## Sheet1
magnetic filed(T) | Rxy(Ω) @2K | Rxy(Ω) @2.5K | Rxy(Ω) @3K | Rxy(Ω) @4K | Rxy(Ω) @5K | Rxy(Ω) @6K | Rxy(Ω) @8K | Rxy(Ω) @10K | Rxy(Ω) @12K | Rxy(Ω) @18K | Rxy(Ω) @20K | Rxy(Ω) @25K | Rxy(Ω) @30K | Rxy(Ω) @40K | Rxy(Ω) @50K | Rxy(Ω) @55K | Rxy(Ω) @60K | Rxy(Ω) @65K | Rxy(Ω) @70K | Rxy(Ω) @75K | Rxy(Ω) @78K | Rxy(Ω) @80K | Rxy(Ω) @90K
0 | -1.75931e-05 | 6.82738e-05 | -4.17186e-05 | -2.92741e-06 | -7.70272e-06 | -0.000106254 | -1.81399e-05 | 7.70786e-05 | 0.000454317 | 0.000266837 | -0.0019 | 0.00291 | 0.00682 | 0.02198 | -0.00153 | 0.00713 | -0.02416 | 0.000903791 | 0.03851 | 0.03163 | 0.00333 | -0.00965 | 0.00533
0.2 | 0.000681952 | 0.000298414 | -0.000787872 | -0.00020804 | 0.000395007 | -0.000586146 | -0.000280765 | -0.00196 | 0.00106 | 0.00155 | -0.0029 | 0.01941 | 0.00344 | 0.09679 | 0.01598 | 0.00331 | -0.00157 | 0.01296 | 0.05926 | 0.20155 | 0.02434 | -0.01747 | 0.13018
0.4 | 0.000961893 | 0.000298541 | -0.00104 | -0.000152567 | 0.000393018 | -0.000780934 | -0.000373605 | -0.00334 | 0.0013 | 0.00156 | -0.00541 | 0.02433 | 0.00746 | 0.09925 | 0.02662 | -0.00371 | 0.02562 | 0.00506 | 0.2301 | 0.27934 | 0.05806 | 0.0273 | 0.25321
0.6 | 0.0007513 | -5.99063e-05 | -0.000567932 | 0.000370606 | 8.99075e-05 | -0.000530402 | -0.000245103 | -0.00419 | 0.000848785 | -0.000248059 | -0.0074 | 0.01046 | 0.01581 | -0.017 | 0.02968 | -0.01895 | 0.08255 | -0.02948 | 0.08851 | 0.21398 | 0.10472 | 0.14268 | 0.36946
0.8 | 0.000490642 | -0.000228178 | -0.000269274 | 0.000231153 | -0.00139 | -0.000501176 | -0.000131632 | -0.00404 | 0.000670345 | -0.00136 | -0.01925 | 0.01204 | 0.02787 | -0.04444 | 0.0456 | -0.04134 | 0.09934 | -0.06375 | 0.00307 | 0.1953 | 0.16015 | 0.26055 | 0.49662
1 | 0.0001957 | -0.000299131 | -0.000854172 | -0.000244511 | -0.00253 | -0.000397153 | -2.07724e-05 | -0.00332 | -0.000259074 | -0.00298 | -0.02099 | 0.01388 | 0.0433 | -0.05252 | 0.01279 | -0.03187 | 0.01892 | -0.07011 | 0.000612466 | 0.24408 | 0.1969 | 0.36344 | 0.6226
1.2 | -0.00023928 | -0.00072278 | -0.00116 | -0.000633622 | -0.00271 | -0.000154481 | 0.000143049 | -0.00286 | -0.000848218 | -0.00575 | -0.0121 | 0.01392 | 0.03169 | -0.0569 | -0.02523 | -0.01716 | -0.04397 | -0.04801 | 0.01265 | 0.26064 | 0.25049 | 0.44056 | 0.74608
1.4 | -0.00141 | -0.000776957 | -0.000765658 | -0.00101 | -0.00276 | 0.00011669 | 0.000381683 | -0.00249 | -0.000317625 | -0.0086 | -0.00415 | 0.0045 | 0.0403 | -0.10795 | -0.06955 | -0.00202 | -0.07361 | -0.01881 | 0.038 | 0.29105 | 0.32016 | 0.51454 | 0.86009
1.6 | -0.00256 | -0.000303035 | -0.000524033 | -0.00185 | -0.00434 | 0.000133287 | 0.000537149 | -0.00211 | -0.000201697 | -0.00909 | -0.01012 | 0.00803 | 0.04658 | -0.11591 | -0.09016 | -0.00876 | -0.04293 | 0.00795 | 0.08529 | 0.3422 | 0.38678 | 0.60066 | 0.98558
1.8 | -0.00276 | -0.000386217 | -0.000262373 | -0.00235 | -0.00609 | 2.34804e-07 | 0.000366166 | -0.00283 | -0.00184 | -0.00938 | -0.01833 | 0.01837 | 0.0479 | -0.11278 | -0.08357 | -0.00144 | -0.03956 | 0.03475 | 0.10157 | 0.38308 | 0.44423 | 0.73212 | 1.13754
2 | -0.0025 | -0.00108 | -0.000293127 | -0.00268 | -0.00566 | 0.000393698 | 0.000181849 | -0.00343 | -0.00367 | -0.00919 | -0.01811 | 0.03365 | 0.04943 | -0.08633 | -0.05594 | 0.05083 | -0.03303 | 0.0573 | 0.10306 | 0.41382 | 0.51757 | 0.86594 | 1.26396
2.2 | -0.00243 | -0.0013 | -0.000565756 | -0.00293 | -0.00387 | 0.000570496 | -0.000531692 | -0.00333 | -0.00514 | -0.00874 | -0.01297 | 0.02597 | 0.05774 | -0.07062 | -0.01293 | 0.10744 | 0.02002 | 0.07142 | 0.10664 | 0.4552 | 0.56945 | 0.9555 | 1.36889
2.4 | -0.00208 | -0.00102 | -0.0015 | -0.00295 | -0.00195 | 0.000357888 | -0.00129 | -0.00283 | -0.00591 | -0.01136 | -0.01215 | 0.0063 | 0.05421 | -0.07084 | -0.01847 | 0.10264 | 0.01618 | 0.08229 | 0.14253 | 0.48431 | 0.63307 | 1.02289 | 1.47949
2.6 | -0.00189 | -0.00039457 | -0.00218 | -0.0028 | -0.000981044 | 1.47855e-05 | -0.00149 | -0.00331 | -0.00426 | -0.01765 | -0.01843 | 0.01003 | 0.04713 | -0.05766 | -0.05734 | 0.06497 | -0.01069 | 0.10178 | 0.16298 | 0.54006 | 0.73918 | 1.10185 | 1.61561
2.8 | -0.000359168 | -0.000333852 | -0.00234 | -0.00281 | -0.00175 | 0.000200194 | -0.00058186 | -0.00351 | -0.00111 | -0.02388 | -0.01814 | 0.03901 | 0.05817 | -0.04603 | -0.07138 | 0.05929 | -0.02499 | 0.1234 | 0.19722 | 0.59076 | 0.85685 | 1.18288 | 1.74836
3 | 0.00171 | -4.04096e-06 | -0.00269 | -0.00277 | -0.00301 | 0.000283409 | 0.00058382 | -0.00286 | -0.00108 | -0.02873 | -0.00868 | 0.05271 | 0.06061 | -0.05176 | -0.06566 | 0.07666 | 0.00903 | 0.13781 | 0.21758 | 0.62319 | 0.91367 | 1.22926 | 1.89207
3.2 | 0.00476 | -0.000297155 | -0.00305 | -0.00281 | -0.00386 | -0.000182895 | 0.00127 | -0.0017 | -0.00439 | -0.03531 | 0.00598 | 0.05814 | 0.0535 | -0.04132 | -0.06512 | 0.09964 | 0.00864 | 0.14992 | 0.23889 | 0.63789 | 0.95982 | 1.28156 | 2.03506
3.4 | 0.00466 | -7.2839e-05 | -0.0027 | -0.00315 | -0.00355 | -0.00047663 | 0.00146 | -0.00151 | -0.0058 | -0.03807 | 0.01257 | 0.05762 | 0.06218 | -0.02969 | -0.07635 | 0.11512 | -0.00452 | 0.16671 | 0.25262 | 0.69546 | 1.04781 | 1.358 | 2.16518
3.6 | 0.00395 | -0.000424783 | -0.00187 | -0.00392 | -0.00336 | -0.000668024 | 0.00176 | -0.00153 | -0.00386 | -0.036 | 0.00633 | 0.05243 | 0.0601 | -0.03953 | -0.0475 | 0.10663 | 0.01662 | 0.18588 | 0.28659 | 0.76403 | 1.16595 | 1.4443 | 2.27818
3.8 | 0.00356 | -0.000629343 | -0.0014 | -0.00437 | -0.00309 | -0.000381539 | 0.00174 | -0.000735785 | -0.00155 | -0.03143 | -0.0034 | 0.05125 | 0.03795 | -0.05544 | -0.04305 | 0.09138 | 0.03975 | 0.20099 | 0.32986 | 0.83145 | 1.25487 | 1.52321 | 2.40258
4 | 0.00608 | -0.00114 | -0.00118 | -0.00353 | -0.00291 | -0.000703108 | 0.00101 | -0.000172263 | -0.00241 | -0.03369 | -0.01024 | 0.0586 | 0.00963 | -0.04752 | -0.07272 | 0.10812 | 0.05813 | 0.21225 | 0.36851 | 0.89544 | 1.31545 | 1.6225 | 2.53524
4.2 | 0.00645 | -0.00145 | -0.00125 | -0.00314 | -0.00116 | -0.000813921 | 0.000385926 | -0.00134 | -0.00572 | -0.03769 | -0.01442 | 0.06387 | 0.03508 | -0.06183 | -0.06479 | 0.09965 | 0.07746 | 0.22577 | 0.4041 | 0.97114 | 1.39222 | 1.74119 | 2.66934
4.4 | 0.00633 | -0.00182 | -0.00155 | -0.00403 | 0.000781508 | -0.000714652 | 0.000204949 | -0.00329 | -0.01239 | -0.03477 | -0.02016 | 0.0506 | 0.04588 | -0.05767 | -0.02183 | 0.0818 | 0.11838 | 0.24399 | 0.44366 | 1.04463 | 1.49491 | 1.87335 | 2.79922
4.6 | 0.00625 | -0.00202 | -0.00124 | -0.00491 | 0.00205 | -0.000105223 | -3.10343e-06 | -0.00424 | -0.01125 | -0.02705 | -0.01258 | 0.04529 | 0.04111 | -0.02035 | -0.00792 | 0.06637 | 0.13329 | 0.26714 | 0.4797 | 1.09152 | 1.60916 | 1.99005 | 2.93864
4.8 | 0.00808 | -0.00254 | -0.000243142 | -0.005 | 0.0021 | -3.29552e-05 | -0.000776456 | -0.00419 | -0.00411 | -0.02157 | -0.00661 | 0.04339 | 0.01714 | -0.00781 | -0.02203 | 0.06557 | 0.11768 | 0.29342 | 0.51744 | 1.14407 | 1.73231 | 2.09948 | 3.07027
5 | 0.00847 | -0.00312 | -0.00014874 | -0.00524 | 0.00305 | 0.000281577 | -0.00127 | -0.00297 | 0.00368 | -0.01836 | -0.00876 | 0.03979 | 0.01234 | -0.03554 | -0.01266 | 0.04453 | 0.10921 | 0.3138 | 0.55686 | 1.22357 | 1.86245 | 2.21503 | 3.19304
5.2 | 0.00785 | -0.00334 | -0.000965338 | -0.00649 | 0.00335 | -0.000234276 | -0.00155 | -0.000720328 | 0.01069 | -0.01661 | -0.00895 | 0.02916 | 0.01066 | -0.0357 | 0.01648 | 0.03012 | 0.12329 | 0.33846 | 0.62055 | 1.30541 | 1.99403 | 2.35373 | 3.32092
5.4 | 0.00789 | -0.00314 | -0.00171 | -0.00817 | 0.00252 | -0.00055306 | -0.00162 | 0.00117 | 0.00882 | -0.01849 | -0.000470024 | 0.02659 | 0.01768 | -0.00868 | 0.02256 | 0.02764 | 0.13631 | 0.35777 | 0.6728 | 1.36833 | 2.1137 | 2.51402 | 3.45848
5.6 | 0.00835 | -0.00301 | -0.0014 | -0.00903 | 0.00139 | -0.000547908 | -0.000830258 | 0.00235 | -0.00286 | -0.01338 | 0.00892 | 0.03194 | 0.02985 | -0.01669 | 0.02645 | 0.04313 | 0.14453 | 0.37823 | 0.7319 | 1.44026 | 2.21743 | 2.69172 | 3.5925
5.8 | 0.00987 | -0.00337 | -0.00105 | -0.00793 | 0.00114 | 0.000786433 | 0.00107 | 0.00271 | -0.01401 | -0.00822 | 0.00452 | 0.01059 | 0.02849 | -0.00884 | -0.01586 | 0.07929 | 0.15797 | 0.40136 | 0.7946 | 1.53731 | 2.31692 | 2.87359 | 3.71398
6 | 0.01151 | -0.0035 | -0.000424921 | -0.0066 | 0.000648769 | 0.00137 | 0.00372 | 0.00387 | -0.01394 | -0.01137 | 0.00719 | -0.00971 | 0.01133 | -0.00779 | -0.03113 | 0.06656 | 0.17379 | 0.43239 | 0.8643 | 1.65827 | 2.44003 | 3.05239 | 3.84814
6.2 | 0.01473 | -0.00293 | -0.000612168 | -0.0059 | 0.000210892 | 0.001 | 0.00558 | 0.00471 | -0.00889 | -0.01257 | 0.02073 | -0.02243 | 0.0044 | -0.01949 | -0.02719 | 0.08436 | 0.18672 | 0.46277 | 0.91599 | 1.78365 | 2.5832 | 3.21119 | 3.99054
6.4 | 0.01658 | -0.00115 | -0.00126 | -0.00549 | 0.00166 | -0.000933182 | 0.00709 | 0.0048 | -0.00625 | -0.0134 | 0.02634 | -0.01446 | 0.01676 | -0.05014 | 0.00698 | 0.10296 | 0.19845 | 0.49087 | 0.96318 | 1.88819 | 2.72033 | 3.35005 | 4.13757
6.6 | 0.01624 | 0.000351129 | -0.00158 | -0.00393 | 0.00458 | -0.00402 | 0.00635 | 0.00476 | -0.00174 | -0.01938 | 0.01831 | -0.00272 | 0.02506 | -0.04185 | 0.01052 | 0.12571 | 0.21771 | 0.5158 | 1.03554 | 1.97325 | 2.8605 | 3.48444 | 4.26094
6.8 | 0.01458 | 0.000522641 | -0.00103 | -0.00256 | 0.00652 | -0.00546 | 0.00488 | 0.00529 | -0.00335 | -0.02806 | 0.00979 | 0.00986 | 0.02093 | -0.03278 | 0.02849 | 0.12517 | 0.24647 | 0.53794 | 1.09302 | 2.08442 | 2.99742 | 3.6183 | 4.37244
7 | 0.0128 | -0.000950537 | 0.00118 | -0.00272 | 0.00734 | -0.00422 | 0.00256 | 0.00348 | -0.00433 | -0.02454 | 0.00473 | 0.01066 | 0.01954 | -0.02937 | 0.03322 | 0.13899 | 0.275 | 0.56709 | 1.16854 | 2.20579 | 3.14126 | 3.74288 | 4.4947
7.2 | 0.01226 | -0.00294 | 0.00266 | -0.00416 | 0.00707 | -0.00187 | 0.00107 | -0.000328563 | -0.00325 | -0.01609 | 0.00498 | 0.00982 | 0.03584 | -0.0383 | 0.03313 | 0.1414 | 0.2927 | 0.60389 | 1.25138 | 2.31614 | 3.28425 | 3.87362 | 4.61674
7.4 | 0.01382 | -0.00374 | 0.00326 | -0.00485 | 0.00688 | -0.00046307 | 1.55625e-05 | 0.0028 | -0.000803172 | -0.00759 | 0.01085 | 0.00849 | 0.0432 | -0.05855 | 0.01345 | 0.1478 | 0.31289 | 0.64424 | 1.32716 | 2.41651 | 3.44379 | 4.02571 | 4.74303
7.6 | 0.01663 | -0.00284 | 0.0021 | -0.00329 | 0.00611 | 0.000295942 | 0.00146 | 0.00918 | -0.00165 | -0.00278 | 0.01935 | -0.00783 | 0.03726 | -0.0583 | 0.03431 | 0.16812 | 0.33327 | 0.68292 | 1.40284 | 2.54318 | 3.60255 | 4.18222 | 4.86243
7.8 | 0.01901 | -0.00256 | -6.96409e-05 | -0.00201 | 0.00583 | 0.000334255 | 0.00246 | 0.01019 | -0.00522 | -0.00486 | 0.02114 | -0.02604 | 0.03039 | -0.0246 | 0.03507 | 0.18098 | 0.35584 | 0.7253 | 1.48746 | 2.67502 | 3.76051 | 4.33423 | 5.00227
8 | 0.01861 | -0.00389 | -0.00153 | -0.00289 | 0.00659 | -0.00171 | 0.00225 | 0.00419 | 0.00408 | -0.00314 | 0.02768 | -0.02692 | 0.0308 | -0.00209 | 0.01502 | 0.17707 | 0.37183 | 0.77143 | 1.57409 | 2.79805 | 3.90534 | 4.49053 | 5.13616
8.2 | 0.01726 | -0.00401 | -0.00334 | -0.00504 | 0.00843 | -0.00337 | 0.000866456 | -0.00282 | 0.01018 | -0.00594 | 0.03812 | -0.022 | 0.02448 | -0.00582 | -0.02225 | 0.17943 | 0.39587 | 0.82119 | 1.63294 | 2.91684 | 4.04893 | 4.64763 | 5.2668
8.4 | 0.01525 | -0.00366 | -0.00569 | -0.00499 | 0.00945 | -0.00291 | -6.95328e-05 | -0.00859 | 0.00627 | -0.01409 | 0.04815 | -0.01805 | 0.01552 | -0.01111 | 0.00391 | 0.19517 | 0.42125 | 0.86589 | 1.71097 | 3.03596 | 4.17842 | 4.80844 | 5.38931
8.6 | 0.01606 | -0.00454 | -0.0056 | -0.00372 | 0.0098 | -0.00127 | 0.000764898 | -0.01204 | 0.02827 | -0.02558 | 0.04246 | -0.0161 | 0.01518 | -0.01008 | 0.02002 | 0.224 | 0.44861 | 0.90757 | 1.79234 | 3.16398 | 4.31046 | 4.96844 | 5.51919
8.8 | 0.01552 | -0.00506 | -0.00498 | -0.00212 | 0.00909 | 0.000560164 | 0.00165 | -0.013 | -0.06343 | -0.00196 | 0.04867 | -0.02013 | -0.00109 | 0.017 | 0.05382 | 0.22406 | 0.4724 | 0.94492 | 1.89819 | 3.28455 | 4.4793 | 5.10912 | 5.64197
9 | 0.01458 | -0.00578 | -0.00293 | -8.01278e-05 | 0.00754 | 0.00268 | 0.00314 | -0.01128 | -- | 0.04716 | 0.05852 | -0.02826 | -0.02686 | 0.06107 | 0.09737 | 0.20698 | 0.49366 | 0.9784 | 2.0234 | 3.40263 | 4.67506 | 5.23483 | 5.76179