## Sheet1
1/tempearture (K) | Rxy(9T)-Rxy(-9T) | 1/tempearture (K)2 | sheet resistance (Ω)
0.5 | 0.01621 | 0.00333 | 3639.0857
0.4 | -0.00367 | 0.00334 | 3639.05962
0.33333 | -0.00205 | 0.00334 | 3638.45708
0.25 | -0.00597 | 0.00335 | 3638.25502
0.2 | 0.00515 | 0.00335 | 3638.34646
0.16667 | -0.00114 | 0.00336 | 3637.3209
0.125 | 0.00218 | 0.00337 | 3636.44388
0.1 | -0.00126 | 0.00338 | 3635.32983
0.08333 | -0.00548 | 0.0034 | 3633.49205
0.05556 | -0.02037 | 0.00342 | 3631.74717
0.05 | 0.01929 | 0.00344 | 3629.26184
0.04 | 0.01272 | 0.00347 | 3626.84592
0.03333 | 0.03803 | 0.00349 | 3624.64029
0.025 | -0.0404 | 0.0035 | 3622.71888
0.02 | 0.000535041 | 0.00351 | 3621.16895
0.01818 | 0.17816 | 0.00352 | 3619.41787
0.01667 | 0.3325 | 0.00354 | 3617.79639
0.01538 | 0.74354 | 0.00355 | 3615.78275
0.01429 | 1.47841 | 0.00357 | 3614.22273
0.01333 | 2.79463 | 0.00358 | 3612.30784
0.01282 | 3.96086 | 0.0036 | 3610.4262
0.0125 | 4.70086 | 0.00361 | 3608.88888
|  | 0.00363 | 3606.9788
|  | 0.00364 | 3605.3002
|  | 0.00366 | 3603.31905
|  | 0.00368 | 3601.13645
|  | 0.00369 | 3599.3174
|  | 0.00371 | 3597.42158
|  | 0.00373 | 3595.29553
|  | 0.00374 | 3593.24537
|  | 0.00376 | 3591.21737
|  | 0.00378 | 3589.35237
|  | 0.00379 | 3587.40621
|  | 0.00381 | 3585.25148
|  | 0.00383 | 3583.01985
|  | 0.00385 | 3581.11401
|  | 0.00386 | 3579.08618
|  | 0.00388 | 3576.98513
|  | 0.0039 | 3575.0352
|  | 0.00392 | 3572.86668
|  | 0.00394 | 3570.46534
|  | 0.00396 | 3568.49589
|  | 0.00398 | 3565.87947
|  | 0.00399 | 3563.58042
|  | 0.00401 | 3561.58643
|  | 0.00403 | 3559.20813
|  | 0.00405 | 3556.94021
|  | 0.00407 | 3554.52113
|  | 0.00409 | 3552.06833
|  | 0.00411 | 3549.79809
|  | 0.00413 | 3547.30696
|  | 0.00415 | 3544.89257
|  | 0.00417 | 3542.34627
|  | 0.00419 | 3539.90162
|  | 0.00422 | 3537.33907
|  | 0.00424 | 3534.73658
|  | 0.00426 | 3532.24912
|  | 0.00428 | 3529.71153
|  | 0.0043 | 3526.92531
|  | 0.00433 | 3524.18464
|  | 0.00435 | 3521.52313
|  | 0.00437 | 3519.02698
|  | 0.0044 | 3516.16688
|  | 0.00442 | 3513.53072
|  | 0.00444 | 3510.94803
|  | 0.00446 | 3508.12479
|  | 0.00449 | 3505.49349
|  | 0.00451 | 3502.18355
|  | 0.00454 | 3499.44514
|  | 0.00456 | 3496.71146
|  | 0.00459 | 3493.74341
|  | 0.00461 | 3491.04157
|  | 0.00464 | 3487.9963
|  | 0.00466 | 3485.14483
|  | 0.00469 | 3482.26585
|  | 0.00472 | 3478.77286
|  | 0.00474 | 3475.68029
|  | 0.00477 | 3472.57794
|  | 0.0048 | 3469.67277
|  | 0.00483 | 3466.63284
|  | 0.00485 | 3463.882
|  | 0.00488 | 3460.63479
|  | 0.00491 | 3457.51849
|  | 0.00494 | 3454.34024
|  | 0.00497 | 3451.24123
|  | 0.005 | 3447.87304
|  | 0.00503 | 3444.84005
|  | 0.00506 | 3441.45856
|  | 0.00509 | 3437.9352
|  | 0.00512 | 3435.08282
|  | 0.00516 | 3431.469
|  | 0.00519 | 3428.36771
|  | 0.00522 | 3425.48631
|  | 0.00525 | 3422.11835
|  | 0.00528 | 3418.82033
|  | 0.00532 | 3415.3455
|  | 0.00535 | 3412.15908
|  | 0.00539 | 3409.05239
|  | 0.00542 | 3405.58781
|  | 0.00546 | 3402.37313
|  | 0.00549 | 3398.99563
|  | 0.00553 | 3395.18723
|  | 0.00557 | 3392.05432
|  | 0.00561 | 3388.27824
|  | 0.00564 | 3385.06347
|  | 0.00568 | 3381.31214
|  | 0.00572 | 3377.94485
|  | 0.00576 | 3374.18914
|  | 0.0058 | 3370.83619
|  | 0.00584 | 3367.81016
|  | 0.00588 | 3364.10089
|  | 0.00592 | 3360.75879
|  | 0.00597 | 3357.48988
|  | 0.00601 | 3353.72463
|  | 0.00605 | 3350.20563
|  | 0.0061 | 3346.5297
|  | 0.00614 | 3343.16506
|  | 0.00619 | 3339.55618
|  | 0.00624 | 3336.12039
|  | 0.00628 | 3332.63916
|  | 0.00633 | 3329.30655
|  | 0.00638 | 3325.53771
|  | 0.00643 | 3321.94557
|  | 0.00648 | 3318.58603
|  | 0.00653 | 3315.34407
|  | 0.00658 | 3311.56409
|  | 0.00663 | 3307.99836
|  | 0.00668 | 3304.8594
|  | 0.00674 | 3301.21506
|  | 0.00679 | 3297.75455
|  | 0.00685 | 3294.42444
|  | 0.00691 | 3291.05729
|  | 0.00696 | 3287.67201
|  | 0.00702 | 3284.27527
|  | 0.00708 | 3281.3133
|  | 0.00714 | 3277.75978
|  | 0.00721 | 3274.58146
|  | 0.00727 | 3271.31648
|  | 0.00733 | 3267.90502
|  | 0.0074 | 3264.65701
|  | 0.00746 | 3261.63326
|  | 0.00753 | 3258.38769
|  | 0.0076 | 3255.42953
|  | 0.00767 | 3252.60017
|  | 0.00774 | 3249.44586
|  | 0.00782 | 3246.2986
|  | 0.00789 | 3243.36977
|  | 0.00796 | 3240.57532
|  | 0.00804 | 3237.58064
|  | 0.00812 | 3234.67845
|  | 0.0082 | 3232.06424
|  | 0.00828 | 3229.61316
|  | 0.00836 | 3226.68248
|  | 0.00845 | 3224.02601
|  | 0.00853 | 3221.43819
|  | 0.00862 | 3218.42437
|  | 0.00871 | 3216.02337
|  | 0.0088 | 3213.42096
|  | 0.0089 | 3210.7925
|  | 0.00899 | 3208.30511
|  | 0.00909 | 3205.76821
|  | 0.00919 | 3203.42647
|  | 0.00929 | 3201.11665
|  | 0.0094 | 3198.69468
|  | 0.0095 | 3196.58029
|  | 0.00962 | 3194.06534
|  | 0.00973 | 3191.64753
|  | 0.00984 | 3189.06469
|  | 0.00997 | 3186.35121
|  | 0.01008 | 3183.85655
|  | 0.0102 | 3180.94827
|  | 0.01034 | 3177.77394
|  | 0.01046 | 3174.69251
|  | 0.0106 | 3171.2378
|  | 0.01073 | 3167.67048
|  | 0.01087 | 3163.48688
|  | 0.01102 | 3158.2874
|  | 0.01113 | 3153.34001
|  | 0.01113 | 3150.94667
|  | 0.01111 | 3151.15622
|  | 0.01115 | 3150.52007
|  | 0.01119 | 3148.91537
|  | 0.01124 | 3147.13984
|  | 0.0113 | 3144.5485
|  | 0.01138 | 3140.312
|  | 0.01152 | 3133.45809
|  | 0.01171 | 3119.98979
|  | 0.01191 | 3097.00812
|  | 0.012 | 3073.48094
|  | 0.0121 | 3054.27891
|  | 0.01221 | 3028.78585
|  | 0.01232 | 3002.41737
|  | 0.01244 | 2968.99833
|  | 0.01256 | 2927.79487
|  | 0.01268 | 2882.93351
|  | 0.01279 | 2834.92482
|  | 0.01292 | 2775.26159
|  | 0.01305 | 2712.60118
|  | 0.01317 | 2654.4753
|  | 0.01329 | 2590.84176
|  | 0.01342 | 2524.01328
|  | 0.01354 | 2459.18367
|  | 0.01367 | 2390.5605
|  | 0.01381 | 2316.31662
|  | 0.01396 | 2232.03522
|  | 0.01409 | 2155.99802
|  | 0.01424 | 2077.22041
|  | 0.01438 | 2002.43998
|  | 0.01453 | 1925.77035
|  | 0.01469 | 1845.04338
|  | 0.01486 | 1764.98432
|  | 0.01504 | 1684.089
|  | 0.01521 | 1608.78806
|  | 0.01537 | 1544.4502
|  | 0.01554 | 1481.41896
|  | 0.01572 | 1416.4002
|  | 0.01588 | 1359.63547
|  | 0.01607 | 1303.55125
|  | 0.01628 | 1243.79593
|  | 0.0165 | 1181.22913
|  | 0.01668 | 1132.70495
|  | 0.01689 | 1082.72894
|  | 0.01709 | 1040.84723
|  | 0.0173 | 999.43268
|  | 0.01762 | 938.02783
|  | 0.01785 | 900.5893
|  | 0.01811 | 858.72644
|  | 0.01833 | 825.8952
|  | 0.01857 | 792.2596
|  | 0.01881 | 761.16422
|  | 0.01907 | 729.60858
|  | 0.01933 | 697.70682
|  | 0.01959 | 668.82842
|  | 0.01988 | 638.516
|  | 0.02017 | 606.97231
|  | 0.02044 | 580.8577
|  | 0.02077 | 549.09047
|  | 0.02108 | 521.28234
|  | 0.02139 | 494.27081
|  | 0.02172 | 467.44356
|  | 0.02206 | 440.95503
|  | 0.0224 | 415.74119
|  | 0.02275 | 390.71522
|  | 0.02314 | 365.22611
|  | 0.0235 | 341.80157
|  | 0.02392 | 317.1017
|  | 0.02431 | 295.90552
|  | 0.02476 | 272.2126
|  | 0.02525 | 249.25591
|  | 0.02575 | 226.32863
|  | 0.02624 | 207.00934
|  | 0.02677 | 187.67973
|  | 0.02733 | 169.59701
|  | 0.02789 | 153.76817
|  | 0.02848 | 138.33265
|  | 0.0291 | 124.29176
|  | 0.02974 | 111.96668
|  | 0.03037 | 101.48059
|  | 0.03108 | 91.66644
|  | 0.03183 | 82.47699
|  | 0.03258 | 74.69292
|  | 0.03338 | 67.59771
|  | 0.03424 | 61.35341
|  | 0.0351 | 55.84959
|  | 0.03606 | 50.48127
|  | 0.03699 | 46.08875
|  | 0.03799 | 42.18418
|  | 0.039 | 38.53972
|  | 0.0402 | 34.98985
|  | 0.04142 | 31.58333
|  | 0.04271 | 28.62463
|  | 0.04399 | 25.97521
|  | 0.0454 | 23.52197
|  | 0.04707 | 20.83288
|  | 0.04887 | 18.59324
|  | 0.05075 | 16.36963
|  | 0.05287 | 14.51069
|  | 0.05498 | 12.77577
|  | 0.05735 | 11.11677
|  | 0.05975 | 9.77127
|  | 0.06238 | 8.51764
|  | 0.06527 | 7.50926
|  | 0.0682 | 6.58587
|  | 0.07196 | 5.70653
|  | 0.07621 | 4.88258
|  | 0.08032 | 4.26572
|  | 0.08517 | 3.63697
|  | 0.09095 | 3.10707
|  | 0.09667 | 2.62277
|  | 0.1003 | 2.36093
|  | 0.10164 | 2.32371
|  | 0.10257 | 2.25311
|  | 0.10519 | 2.1586
|  | 0.10651 | 2.16871
|  | 0.10797 | 2.09204
|  | 0.1091 | 2.08261
|  | 0.11033 | 2.06573
|  | 0.11135 | 1.98058
|  | 0.11281 | 1.88756
|  | 0.11364 | 1.89255
|  | 0.11491 | 1.77133
|  | 0.1167 | 1.68546
|  | 0.11722 | 1.76069
|  | 0.11912 | 1.64037
|  | 0.12039 | 1.52088
|  | 0.12188 | 1.52174
|  | 0.12336 | 1.52904
|  | 0.12444 | 1.44041
|  | 0.12511 | 1.46264
|  | 0.12794 | 1.48734
|  | 0.13042 | 1.36336
|  | 0.13175 | 1.33622
|  | 0.13346 | 1.25895
|  | 0.13509 | 1.22267
|  | 0.13663 | 1.16734
|  | 0.13806 | 1.12828
|  | 0.13989 | 1.13968
|  | 0.14191 | 1.06797
|  | 0.14292 | 1.08561
|  | 0.15515 | 0.9031
|  | 0.16861 | 0.74089
|  | 0.18159 | 0.67321
|  | 0.19566 | 0.58807
|  | 0.21262 | 0.48552
|  | 0.23119 | 0.50754
|  | 0.25631 | 0.43043
|  | 0.28336 | 0.36844
|  | 0.31889 | 0.33778
|  | 0.35205 | 0.2888
|  | 0.39379 | 0.34007
|  | 0.43663 | 0.32035
|  | 0.46228 | 0.31842
|  | 0.48242 | 0.40358
|  | 0.49824 | 0.33958