## Sheet1
1/T (1/K) @INS1 | Lφ(nm) @INS1 | 1/T (1/K) @INS2 | Lφ(nm) @INS2 | 1/T (1/K) @INS3 | Lφ(nm) @INS3 | 1/T (1/K) @INS4 | Lφ(nm) @INS4 | 1/T (1/K) @TS1 | Lφ(nm) @TS1 | 1/T (1/K) @TS2 | Lφ(nm) @TS2 | 1/T (1/K) @TS3 | Lφ(nm) @TS3 | 1/T (1/K) @TS4 | Lφ(nm) @TS4 | 1/T (1/K) @TS5 | Lφ(nm) @TS5 | 1/T (1/K) @AM3 | Lφ(nm) @AM3 | 1/T (1/K) @AM2 | Lφ(nm) @AM2 | 1/T (1/K) @AM12 | Lφ(nm) @AM12 | 1/T (1/K) @AM11 | Lφ(nm) @AM11
0.5 | 21.59 | 0.5 | 21.64 | 0.5 | 24.42 | 2 | 25.3 | 0.5 | 28.95 | 0.5 | 39.17 | 0.5 | 49.67 | 2 | 40.35 | 0.5 | 63.2 | 0.5 | 95.7 | 0.5 | 119.9 | 2 | 175.9 | 2 | 252.2
0.33333 | 22.51 | 0.25 | 22.31 | 0.43478 | 24.85 | 1.25 | 26.97 | 0.35714 | 30.31 | 0.43478 | 39.82 | 0.35714 | 50.48 | 1.42857 | 42.81 | 0.35714 | 66.1 | 0.25 | 94.2 | 0.33333 | 116.2 | 1.42857 | 176 | 1.42857 | 253.5
0.25 | 22.76 | 0.2 | 22.74 | 0.33333 | 25.7 | 1 | 28.09 | 0.33333 | 30.45 | 0.33333 | 40.88 | 0.33333 | 49.93 | 1 | 45.77 | 0.33333 | 66.3 | 0.2 | 94 | 0.25 | 113.6 | 1 | 175.8 | 1 | 253.2
0.2 | 23.44 | 0.125 | 23.16 | 0.25 | 27.19 | 0.66667 | 30.23 | 0.25 | 32.36 | 0.25 | 41.88 | 0.25 | 51.11 | 0.83333 | 47.41 | 0.25 | 67.9 | 0.125 | 91.2 | 0.2 | 109.4 | 0.83333 | 176 | 0.83333 | 253.8
0.125 | 23.86 | 0.1 | 24.23 | 0.2 | 28.11 | 0.5 | 32.03 | 0.2 | 33.73 | 0.2 | 42.45 | 0.2 | 50.9 | 0.66667 | 48.96 | 0.2 | 66.1 | 0.1 | 87.5 | 0.125 | 104.9 | 0.66667 | 177.5 | 0.66667 | 253.6
0.1 | 23.81 | 0.06667 | 24.65 | 0.125 | 30.45 | 0.33333 | 34.16 | 0.125 | 36.19 | 0.125 | 43.09 | 0.125 | 50.59 | 0.5 | 51.12 | 0.125 | 63.6 | 0.06667 | 74.5 | 0.1 | 100.7 | 0.5 | 177.1 | 0.5 | 250.2
0.06667 | 23.65 | 0.05 | 24.93 | 0.1 | 31.04 | 0.2 | 35.67 | 0.1 | 36.7 | 0.1 | 42.47 | 0.1 | 49.86 | 0.33333 | 53.68 | 0.1 | 60.1 | 0.05 | 64.3 | 0.06667 | 86.2 | 0.33333 | 176.6 | 0.33333 | 247.2
0.05 | 23.45 | 0.03333 | 23.67 | 0.06667 | 31.54 | 0.1 | 35.75 | 0.06667 | 36.46 | 0.06667 | 41.31 | 0.06667 | 46.53 | 0.2 | 55.8 | 0.06667 | 56.1 | 0.03333 | 53.06 | 0.05 | 71.8 | 0.2 | 162.7 | 0.2 | 223.6
0.03333 | 22.23 | 0.025 | 22.87 | 0.05 | 31.11 | 0.06667 | 35.31 | 0.05 | 35.85 | 0.05 | 39.37 | 0.05 | 44.18 | 0.125 | 54.9 | 0.05 | 51.69 | 0.025 | 45.73 | 0.03333 | 58.4 | 0.125 | 145.6 | 0.125 | 196.1
0.025 | 21.07 | 0.02 | 23.17 | 0.03333 | 29.03 | 0.05 | 33.74 | 0.03333 | 32.46 | 0.03333 | 35.07 | 0.03333 | 38.14 | 0.1 | 53.76 | 0.03333 | 43.02 | 0.02 | 38.84 | 0.025 | 49.03 | 0.1 | 130.3 | 0.1 | 172.5
0.02 | 20.63 | 0.01667 | 22.08 | 0.025 | 27.44 | 0.03333 | 31.56 | 0.025 | 30.31 | 0.025 | 31.73 | 0.025 | 33.73 | 0.05 | 47.11 | 0.025 | 35.78 | 0.01667 | 30.85 | 0.02 | 41.96 | 0.05 | 79.2 | 0.05 | 110.4
0.01667 | 19.95 | 0.01538 | 21.62 | 0.02 | 26.73 | 0.025 | 29.44 | 0.02 | 29.05 | 0.02 | 29.43 | 0.02 | 30.43 | 0.03333 | 40.01 | 0.02 | 30.1 | 0.01538 | 26.6 | 0.01667 | 32.87 | 0.03333 | 62.8 | 0.03333 | 82.6
0.01538 | 18.61 | 0.01429 | 21.53 | 0.01667 | 25.75 | 0.02 | 25.62 | 0.01667 | 27.11 | 0.01667 | 26.58 | 0.01667 | 27.64 | 0.025 | 33.65 |  |  | 0.01429 | 23.67 | 0.01538 | 27.73 | 0.025 | 52.39 | 0.025 | 64.5
0.01429 | 17.98 |  |  | 0.01538 | 24.21 |  |  | 0.01538 | 25.51 | 0.01538 | 25.62 | 0.01538 | 25.81 | 0.02 | 28.48 |  |  |  |  | 0.01429 | 24.76 | 0.02 | 44.34 | 0.02 | 50.92
-- | -- |  |  | 0.01429 | 22.39 |  |  |  |  | 0.01429 | 23.52 |  |  | 0.01667 | 24.28 | [6 empty] | 0.01667 | 34.95 | 0.01667 | 40.16
-- | -- | [12 empty] | 0.01429 | 19.8 | [6 empty] | 0.01429 | 25.22 | 0.01429 | 28.02
-- | --
-- | --