## Sheet1
temperature (K) @SC1 | sheet resistance(Ω) @SC1 | temperature (K) @SC2 | sheet resistance(Ω) @SC2 | temperature (K) @SC3 | sheet resistance(Ω) @SC3 | temperature (K) @SC4 | sheet resistance(Ω) @SC4 | temperature (K) @SC5 | sheet resistance(Ω) @SC5 | temperature (K) @SC6 | sheet resistance(Ω) @SC6 | temperature (K) @SC7 | sheet resistance(Ω) @SC7
149.88485 | 2864.20851 | 149.88485 | 2443.78345 | 150.15845 | 1812.38274 | 150.15845 | 1470.59522 | 148.90875 | 976.14348 | 148.90875 | 845.99622 | 150.3552 | 586.1681
148.7541 | 2856.81553 | 148.7541 | 2436.88248 | 149.1314 | 1809.85628 | 149.1314 | 1467.06821 | 147.3778 | 970.8723 | 147.3778 | 840.1373 | 148.90875 | 582.19415
147.59945 | 2849.43898 | 147.59945 | 2429.97615 | 148.1414 | 1807.07172 | 148.1414 | 1463.81329 | 145.84375 | 966.95254 | 145.84375 | 833.02406 | 147.3778 | 578.05508
146.4343 | 2842.01214 | 146.4343 | 2423.01984 | 147.11125 | 1804.50144 | 147.11125 | 1459.95205 | 144.4346 | 962.41423 | 144.4346 | 828.44285 | 145.84375 | 573.65182
145.30775 | 2834.81917 | 145.30775 | 2416.32433 | 146.14861 | 1802.1503 | 146.14861 | 1456.96566 | 142.89825 | 956.89622 | 142.89825 | 822.87007 | 144.4346 | 570.87342
144.17955 | 2827.95024 | 144.17955 | 2409.73557 | 145.09695 | 1799.10068 | 145.09695 | 1453.03928 | 141.34315 | 951.82375 | 141.34315 | 817.485 | 142.89825 | 567.33026
143.09534 | 2821.10667 | 143.09534 | 2403.27032 | 144.12395 | 1796.3637 | 144.12395 | 1447.61518 | 139.88895 | 945.2605 | 139.88895 | 811.56969 | 141.34315 | 562.59609
141.95475 | 2813.9734 | 141.95475 | 2396.48307 | 143.15231 | 1794.27479 | 143.15231 | 1444.21921 | 138.3572 | 939.23342 | 138.3572 | 806.03702 | 139.88895 | 560.14533
140.82055 | 2806.87285 | 140.82055 | 2389.51511 | 142.16199 | 1791.89433 | 142.16199 | 1440.64943 | 136.84145 | 934.126 | 136.84145 | 800.77827 | 138.3572 | 556.43448
139.67795 | 2799.34999 | 139.67795 | 2382.70661 | 141.11835 | 1788.85126 | 141.11835 | 1437.32398 | 135.4187 | 927.86963 | 135.4187 | 794.31824 | 136.84145 | 552.60105
138.60065 | 2792.24355 | 138.60065 | 2376.09129 | 140.1168 | 1786.34246 | 140.1168 | 1433.64838 | 133.8516 | 921.68923 | 133.8516 | 787.3136 | 135.4187 | 549.1623
137.4405 | 2784.7876 | 137.4405 | 2369.0395 | 139.1463 | 1783.80296 | 139.1463 | 1430.14109 | 132.40505 | 916.23255 | 132.40505 | 781.97265 | 133.8516 | 545.47314
136.25955 | 2777.44761 | 136.25955 | 2362.051 | 138.1458 | 1781.05023 | 138.1458 | 1426.68306 | 130.8455 | 911.21894 | 130.8455 | 776.87751 | 132.40505 | 542.01886
135.1851 | 2770.5755 | 135.1851 | 2355.53515 | 137.11926 | 1777.78071 | 137.11926 | 1422.89671 | 129.3944 | 906.1925 | 129.3944 | 771.11921 | 130.8455 | 538.19512
134.0659 | 2763.12909 | 134.0659 | 2348.52648 | 136.1394 | 1776.16244 | 136.1394 | 1419.63826 | 127.87765 | 900.90464 | 127.87765 | 765.23486 | 129.3944 | 534.55659
132.9097 | 2755.70676 | 132.9097 | 2341.54214 | 135.1036 | 1771.2827 | 135.1036 | 1418.21773 | 126.3634 | 895.3464 | 126.3634 | 759.44155 | 127.87765 | 530.72353
131.7405 | 2748.32941 | 131.7405 | 2334.51025 | 134.1312 | 1769.99042 | 134.1312 | 1415.65347 | 124.82715 | 889.24067 | 124.82715 | 752.8836 | 126.3634 | 526.94089
130.50845 | 2740.62952 | 130.50845 | 2327.02478 | 133.14005 | 1767.25147 | 133.14005 | 1412.58542 | 123.42565 | 884.00732 | 123.42565 | 748.83655 | 124.82715 | 523.0169
129.36835 | 2733.13079 | 129.36835 | 2320.17364 | 132.11475 | 1764.37958 | 132.11475 | 1408.81091 | 121.8379 | 878.35628 | 121.8379 | 743.47057 | 123.42565 | 519.66445
128.2209 | 2725.95794 | 128.2209 | 2313.05753 | 131.11674 | 1761.92847 | 131.11674 | 1405.46688 | 120.41605 | 873.36145 | 120.41605 | 737.60099 | 121.8379 | 514.65161
127.0337 | 2718.23591 | 127.0337 | 2306.01665 | 130.14465 | 1759.96841 | 130.14465 | 1402.11573 | 118.864 | 867.96946 | 118.864 | 731.90324 | 120.41605 | 510.62027
125.919 | 2711.14423 | 125.919 | 2299.21791 | 129.14475 | 1756.75931 | 129.14475 | 1398.67988 | 117.4342 | 862.62942 | 117.4342 | 726.59312 | 118.864 | 506.94078
124.7388 | 2703.76383 | 124.7388 | 2292.15135 | 128.1138 | 1753.71054 | 128.1138 | 1395.01989 | 115.87565 | 857.16368 | 115.87565 | 721.52948 | 117.4342 | 503.15636
123.5858 | 2696.62659 | 123.5858 | 2285.10186 | 127.11735 | 1751.94397 | 127.11735 | 1391.67527 | 114.3372 | 851.61338 | 114.3372 | 715.2455 | 115.87565 | 499.23057
122.41905 | 2689.03858 | 122.41905 | 2278.06755 | 126.14565 | 1748.20612 | 126.14565 | 1388.103 | 112.88795 | 846.11202 | 112.88795 | 710.06634 | 114.3372 | 495.29225
121.28415 | 2681.89016 | 121.28415 | 2271.26568 | 125.12095 | 1746.1163 | 125.12095 | 1381.76244 | 111.36945 | 841.22242 | 111.36945 | 704.77618 | 112.88795 | 491.48261
120.1078 | 2674.51986 | 120.1078 | 2263.98164 | 124.1565 | 1743.02439 | 124.1565 | 1379.56496 | 109.8531 | 836.60747 | 109.8531 | 699.14964 | 111.36945 | 487.30081
118.9672 | 2667.17793 | 118.9672 | 2257.12162 | 123.146 | 1741.35154 | 123.146 | 1375.86612 | 108.3741 | 832.8 | 108.3741 | 693.87919 | 109.8531 | 482.80126
117.8172 | 2660.02526 | 117.8172 | 2250.05618 | 122.12425 | 1737.92399 | 122.12425 | 1372.33107 | 106.9138 | 828.13933 | 106.9138 | 688.37819 | 108.3741 | 478.31704
116.6933 | 2652.62684 | 116.6933 | 2243.23171 | 121.14065 | 1734.87336 | 121.14065 | 1369.17392 | 105.4342 | 821.98238 | 105.4342 | 682.34144 | 106.9138 | 474.19638
115.5477 | 2645.51763 | 115.5477 | 2236.1264 | 120.1528 | 1732.46468 | 120.1528 | 1366.11751 | 103.87395 | 816.08552 | 103.87395 | 676.65933 | 105.4342 | 470.23287
114.3168 | 2637.60449 | 114.3168 | 2228.74347 | 119.1188 | 1729.0197 | 119.1188 | 1362.9408 | 102.34425 | 810.59568 | 102.34425 | 670.58599 | 103.87395 | 466.01468
113.1867 | 2630.44654 | 113.1867 | 2221.85094 | 118.14635 | 1728.80761 | 118.14635 | 1362.19874 | 100.9204 | 804.18435 | 100.9204 | 664.35424 | 102.34425 | 461.25762
112.0358 | 2623.33833 | 112.0358 | 2214.72722 | 117.1096 | 1724.61108 | 117.1096 | 1359.70766 | 99.3369 | 798.3728 | 99.3369 | 657.91958 | 100.9204 | 457.2731
110.86445 | 2615.69248 | 110.86445 | 2207.58963 | 116.11055 | 1724.50935 | 116.11055 | 1357.0423 | 97.8501 | 792.17247 | 97.8501 | 651.67042 | 99.3369 | 452.28929
109.68825 | 2608.27297 | 109.68825 | 2200.39094 | 115.14545 | 1721.583 | 115.14545 | 1353.55208 | 96.4163 | 786.08532 | 96.4163 | 645.52964 | 97.8501 | 447.96074
108.5307 | 2600.95752 | 108.5307 | 2193.28425 | 114.151 | 1718.49902 | 114.151 | 1350.36515 | 94.9084 | 779.45695 | 94.9084 | 639.28226 | 96.4163 | 443.59958
107.35085 | 2593.4492 | 107.35085 | 2186.00041 | 113.1164 | 1715.99892 | 113.1164 | 1346.75818 | 93.35075 | 771.29668 | 93.35075 | 631.88729 | 94.9084 | 438.52214
106.2882 | 2586.37914 | 106.2882 | 2179.13195 | 112.1461 | 1713.22456 | 112.1461 | 1343.40553 | 91.8899 | 764.52164 | 91.8899 | 624.76359 | 93.35075 | 433.26422
105.10585 | 2578.51453 | 105.10585 | 2171.62652 | 111.0991 | 1710.01868 | 111.0991 | 1351.16887 | 90.45915 | 757.09226 | 90.45915 | 616.93471 | 91.8899 | 428.49655
103.98585 | 2570.43463 | 103.98585 | 2163.96624 | 110.11035 | 1706.73329 | 110.11035 | 1347.68363 | 89.8413 | 751.83379 | 89.8413 | 611.47336 | 90.45915 | 422.89643
102.8397 | 2562.64261 | 102.8397 | 2156.27031 | 109.1488 | 1703.93016 | 109.1488 | 1344.3627 | 89.99005 | 749.74265 | 89.99005 | 608.38969 | 89.8413 | 419.03093
101.65345 | 2554.38615 | 101.65345 | 2148.55698 | 108.14 | 1700.65727 | 108.14 | 1340.15179 | 89.6988 | 749.09693 | 89.6988 | 607.68578 | 89.99005 | 418.18783
100.53635 | 2546.57525 | 100.53635 | 2141.03611 | 107.15915 | 1697.89446 | 107.15915 | 1336.50455 | 89.36055 | 747.65893 | 89.36055 | 605.99997 | 89.6988 | 418.07607
99.37735 | 2538.30408 | 99.37735 | 2133.07132 | 106.1241 | 1694.27201 | 106.1241 | 1332.45775 | 89.0245 | 746.12088 | 89.0245 | 604.31242 | 89.36055 | 416.64172
98.21905 | 2530.10689 | 98.21905 | 2125.17012 | 105.13175 | 1691.0911 | 105.13175 | 1329.22299 | 88.54465 | 743.9682 | 88.54465 | 601.79131 | 89.0245 | 415.07636
97.02945 | 2521.11951 | 97.02945 | 2116.50133 | 104.09715 | 1683.7675 | 104.09715 | 1329.16988 | 87.99465 | 741.01272 | 87.99465 | 598.67125 | 88.54465 | 414.7574
95.87485 | 2512.20139 | 95.87485 | 2107.82603 | 103.1167 | 1680.43656 | 103.1167 | 1325.70492 | 87.5545 | 737.45086 | 87.5545 | 595.40946 | 87.99465 | 412.63872
94.6956 | 2502.97098 | 94.6956 | 2098.8827 | 102.1276 | 1675.60926 | 102.1276 | 1322.3249 | 87.2208 | 733.80837 | 87.2208 | 592.07235 | 87.5545 | 411.0744
93.496 | 2492.71252 | 93.496 | 2088.9559 | 101.1456 | 1672.13997 | 101.1456 | 1318.54227 | 86.80905 | 730.59133 | 86.80905 | 588.90013 | 87.2208 | 409.6699
92.36935 | 2482.55646 | 92.36935 | 2079.10982 | 100.1276 | 1665.61946 | 100.1276 | 1316.77857 | 86.4118 | 727.47154 | 86.4118 | 585.80426 | 86.80905 | 406.61922
91.2174 | 2471.06694 | 91.2174 | 2068.03903 | 99.1162 | 1658.64276 | 99.1162 | 1315.75324 | 85.9946 | 724.06864 | 85.9946 | 582.77549 | 86.4118 | 404.06816
90.0452 | 2457.67097 | 90.0452 | 2055.28421 | 98.1376 | 1652.69629 | 98.1376 | 1314.40189 | 85.6127 | 720.78743 | 85.6127 | 579.26474 | 85.9946 | 401.67689
88.85195 | 2439.2761 | 88.85195 | 2038.27648 | 97.1294 | 1646.2078 | 97.1294 | 1312.10767 | 85.20565 | 717.34338 | 85.20565 | 575.06159 | 85.6127 | 399.63647
87.67875 | 2417.75785 | 87.67875 | 2018.14542 | 96.1282 | 1643.41487 | 96.1282 | 1306.47904 | 84.80365 | 713.2011 | 84.80365 | 570.46073 | 85.20565 | 396.43223
86.3974 | 2390.19279 | 86.3974 | 1991.50263 | 95.1291 | 1639.3197 | 95.1291 | 1301.57011 | 84.38785 | 709.08274 | 84.38785 | 565.33354 | 84.80365 | 393.78591
85.1991 | 2358.74728 | 85.71085 | 1988.07819 | 94.1295 | 1636.11707 | 94.1295 | 1295.70313 | 84.01435 | 705.0491 | 84.01435 | 561.31459 | 84.38785 | 390.09299
85.17605 | 2350.43099 | 85.17605 | 1968.1105 | 93.131 | 1633.13124 | 93.131 | 1288.9364 | 83.6308 | 699.26239 | 83.6308 | 556.70154 | 84.01435 | 385.92787
84.80045 | 2340.4742 | 84.80045 | 1958.55825 | 92.128 | 1626.91395 | 92.128 | 1283.95349 | 83.29995 | 695.21 | 83.29995 | 551.76388 | 83.6308 | 381.56464
84.28305 | 2327.07712 | 84.28305 | 1945.12499 | 91.1434 | 1621.81129 | 91.1434 | 1278.0936 | 82.89 | 690.30638 | 82.89 | 544.47067 | 83.29995 | 379.20816
83.8584 | 2314.65959 | 83.8584 | 1932.12593 | 90.1551 | 1616.65423 | 90.1551 | 1271.3163 | 82.50145 | 684.50631 | 82.50145 | 536.62738 | 82.89 | 373.76342
83.3274 | 2299.85164 | 83.3274 | 1916.85058 | 89.8387 | 1615.02163 | 89.8387 | 1265.29623 | 82.12295 | 678.03131 | 82.12295 | 527.07133 | 82.50145 | 368.03177
82.84745 | 2283.50268 | 82.84745 | 1900.52309 | 89.9759 | 1621.24854 | 89.9759 | 1253.88826 | 81.7274 | 670.33576 | 81.7274 | 517.65662 | 82.12295 | 361.34189
82.3584 | 2265.40706 | 82.3584 | 1881.06644 | 89.58375 | 1620.09819 | 89.58375 | 1246.61358 | 81.2991 | 661.0583 | 81.2991 | 505.88505 | 81.7274 | 353.80013
81.8488 | 2245.4794 | 81.8488 | 1860.1607 | 89.2611 | 1617.86278 | 89.2611 | 1243.986 | 80.9194 | 652.01715 | 80.9194 | 494.20279 | 81.2991 | 344.02562
81.3446 | 2224.02755 | 81.3446 | 1837.57013 | 88.8758 | 1615.48747 | 88.8758 | 1242.6895 | 80.4783 | 638.88093 | 80.4783 | 478.41394 | 80.9194 | 333.85699
80.86205 | 2201.00782 | 80.86205 | 1814.22201 | 88.3143 | 1613.21353 | 88.3143 | 1239.17445 | 80.13185 | 628.61923 | 80.13185 | 464.52891 | 80.4783 | 320.04962
80.3519 | 2174.50648 | 80.3519 | 1786.48233 | 87.6259 | 1608.00428 | 87.6259 | 1235.23987 | 79.7052 | 615.59547 | 79.7052 | 447.90837 | 80.13185 | 307.19088
79.86245 | 2148.05974 | 79.86245 | 1758.04186 | 87.2108 | 1602.54171 | 87.2108 | 1229.90551 | 79.2928 | 600.88948 | 79.2928 | 428.41867 | 79.7052 | 289.90722
79.3693 | 2119.24766 | 79.3693 | 1728.30458 | 86.94415 | 1600.07235 | 86.94415 | 1225.86893 | 78.88345 | 589.7702 | 78.88345 | 406.32082 | 79.2928 | 273.91313
78.8791 | 2087.71915 | 78.8791 | 1695.98771 | 86.50285 | 1595.22911 | 86.50285 | 1222.68916 | 78.51395 | 577.42626 | 78.51395 | 385.41737 | 78.88345 | 255.50481
78.4562 | 2060.32312 | 78.4562 | 1668.17772 | 86.12065 | 1590.82536 | 86.12065 | 1218.0975 | 78.0959 | 561.87403 | 78.0959 | 361.10244 | 78.51395 | 235.83277
77.90985 | 2025.9827 | 77.90985 | 1634.86163 | 85.672 | 1585.51525 | 85.672 | 1213.36091 | 77.717 | 537.07703 | 77.717 | 336.59348 | 78.0959 | 213.08775
77.33695 | 1983.56125 | 77.33695 | 1591.55943 | 85.31465 | 1580.89064 | 85.31465 | 1209.06336 | 77.30895 | 510.9506 | 77.30895 | 309.86654 | 77.717 | 190.23062
76.8621 | 1943.31557 | 76.8621 | 1552.54298 | 84.925 | 1576.14135 | 84.925 | 1202.99117 | 76.9196 | 499.24602 | 76.9196 | 280.57926 | 77.30895 | 167.60124
76.3513 | 1901.79924 | 76.3513 | 1512.79933 | 84.5015 | 1569.4339 | 84.5015 | 1197.64672 | 76.5349 | 473.32638 | 76.5349 | 253.98521 | 76.9196 | 146.90445
75.86735 | 1860.4595 | 75.86735 | 1473.74063 | 84.1099 | 1562.72938 | 84.1099 | 1191.37344 | 76.09915 | 446.82628 | 76.09915 | 225.00121 | 76.5349 | 125.91642
75.3551 | 1816.06138 | 75.3551 | 1432.20273 | 83.70935 | 1553.91486 | 83.70935 | 1185.32625 | 75.66665 | 419.70798 | 75.66665 | 198.47077 | 76.09915 | 105.52154
74.8935 | 1777.60139 | 74.8935 | 1396.43865 | 83.3136 | 1546.12757 | 83.3136 | 1177.62785 | 75.2118 | 389.0254 | 75.2118 | 168.45722 | 75.66665 | 87.70112
74.45565 | 1741.26342 | 74.45565 | 1363.99598 | 82.9162 | 1537.05315 | 82.9162 | 1169.13135 | 74.81755 | 357.91043 | 74.81755 | 142.48415 | 75.2118 | 68.85496
73.94065 | 1696.65462 | 73.94065 | 1322.68517 | 82.5058 | 1526.8517 | 82.5058 | 1160.29917 | 74.42025 | 329.45829 | 74.42025 | 120.23535 | 74.81755 | 53.75929
73.488 | 1657.50255 | 73.488 | 1285.07365 | 82.05375 | 1515.14069 | 82.05375 | 1149.90722 | 74.02035 | 300.82883 | 74.02035 | 98.99035 | 74.42025 | 41.58381
72.9504 | 1612.18266 | 72.9504 | 1243.04907 | 81.58715 | 1501.53469 | 81.58715 | 1137.51143 | 73.6081 | 274.31454 | 73.6081 | 79.91377 | 74.02035 | 31.43052
72.45385 | 1567.23739 | 72.45385 | 1202.60806 | 81.23455 | 1486.34708 | 81.23455 | 1124.34292 | 73.21095 | 251.52736 | 73.21095 | 64.80466 | 73.6081 | 22.92686
71.9306 | 1523.62805 | 71.9306 | 1160.76327 | 80.81635 | 1469.15972 | 80.81635 | 1108.1085 | 72.829 | 230.40451 | 72.829 | 52.17889 | 73.21095 | 16.8263
71.465 | 1481.82907 | 71.465 | 1121.99942 | 80.4124 | 1451.13853 | 80.4124 | 1091.35477 | 72.4172 | 207.46153 | 72.4172 | 40.05055 | 72.829 | 12.07457
70.95335 | 1437.16799 | 70.95335 | 1080.54585 | 80.0297 | 1432.29981 | 80.0297 | 1074.11052 | 72.01975 | 188.04913 | 72.01975 | 30.55876 | 72.4172 | 8.23502
70.4625 | 1394.96874 | 70.4625 | 1041.58951 | 79.6104 | 1410.4121 | 79.6104 | 1053.18267 | 71.61645 | 168.55972 | 71.61645 | 22.75358 | 72.01975 | 5.49844
69.9448 | 1348.77819 | 69.9448 | 1000.26824 | 79.23765 | 1389.80125 | 79.23765 | 1033.74743 | 71.22775 | 150.68502 | 71.22775 | 16.65388 | 71.61645 | 3.53519
69.42915 | 1304.6633 | 69.42915 | 959.8253 | 78.81705 | 1364.4679 | 78.81705 | 1010.64312 | 70.79775 | 132.74674 | 70.79775 | 11.52275 | 71.22775 | 2.21028
68.97685 | 1265.45217 | 68.97685 | 922.66956 | 78.3844 | 1337.40284 | 78.3844 | 985.48417 | 70.42535 | 118.15221 | 70.42535 | 8.20211 | 70.79775 | 1.26708
68.4697 | 1221.61382 | 68.4697 | 883.98283 | 78.0134 | 1311.53712 | 78.0134 | 960.13396 | 70.022 | 103.41636 | 70.022 | 5.59811 | 70.42535 | 0.75553
67.9663 | 1179.52228 | 67.9663 | 844.49407 | 77.6076 | 1281.91608 | 77.6076 | 932.40968 | 69.62435 | 90.5013 | 69.62435 | 3.7326 | 70.022 | 0.42178
67.45675 | 1137.46117 | 67.45675 | 806.41121 | 77.2274 | 1253.87679 | 77.2274 | 906.46321 | 69.22565 | 78.53416 | 69.22565 | 2.40238 | 69.62435 | 0.22662
66.96655 | 1096.84566 | 66.96655 | 769.75325 | 76.8391 | 1221.82528 | 76.8391 | 877.62348 | 68.8231 | 68.02023 | 68.8231 | 1.55691 | 69.22565 | 0.1148
66.4538 | 1055.45269 | 66.4538 | 733.63997 | 76.5383 | 1196.13608 | 76.5383 | 853.38741 | 68.3811 | 57.99104 | 68.3811 | 0.93262 | 68.8231 | 0.05721
65.9666 | 1015.95199 | 65.9666 | 698.10704 | 76.2042 | 1169.20167 | 76.2042 | 828.98612 | 68.0287 | 49.98575 | 68.0287 | 0.57861 | 68.3811 | 0.02619
65.47095 | 978.0074 | 65.47095 | 663.02969 | 75.7677 | 1137.31217 | 75.7677 | 800.31335 | 67.633 | 42.29304 | 67.633 | 0.34424 | 68.0287 | 0.01232
64.96175 | 938.95062 | 64.96175 | 629.20104 | 75.3021 | 1097.10232 | 75.3021 | 764.68143 | 67.21025 | 35.13619 | 67.21025 | 0.19394 | 67.633 | 0.00503
64.4659 | 902.21726 | 64.4659 | 596.41723 | 74.95145 | 1059.44502 | 74.95145 | 731.83445 | 66.8453 | 29.89392 | 66.8453 | 0.11827 | 67.21025 | 0.00156
63.994 | 867.36861 | 63.994 | 564.47248 | 74.6336 | 1028.28798 | 74.6336 | 704.84333 | 66.4171 | 24.63177 | 66.4171 | 0.06919 | 66.8453 | 0.000357625
63.55045 | 836.35731 | 63.55045 | 537.16963 | 74.2266 | 991.52454 | 74.2266 | 673.3129 | 66.0175 | 20.57592 | 66.0175 | 0.04545 | 66.4171 | -0.000404693
63.05115 | 801.89766 | 63.05115 | 506.93861 | 73.8294 | 953.1086 | 73.8294 | 641.00421 | 65.63405 | 17.14814 | 65.63405 | 0.0316 | 66.0175 | -0.00090638
62.5633 | 768.21128 | 62.5633 | 477.62734 | 73.4148 | 916.18194 | 73.4148 | 611.19721 | 65.2097 | 13.91939 | 65.2097 | 0.02375 | 65.63405 | -0.000969284
62.0555 | 735.26325 | 62.0555 | 449.27432 | 73.0101 | 880.06938 | 73.0101 | 580.5002 | 64.83385 | 11.51454 | 64.83385 | 0.01595 | 65.2097 | -0.000856894
61.54145 | 701.57277 | 61.54145 | 420.57428 | 72.6111 | 843.94804 | 72.6111 | 551.11692 | 64.3916 | 9.09783 | 64.3916 | 0.01244 | 64.83385 | -0.00101
61.05015 | 670.33916 | 61.05015 | 395.08877 | 72.2284 | 811.17327 | 72.2284 | 524.69065 | 64.0201 | 7.39878 | 64.0201 | 0.00983 | 64.3916 | -0.000954548
60.5423 | 639.65339 | 60.5423 | 368.73969 | 71.82395 | 775.29512 | 71.82395 | 496.7222 | 63.62495 | 5.77887 | 63.62495 | 0.00801 | 64.0201 | -0.000864152
60.04825 | 610.77066 | 60.04825 | 344.9309 | 71.40895 | 738.95366 | 71.40895 | 467.96952 | 63.2166 | 4.47217 | 63.2166 | 0.00561 | 63.62495 | -0.000830061
59.5536 | 581.35687 | 59.5536 | 321.0246 | 71.026 | 706.52696 | 71.026 | 441.8372 | 62.79835 | 3.44277 | 62.79835 | 0.00431 | 63.2166 | -0.001
59.05835 | 552.12855 | 59.05835 | 297.45842 | 70.62125 | 671.93806 | 70.62125 | 415.2635 | 62.42415 | 2.64223 | 62.42415 | 0.0037 | 62.79835 | -0.000891204
58.54845 | 523.96738 | 58.54845 | 274.89802 | 70.2067 | 637.93816 | 70.2067 | 389.45056 | 62.01415 | 1.95601 | 62.01415 | 0.00266 | 62.42415 | -0.000646629
58.0363 | 496.90809 | 58.0363 | 253.61038 | 69.80375 | 604.11441 | 69.80375 | 363.97346 | 61.6037 | 1.42849 | 61.6037 | 0.00244 | 62.01415 | -0.000616937
57.53615 | 472.28461 | 57.53615 | 234.31597 | 69.43765 | 573.66542 | 69.43765 | 341.30321 | 61.2104 | 1.03168 | 61.2104 | 0.00163 | 61.6037 | -0.000775955
57.061 | 449.29054 | 57.061 | 216.46115 | 69.08235 | 547.19883 | 69.08235 | 321.82508 | 60.81005 | 0.73288 | 60.81005 | 0.000873558 | 61.2104 | -0.000655427
56.5643 | 426.43215 | 56.5643 | 199.41314 | 68.64315 | 516.74151 | 68.64315 | 299.66302 | 60.4116 | 0.50986 | 60.4116 | 0.000910091 | 60.81005 | -0.000692157
56.05295 | 404.78764 | 56.05295 | 182.17755 | 68.2471 | 482.72293 | 68.2471 | 275.38074 | 60.0087 | 0.35052 | 60.0087 | 0.000915643 | 60.4116 | -0.000767377
55.56205 | 384.31989 | 55.56205 | 166.55577 | 67.93895 | 457.34038 | 67.93895 | 258.08797 | 59.6173 | 0.23567 | 59.6173 | 0.000917627 | 60.0087 | -0.000665104
55.06695 | 365.05037 | 55.06695 | 152.01644 | 67.50535 | 426.36296 | 67.50535 | 235.87071 | 59.21555 | 0.15702 | 59.21555 | 0.000882607 | 59.6173 | -0.000653007
54.54955 | 346.05871 | 54.54955 | 137.78803 | 67.1377 | 399.55631 | 67.1377 | 217.38749 | 58.8221 | 0.10412 | 58.8221 | 0.000852679 | 59.21555 | -0.000744063
54.0486 | 328.39305 | 54.0486 | 125.26749 | 66.7125 | 372.57559 | 66.7125 | 199.10417 | 58.41655 | 0.06743 | 58.41655 | -0.000883938 | 58.8221 | -0.000608799
53.55305 | 312.1268 | 53.55305 | 112.8686 | 66.31985 | 347.71799 | 66.31985 | 182.46021 | 58.00755 | 0.0427 | 58.00755 | -0.000913115 | 58.41655 | -0.000515324
53.05185 | 296.27678 | 53.05185 | 101.41642 | 65.92005 | 323.23312 | 65.92005 | 166.33311 | 57.60455 | 0.02739 | 57.60455 | -0.000852147 | 58.00755 | -0.000611878
52.5736 | 281.94837 | 52.5736 | 91.49589 | 65.519 | 300.37264 | 65.519 | 151.3794 | 57.21135 | 0.01693 | 57.21135 | -0.00087726 | 57.60455 | -0.000410412
52.0691 | 267.52027 | 52.0691 | 81.94135 | 65.10615 | 277.61546 | 65.10615 | 136.82374 | 56.82445 | 0.00996 | 56.82445 | -0.000896542 | 57.21135 | -0.000287244
51.5493 | 254.30957 | 51.5493 | 72.82318 | 64.52095 | 247.25946 | 64.52095 | 117.72134 | 56.4045 | 0.0055 | 56.4045 | -0.000919526 | 56.82445 | -0.000203666
51.03075 | 241.22061 | 51.03075 | 64.44989 | 64.11965 | 227.00944 | 64.11965 | 105.5397 | 56.02095 | 0.00311 | 56.02095 | -0.00090253 | 56.4045 | -0.00022852
50.53945 | 229.41434 | 50.53945 | 57.16152 | 63.7221 | 208.71705 | 63.7221 | 94.33005 | 55.6202 | 0.00109 | 55.6202 | -0.000860942 | 56.02095 | -0.000368403
50.0283 | 218.19938 | 50.0283 | 50.84638 | 63.30315 | 190.87198 | 63.30315 | 83.2891 | 55.20925 | 0.000292743 | 55.20925 | -0.000837994 | 55.6202 | -0.00045352
49.5284 | 207.13336 | 49.5284 | 44.32111 | 62.9299 | 175.72092 | 62.9299 | 74.31328 | 54.8067 | -0.000217984 | 54.8067 | -0.000851857 | 55.20925 | -0.000278226
49.1593 | 196.52956 | 49.07975 | 39.39683 | 62.48895 | 159.35445 | 62.48895 | 64.76089 | 54.4086 | -0.0016 | 54.4086 | -0.000851167 | 54.8067 | -0.000178153
48.59205 | 183.91863 | 48.64545 | 35.17317 | 62.12495 | 146.12506 | 62.12495 | 57.21368 | 54.0397 | -0.00202 | 54.0397 | -0.000842518 | 54.4086 | -7.47802e-05
47.973 | 170.04325 | 48.1321 | 30.72874 | 61.73005 | 133.23654 | 61.73005 | 49.9965 | 53.58615 | -0.00232 | 53.58615 | -0.000873558 | 54.0397 | -0.000400734
47.41465 | 159.14347 | 47.6682 | 27.03718 | 61.31655 | 120.2596 | 61.31655 | 42.89714 | 53.24785 | -0.00286 | 53.24785 | -0.000888958 | 53.58615 | -0.000281965
46.7944 | 147.33633 | 47.1656 | 23.91098 | 60.91235 | 108.85914 | 60.91235 | 36.82119 | 52.91925 | -0.00273 | 52.91925 | -0.00093743 | 53.24785 | -0.000514664
46.18055 | 136.26052 | 46.6587 | 20.86482 | 60.5213 | 98.18359 | 60.5213 | 31.57653 | 52.52565 | -0.00305 | 52.52565 | -0.000889684 | 52.91925 | -0.000297361
45.5591 | 125.48444 | 46.1528 | 18.09344 | 60.1197 | 88.42851 | 60.1197 | 26.68474 | 52.1041 | -0.00307 | 52.1041 | -0.000974579 | 52.52565 | -2.33138e-05
45.0042 | 116.81438 | 45.65805 | 15.67084 | 59.7254 | 79.38179 | 59.7254 | 22.60229 | 51.73065 | -0.0031 | 51.73065 | -0.000952043 | 52.1041 | -0.000234678
44.36615 | 107.16592 | 45.1661 | 13.67011 | 59.3302 | 71.45462 | 59.3302 | 19.00895 | 51.32305 | -0.00321 | 51.32305 | -0.000942317 | 51.73065 | -0.000184311
43.6757 | 97.36082 | 44.674 | 11.93921 | 58.90045 | 63.44059 | 58.90045 | 15.69174 | 50.9097 | -0.00273 | 50.9097 | -0.00093299 | 51.32305 | -0.00022786
43.1323 | 89.9356 | 44.14235 | 10.30755 | 58.5274 | 57.13688 | 58.5274 | 13.34009 | 50.5132 | -0.0021 | 50.5132 | -0.00091078 | 50.9097 | -0.000116569
42.51415 | 82.50866 | 43.6433 | 8.99982 | 58.1321 | 50.76704 | 58.1321 | 11.11414 | 50.1072 | -0.00204 | 50.1072 | -0.000929252 | 50.5132 | 0.000131085
41.86835 | 74.70731 | 43.167 | 7.85673 | 57.7192 | 44.98254 | 57.7192 | 9.10044 | 49.70735 | -0.00141 | 49.70735 | -0.00093599 | 50.1072 | -0.000193549
41.3146 | 68.85519 | 42.6615 | 6.65196 | 57.3054 | 39.32492 | 57.3054 | 7.31555 | 49.31625 | -0.00126 | 49.31625 | -0.000941748 | 49.70735 | 9.43551e-05
40.7074 | 62.4091 | 42.1487 | 5.71919 | 56.9139 | 34.46454 | 56.9139 | 5.89672 | 48.91415 | -0.00148 | 48.91415 | -0.000922502 | 49.31625 | 0.000254473
40.10175 | 56.91597 | 41.6623 | 5.08819 | 56.50915 | 30.06718 | 56.50915 | 4.73576 | 48.51495 | -0.00149 | 48.51495 | -0.000946526 | 48.91415 | -0.000389517
39.47835 | 51.31499 | 41.1584 | 4.42132 | 56.12275 | 26.29092 | 56.12275 | 3.8315 | 48.11125 | -0.00149 | 48.11125 | -0.000925986 | 48.51495 | -0.000276907
38.93055 | 46.71681 | 40.6678 | 3.85751 | 55.7278 | 22.68722 | 55.7278 | 3.00897 | 47.70105 | -0.00116 | 47.70105 | -0.00107 | 48.11125 | -0.000160777
38.3082 | 41.849 | 40.1595 | 3.27407 | 55.31195 | 19.56464 | 55.31195 | 2.35351 | 47.27315 | -0.00192 | 47.27315 | -0.00102 | 47.70105 | -0.000763858
37.6991 | 37.8251 | 39.66875 | 2.84229 | 54.91895 | 16.73899 | 54.91895 | 1.82449 | 46.91615 | -0.00194 | 46.91615 | -0.0009867 | 47.27315 | -0.000857113
37.1152 | 33.95964 | 39.16025 | 2.49028 | 54.48835 | 14.06091 | 54.48835 | 1.38077 | 46.5107 | -0.00136 | 46.5107 | -0.000977724 | 46.91615 | -0.000846336
36.50545 | 30.25559 | 38.67445 | 2.14498 | 54.1029 | 11.77666 | 54.1029 | 1.02837 | 46.10185 | -0.00121 | 46.10185 | -0.00097441 | 46.5107 | -0.000363124
35.9046 | 27.05737 | 38.1633 | 1.84257 | 53.75305 | 9.92473 | 53.75305 | 0.78341 | 45.7281 | -0.000896615 | 45.7281 | -0.000908119 | 46.10185 | -0.000418989
35.28685 | 24.10049 | 37.6224 | 1.57575 | 53.4174 | 8.60492 | 53.4174 | 0.61515 | 45.3182 | -0.000735969 | 45.3182 | -0.00106 | 45.7281 | -0.000581966
34.6891 | 21.37466 | 37.04515 | 1.3083 | 53.00185 | 7.25598 | 53.00185 | 0.48154 | 44.9057 | -0.00093097 | 44.9057 | -0.00101 | 45.3182 | -0.000195748
33.8099 | 17.87641 | 36.58615 | 1.12131 | 52.6109 | 6.07485 | 52.6109 | 0.37002 | 44.5262 | -0.000688792 | 44.5262 | -0.00101 | 44.9057 | -0.0002261
33.18915 | 15.89757 | 36.01965 | 0.93112 | 52.21335 | 5.01384 | 52.21335 | 0.26979 | 44.1254 | -0.000367017 | 44.1254 | -0.00105 | 44.5262 | -0.000347508
32.61075 | 14.09274 | 35.46625 | 0.78205 | 51.80575 | 4.20128 | 51.80575 | 0.2056 | 43.7243 | 0.000312581 | 43.7243 | -0.00106 | 44.1254 | -0.00026305
31.98285 | 12.32281 | 34.9648 | 0.66192 | 51.40245 | 3.42798 | 51.40245 | 0.15111 | 43.3046 | -0.000323952 | 43.3046 | -0.00108 | 43.7243 | 0.000425148
31.38325 | 10.83469 | 34.4596 | 0.54392 | 51.0225 | 2.91455 | 51.0225 | 0.11832 | 42.9318 | -0.000750728 | 42.9318 | -0.000987002 | 43.3046 | -0.000327493
30.7565 | 9.45026 | 33.9576 | 0.45427 | 50.6217 | 2.34851 | 50.6217 | 0.08676 | 42.52245 | -0.000958067 | 42.52245 | -0.000956664 | 42.9318 | 1.91349e-05
30.2285 | 8.36224 | 33.47245 | 0.37819 | 50.2153 | 1.91294 | 50.2153 | 0.06348 | 42.1179 | -0.000779034 | 42.1179 | -0.00103 | 42.52245 | -0.000183432
29.5544 | 7.22455 | 32.96525 | 0.31155 | 49.81 | 1.53625 | 49.81 | 0.05005 | 41.7055 | -0.000987583 | 41.7055 | -0.00103 | 42.1179 | 6.86219e-05
28.9705 | 6.30307 | 32.45995 | 0.25971 | 49.4002 | 1.22825 | 49.4002 | 0.0375 | 41.32615 | -0.00126 | 41.32615 | -0.000949018 | 41.7055 | -8.3138e-05
28.4055 | 5.53545 | 31.97585 | 0.19935 | 49.0008 | 0.98655 | 49.0008 | 0.02772 | 40.92085 | -0.00112 | 40.92085 | -0.00103 | 41.32615 | 3.34312e-05
27.80255 | 4.7669 | 31.47725 | 0.15341 | 48.614 | 0.79998 | 48.614 | 0.02158 | 40.51895 | -0.000923954 | 40.51895 | -0.000988623 | 40.92085 | 8.09386e-05
27.20405 | 4.14295 | 30.9575 | 0.11596 | 48.2091 | 0.62975 | 48.2091 | 0.01501 | 40.0971 | -0.00099847 | 40.0971 | -0.000986918 | 40.51895 | 0.000520382
26.546 | 3.52429 | 30.4501 | 0.08931 | 47.8231 | 0.51117 | 47.8231 | 0.01378 | 39.71855 | -0.00103 | 39.71855 | -0.00103 | 40.0971 | 0.000715251
25.9298 | 3.02426 | 29.9477 | 0.06399 | 47.4225 | 0.3923 | 47.4225 | 0.01156 | 39.32815 | -0.00104 | 39.32815 | -0.00103 | 39.71855 | 0.000456159
25.32195 | 2.59665 | 29.43905 | 0.0458 | 47.03345 | 0.30742 | 47.03345 | 0.00863 | 38.935 | -0.00122 | 38.935 | -0.00102 | 39.32815 | 0.000437024
24.7187 | 2.21046 | 28.94515 | 0.02969 | 46.61985 | 0.23402 | 46.61985 | 0.00689 | 38.5144 | -0.00141 | 38.5144 | -0.00104 | 38.935 | 0.000270528
24.05415 | 1.8388 | 28.4435 | 0.01917 | 46.21625 | 0.18295 | 46.21625 | 0.00519 | 38.12005 | -0.00148 | 38.12005 | -0.00105 | 38.5144 | 0.000363784
23.5302 | 1.62332 | 27.9436 | 0.00983 | 45.8514 | 0.14654 | 45.8514 | 0.00105 | 37.71845 | -0.0018 | 37.71845 | -0.00107 | 38.12005 | 0.000255353
22.9206 | 1.34645 | 27.44795 | 0.00764 | 45.51585 | 0.11909 | 45.51585 | 0.00396 | 37.3153 | -0.00176 | 37.3153 | -0.00109 | 37.71845 | -0.000598462
22.301 | 1.14089 | 26.93545 | 0.00329 | 45.09055 | 0.08959 | 45.09055 | 0.00622 | 36.8932 | -0.00165 | 36.8932 | -0.00108 | 37.3153 | -0.000524561
21.7034 | 0.96474 | 26.4302 | -0.00053616 | 44.7167 | 0.07234 | 44.7167 | 0.00231 | 36.5086 | -0.00188 | 36.5086 | -0.00109 | 36.8932 | -0.000423168
21.05395 | 0.80422 | 25.95225 | -0.00363 | 44.3206 | 0.05465 | 44.3206 | 0.0035 | 36.15325 | -0.00176 | 36.15325 | -0.00118 | 36.5086 | -0.000527641
20.49775 | 0.6778 | 25.4594 | -0.004 | 43.70065 | 0.03389 | 43.70065 | 0.00238 | 35.8125 | -0.00168 | 35.8125 | -0.00117 | 36.15325 | -0.000493769
19.84555 | 0.55805 | 24.94865 | -0.00576 | 43.29725 | 0.02573 | 43.29725 | 0.004 | 35.42345 | -0.00185 | 35.42345 | -0.00108 | 35.8125 | -0.000429107
19.16515 | 0.4517 | 24.44285 | -0.00591 | 42.9157 | 0.02007 | 42.9157 | 0.00314 | 35.01585 | -0.00184 | 35.01585 | -0.00108 | 35.42345 | -0.000122728
18.5996 | 0.37903 | 23.9342 | -0.00514 | 42.514 | 0.014 | 42.514 | 0.00164 | 34.60825 | -0.00179 | 34.60825 | -0.00107 | 35.01585 | -5.38858e-05
17.9891 | 0.30747 | 23.4832 | -0.0028 | 42.1146 | 0.00665 | 42.1146 | 0.00578 | 34.21375 | -0.00185 | 34.21375 | -0.0011 | 34.60825 | -5.54253e-05
17.377 | 0.25065 | 22.94615 | -0.00341 | 41.7324 | 0.00519 | 41.7324 | 0.00428 | 33.8029 | -0.00177 | 33.8029 | -0.00116 | 34.21375 | 0.000438344
16.77925 | 0.2041 | 22.484 | -0.00135 | 41.3304 | 0.00344 | 41.3304 | 0.00558 | 33.43525 | -0.00184 | 33.43525 | -0.00119 | 33.8029 | 0.000294502
16.18505 | 0.16623 | 21.91945 | -0.000107159 | 40.8894 | 0.00406 | 40.8894 | 4.02835e-05 | 33.02125 | -0.00176 | 33.02125 | -0.00117 | 33.43525 | 0.00034069
15.59475 | 0.13416 | 21.4627 | -0.00405 | 40.49845 | 0.001 | 40.49845 | 0.00182 | 32.6245 | -0.00189 | 32.6245 | -0.00117 | 33.02125 | 0.00049179
14.9804 | 0.10762 | 20.95445 | -0.000738843 | 40.11315 | 0.00162 | 40.11315 | 0.00416 | 32.21185 | -0.00183 | 32.21185 | -0.00116 | 32.6245 | -0.000654107
14.3679 | 0.08571 | 20.46595 | -0.00142 | 39.71745 | 0.000539334 | 39.71745 | 0.0024 | 31.8208 | -0.00197 | 31.8208 | -0.00113 | 32.21185 | -0.000212904
13.7401 | 0.06806 | 19.9615 | 3.58283e-05 | 39.3015 | 0.00102 | 39.3015 | 0.00194 | 31.41075 | -0.00186 | 31.41075 | -0.00114 | 31.8208 | -0.000211584
13.1419 | 0.05203 | 19.43715 | -4.76745e-05 | 38.92365 | 0.000176695 | 38.92365 | 0.00339 | 31.01525 | -0.00191 | 31.01525 | -0.00112 | 31.41075 | -4.5528e-05
12.5771 | 0.04193 | 18.9614 | -0.0007032 | 38.51225 | -0.00119 | 38.51225 | 0.00265 | 30.62865 | -0.00197 | 30.62865 | -0.00109 | 31.01525 | -0.00037764
11.9451 | 0.03399 | 18.4593 | 0.000417153 | 38.0956 | -0.000976474 | 38.0956 | 0.00251 | 30.22055 | -0.00177 | 30.22055 | -0.00109 | 30.62865 | -0.000300221
11.35355 | 0.02678 | 17.9383 | -0.000119131 | 37.72075 | -0.00164 | 37.72075 | 0.0016 | 29.81595 | -0.00185 | 29.81595 | -0.00114 | 30.22055 | -2.96922e-05
10.7592 | 0.02114 | 17.4407 | 0.000131129 | 37.31115 | 0.000232489 | 37.31115 | 0.000685072 | 29.4109 | -0.00209 | 29.4109 | -0.00114 | 29.81595 | -0.000296482
10.18075 | 0.01618 | 16.96295 | 0.000190733 | 36.9055 | 0.00114 | 36.9055 | 0.000533955 | 29.00945 | -0.00208 | 29.00945 | -0.00113 | 29.4109 | -0.000361364
9.92535 | 0.01407 | 16.4442 | 0.00222 | 36.485 | -0.00111 | 36.485 | 0.000261939 | 28.59935 | -0.00203 | 28.59935 | -0.00109 | 29.00945 | -0.000278666
9.8969 | 0.0146 | 15.94 | -0.000643697 | 36.07635 | -0.000464954 | 36.07635 | 0.00288 | 28.18925 | -0.0018 | 28.18925 | -0.00114 | 28.59935 | -0.000347508
9.59675 | 0.01348 | 15.43605 | -0.000441015 | 35.7698 | 0.00061375 | 35.7698 | 0.00091676 | 27.82975 | -0.00196 | 27.82975 | -0.00113 | 28.18925 | -0.000299121
9.55575 | 0.00567 | 14.9536 | -0.000262225 | 35.35565 | -3.71968e-05 | 35.35565 | 0.00203 | 27.41075 | -0.00178 | 27.41075 | -0.00114 | 27.82975 | -0.000465837
9.32035 | 0.00715 | 14.4568 | 0.000905869 | 34.8945 | -0.000864824 | 34.8945 | 0.00253 | 27.01445 | -0.0018 | 27.01445 | -0.00118 | 27.41075 | -0.000709752
9.28005 | 0.00546 | 13.95045 | 0.000965411 | 34.5227 | -0.000911375 | 34.5227 | 0.000302244 | 26.60685 | -0.00183 | 26.60685 | -0.00119 | 27.01445 | -0.000874489
9.2102 | 0.00379 | 13.44995 | 0.000333687 | 34.1028 | 0.000874174 | 34.1028 | 0.000181347 | 26.24 | -0.00189 | 26.24 | -0.00112 | 26.60685 | -0.00090858
9.09345 | 0.00514 | 12.9542 | 0.000190678 | 33.72445 | -0.000874174 | 33.72445 | 0.00554 | 25.82365 | -0.00183 | 25.82365 | -0.00118 | 26.24 | -0.000784533
8.98785 | 0.00608 | 12.4604 | -0.00185 | 33.3191 | -8.37127e-05 | 33.3191 | 0.0026 | 25.42585 | -0.00205 | 25.42585 | -0.00114 | 25.82365 | -0.000762978
8.83825 | 0.00817 | 11.95225 | -0.00271 | 32.90305 | -0.00154 | 32.90305 | 0.00294 | 25.01765 | -0.00196 | 25.01765 | -0.00112 | 25.42585 | -0.000527421
8.7106 | 0.0085 | 11.43945 | -0.00145 | 32.5239 | 0.00253 | 32.5239 | 0.000926806 | 24.62125 | -0.00209 | 24.62125 | -0.00111 | 25.01765 | -0.000485852
8.51535 | 0.00581 | 10.9555 | 7.14935e-05 | 32.1212 | 0.000948492 | 32.1212 | -0.00112 | 24.22205 | -0.00204 | 24.22205 | -0.00114 | 24.62125 | -0.000482333
8.34275 | 0.0045 | 10.4338 | 0.00116 | 31.72025 | -0.000688159 | 31.72025 | 0.00015111 | 23.81965 | -0.00208 | 23.81965 | -0.00117 | 24.22205 | -0.000250074
8.1686 | 0.00344 | 9.93765 | 0.000107008 | 31.3161 | -5.5798e-05 | 31.3161 | 0.00158 | 23.41805 | -0.00202 | 23.41805 | -0.00116 | 23.81965 | -0.000291863
8.07725 | 0.00117 | 9.56445 | -0.00139 | 30.90235 | -0.000734674 | 30.90235 | 0.00164 | 23.00395 | -0.00196 | 23.00395 | -0.00113 | 23.41805 | -0.00053094
8.00725 | 0.0021 | 9.2375 | -0.000190693 | 30.52835 | -0.0016 | 30.52835 | 0.00289 | 22.60305 | -0.00206 | 22.60305 | -0.00118 | 23.00395 | -0.000509165
7.8782 | 0.00205 | 8.98675 | 0.00229 | 30.10955 | -0.00249 | 30.10955 | -6.04308e-05 | 22.20895 | -0.00206 | 22.20895 | -0.00115 | 22.60305 | -0.000449781
7.8353 | 0.00197 | 8.68055 | -0.00256 | 29.728 | -0.002 | 29.728 | 0.00256 | 21.7997 | -0.00202 | 21.7997 | -0.00121 | 22.20895 | -0.000523022
7.754 | -1.90865e-05 | 8.37775 | -0.00194 | 29.32225 | 0.000864816 | 29.32225 | 0.00327 | 21.40425 | -0.00186 | 21.40425 | -0.0012 | 21.7997 | -0.000688638
7.5905 | 0.00279 | 8.17365 | -0.000584092 | 28.91345 | 0.000623038 | 28.91345 | 0.00236 | 21.0272 | -0.00197 | 21.0272 | -0.00121 | 21.40425 | -0.000649928
7.5323 | 0.00244 | 7.88195 | 0.00101 | 28.50795 | 0.000260388 | 28.50795 | 0.00354 | 20.6306 | -0.00193 | 20.6306 | -0.00121 | 21.0272 | -0.000677201
7.39555 | 0.000744414 | 7.58275 | 0.000536298 | 28.10715 | -0.000195291 | 28.10715 | 0.00141 | 20.22805 | -0.00204 | 20.22805 | -0.00119 | 20.6306 | -0.000649708
7.3339 | 0.000801677 | 7.276 | -0.000965336 | 27.7355 | -0.000148794 | 27.7355 | 0.00342 | 19.79975 | -0.00188 | 19.79975 | -0.00113 | 20.22805 | -0.000884166
7.2155 | 0.000878012 | 7.0612 | -0.00193 | 27.32355 | -0.000864893 | 27.32355 | 0.00321 | 19.4291 | -0.00205 | 19.4291 | -0.00115 | 19.79975 | -0.000542817
7.1767 | 0.00237 | 6.72925 | -0.0028 | 26.9066 | -0.00366 | 26.9066 | 0.000957116 | 19.01745 | -0.00194 | 19.01745 | -0.00117 | 19.4291 | -0.000516423
7.07405 | -0.000450451 | 5.9623 | 0.000417111 | 26.50185 | 0.000790484 | 26.50185 | 0.00368 | 18.6175 | -0.00191 | 18.6175 | -0.00117 | 19.01745 | -0.000676101
6.58925 | 0.00439 | 5.5083 | -0.000524315 | 26.10045 | -0.000567286 | 26.10045 | 0.00135 | 18.21485 | -0.00197 | 18.21485 | -0.0012 | 18.6175 | -0.000738345
6.16115 | 0.00417 | 4.97195 | -0.00256 | 25.7235 | 0.00417 | 25.7235 | -0.000150946 | 17.8338 | -0.00186 | 17.8338 | -0.00116 | 18.21485 | -0.000711952
5.8512 | 0.00488 | 4.4422 | -0.000881803 | 25.3287 | 0.000241765 | 25.3287 | 0.000644712 | 17.40805 | -0.00178 | 17.40805 | -0.00112 | 17.8338 | -0.000914078
5.5552 | 0.0012 | 3.9278 | -0.000417086 | 24.9191 | -7.43893e-05 | 24.9191 | 0.00244 | 17.0181 | -0.00202 | 17.0181 | -0.00116 | 17.40805 | -0.00102
5.22875 | 0.000542062 | 3.4801 | -0.00236 | 24.50045 | -0.000557918 | 24.50045 | 0.00183 | 16.6185 | -0.0021 | 16.6185 | -0.00119 | 17.0181 | -0.000597582
4.9576 | -0.000874171 | 2.9771 | -0.000679214 | 24.09465 | 0.00253 | 24.09465 | 0.00139 | 16.219 | -0.00179 | 16.219 | -0.00122 | 16.6185 | -0.000924196
4.6436 | -0.00104 | 2.58805 | 0.00123 | 23.7226 | -0.00217 | 23.7226 | 0.000785803 | 15.8084 | -0.00188 | 15.8084 | -0.00117 | 16.219 | -0.001
4.3416 | -0.00336 | 2.2676 | 0.00313 | 23.32825 | -0.00171 | 23.32825 | 0.00128 | 15.4353 | -0.00193 | 15.4353 | -0.00116 | 15.8084 | -0.00111
4.06155 | -0.00446 | 2.05685 | -0.000345453 | 22.9177 | 0.00171 | 22.9177 | 0.00109 | 14.9999 | -0.00204 | 14.9999 | -0.00113 | 15.4353 | -0.00106
3.72505 | -0.00483 | 2.0572 | -0.000869588 | 22.4967 | -0.000148791 | 22.4967 | 0.00412 | 14.59845 | -0.00202 | 14.59845 | -0.00116 | 14.9999 | -0.000835779
3.4254 | -0.00467 |  |  | 22.1249 | -0.00112 | 22.1249 | 0.00187 | 14.21565 | -0.00201 | 14.21565 | -0.00117 | 14.59845 | -0.00105
3.1223 | -0.00552 |  |  | 21.7079 | 0.000818353 | 21.7079 | 0.00231 | 13.81815 | -0.00209 | 13.81815 | -0.00114 | 14.21565 | -0.000725148
2.8833 | -0.0013 |  |  | 21.3314 | -0.00229 | 21.3314 | 0.00313 | 13.403 | -0.00212 | 13.403 | -0.00116 | 13.81815 | -0.00083204
2.5747 | -0.00106 |  |  | 20.72545 | -0.00246 | 20.72545 | 0.00173 | 12.98955 | -0.002 | 12.98955 | -0.00118 | 13.403 | -0.00071987
2.29935 | -0.00324 |  |  | 20.3221 | 0.000641648 | 20.3221 | 0.00495 | 12.60705 | -0.00194 | 12.60705 | -0.00117 | 12.98955 | -0.000876468
2.15845 | -0.00303 |  |  | 19.90365 | -0.000595151 | 19.90365 | 0.00172 | 12.22725 | -0.00201 | 12.22725 | -0.00117 | 12.60705 | -0.000816864
2.06785 | -0.00249 |  |  | 19.5039 | 0.00147 | 19.5039 | 0.0013 | 11.82825 | -0.00186 | 11.82825 | -0.00114 | 12.22725 | -0.00103
1.988 | -0.00242 |  |  | 19.1195 | 0.0023 | 19.1195 | 0.00535 | 11.43205 | -0.00199 | 11.43205 | -0.00117 | 11.82825 | -0.000930354
|  |  |  | 18.7159 | -0.000808991 | 18.7159 | -0.00404 | 11.01355 | -0.002 | 11.01355 | -0.00115 | 11.43205 | -0.00103
|  |  |  | 18.3055 | -0.00173 | 18.3055 | 0.00475 | 10.60875 | -0.002 | 10.60875 | -0.00114 | 11.01355 | -0.000936512
|  |  |  | 17.89595 | -0.00336 | 17.89595 | 0.000151119 | 10.20115 | -0.00208 | 10.20115 | -0.00112 | 10.60875 | -0.00098336
|  |  |  | 17.5173 | 0.000734663 | 17.5173 | 0.00203 | 9.7601 | -0.00199 | 9.7601 | -0.00107 | 10.20115 | -0.000974123
|  |  |  | 17.11135 | 0.000418479 | 17.11135 | 0.00131 | 9.6064 | -0.00206 | 9.6064 | -0.00117 | 9.7601 | -0.00111
|  |  |  | 16.699 | -0.00222 | 16.699 | 0.000372826 | 9.37825 | -0.00219 | 9.37825 | -0.00113 | 9.6064 | -0.000853374
|  |  |  | 16.30285 | 0.00218 | 16.30285 | 0.0018 | 9.2099 | -0.00211 | 9.2099 | -0.00112 | 9.37825 | -0.000891424
|  |  |  | 15.9343 | 0.0016 | 15.9343 | 0.00094701 | 9.01695 | -0.00206 | 9.01695 | -0.00116 | 9.2099 | -0.00103
|  |  |  | 15.5221 | 0.0018 | 15.5221 | 0.00218 | 8.82755 | -0.00209 | 8.82755 | -0.00112 | 9.01695 | -0.00119
|  |  |  | 15.11145 | 0.000167413 | 15.11145 | 0.00161 | 8.62165 | -0.00192 | 8.62165 | -0.00113 | 8.82755 | -0.000747582
|  |  |  | 14.701 | 0.00212 | 14.701 | 0.00247 | 8.4303 | -0.00219 | 8.4303 | -0.0011 | 8.62165 | -0.000960046
|  |  |  | 14.3184 | -0.000464991 | 14.3184 | 0.000312321 | 8.24855 | -0.00209 | 8.24855 | -0.00107 | 8.4303 | -0.000839078
|  |  |  | 13.9012 | 0.00314 | 13.9012 | 0.0023 | 8.0254 | -0.00199 | 8.0254 | -0.00109 | 8.24855 | -0.000853594
|  |  |  | 13.51015 | 0.000511458 | 13.51015 | 0.00141 | 7.82225 | -0.00202 | 7.82225 | -0.0011 | 8.0254 | -0.000884386
|  |  |  | 13.10075 | 0.00202 | 13.10075 | 0.00562 | 7.6106 | -0.00198 | 7.6106 | -0.00109 | 7.82225 | -0.000767597
|  |  |  | 12.7227 | 0.000251081 | 12.7227 | 0.000957065 | 7.40745 | -0.00207 | 7.40745 | -0.00113 | 7.6106 | -0.000809166
|  |  |  | 12.3138 | 0.0038 | 12.3138 | 0.00268 | 7.2171 | -0.00197 | 7.2171 | -0.00112 | 7.40745 | -0.000995457
|  |  |  | 11.92925 | 0.0021 | 11.92925 | 0.00253 | 7.1016 | -0.00194 | 7.1016 | -0.00115 | 7.2171 | -0.000921996
|  |  |  | 11.49745 | 0.00183 | 11.49745 | 0.00364 | 7.0393 | -0.00218 | 7.0393 | -0.00109 | 7.1016 | -0.000826542
|  |  |  | 11.12095 | 0.000204591 | 11.12095 | 0.00128 | 6.4657 | -0.00233 | 6.4657 | -0.00107 | 7.0393 | -0.000675441
|  |  |  | 10.71595 | 0.000158108 | 10.71595 | 0.0015 | 5.93025 | -0.002 | 5.93025 | -0.00114 | 6.4657 | -0.000556453
|  |  |  | 10.339 | -0.000660279 | 10.339 | 0.00132 | 5.60825 | -0.00221 | 5.60825 | -0.00117 | 5.93025 | -0.000896483
|  |  |  | 9.88645 | 0.00263 | 9.88645 | -0.00661 | 5.2076 | -0.00191 | 5.2076 | -0.00121 | 5.60825 | -0.00111
|  |  |  | 9.54035 | 0.000799776 | 9.54035 | -0.00235 | 4.83075 | -0.00195 | 4.83075 | -0.0012 | 5.2076 | -0.00121
|  |  |  | 9.2398 | 0.00103 | 9.2398 | 0.00255 | 4.41975 | -0.00194 | 4.41975 | -0.0012 | 4.83075 | -0.00114
|  |  |  | 8.99635 | 0.00207 | 8.99635 | 0.000453357 | 4.0067 | -0.00194 | 4.0067 | -0.00122 | 4.41975 | -0.0011
|  |  |  | 8.71375 | 0.00171 | 8.71375 | 0.00238 | 3.62005 | -0.00194 | 3.62005 | -0.00116 | 4.0067 | -0.000878448
|  |  |  | 8.49635 | 0.00341 | 8.49635 | 0.00282 | 3.18595 | -0.00197 | 3.18595 | -0.00107 | 3.62005 | -0.000975222
|  |  |  | 8.2513 | -0.000967112 | 8.2513 | 0.00219 | 2.80045 | -0.00217 | 2.80045 | -0.00114 | 3.18595 | -0.000900222
|  |  |  | 8.02135 | -6.5094e-05 | 8.02135 | 0.00374 | 2.40375 | -0.00236 | 2.40375 | -0.00111 | 2.80045 | -0.000444722
|  |  |  | 7.7819 | 0.000567228 | 7.7819 | 0.00855 | 2.1157 | -0.00187 | 2.1157 | -0.00119 | 2.40375 | -0.000473535
|  |  |  | 7.50645 | 0.00155 | 7.50645 | 0.00622 | 2.00715 | -0.00206 | 2.00715 | -0.00121 | 2.1157 | -0.000808946
|  |  |  | 7.2988 | -0.00234 | 7.2988 | 0.00495 |  |  |  |  | 2.00715 | -0.00109
|  |  |  | 7.0895 | 0.00263 | 7.0895 | 0.00172
|  |  |  | 6.82155 | 0.0028 | 6.82155 | 0.00606
|  |  |  | 6.30415 | -0.000669553 | 6.30415 | 0.00416
|  |  |  | 5.8462 | -0.00273 | 5.8462 | 0.00622
|  |  |  | 5.50665 | 0.00214 | 5.50665 | 0.00725
|  |  |  | 5.124 | 0.0018 | 5.124 | 0.000785755
|  |  |  | 4.71365 | 0.00351 | 4.71365 | 0.00515
|  |  |  | 4.30045 | 0.00309 | 4.30045 | 0.00143
|  |  |  | 3.9129 | 0.001 | 3.9129 | -0.00288
|  |  |  | 3.52315 | -0.00070671 | 3.52315 | 0.00335
|  |  |  | 3.13605 | 0.00222 | 3.13605 | 0.000614505
|  |  |  | 2.77285 | 0.00475 | 2.77285 | -0.00276
|  |  |  | 2.42415 | -0.000790418 | 2.42415 | 0.0035
|  |  |  | 2.1498 | 0.00238 | 2.1498 | -0.000110815
|  |  |  | 2.06005 | 0.000195295 | 2.06005 | -0.00181
|  |  |  | 2.0125 | 0.00169 | 2.0125 | -0.00515