## Sheet1
temperature (K) @AM1 | sheet resistance(Ω) @AM1 | temperature (K) @AM2 | sheet resistance(Ω) @AM2 | temperature (K) @AM3 | sheet resistance(Ω) @AM3 | temperature (K) @AM4 | sheet resistance(Ω) @AM4 | temperature (K) @AM5 | sheet resistance(Ω) @AM5 | temperature (K) @AM6 | sheet resistance(Ω) @AM6 | temperature (K) @AM11 | sheet resistance(Ω) @AM11 | temperature (K) @AM12 | sheet resistance(Ω) @AM12 | temperature (K) @AM13 | sheet resistance(Ω) @AM13 | temperature (K) @AM14 | sheet resistance(Ω) @AM14
149.90739 | 5367.22333 | 149.4693 | 7186.93261 | 149.4693 | 7623.99629 | 148.99805 | 4513.29967 | 150.05409 | 3827.32053 | 148.9451 | 3362.06636 | 150.22865 | 11794.475 | 149.82265 | 9722.68832 | 150.6031 | 6400.61199 | 149.8294 | 5509.24836
149.49936 | 5368.19903 | 149.00591 | 7184.13375 | 149.00591 | 7633.98982 | 147.567 | 4503.09328 | 149.22791 | 3827.1705 | 147.82305 | 3355.2132 | 149.4245 | 11800.25371 | 149.04285 | 9723.88512 | 149.7918 | 6401.73344 | 149.0476 | 5510.28291
148.98107 | 5365.22443 | 148.5089 | 7177.43379 | 148.5089 | 7626.37663 | 146.22325 | 4493.74717 | 148.48322 | 3824.03462 | 146.6573 | 3348.34106 | 148.6294 | 11802.58238 | 148.24335 | 9726.66197 | 149.0658 | 6402.31936 | 148.2355 | 5511.62523
148.4848 | 5364.95125 | 148.00077 | 7204.08509 | 148.00077 | 7644.16918 | 144.7323 | 4483.33292 | 147.80872 | 3821.13699 | 145.40195 | 3340.82263 | 147.8571 | 11806.23879 | 147.45115 | 9729.08468 | 148.23605 | 6403.45635 | 147.442 | 5512.5609
147.99071 | 5360.55895 | 147.4962 | 7205.96678 | 147.4962 | 7663.26621 | 143.3921 | 4473.83503 | 147.1057 | 3817.94477 | 144.17039 | 3333.3957 | 147.0123 | 11812.63746 | 146.63225 | 9732.90636 | 147.44185 | 6404.37559 | 146.61355 | 5513.63346
147.49989 | 5358.75513 | 147.0049 | 7170.30884 | 147.0049 | 7616.53075 | 141.9574 | 4464.11325 | 146.3549 | 3814.44688 | 143.00266 | 3326.18679 | 146.2417 | 11814.07777 | 145.83395 | 9736.00399 | 146.63315 | 6405.50375 | 145.8088 | 5514.83545
146.9855 | 5356.43817 | 146.5088 | 7213.3585 | 146.5088 | 7658.20122 | 140.6183 | 4454.48401 | 145.6635 | 3811.06281 | 141.77375 | 3318.88194 | 145.4343 | 11821.0293 | 145.035 | 9738.53375 | 145.82615 | 6407.03489 | 145.0781 | 5516.29623
146.4922 | 5357.08926 | 146.0125 | 7203.43948 | 146.0125 | 7652.68582 | 139.17445 | 4444.56077 | 144.9767 | 3807.67604 | 140.6565 | 3312.10109 | 144.6156 | 11823.53133 | 144.2245 | 9742.33339 | 145.0281 | 6407.60618 | 144.2169 | 5517.81384
145.9816 | 5355.72138 | 145.5135 | 7213.37448 | 145.5135 | 7663.12635 | 137.73635 | 4434.8505 | 144.2804 | 3803.8911 | 139.35889 | 3304.67829 | 143.82705 | 11831.8959 | 143.43465 | 9745.53174 | 144.2205 | 6408.96281 | 143.46955 | 5518.79435
145.48489 | 5354.03823 | 145.01019 | 7214.99438 | 145.01019 | 7661.50829 | 136.372 | 4425.32331 | 143.80691 | 3800.89024 | 138.24395 | 3298.10814 | 143.0265 | 11836.10402 | 142.63535 | 9748.62439 | 143.4194 | 6409.90303 | 142.66375 | 5519.3766
144.9864 | 5349.50314 | 144.5032 | 7215.15545 | 144.5032 | 7670.27886 | 134.98655 | 4415.65436 | 142.5598 | 3797.40904 | 136.98109 | 3290.89509 | 142.2227 | 11846.07879 | 141.83725 | 9752.56398 | 142.62415 | 6409.91458 | 141.839 | 5520.0115
144.4727 | 5351.08629 | 144.0056 | 7208.24837 | 144.0056 | 7658.47614 | 133.5649 | 4406.20969 | 141.8954 | 3793.79954 | 135.82125 | 3284.39386 | 141.41811 | 11851.47547 | 141.00681 | 9756.36228 | 141.8053 | 6411.16099 | 141.0509 | 5521.72962
143.976 | 5349.28093 | 143.5085 | 7225.49747 | 143.5085 | 7678.60812 | 132.19296 | 4396.91905 | 141.054 | 3790.4095 | 134.5838 | 3277.13364 | 140.62555 | 11855.54613 | 140.20215 | 9759.55781 | 141.05231 | 6412.46139 | 140.25249 | 5523.10671
143.46941 | 5344.5668 | 143.0054 | 7235.12629 | 143.0054 | 7689.03031 | 130.72095 | 4386.87674 | 140.3833 | 3787.65775 | 133.40781 | 3270.1314 | 139.85865 | 11862.17145 | 139.4625 | 9761.46841 | 140.21615 | 6411.5271 | 139.43625 | 5524.487
142.9989 | 5342.93142 | 142.50571 | 7242.97918 | 142.50571 | 7685.00494 | 129.34665 | 4377.79748 | 139.5687 | 3784.5353 | 132.16541 | 3263.12639 | 139.0504 | 11869.23367 | 138.6456 | 9765.76384 | 139.4707 | 6412.27749 | 138.6339 | 5526.5699
142.4682 | 5341.1486 | 142.00951 | 7233.22439 | 142.00951 | 7681.11422 | 127.91325 | 4368.11535 | 138.78951 | 3780.93953 | 131.0288 | 3256.29599 | 138.23534 | 11873.85832 | 137.84025 | 9771.0855 | 138.67215 | 6414.03392 | 137.83305 | 5528.95509
141.9989 | 5339.19041 | 141.5182 | 7234.8494 | 141.5182 | 7689.25805 | 126.57305 | 4359.35449 | 137.91594 | 3777.2682 | 129.80856 | 3249.34961 | 137.40379 | 11881.1057 | 137.02935 | 9776.36553 | 137.84095 | 6415.4434 | 137.0038 | 5530.83389
141.47639 | 5338.93021 | 141.01115 | 7245.61759 | 141.01115 | 7698.7981 | 125.13095 | 4349.90921 | 137.1299 | 3774.59098 | 128.57481 | 3242.15184 | 136.6384 | 11884.88648 | 136.2416 | 9781.65657 | 137.0382 | 6421.17495 | 136.2551 | 5532.78443
140.9725 | 5339.20296 | 140.5273 | 7244.46155 | 140.5273 | 7705.68507 | 123.7499 | 4340.9299 | 136.4521 | 3771.45666 | 127.43615 | 3235.53496 | 135.84644 | 11892.38691 | 135.42505 | 9786.20696 | 136.24825 | 6422.09656 | 135.4621 | 5534.58638
140.4715 | 5337.51237 | 140.01511 | 7262.43575 | 140.01511 | 7712.58153 | 122.31695 | 4332.06154 | 135.7076 | 3768.41354 | 126.1825 | 3228.74333 | 135.0199 | 11901.31937 | 134.63545 | 9791.75773 | 135.42265 | 6425.4652 | 134.60925 | 5537.20204
139.9722 | 5336.05336 | 139.5265 | 7235.61397 | 139.5265 | 7702.4026 | 120.96555 | 4323.32874 | 134.96028 | 3764.94744 | 125.0626 | 3222.17504 | 134.2296 | 11905.51027 | 133.8087 | 9799.54759 | 134.6061 | 6426.47206 | 133.80815 | 5539.2466
139.5226 | 5334.47115 | 139.01089 | 7226.88755 | 139.01089 | 7685.60558 | 119.53775 | 4314.58469 | 134.0688 | 3761.29664 | 123.7993 | 3215.12379 | 133.45845 | 11916.70891 | 133.05925 | 9804.53856 | 133.8611 | 6429.30574 | 133.06335 | 5542.0326
138.9973 | 5332.68492 | 138.5341 | 7252.56033 | 138.5341 | 7705.19215 | 118.14295 | 4305.57487 | 133.392 | 3758.25146 | 122.599 | 3208.3013 | 132.66299 | 11923.33871 | 132.24945 | 9810.38345 | 133.0163 | 6431.22829 | 132.1963 | 5544.71266
138.461 | 5331.11319 | 138.0132 | 7266.84404 | 138.0132 | 7731.18236 | 116.76785 | 4297.24151 | 132.59547 | 3754.98467 | 121.3754 | 3201.51753 | 131.84795 | 11929.00438 | 131.43915 | 9816.18945 | 132.2592 | 6433.61428 | 131.3948 | 5546.84586
137.99451 | 5329.64087 | 137.5266 | 7254.84482 | 137.5266 | 7712.06618 | 115.32065 | 4288.56765 | 131.85551 | 3751.99792 | 120.23085 | 3194.96683 | 131.0202 | 11936.37437 | 130.6693 | 9820.70688 | 131.44725 | 6434.60851 | 130.64585 | 5549.42972
137.47806 | 5328.14023 | 137.01766 | 7259.65982 | 137.01766 | 7715.44669 | 113.8761 | 4279.91628 | 131.1895 | 3748.70117 | 118.97095 | 3188.01689 | 130.24115 | 11946.28516 | 129.8616 | 9827.63774 | 130.63545 | 6435.33591 | 129.83875 | 5551.77103
137.0278 | 5323.71044 | 136.5354 | 7281.27911 | 136.5354 | 7732.70259 | 112.54985 | 4272.12052 | 130.3721 | 3745.45862 | 117.81255 | 3181.59996 | 129.44075 | 11954.49113 | 129.07235 | 9832.65594 | 129.832 | 6437.53641 | 129.04425 | 5554.44027
136.4651 | 5321.78682 | 136.0143 | 7275.6018 | 136.0143 | 7739.16026 | 111.11625 | 4263.78981 | 129.36456 | 3741.92824 | 116.59335 | 3174.79761 | 128.63625 | 11965.47254 | 128.2436 | 9838.2582 | 129.03805 | 6439.94659 | 128.2067 | 5557.54425
135.93273 | 5320.51141 | 135.5161 | 7280.68739 | 135.5161 | 7736.54836 | 109.68985 | 4255.7951 | 128.6967 | 3739.13115 | 115.4493 | 3168.30243 | 127.80715 | 11970.24414 | 127.43285 | 9842.79144 | 128.1953 | 6442.95704 | 127.41585 | 5560.94542
135.4928 | 5318.94152 | 135.01541 | 7278.68984 | 135.01541 | 7744.55101 | 108.29705 | 4247.95579 | 128.08569 | 3735.9711 | 114.15535 | 3161.19911 | 126.99415 | 11976.38934 | 126.6345 | 9849.67665 | 127.4002 | 6446.07565 | 126.6762 | 5563.91936
134.96719 | 5317.52824 | 134.5114 | 7273.93769 | 134.5114 | 7738.54896 | 106.93965 | 4240.69904 | 127.22454 | 3732.85203 | 113.02355 | 3155.03143 | 126.25055 | 11992.31 | 125.8264 | 9856.79905 | 126.2463 | 6450.35105 | 125.8465 | 5567.0604
134.48331 | 5316.15876 | 134.01764 | 7273.89472 | 134.01764 | 7735.57664 | 105.52795 | 4232.93543 | 126.27668 | 3729.85314 | 111.76835 | 3148.09161 | 125.40405 | 11999.54582 | 125.0339 | 9862.78635 | 125.3771 | 6453.34797 | 125.0504 | 5570.14287
133.95448 | 5314.52706 | 133.53481 | 7294.71346 | 133.53481 | 7760.46631 | 104.06 | 4225.22803 | 125.61972 | 3726.85005 | 110.6138 | 3141.52731 | 124.6519 | 12011.22363 | 124.2107 | 9870.52382 | 124.6457 | 6456.15149 | 124.2476 | 5574.09445
133.43829 | 5313.46926 | 133.0359 | 7297.83083 | 133.0359 | 7767.14604 | 102.72175 | 4217.77399 | 124.9559 | 3723.80616 | 109.3706 | 3134.69121 | 123.8449 | 12022.29477 | 123.43895 | 9877.47028 | 123.832 | 6459.26639 | 123.43025 | 5577.57969
132.98568 | 5311.96232 | 132.51199 | 7294.71765 | 132.51199 | 7762.01506 | 101.28685 | 4209.49277 | 124.1423 | 3720.91041 | 108.22595 | 3128.26909 | 123.03945 | 12031.40461 | 122.6205 | 9885.27708 | 123.02635 | 6462.84262 | 122.641 | 5580.85069
132.4686 | 5310.75417 | 132.0327 | 7313.32495 | 132.0327 | 7780.82647 | 99.94135 | 4202.10868 | 123.4238 | 3718.0719 | 107.04645 | 3121.7834 | 122.2248 | 12043.24617 | 121.82355 | 9895.55765 | 122.21005 | 6466.14249 | 121.8139 | 5585.06081
131.95881 | 5308.88823 | 131.5215 | 7318.9615 | 131.5215 | 7786.02565 | 98.48985 | 4193.95492 | 122.5668 | 3715.24741 | 105.7808 | 3114.95407 | 121.4002 | 12050.74281 | 121.06305 | 9903.19065 | 121.46575 | 6469.57913 | 121.06215 | 5587.49233
131.47929 | 5307.545 | 131.0184 | 7305.263 | 131.0184 | 7772.63128 | 97.1548 | 4186.46832 | 121.8438 | 3712.46866 | 104.6306 | 3108.77623 | 120.66915 | 12059.96977 | 120.238 | 9912.25806 | 120.61915 | 6473.09528 | 120.21325 | 5591.66549
130.9776 | 5306.85104 | 130.5401 | 7324.25781 | 130.5401 | 7791.61947 | 95.67695 | 4178.49519 | 121.0933 | 3709.97208 | 103.39245 | 3102.1313 | 119.83515 | 12070.88094 | 119.42425 | 9920.50276 | 119.8201 | 6476.79898 | 119.41585 | 5595.67561
130.41458 | 5305.49861 | 130.01801 | 7331.72703 | 130.01801 | 7800.57749 | 94.3222 | 4171.03099 | 120.59359 | 3708.00878 | 102.22505 | 3095.95166 | 119.0186 | 12085.96965 | 118.6229 | 9931.81826 | 119.0506 | 6479.46483 | 118.60865 | 5599.47871
129.94701 | 5304.0941 | 129.5137 | 7319.43025 | 129.5137 | 7785.50057 | 92.8775 | 4162.74873 | 119.9976 | 3706.04585 | 100.96855 | 3088.91013 | 118.20085 | 12098.27785 | 117.84285 | 9941.54624 | 118.24625 | 6483.00986 | 117.8364 | 5602.80761
129.46539 | 5303.03202 | 129.009 | 7324.36538 | 129.009 | 7796.07802 | 91.50275 | 4154.75783 | 119.4006 | 3704.0436 | 99.84535 | 3082.18126 | 117.45995 | 12112.04266 | 117.04455 | 9951.12467 | 117.43905 | 6487.08187 | 117.0316 | 5607.20329
128.96449 | 5302.13761 | 128.5033 | 7331.33466 | 128.5033 | 7796.77927 | 90.21765 | 4146.1304 | 118.8397 | 3701.7676 | 98.6511 | 3075.14646 | 116.61365 | 12125.44852 | 116.25975 | 9959.28189 | 116.6325 | 6490.71478 | 116.2307 | 5611.16762
128.49026 | 5300.72058 | 128.0081 | 7322.30018 | 128.0081 | 7794.19057 | 89.9802 | 4138.83939 | 118.2238 | 3699.56491 | 97.37095 | 3067.38559 | 115.79965 | 12138.87 | 115.42735 | 9967.30577 | 115.8385 | 6495.72404 | 115.4346 | 5616.72305
127.9569 | 5299.58008 | 127.5148 | 7332.50555 | 127.5148 | 7805.11695 | 89.79045 | 4139.90307 | 117.595 | 3697.56341 | 96.19185 | 3059.6196 | 115.06335 | 12151.27617 | 114.6097 | 9977.52264 | 115.0348 | 6499.65987 | 114.65275 | 5622.06965
127.4713 | 5298.35597 | 127.05609 | 7327.69095 | 127.05609 | 7800.68627 | 89.68195 | 4137.60431 | 117.0985 | 3695.63175 | 95.0087 | 3051.85666 | 114.24745 | 12160.7991 | 113.82675 | 9987.86714 | 114.2329 | 6504.39845 | 113.8401 | 5626.86987
126.993 | 5297.32597 | 126.5142 | 7336.89924 | 126.5142 | 7806.96187 | 89.3352 | 4134.99034 | 116.5339 | 3693.73692 | 93.73445 | 3043.64109 | 113.46585 | 12179.96699 | 113.05555 | 9996.94231 | 113.43225 | 6508.94756 | 113.04915 | 5631.73766
126.4569 | 5295.95355 | 126.0252 | 7357.17544 | 126.0252 | 7833.14052 | 88.9955 | 4132.25937 | 116.0507 | 3692.06223 | 92.4903 | 3034.47189 | 112.62315 | 12195.01504 | 112.2491 | 10006.98215 | 112.6186 | 6514.03915 | 112.21895 | 5636.66443
125.97851 | 5294.88949 | 125.5301 | 7363.41414 | 125.5301 | 7841.31837 | 88.51985 | 4128.31989 | 115.5373 | 3689.95621 | 91.07745 | 3026.40017 | 111.81585 | 12207.60438 | 111.43605 | 10018.28451 | 111.8309 | 6519.59767 | 111.4067 | 5641.80856
125.4785 | 5294.0315 | 125.0281 | 7378.24966 | 125.0281 | 7858.37572 | 87.8422 | 4122.19001 | 115.0671 | 3688.24687 | 90.11805 | 3023.36796 | 111.0211 | 12222.58047 | 110.61725 | 10029.65521 | 111.00895 | 6524.4666 | 110.60565 | 5647.06544
124.9833 | 5293.18103 | 124.53457 | 7358.98704 | 124.53457 | 7833.3573 | 86.9652 | 4113.84175 | 114.5306 | 3686.31688 | 90.086 | 3019.18956 | 110.2165 | 12238.9275 | 109.8446 | 10045.04363 | 110.2673 | 6529.53755 | 109.81485 | 5652.87331
124.4751 | 5292.05314 | 124.008 | 7356.86671 | 124.008 | 7837.95001 | 85.7023 | 4099.42776 | 113.91989 | 3683.8925 | 89.7321 | 3013.20843 | 109.41025 | 12255.05652 | 109.03765 | 10056.68001 | 109.44275 | 6535.01566 | 109.04705 | 5659.64603
123.9563 | 5291.1192 | 123.5028 | 7369.66585 | 123.5028 | 7850.96106 | 84.1665 | 4075.23074 | 113.2857 | 3681.45305 | 89.0733 | 3005.9559 | 108.6583 | 12271.96812 | 108.2603 | 10068.91988 | 108.6297 | 6540.73643 | 108.2394 | 5665.30845
123.4688 | 5290.0534 | 123.0308 | 7380.98616 | 123.0308 | 7860.93874 | 83.33885 | 4051.33056 | 112.4025 | 3679.0586 | 88.3656 | 2966.70248 | 107.86555 | 12289.77973 | 107.428 | 10083.31132 | 107.83115 | 6546.27729 | 107.44135 | 5671.53197
122.9482 | 5289.24059 | 122.5382 | 7380.37549 | 122.5382 | 7862.64224 | 82.76675 | 4034.5712 | 111.7883 | 3676.56781 | 87.60305 | 2958.5524 | 107.02565 | 12304.39277 | 106.6174 | 10095.63043 | 107.02155 | 6551.90973 | 106.64065 | 5677.55498
122.4434 | 5288.37658 | 122.0268 | 7387.8704 | 122.0268 | 7875.18961 | 82.03035 | 4014.22628 | 111.0462 | 3674.05217 | 86.88525 | 2949.27242 | 106.2199 | 12324.31039 | 105.8195 | 10109.54594 | 106.2795 | 6557.34981 | 105.8428 | 5684.44559
121.9715 | 5287.11242 | 121.5105 | 7398.3571 | 121.5105 | 7885.09049 | 81.36985 | 3993.70425 | 110.2565 | 3671.61706 | 86.17545 | 2940.79826 | 105.4239 | 12342.44387 | 105.0319 | 10122.76808 | 105.44395 | 6563.4756 | 105.0475 | 5690.77905
121.43815 | 5286.23799 | 121.04171 | 7400.26341 | 121.04171 | 7885.5439 | 80.57025 | 3967.42232 | 109.6037 | 3669.60953 | 85.46855 | 2931.08411 | 104.63425 | 12358.19133 | 104.20595 | 10136.65575 | 104.6383 | 6569.64877 | 104.2554 | 5696.60757
120.9755 | 5285.45316 | 120.53313 | 7410.68604 | 120.53313 | 7898.0793 | 79.8319 | 3937.34655 | 108.7855 | 3667.30557 | 84.77025 | 2916.53082 | 103.80655 | 12379.86145 | 103.4333 | 10150.39616 | 103.8477 | 6576.69422 | 103.4188 | 5702.19247
120.4839 | 5284.46587 | 120.0314 | 7415.6682 | 120.0314 | 7901.78432 | 79.09405 | 3904.81662 | 108.21607 | 3665.39341 | 84.0772 | 2902.65809 | 103.00575 | 12400.80039 | 102.62525 | 10164.30996 | 103.0223 | 6582.20417 | 102.6317 | 5707.45121
119.9538 | 5283.93677 | 119.5424 | 7402.4894 | 119.5424 | 7887.4956 | 78.32965 | 3866.30497 | 107.4827 | 3663.24987 | 83.3848 | 2885.92938 | 102.2392 | 12419.03348 | 101.80615 | 10178.55176 | 102.2605 | 6587.97964 | 101.83385 | 5713.12339
119.4743 | 5283.11909 | 119.04734 | 7410.52533 | 119.04734 | 7896.01757 | 77.63755 | 3827.13464 | 106.8421 | 3661.20948 | 82.67375 | 2859.93465 | 101.4523 | 12441.99055 | 101.0065 | 10191.92883 | 101.4214 | 6594.27579 | 101.0338 | 5719.72465
118.9841 | 5282.27307 | 118.5338 | 7437.5571 | 118.5338 | 7925.66345 | 76.93175 | 3784.0368 | 106.2944 | 3659.01014 | 81.91045 | 2827.3774 | 100.613 | 12461.41418 | 100.2416 | 10207.87838 | 100.62435 | 6596.91115 | 100.2201 | 5726.12279
118.4933 | 5281.68236 | 118.0453 | 7441.34675 | 118.0453 | 7933.41929 | 76.226 | 3736.75924 | 105.6343 | 3656.71508 | 81.0591 | 2795.6132 | 99.86365 | 12476.70551 | 99.4147 | 10222.43461 | 99.80945 | 6602.48457 | 99.4428 | 5732.41152
117.9726 | 5280.85283 | 117.5213 | 7450.82901 | 117.5213 | 7940.28301 | 75.5403 | 3685.74169 | 105.521 | 3654.78809 | 80.3136 | 2761.86944 | 99.02095 | 12499.77645 | 98.5954 | 10238.01622 | 99.0437 | 6609.09307 | 98.62445 | 5739.32846
117.4743 | 5280.14896 | 117.017 | 7457.90888 | 117.017 | 7958.35992 | 74.84015 | 3633.37254 | 104.4099 | 3652.39882 | 79.65745 | 2719.20828 | 98.21465 | 12524.41801 | 97.84 | 10249.64102 | 98.23005 | 6616.58289 | 97.83095 | 5747.10265
116.9254 | 5279.42522 | 116.5276 | 7465.20498 | 116.5276 | 7960.86133 | 74.14055 | 3578.41959 | 103.8223 | 3650.3466 | 78.96715 | 2681.92561 | 97.4261 | 12544.74309 | 97.06655 | 10265.06061 | 97.41965 | 6626.47637 | 97.00855 | 5755.22638
116.4824 | 5278.45865 | 116.0341 | 7466.33102 | 116.0341 | 7958.61236 | 73.4581 | 3524.90552 | 103.1516 | 3647.51102 | 78.2776 | 2641.11092 | 96.6476 | 12570.23051 | 96.21505 | 10282.15739 | 96.6401 | 6633.44734 | 96.23295 | 5762.84983
115.9415 | 5277.77218 | 115.5197 | 7467.05352 | 115.5197 | 7961.93108 | 72.7535 | 3467.17232 | 102.4658 | 3644.95305 | 77.5486 | 2583.95733 | 95.8425 | 12593.53695 | 95.47575 | 10297.92844 | 95.81045 | 6641.40023 | 95.4231 | 5770.52264
115.5103 | 5277.71643 | 115.01641 | 7477.08221 | 115.01641 | 7978.11427 | 71.9619 | 3404.74214 | 101.73032 | 3642.2145 | 76.86285 | 2526.20668 | 95.01065 | 12620.10289 | 94.65415 | 10319.08721 | 95.04395 | 6648.39104 | 94.5918 | 5779.00119
114.95786 | 5277.23905 | 114.5255 | 7490.18982 | 114.5255 | 7987.53942 | 71.25525 | 3345.00601 | 101.7152 | 3639.9745 | 76.1664 | 2478.80737 | 94.2663 | 12642.7257 | 93.83945 | 10335.88772 | 94.22735 | 6657.37531 | 93.8554 | 5786.32601
114.4798 | 5277.64216 | 114.0256 | 7484.02026 | 114.0256 | 7981.58558 | 70.5567 | 3285.35837 | 100.389 | 3637.69609 | 75.4392 | 2428.16445 | 93.45275 | 12670.01965 | 93.00935 | 10355.88706 | 93.45355 | 6664.60171 | 93.02725 | 5794.70779
113.9513 | 5277.09381 | 113.5375 | 7489.48548 | 113.5375 | 7985.59837 | 69.84045 | 3222.34436 | 99.6993 | 3638.10393 | 74.70555 | 2360.25529 | 92.61185 | 12696.54883 | 92.24585 | 10373.15421 | 92.63005 | 6672.70896 | 92.2107 | 5803.83268
113.4616 | 5276.73557 | 113.04938 | 7498.01699 | 113.04938 | 8006.28164 | 69.13435 | 3161.8409 | 99.4994 | 3636.69578 | 74.0173 | 2309.73772 | 91.79505 | 12725.46336 | 91.42935 | 10390.21301 | 91.81655 | 6679.96835 | 91.4492 | 5810.91361
112.982 | 5276.36114 | 112.5228 | 7503.61943 | 112.5228 | 8011.83382 | 68.4393 | 3101.08602 | 99.00561 | 3635.01859 | 73.32155 | 2257.62812 | 91.0337 | 12748.3409 | 90.612 | 10408.53732 | 91.0484 | 6687.13243 | 90.6224 | 5818.368
112.4604 | 5275.92328 | 112.036 | 7494.7143 | 112.036 | 8003.11798 | 67.7639 | 3041.4903 | 98.5105 | 3632.95341 | 72.62365 | 2189.82043 | 90.22795 | 12776.0002 | 89.93635 | 10428.47988 | 90.22495 | 6695.48512 | 89.9278 | 5826.48811
111.9854 | 5275.51419 | 111.533 | 7501.29243 | 111.533 | 8010.8273 | 67.01745 | 2978.04054 | 98.0082 | 3630.65958 | 71.93095 | 2121.98273 | 89.8405 | 12797.47055 | 89.8769 | 10437.43986 | 89.84735 | 6701.94781 | 89.88205 | 5830.76026
111.4523 | 5275.3921 | 111.0191 | 7509.08245 | 111.0191 | 8019.72011 | 66.3055 | 2915.05894 | 97.51889 | 3628.60072 | 71.22195 | 2069.31225 | 89.96555 | 12811.79887 | 89.9658 | 10437.29115 | 89.93675 | 6707.72809 | 89.9749 | 5833.15404
110.9355 | 5275.07417 | 110.5285 | 7524.73618 | 110.5285 | 8039.76166 | 65.61855 | 2853.41357 | 97.01179 | 3626.35887 | 70.53575 | 2017.09063 | 89.75345 | 12814.25129 | 89.73945 | 10438.09384 | 89.63845 | 6709.01333 | 89.7417 | 5834.2727
110.4673 | 5274.76879 | 110.0279 | 7534.80928 | 110.0279 | 8049.48942 | 64.92635 | 2791.18259 | 96.5064 | 3624.70863 | 69.79725 | 1947.35032 | 89.4784 | 12823.0725 | 89.47535 | 10442.52732 | 89.35515 | 6710.99575 | 89.49125 | 5837.1206
109.9687 | 5274.48869 | 109.5118 | 7550.59338 | 109.5118 | 8069.99931 | 64.24055 | 2731.49558 | 96.0163 | 3623.07495 | 69.11185 | 1895.78929 | 89.1535 | 12832.56738 | 89.1299 | 10450.64433 | 89.01655 | 6712.98576 | 89.142 | 5839.77153
109.47122 | 5274.41679 | 109.0354 | 7567.42824 | 109.0354 | 8080.40956 | 63.5386 | 2668.9745 | 95.5098 | 3621.07504 | 68.432 | 1846.87168 | 88.76185 | 12836.94926 | 88.6459 | 10458.11621 | 88.53445 | 6714.78396 | 88.62645 | 5843.94694
108.9776 | 5274.25274 | 108.53866 | 7555.33124 | 108.53866 | 8072.80313 | 62.8391 | 2606.1814 | 95.0023 | 3618.84051 | 67.73585 | 1781.27681 | 88.19185 | 12853.50426 | 88.09925 | 10469.6856 | 87.7709 | 6718.30489 | 87.96115 | 5848.74427
108.4472 | 5274.4778 | 108.0168 | 7564.83771 | 108.0168 | 8091.10259 | 62.14785 | 2542.29835 | 94.51193 | 3616.81035 | 67.0478 | 1732.45024 | 87.3846 | 12874.2741 | 87.268 | 10483.10484 | 86.7983 | 6722.43622 | 87.05235 | 5853.14606
107.9854 | 5274.44937 | 107.5492 | 7572.94388 | 107.5492 | 8100.30182 | 61.44625 | 2479.10765 | 94.0058 | 3614.56812 | 66.2926 | 1683.01665 | 86.3749 | 12896.97664 | 86.338 | 10501.4844 | 86.0988 | 6726.58033 | 86.1969 | 5860.54743
107.4965 | 5274.62722 | 107.049 | 7582.17518 | 107.049 | 8103.59464 | 61.0131 | 2478.63775 | 93.5123 | 3612.23325 | 65.6023 | 1621.20693 | 85.8351 | 12927.13719 | 85.8563 | 10518.0031 | 85.87025 | 6729.35464 | 85.87585 | 5864.61593
106.9736 | 5274.1645 | 106.51824 | 7590.19364 | 106.51824 | 8115.44461 | 60.519 | 2418.68579 | 93.0257 | 3609.90615 | 64.8926 | 1574.30253 | 85.4108 | 12938.78012 | 85.3726 | 10526.59011 | 85.3998 | 6731.11398 | 85.4035 | 5867.71253
106.44646 | 5274.30605 | 106.0326 | 7597.93906 | 106.0326 | 8127.63426 | 60.0083 | 2358.47813 | 92.5099 | 3607.2843 | 64.21655 | 1530.65043 | 84.9068 | 12954.64797 | 84.88315 | 10535.92812 | 84.8954 | 6732.5483 | 84.90225 | 5870.37097
105.9753 | 5273.7362 | 105.5145 | 7587.45099 | 105.5145 | 8112.21797 | 59.5338 | 2301.9587 | 92.03547 | 3605.10098 | 63.5265 | 1472.41927 | 84.4483 | 12970.79039 | 84.4726 | 10543.34597 | 84.4451 | 6733.50315 | 84.42175 | 5872.72558
105.4332 | 5273.57919 | 105.0267 | 7596.91139 | 105.0267 | 8120.07786 | 59.0086 | 2242.76157 | 91.5269 | 3602.46135 | 62.81875 | 1415.52346 | 83.96305 | 12979.4125 | 83.91435 | 10550.69513 | 83.9262 | 6733.83326 | 83.8555 | 5874.45942
104.9428 | 5273.54802 | 104.5387 | 7624.78791 | 104.5387 | 8149.35509 | 58.5287 | 2188.36587 | 91.04674 | 3599.57131 | 62.13815 | 1375.25354 | 83.47225 | 12991.52797 | 83.3619 | 10559.4488 | 83.44275 | 6733.79578 | 83.35715 | 5875.12563
104.4519 | 5273.90978 | 104.0368 | 7625.62808 | 104.0368 | 8160.99921 | 58.035 | 2136.54021 | 90.5121 | 3596.76545 | 61.3919 | 1335.09264 | 82.93415 | 12996.11504 | 82.8684 | 10564.9621 | 82.9447 | 6733.34318 | 82.8589 | 5873.49271
103.9728 | 5273.52182 | 103.5302 | 7641.55996 | 103.5302 | 8176.85097 | 57.5013 | 2081.91593 | 90.006 | 3593.73786 | 60.70285 | 1282.06296 | 82.4554 | 13005.17887 | 82.34965 | 10571.06961 | 82.4793 | 6732.48678 | 82.331 | 5872.66276
103.4357 | 5273.70318 | 103.0242 | 7649.29696 | 103.0242 | 8191.60173 | 57.0073 | 2032.55824 | 89.5142 | 3590.50979 | 59.99805 | 1230.63122 | 81.94475 | 13016.05742 | 81.8184 | 10576.46762 | 81.91995 | 6730.75084 | 81.85855 | 5871.3026
102.93479 | 5273.24136 | 102.5458 | 7626.68079 | 102.5458 | 8156.84966 | 56.5247 | 1981.21816 | 89.0178 | 3586.7464 | 59.31125 | 1196.38244 | 81.43635 | 13023.06297 | 81.3505 | 10584.4144 | 81.42605 | 6728.41538 | 81.342 | 5869.44245
102.4751 | 5273.14479 | 102.0352 | 7637.02405 | 102.0352 | 8157.70321 | 56.025 | 1934.75943 | 88.5377 | 3583.08256 | 58.6255 | 1161.78497 | 80.94245 | 13032.42602 | 80.87145 | 10588.08283 | 80.95425 | 6725.62327 | 80.85215 | 5869.94616
101.9817 | 5272.55818 | 101.5177 | 7660.51915 | 101.5177 | 8195.7393 | 55.52682 | 1884.97958 | 88.0259 | 3579.12381 | 57.90345 | 1111.55132 | 80.4463 | 13038.37301 | 80.35915 | 10590.36131 | 80.4378 | 6721.80149 | 80.3451 | 5866.17036
101.472 | 5272.72682 | 101.01348 | 7666.74737 | 101.01348 | 8207.48238 | 55.05625 | 1840.14542 | 87.5096 | 3574.624 | 57.20435 | 1078.695 | 79.93555 | 13042.00492 | 79.8418 | 10591.16307 | 79.9284 | 6717.17849 | 79.8404 | 5861.54592
100.9649 | 5272.25487 | 100.53979 | 7682.3702 | 100.53979 | 8224.37797 | 54.5359 | 1795.53163 | 87.0235 | 3569.38696 | 56.5277 | 1048.49866 | 79.42835 | 13050.22148 | 79.3637 | 10587.59412 | 79.4421 | 6712.21458 | 79.35625 | 5856.27475
100.4973 | 5272.67405 | 100.0335 | 7685.18315 | 100.0335 | 8230.75142 | 54.00884 | 1752.21741 | 86.5094 | 3563.11056 | 55.80725 | 1002.43927 | 78.95395 | 13049.76031 | 78.83445 | 10587.98558 | 78.96335 | 6705.96099 | 78.83685 | 5847.58284
99.9801 | 5272.95453 | 99.5064 | 7701.17535 | 99.5064 | 8245.57748 | 53.5149 | 1707.11736 | 86.0336 | 3556.7083 | 55.12175 | 973.05782 | 78.45755 | 13050.74773 | 78.34435 | 10585.38391 | 78.2749 | 6695.10523 | 78.3415 | 5839.7069
99.53228 | 5272.3115 | 99.0306 | 7704.56842 | 99.0306 | 8259.15787 | 53.0182 | 1664.60771 | 85.52758 | 3549.04685 | 54.4318 | 942.67359 | 77.9466 | 13048.85707 | 77.8819 | 10582.51043 | 77.74925 | 6685.3853 | 77.8662 | 5831.66783
98.90302 | 5271.95912 | 98.5546 | 7704.91788 | 98.5546 | 8271.08156 | 52.5424 | 1624.53648 | 85.0195 | 3540.15619 | 53.6883 | 898.53832 | 77.49625 | 13046.08496 | 77.3303 | 10579.2479 | 77.24705 | 6675.27889 | 77.35705 | 5821.80192
98.4574 | 5272.33178 | 98.0312 | 7714.87138 | 98.0312 | 8266.57472 | 52.0396 | 1584.0487 | 84.53901 | 3530.10792 | 52.98425 | 855.31142 | 77.0661 | 13042.4293 | 76.84735 | 10573.12087 | 76.777 | 6664.86238 | 76.8552 | 5809.6071
97.9652 | 5272.77151 | 97.5109 | 7726.10038 | 97.5109 | 8285.48301 | 51.55614 | 1545.32917 | 84.0104 | 3518.66147 | 52.29165 | 828.8082 | 76.56995 | 13037.72039 | 76.3547 | 10565.55184 | 76.2658 | 6652.11682 | 76.37475 | 5797.99859
97.4565 | 5273.31007 | 97.0442 | 7740.54389 | 97.0442 | 8289.35181 | 51.0557 | 1507.33414 | 83.52201 | 3505.48574 | 51.5832 | 800.18273 | 76.06785 | 13030.50082 | 75.87485 | 10556.65765 | 75.7436 | 6638.8534 | 75.8462 | 5784.80591
96.9384 | 5273.03476 | 96.5382 | 7740.45686 | 96.5382 | 8288.60502 | 50.5271 | 1466.65841 | 83.0208 | 3490.32481 | 50.91345 | 760.7164 | 75.57325 | 13020.23871 | 75.34285 | 10544.49 | 75.2475 | 6624.69379 | 75.36435 | 5771.30367
96.45534 | 5273.00852 | 96.0249 | 7740.29747 | 96.0249 | 8309.94291 | 50.0469 | 1429.9345 | 82.5303 | 3473.09646 | 50.2204 | 735.53118 | 75.0785 | 13012.34363 | 74.86305 | 10532.08953 | 74.76255 | 6609.74518 | 74.8591 | 5760.87464
95.9208 | 5272.93213 | 95.5317 | 7773.97882 | 95.5317 | 8328.75022 | 49.5291 | 1392.15639 | 82.032 | 3453.88243 | 49.4806 | 709.60537 | 74.5654 | 13000.75047 | 74.36385 | 10518.87337 | 74.2591 | 6594.04955 | 74.3586 | 5746.05712
95.4325 | 5273.31152 | 95.0169 | 7775.03646 | 95.0169 | 8331.58721 | 49.0107 | 1356.76225 | 81.5232 | 3431.60362 | 48.7205 | 669.33864 | 74.07455 | 12985.47805 | 73.87185 | 10505.50762 | 73.7557 | 6576.66589 | 73.8455 | 5729.7194
94.9554 | 5273.516 | 94.53084 | 7794.88127 | 94.53084 | 8348.2306 | 48.5147 | 1321.42371 | 81.0211 | 3407.29314 | 47.9394 | 631.63576 | 73.546 | 12969.2741 | 73.35465 | 10483.28012 | 73.2603 | 6558.58684 | 73.3561 | 5712.67548
94.4593 | 5273.7081 | 94.01922 | 7798.47643 | 94.01922 | 8372.63273 | 48.0162 | 1286.06302 | 80.532 | 3381.16708 | 47.30045 | 596.21968 | 73.0713 | 12949.81625 | 72.85185 | 10464.64093 | 72.7604 | 6539.82854 | 72.8423 | 5694.64316
93.9504 | 5273.54517 | 93.508 | 7823.56906 | 93.508 | 8390.10921 | 47.521 | 1251.59155 | 80.00793 | 3351.36669 | 46.5748 | 572.73465 | 72.55925 | 12922.68203 | 72.34625 | 10445.35807 | 72.251 | 6519.11092 | 72.3807 | 5676.56092
93.4619 | 5273.92005 | 93.01632 | 7827.88606 | 93.01632 | 8403.02682 | 47.0147 | 1219.0014 | 79.53559 | 3320.56181 | 45.81295 | 550.2793 | 72.0514 | 12902.17395 | 71.8477 | 10424.86493 | 71.72015 | 6496.79957 | 71.8347 | 5655.42685
92.9749 | 5273.93005 | 92.54546 | 7842.05909 | 92.54546 | 8402.52705 | 46.5501 | 1187.75716 | 79.0212 | 3287.38214 | 45.0606 | 527.56876 | 71.5737 | 12878.48844 | 71.3239 | 10404.28744 | 71.21545 | 6474.50449 | 71.34125 | 5635.17108
92.4168 | 5273.94009 | 92.011 | 7852.10645 | 92.011 | 8417.3082 | 46.0119 | 1153.12125 | 78.5425 | 3250.94281 | 44.9788 | 528.47915 | 71.0438 | 12848.8068 | 70.87015 | 10382.99728 | 70.67145 | 6447.26431 | 70.8651 | 5613.93216
91.9871 | 5273.72285 | 91.5239 | 7847.2911 | 91.5239 | 8416.73203 | 45.5224 | 1122.20626 | 78.0244 | 3213.03656 | 44.4314 | 507.02061 | 70.55895 | 12819.03012 | 70.349 | 10356.72052 | 70.1517 | 6421.28077 | 70.3888 | 5592.10802
91.43973 | 5273.75802 | 91.0448 | 7857.70921 | 91.0448 | 8431.13758 | 45.0619 | 1092.8327 | 77.5335 | 3174.35813 | 43.9656 | 488.74239 | 70.0477 | 12786.40578 | 69.854 | 10329.40305 | 69.6638 | 6396.14828 | 69.8492 | 5566.27391
90.97987 | 5273.49098 | 90.5221 | 7871.41807 | 90.5221 | 8447.78872 | 44.56288 | 1061.4806 | 77.05728 | 3133.26432 | 43.4617 | 470.36467 | 69.56205 | 12756.40863 | 69.3388 | 10299.26188 | 69.14665 | 6367.47653 | 69.33825 | 5541.36679
90.4702 | 5273.66584 | 90.0329 | 7882.60791 | 90.0329 | 8462.10355 | 44.03512 | 1031.75091 | 76.5065 | 3088.54474 | 42.9491 | 451.28823 | 69.06065 | 12724.48121 | 68.8443 | 10268.65342 | 68.6522 | 6340.59234 | 68.8687 | 5515.68472
89.995 | 5273.33793 | 89.5509 | 7891.35937 | 89.5509 | 8466.98022 | 43.5289 | 1003.62021 | 76.0284 | 3045.64842 | 42.4907 | 433.95981 | 68.56405 | 12694.03418 | 68.3455 | 10236.4812 | 68.15305 | 6311.70348 | 68.3846 | 5490.67266
89.46296 | 5272.44718 | 89.0166 | 7888.44667 | 89.0166 | 8475.4832 | 43.02985 | 975.3317 | 75.5343 | 3000.67426 | 41.94142 | 416.82342 | 68.07335 | 12653.88191 | 67.8422 | 10200.70098 | 67.65815 | 6282.75876 | 67.8413 | 5461.73449
88.9741 | 5271.23331 | 88.5254 | 7920.67199 | 88.5254 | 8506.15928 | 42.5243 | 947.90714 | 75.0229 | 2954.5926 | 41.4732 | 398.45555 | 67.5731 | 12615.01063 | 67.3917 | 10164.06971 | 67.15675 | 6252.909 | 67.34245 | 5434.29461
88.474 | 5270.11386 | 88.02632 | 7922.96933 | 88.02632 | 8516.84384 | 42.0122 | 920.75403 | 74.5855 | 2908.20556 | 40.9506 | 380.56091 | 67.0602 | 12568.16832 | 66.83465 | 10121.57981 | 66.66555 | 6222.03821 | 66.83925 | 5406.38359
87.9562 | 5269.10285 | 87.5305 | 7916.94638 | 87.5305 | 8502.04515 | 41.5345 | 896.01322 | 74.07478 | 2859.05195 | 40.4643 | 364.22198 | 66.55025 | 12510.13555 | 66.34685 | 10084.50764 | 66.16925 | 6190.50737 | 66.34605 | 5377.52449
87.4579 | 5267.36701 | 87.0382 | 7938.8885 | 87.0382 | 8540.52723 | 41.0421 | 870.18942 | 73.5288 | 2808.82989 | 39.9663 | 347.49982 | 66.08135 | 12466.78449 | 65.8656 | 10045.51154 | 65.6305 | 6155.47064 | 65.8406 | 5346.92417
86.9492 | 5265.0281 | 86.5351 | 7956.87825 | 86.5351 | 8550.11197 | 40.5335 | 845.19772 | 73.02278 | 2756.61766 | 39.4647 | 331.41185 | 65.56545 | 12421.22984 | 65.3766 | 10005.50093 | 65.1484 | 6123.76336 | 65.3779 | 5318.75695
86.4811 | 5261.97123 | 86.0281 | 7930.23797 | 86.0281 | 8525.24264 | 40.0356 | 820.88499 | 72.5249 | 2705.7837 | 38.937 | 315.20119 | 65.0511 | 12376.63133 | 64.8316 | 9956.72126 | 64.6605 | 6089.31433 | 64.829 | 5284.25459
85.93 | 5257.57091 | 85.5134 | 7928.7812 | 85.5134 | 8532.44193 | 39.538 | 797.30515 | 72.00123 | 2651.79646 | 38.4736 | 300.73438 | 64.5541 | 12324.17824 | 64.36975 | 9915.26058 | 64.15975 | 6054.64481 | 64.3712 | 5254.19266
85.40303 | 5252.15583 | 85.0415 | 7961.27445 | 85.0415 | 8578.66399 | 39.0233 | 773.69448 | 71.5258 | 2602.64307 | 37.9636 | 284.58932 | 64.04445 | 12267.1634 | 63.8623 | 9866.69276 | 63.6118 | 6016.29485 | 63.8538 | 5220.39352
84.9455 | 5247.12787 | 84.5334 | 7980.08473 | 84.5334 | 8591.67732 | 38.55742 | 751.28966 | 71.0452 | 2551.94795 | 37.4578 | 270.8135 | 63.5232 | 12209.93625 | 63.3703 | 9819.85586 | 63.08385 | 5976.16368 | 63.361 | 5186.02437
84.4179 | 5240.25705 | 84.0189 | 7969.82371 | 84.0189 | 8576.18223 | 38.0021 | 728.36896 | 70.5321 | 2500.10903 | 36.9563 | 256.54475 | 62.9797 | 12144.67781 | 62.8391 | 9767.00237 | 62.5677 | 5932.70304 | 62.8672 | 5147.67483
83.9462 | 5232.97333 | 83.50803 | 7972.58932 | 83.50803 | 8581.33637 | 37.527 | 707.0462 | 70.04826 | 2447.50249 | 36.4909 | 242.79852 | 62.48035 | 12073.28992 | 62.341 | 9714.1143 | 62.06725 | 5893.61407 | 62.33505 | 5108.58457
83.428 | 5224.10402 | 83.0505 | 7989.54885 | 83.0505 | 8620.52853 | 37.0004 | 685.83103 | 69.55962 | 2396.82849 | 35.9764 | 229.94312 | 62.05505 | 12018.51266 | 61.883 | 9663.65744 | 61.5665 | 5852.60448 | 61.84585 | 5071.37101
82.9714 | 5213.77714 | 82.5366 | 7993.86678 | 82.5366 | 8616.51304 | 36.52036 | 665.55325 | 69.0156 | 2344.26119 | 35.417 | 216.02662 | 61.54295 | 11953.00227 | 61.3322 | 9606.6509 | 61.0744 | 5810.81452 | 61.371 | 5034.25374
82.4278 | 5201.35592 | 82.0233 | 7986.7135 | 82.0233 | 8616.91854 | 36.03025 | 644.91279 | 68.5326 | 2294.34624 | 34.9549 | 204.0702 | 61.06185 | 11890.99273 | 60.8697 | 9553.248 | 60.5519 | 5767.37547 | 60.8462 | 4991.51513
81.9888 | 5187.73597 | 81.5425 | 7985.52193 | 81.5425 | 8623.37165 | 35.5507 | 626.39659 | 68.0391 | 2244.08974 | 34.4843 | 191.77371 | 60.5329 | 11818.08969 | 60.32405 | 9489.91904 | 60.07115 | 5725.64785 | 60.37485 | 4954.23402
81.4618 | 5170.98154 | 81.0378 | 7984.16302 | 81.0378 | 8619.81325 | 35.0307 | 606.67208 | 67.5328 | 2192.48713 | 33.8971 | 180.00727 | 60.0703 | 11755.84859 | 59.87 | 9434.7451 | 59.5802 | 5681.76814 | 59.87055 | 4914.13368
80.94727 | 5153.90502 | 80.5211 | 7982.94707 | 80.5211 | 8629.66704 | 34.5324 | 587.02399 | 67.0372 | 2142.7335 | 33.40791 | 168.32707 | 59.5655 | 11680.11309 | 59.35845 | 9370.64195 | 59.0787 | 5638.93481 | 59.3666 | 4872.54038
80.49027 | 5136.35253 | 80.0434 | 7983.00572 | 80.0434 | 8626.74854 | 34.0501 | 569.03365 | 66.5301 | 2094.41839 | 32.9463 | 158.03388 | 59.0535 | 11604.75344 | 58.8453 | 9308.65953 | 58.56775 | 5590.71112 | 58.85315 | 4830.6497
79.9768 | 5112.30067 | 79.5263 | 7981.41242 | 79.5263 | 8631.0591 | 33.5176 | 550.54927 | 66.0084 | 2047.24482 | 32.40917 | 148.18693 | 58.55795 | 11523.56629 | 58.33195 | 9242.71312 | 58.06525 | 5545.29253 | 58.37505 | 4788.69949
79.4636 | 5087.65301 | 79.0209 | 7995.54121 | 79.0209 | 8654.61612 | 33.0213 | 533.14054 | 65.5308 | 2000.44653 | 31.9529 | 137.91201 | 58.06545 | 11457.91563 | 57.85715 | 9178.81838 | 57.5543 | 5497.65594 | 57.86805 | 4744.47421
78.9328 | 5061.65043 | 78.535 | 7983.40353 | 78.535 | 8653.89332 | 32.5542 | 516.10229 | 65.0045 | 1953.13818 | 31.4469 | 129.01414 | 57.5642 | 11381.23559 | 57.34245 | 9113.63946 | 57.05335 | 5449.67735 | 57.33955 | 4699.82729
78.41931 | 5035.00645 | 78.0365 | 7959.42894 | 78.0365 | 8638.09025 | 32.05917 | 499.59666 | 64.5105 | 1907.86371 | 30.9904 | 120.00954 | 57.0642 | 11300.74594 | 56.85015 | 9046.27158 | 56.5344 | 5398.80263 | 56.82265 | 4652.15617
77.9506 | 5006.04647 | 77.52514 | 7950.43569 | 77.52514 | 8631.44612 | 31.5307 | 482.36332 | 64.0322 | 1865.7347 | 30.4525 | 110.96226 | 56.5529 | 11211.82133 | 56.35 | 8979.93219 | 56.05765 | 5351.15116 | 56.3464 | 4609.00071
77.411 | 4973.43869 | 77.05268 | 7951.48331 | 77.05268 | 8636.7258 | 31.0072 | 466.20837 | 63.56957 | 1821.60088 | 29.9745 | 102.4276 | 56.04455 | 11134.33781 | 55.8454 | 8911.54887 | 55.5705 | 5298.94845 | 55.84925 | 4562.20982
76.9759 | 4946.03495 | 76.5124 | 7939.94979 | 76.5124 | 8636.80125 | 30.536 | 451.23576 | 63.0318 | 1779.44565 | 29.4481 | 94.56432 | 55.53055 | 11047.64227 | 55.3598 | 8839.43758 | 55.0542 | 5245.51257 | 55.35725 | 4516.8263
76.4767 | 4912.01931 | 76.0363 | 7934.34673 | 76.0363 | 8637.53277 | 30.0336 | 435.7701 | 62.5536 | 1738.55528 | 28.9706 | 87.06377 | 55.07605 | 10963.18965 | 54.85605 | 8768.63862 | 54.50585 | 5188.90057 | 54.83405 | 4467.60761
75.9661 | 4875.40644 | 75.5307 | 7911.84124 | 75.5307 | 8637.17113 | 29.5209 | 420.4836 | 62.0243 | 1696.2947 | 28.4205 | 80.03031 | 54.5269 | 10882.16414 | 54.3681 | 8699.76649 | 53.97455 | 5127.15944 | 54.3553 | 4422.81331
75.45338 | 4837.72437 | 75.04257 | 7877.1483 | 75.04257 | 8588.63457 | 29.0067 | 405.5826 | 61.5239 | 1657.34169 | 27.952 | 73.24214 | 54.0376 | 10790.53754 | 53.86345 | 8625.87172 | 53.5284 | 5078.11546 | 53.8278 | 4370.64249
74.9736 | 4802.19902 | 74.5326 | 7849.05296 | 74.5326 | 8580.14639 | 28.5394 | 391.47586 | 61.0131 | 1619.63459 | 27.4548 | 66.99066 | 53.5843 | 10703.04688 | 53.347 | 8548.65426 | 53.0768 | 5028.29565 | 53.3744 | 4324.14368
74.4913 | 4764.69932 | 74.0307 | 7846.77135 | 74.0307 | 8582.88082 | 28.036 | 377.25862 | 60.519 | 1583.46517 | 26.97 | 60.94813 | 53.06735 | 10614.56266 | 52.85035 | 8475.07818 | 52.58005 | 4971.63949 | 52.87375 | 4273.71658
73.9614 | 4724.91354 | 73.5013 | 7835.63165 | 73.5013 | 8579.89872 | 27.5207 | 363.87602 | 60.0083 | 1547.02268 | 26.42634 | 55.30452 | 52.5658 | 10523.96133 | 52.34645 | 8400.77057 | 52.0205 | 4908.60059 | 52.33945 | 4220.88718
73.44196 | 4686.84347 | 73.0247 | 7812.22653 | 73.0247 | 8567.33481 | 27.0316 | 350.88079 | 59.5338 | 1512.97334 | 25.93342 | 50.07751 | 52.09775 | 10443.10496 | 51.8761 | 8331.6388 | 51.5604 | 4854.11806 | 51.87665 | 4174.83318
72.9425 | 4648.22388 | 72.5388 | 7785.15592 | 72.5388 | 8544.96831 | 26.5461 | 337.95363 | 59.0086 | 1477.0902 | 25.4747 | 45.20046 | 51.5566 | 10346.91672 | 51.32985 | 8250.7953 | 51.06515 | 4795.56847 | 51.3625 | 4122.7864
72.4833 | 4608.24847 | 72.0025 | 7755.28119 | 72.0025 | 8521.72024 | 26.0277 | 325.1268 | 58.5287 | 1444.02534 | 24.9673 | 40.78226 | 51.04805 | 10251.6716 | 50.84915 | 8178.69542 | 50.5583 | 4734.67005 | 50.86595 | 4073.07952
71.9705 | 4567.63216 | 71.5208 | 7729.94625 | 71.5208 | 8524.38643 | 25.53913 | 313.03616 | 58.035 | 1412.44955 | 24.44452 | 36.776 | 50.5471 | 10161.19051 | 50.34705 | 8102.02467 | 50.0586 | 4675.04326 | 50.34975 | 4020.62612
71.4502 | 4523.57952 | 71.0084 | 7703.63185 | 71.0084 | 8482.95828 | 25.04905 | 300.9174 | 57.5013 | 1379.25167 | 23.96852 | 33.02732 | 50.06795 | 10073.98746 | 49.8365 | 8021.11028 | 49.5604 | 4613.60155 | 49.85555 | 3969.48486
70.956 | 4484.55775 | 70.5577 | 7679.83614 | 70.5577 | 8463.9016 | 24.5093 | 289.12127 | 57.0073 | 1348.89128 | 23.41956 | 29.69401 | 49.5471 | 9974.15262 | 49.3734 | 7949.88019 | 49.05885 | 4552.58585 | 49.34985 | 3918.07422
70.4054 | 4444.73814 | 70.0286 | 7648.44841 | 70.0286 | 8436.99667 | 24.01468 | 277.6861 | 56.5247 | 1317.34989 | 22.95522 | 26.76647 | 49.0847 | 9889.17254 | 48.8705 | 7869.73942 | 48.51425 | 4487.11024 | 48.8542 | 3865.70173
69.93214 | 4402.34745 | 69.53792 | 7628.10058 | 69.53792 | 8420.79346 | 23.5324 | 266.87862 | 56.025 | 1288.39111 | 22.4706 | 23.71098 | 48.56035 | 9792.43758 | 48.3614 | 7793.29798 | 48.06015 | 4428.39596 | 48.35845 | 3811.53642
69.4318 | 4361.81391 | 69.0005 | 7604.10668 | 69.0005 | 8401.23144 | 23.0776 | 256.22963 | 55.52682 | 1257.49689 | 21.93659 | 21.65382 | 48.047 | 9700.38605 | 47.8719 | 7716.39083 | 47.54115 | 4362.28386 | 47.85105 | 3758.6133
68.9772 | 4321.68819 | 68.5597 | 7570.28703 | 68.5597 | 8374.84854 | 22.5354 | 246.01999 | 55.05625 | 1229.34625 | 21.4633 | 19.64626 | 47.5204 | 9604.57227 | 47.3565 | 7635.90073 | 47.0516 | 4299.95242 | 47.34025 | 3705.5135
68.4708 | 4280.26859 | 68.0057 | 7510.89829 | 68.0057 | 8325.93642 | 22.05677 | 235.40751 | 54.5359 | 1201.24267 | 20.9706 | 17.82246 | 47.0561 | 9513.71344 | 46.85585 | 7558.97398 | 46.556 | 4236.58331 | 46.85155 | 3653.20558
67.9483 | 4238.73769 | 67.5111 | 7483.54174 | 67.5111 | 8310.06324 | 21.5346 | 225.28313 | 54.00884 | 1173.83886 | 20.4971 | 16.13653 | 46.55505 | 9417.44301 | 46.34475 | 7479.70321 | 46.06515 | 4173.66 | 46.34505 | 3599.2452
67.4139 | 4194.71468 | 67.0295 | 7456.36164 | 67.0295 | 8278.19891 | 21.0086 | 214.91408 | 53.5149 | 1144.97701 | 19.9713 | 15.28383 | 46.06405 | 9328.47414 | 45.8413 | 7402.85377 | 45.51915 | 4105.77951 | 45.8365 | 3544.194
66.9556 | 4153.48159 | 66.577 | 7426.75489 | 66.577 | 8241.46366 | 20.0656 | 196.15758 | 53.0182 | 1117.68933 | 19.4698 | 12.88799 | 45.55685 | 9232.70895 | 45.34835 | 7325.1883 | 44.96095 | 4028.48183 | 45.34795 | 3491.91702
66.4705 | 4114.30743 | 66.0153 | 7378.61676 | 66.0153 | 8203.91339 | 19.5352 | 187.0209 | 52.5424 | 1091.8067 | 18.90628 | 11.79688 | 45.0615 | 9140.73582 | 44.84735 | 7246.84115 | 44.44495 | 3963.19465 | 44.87895 | 3440.38573
65.9658 | 4072.88105 | 65.535 | 7324.81325 | 65.535 | 8150.82368 | 19.0414 | 178.38451 | 52.0396 | 1065.70872 | 18.48159 | 10.57926 | 44.51405 | 9042.79121 | 44.36875 | 7175.7019 | 43.9434 | 3900.44574 | 44.3781 | 3387.0275
65.4366 | 4031.57925 | 65.0158 | 7289.57569 | 65.0158 | 8112.96709 | 18.5621 | 170.40101 | 51.55614 | 1040.35348 | 17.9558 | 9.44922 | 44 | 8945.79082 | 43.87 | 7096.65095 | 43.4319 | 3836.70804 | 43.87875 | 3332.12672
64.9773 | 3991.63194 | 64.54736 | 7249.4892 | 64.54736 | 8083.38044 | 18.0554 | 160.90778 | 51.0557 | 1015.77585 | 17.4948 | 8.51289 | 43.59485 | 8865.79492 | 43.36005 | 7014.36696 | 42.9802 | 3777.76495 | 43.37825 | 3278.30522
64.4569 | 3947.02648 | 64.0112 | 7205.24559 | 64.0112 | 8051.44542 | 17.5419 | 152.71872 | 50.5271 | 989.17531 | 16.9404 | 7.73202 | 43.1339 | 8782.7466 | 42.8409 | 6935.14381 | 42.45745 | 3713.16892 | 42.83825 | 3222.65296
63.9845 | 3911.52636 | 63.5114 | 7152.23659 | 63.5114 | 7995.21345 | 17.02193 | 141.82013 | 50.0469 | 965.21022 | 16.4507 | 6.85583 | 42.6628 | 8687.8541 | 42.34435 | 6858.99913 | 41.9567 | 3648.48839 | 42.36995 | 3172.67661
63.481 | 3868.52897 | 63.0653 | 7103.54741 | 63.0653 | 7946.80779 | 16.5458 | 134.16248 | 49.5291 | 940.45393 | 15.91042 | 6.42898 | 42.14555 | 8597.79004 | 41.8572 | 6782.43218 | 41.45065 | 3585.68942 | 41.8646 | 3118.47822
62.9642 | 3827.87688 | 62.557 | 7052.9507 | 62.557 | 7910.25269 | 16.0779 | 127.51764 | 49.0107 | 917.18389 | 15.4865 | 5.73285 | 41.6458 | 8504.74156 | 41.32365 | 6703.54688 | 40.95105 | 3523.89777 | 41.35905 | 3064.00309
62.412 | 3783.54955 | 62.048 | 7016.10929 | 62.048 | 7875.51783 | 15.579 | 120.7602 | 48.5147 | 894.10178 | 14.9773 | 5.23248 | 41.1334 | 8412.03277 | 40.87275 | 6635.03925 | 40.4601 | 3461.47087 | 40.83775 | 3009.4292
61.9679 | 3746.58567 | 61.5002 | 6962.96457 | 61.5002 | 7813.65973 | 15.0654 | 113.56682 | 48.0162 | 870.86644 | 14.48242 | 4.76887 | 40.6329 | 8321.77066 | 40.34715 | 6558.51831 | 39.9387 | 3399.30444 | 40.375 | 2959.61167
61.4876 | 3706.02674 | 61.0374 | 6902.91123 | 61.0374 | 7762.97975 | 14.51135 | 101.81672 | 47.521 | 848.1265 | 13.8988 | 4.16464 | 40.16835 | 8237.57295 | 39.8685 | 6483.81119 | 39.4676 | 3342.24485 | 39.86585 | 2904.18377
60.9128 | 3665.90265 | 60.5289 | 6847.46068 | 60.5289 | 7713.02982 | 14.092 | 97.50924 | 47.0147 | 826.66752 | 13.4525 | 3.75098 | 39.66575 | 8144.96803 | 39.35495 | 6409.19293 | 38.9656 | 3282.06394 | 39.37725 | 2851.40228
60.4279 | 3623.34489 | 60.0029 | 6800.87319 | 60.0029 | 7678.82436 | 13.5996 | 92.54065 | 46.5501 | 805.92287 | 12.9523 | 3.40499 | 39.17045 | 8062.81695 | 38.864 | 6334.16821 | 38.447 | 3221.55514 | 38.8721 | 2797.86066
59.9479 | 3584.69665 | 59.5137 | 6760.29378 | 59.5137 | 7640.30225 | 13.1033 | 86.29176 | 46.0119 | 782.96317 | 12.4625 | 2.98802 | 38.62765 | 7956.4043 | 38.3497 | 6259.72999 | 37.9483 | 3162.10203 | 38.36465 | 2744.42713
59.4378 | 3546.20048 | 59.0241 | 6700.61315 | 59.0241 | 7587.00271 | 12.6166 | 78.60117 | 45.5224 | 762.23988 | 11.97134 | 2.82514 | 38.159 | 7877.30719 | 37.8492 | 6187.45842 | 37.4641 | 3105.524 | 37.873 | 2692.12566
58.95316 | 3505.33896 | 58.5167 | 6630.28816 | 58.5167 | 7529.11633 | 12.0318 | 69.73345 | 45.0619 | 742.50042 | 11.4564 | 2.55397 | 37.6537 | 7790.6159 | 37.3426 | 6114.60219 | 36.9366 | 3047.73124 | 37.34655 | 2636.32965
58.4294 | 3463.03712 | 58.0346 | 6583.608 | 58.0346 | 7479.3776 | 11.62632 | 65.10388 | 44.56288 | 721.26074 | 10.97083 | 2.21267 | 37.17385 | 7704.84369 | 36.8239 | 6042.62453 | 36.43915 | 2990.9848 | 36.882 | 2589.13915
57.9398 | 3423.5854 | 57.5237 | 6512.18588 | 57.5237 | 7415.5194 | 11.1627 | 61.75469 | 44.03512 | 700.99662 | 10.4771 | 2.11631 | 36.6194 | 7611.33051 | 36.324 | 5967.78896 | 35.94 | 2934.74647 | 36.36425 | 2534.87693
57.48468 | 3385.16943 | 57.0499 | 6455.84459 | 57.0499 | 7351.02266 | 10.6337 | 57.43775 | 43.5289 | 681.62954 | 9.9991 | 1.9145 | 36.1634 | 7532.39893 | 35.8669 | 5903.32725 | 35.4386 | 2879.21852 | 35.85725 | 2483.25715
56.9324 | 3342.27338 | 56.5326 | 6386.422 | 56.5326 | 7294.85008 | 9.9993 | 47.40925 | 43.02985 | 662.07285 | 10.004 | 1.95486 | 35.6757 | 7447.32102 | 35.3451 | 5830.31022 | 34.9585 | 2826.72193 | 35.36755 | 2430.89594
56.42458 | 3306.00721 | 56.0052 | 6321.74428 | 56.0052 | 7232.12084 | 9.9783 | 49.34891 | 42.5243 | 642.78875 | 9.89591 | 1.69118 | 35.1778 | 7364.73654 | 34.85095 | 5756.45668 | 34.4654 | 2772.55535 | 34.80475 | 2375.9491
55.9671 | 3263.12613 | 55.5145 | 6268.00533 | 55.5145 | 7177.28445 | 9.9028 | 49.05281 | 42.0122 | 623.60034 | 9.79522 | 1.72508 | 34.67435 | 7280.64318 | 34.33385 | 5690.13754 | 33.9212 | 2716.47968 | 34.3382 | 2324.60186
55.4248 | 3222.62336 | 55.0436 | 6210.38193 | 55.0436 | 7120.40048 | 9.80426 | 46.98823 | 41.5345 | 605.85777 | 9.68873 | 1.79512 | 34.18195 | 7202.60971 | 33.8452 | 5621.38026 | 33.3988 | 2656.67786 | 33.8271 | 2276.42059
54.9716 | 3185.71185 | 54.53331 | 6146.38153 | 54.53331 | 7059.66776 | 9.7094 | 47.12253 | 41.0421 | 587.22056 | 9.58727 | 1.78302 | 33.7571 | 7129.15965 | 33.33375 | 5555.69719 | 32.95885 | 2613.25028 | 33.33005 | 2225.75665
54.4936 | 3144.57041 | 54.0294 | 6082.04848 | 54.0294 | 6998.05049 | 9.6027 | 46.70408 | 40.5335 | 568.98754 | 9.48325 | 1.66574 | 33.2596 | 7049.2116 | 32.83935 | 5488.05648 | 32.4706 | 2562.40931 | 32.8592 | 2179.53941
53.98071 | 3104.18974 | 53.5338 | 6009.44957 | 53.5338 | 6930.45235 | 9.5151 | 46.63205 | 40.0356 | 551.054 | 9.3931 | 1.444 | 32.77315 | 6969.80773 | 32.37065 | 5425.03971 | 31.97155 | 2512.23476 | 32.35675 | 2130.91503
53.4777 | 3064.21671 | 53.0101 | 5957.02396 | 53.0101 | 6879.45255 | 9.4114 | 45.91943 | 39.538 | 533.5932 | 9.29039 | 1.40031 | 32.25935 | 6887.61264 | 31.85845 | 5359.00851 | 31.43585 | 2459.45376 | 31.8416 | 2080.54376
52.9335 | 3021.99845 | 52.5249 | 5888.66609 | 52.5249 | 6829.04638 | 9.3112 | 45.26811 | 39.0233 | 515.7654 | 9.17754 | 1.38555 | 31.776 | 6814.32584 | 31.35805 | 5292.15859 | 30.9321 | 2408.12234 | 31.36615 | 2034.38641
52.4431 | 2981.72594 | 52.0042 | 5834.85768 | 52.0042 | 6771.90864 | 9.2076 | 44.54438 | 38.55742 | 498.77145 | 9.0921 | 1.3538 | 31.26725 | 6734.24822 | 30.8527 | 5229.15025 | 30.47785 | 2364.83602 | 30.86305 | 1985.56425
51.9777 | 2941.77135 | 51.5099 | 5768.02389 | 51.5099 | 6706.95566 | 9.11206 | 43.84977 | 38.0021 | 481.18138 | 8.9879 | 1.33098 | 30.7368 | 6653.49426 | 30.35665 | 5165.99163 | 29.96665 | 2315.63347 | 30.3334 | 1935.59338
51.4505 | 2897.72576 | 51.0115 | 5696.8818 | 51.0115 | 6660.04651 | 9.0125 | 43.06945 | 37.527 | 464.75716 | 8.87893 | 1.43155 | 30.2383 | 6577.39492 | 29.8658 | 5102.97073 | 29.47315 | 2268.94528 | 29.83985 | 1889.78066
50.96438 | 2862.10252 | 50.528 | 5634.12182 | 50.528 | 6590.27228 | 8.9098 | 42.40765 | 37.0004 | 448.23473 | 8.79242 | 1.44817 | 29.7668 | 6506.62623 | 29.35065 | 5040.63519 | 28.93545 | 2219.6944 | 29.35205 | 1844.91999
50.4947 | 2821.49815 | 50.02662 | 5576.15977 | 50.02662 | 6536.2642 | 8.81242 | 41.82016 | 36.52036 | 432.33176 | 8.6954 | 1.23345 | 29.2585 | 6427.51564 | 28.84995 | 4979.78503 | 28.49065 | 2178.04936 | 28.8702 | 1801.23131
49.9814 | 2782.34862 | 49.5158 | 5512.8442 | 49.5158 | 6481.34309 | 8.7152 | 41.17838 | 36.03025 | 416.05797 | 8.58373 | 1.19931 | 28.74005 | 6353.85967 | 28.33725 | 4919.66482 | 27.95075 | 2130.33502 | 28.35025 | 1754.10552
49.4741 | 2741.29137 | 49.03651 | 5446.28603 | 49.03651 | 6417.76786 | 8.6057 | 40.39528 | 35.5507 | 401.39197 | 8.4918 | 1.42022 | 28.28185 | 6283.87609 | 27.84485 | 4854.38633 | 27.43275 | 2084.23796 | 27.85005 | 1708.74293
48.9345 | 2699.32186 | 48.5189 | 5378.67999 | 48.5189 | 6356.67065 | 8.5038 | 39.77723 | 35.0307 | 385.70643 | 8.37671 | 1.21417 | 27.72565 | 6201.44225 | 27.3412 | 4796.44971 | 26.93875 | 2040.29155 | 27.35665 | 1664.42975
48.4626 | 2660.76636 | 48.0097 | 5298.44094 | 48.0097 | 6282.80905 | 8.41418 | 39.19736 | 34.5324 | 370.01127 | 8.2957 | 1.27344 | 27.27655 | 6137.94541 | 26.84335 | 4734.67048 | 26.4715 | 2001.1835 | 26.85465 | 1619.9211
47.9464 | 2620.81609 | 47.5187 | 5233.14327 | 47.5187 | 6220.02038 | 8.3052 | 38.58642 | 34.0501 | 355.46201 | 8.1926 | 1.20434 | 26.7718 | 6063.00859 | 26.3586 | 4678.93614 | 25.96605 | 1958.13247 | 26.37515 | 1579.46893
47.4429 | 2579.26328 | 47.0534 | 5169.76307 | 47.0534 | 6155.44546 | 8.22016 | 37.88619 | 33.5176 | 340.62587 | 8.09152 | 1.10403 | 26.25635 | 5990.89158 | 25.84715 | 4618.10982 | 25.43725 | 1916.12147 | 25.84025 | 1532.27983
46.91104 | 2539.58941 | 46.55993 | 5103.08586 | 46.55993 | 6093.18003 | 8.102 | 37.41857 | 33.0213 | 326.51449 | 7.9953 | 1.10597 | 25.76575 | 5919.48521 | 25.33605 | 4557.58024 | 24.9623 | 1876.81698 | 25.33895 | 1489.44769
46.4607 | 2501.755 | 46.0333 | 5029.41725 | 46.0333 | 6029.93929 | 8.0087 | 36.83197 | 32.5542 | 312.62333 | 7.8989 | 1.1995 | 25.25975 | 5844.90107 | 24.838 | 4498.73418 | 24.4552 | 1835.85204 | 24.83955 | 1447.71588
45.93214 | 2459.76959 | 45.5447 | 4954.43609 | 45.5447 | 5962.86713 | 7.9118 | 36.28818 | 32.05917 | 299.03574 | 7.7809 | 1.20955 | 24.7573 | 5773.2976 | 24.36405 | 4443.69817 | 23.97595 | 1797.19353 | 24.35 | 1406.07405
45.4732 | 2425.26855 | 45.0151 | 4902.59363 | 45.0151 | 5914.08853 | 7.81336 | 35.61767 | 31.5307 | 285.05182 | 7.6967 | 0.97169 | 24.2843 | 5704.6152 | 23.86115 | 4385.28368 | 23.4816 | 1758.31204 | 23.829 | 1364.08584
44.9601 | 2384.03604 | 44.54648 | 4842.08297 | 44.54648 | 5869.60067 | 7.709 | 35.10159 | 31.0072 | 271.82516 | 7.58544 | 1.02244 | 23.7864 | 5633.38053 | 23.36745 | 4327.85739 | 22.97095 | 1720.81107 | 23.37395 | 1325.9212
44.4541 | 2345.13078 | 44.0339 | 4771.18617 | 44.0339 | 5797.13512 | 7.6071 | 34.66538 | 30.536 | 259.54747 | 7.49083 | 0.94078 | 23.28025 | 5562.0299 | 22.8712 | 4268.12298 | 22.4597 | 1682.5742 | 22.85695 | 1284.62082
43.92492 | 2308.58659 | 43.5193 | 4689.06313 | 43.5193 | 5721.80892 | 7.512 | 34.04761 | 30.0336 | 246.9173 | 7.3982 | 0.9984 | 22.77045 | 5493.78941 | 22.3609 | 4209.46565 | 21.97085 | 1645.91155 | 22.3617 | 1246.18406
43.4526 | 2269.27858 | 43.0477 | 4629.51236 | 43.0477 | 5664.84518 | 7.4031 | 33.55309 | 29.5209 | 234.33776 | 7.2986 | 1.02296 | 22.2386 | 5418.80381 | 21.851 | 4149.53296 | 21.4659 | 1609.98615 | 21.82305 | 1203.723
42.9382 | 2228.67878 | 42.5643 | 4579.29252 | 42.5643 | 5621.34828 | 7.3125 | 33.20444 | 29.0067 | 222.32558 | 7.1918 | 0.97001 | 21.7847 | 5352.5651 | 21.3376 | 4089.76368 | 20.95785 | 1573.70401 | 21.33245 | 1165.69246
42.4729 | 2191.76147 | 42.0218 | 4510.01658 | 42.0218 | 5568.37701 | 7.205 | 32.53768 | 28.5394 | 210.86896 | 7.07862 | 0.96816 | 21.2805 | 5283.80244 | 20.847 | 4028.6124 | 20.472 | 1539.66139 | 20.85265 | 1130.01352
41.9211 | 2152.93496 | 41.5131 | 4440.77083 | 41.5131 | 5505.21712 | 7.11 | 32.16446 | 28.036 | 199.38031 | 6.99637 | 0.95272 | 20.7373 | 5208.91666 | 20.3406 | 3971.43483 | 19.954 | 1504.75324 | 20.35235 | 1091.87945
41.4296 | 2115.92945 | 41.0439 | 4370.82988 | 41.0439 | 5444.80348 | 7.01252 | 31.60295 | 27.5207 | 188.70057 | 6.8905 | 0.87186 | 20.28795 | 5142.89969 | 19.8436 | 3913.05631 | 19.4625 | 1471.86293 | 19.8424 | 1052.97839
40.9474 | 2079.26766 | 40.5211 | 4308.14837 | 40.5211 | 5391.74745 | 6.9091 | 31.11454 | 27.0316 | 178.39347 | 6.78375 | 0.85681 | 19.7759 | 5073.92164 | 19.33315 | 3850.6874 | 18.9541 | 1440.04769 | 19.34685 | 1017.57566
40.4323 | 2041.13835 | 40.038 | 4248.33406 | 40.038 | 5335.63009 | 6.81006 | 30.61517 | 26.5461 | 168.2421 | 6.69458 | 0.84595 | 19.2717 | 5001.1134 | 18.8742 | 3796.38406 | 18.45515 | 1406.85849 | 18.8656 | 983.26364
39.95744 | 2006.0309 | 39.5139 | 4174.89193 | 39.5139 | 5269.90181 | 6.7074 | 30.16424 | 26.0277 | 158.33992 | 6.5979 | 0.82263 | 18.7679 | 4930.92162 | 18.376 | 3736.71416 | 17.95465 | 1375.66468 | 18.33285 | 945.98315
39.4665 | 1969.62576 | 39.0109 | 4117.07258 | 39.0109 | 5213.89537 | 6.60678 | 29.7208 | 25.53913 | 149.07117 | 6.4872 | 0.81044 | 18.26965 | 4859.38506 | 17.87095 | 3673.8956 | 17.4401 | 1345.27807 | 17.8335 | 911.83889
38.985 | 1933.1542 | 38.5362 | 4051.02303 | 38.5362 | 5158.37551 | 6.5151 | 29.23992 | 25.04905 | 139.97933 | 6.3895 | 0.7913 | 17.76065 | 4783.29527 | 17.36965 | 3613.17015 | 16.9764 | 1317.3719 | 17.3801 | 878.936
38.4266 | 1894.67417 | 38.0334 | 3980.54032 | 38.0334 | 5095.47178 | 6.4087 | 28.81355 | 24.5093 | 131.1094 | 6.27791 | 0.74756 | 17.26865 | 4712.3107 | 16.829 | 3542.61391 | 16.43985 | 1286.98604 | 16.85125 | 844.11107
37.9278 | 1859.43406 | 37.5168 | 3916.21314 | 37.5168 | 5033.90276 | 6.31568 | 28.26822 | 24.01468 | 122.12257 | 6.1892 | 0.7765 | 16.7561 | 4638.17062 | 16.3342 | 3479.04311 | 15.9822 | 1259.94498 | 16.36335 | 812.761
37.434 | 1822.12854 | 37.0049 | 3860.3853 | 37.0049 | 4979.59037 | 6.21252 | 27.87152 | 23.5324 | 114.8917 | 6.09098 | 0.75914 | 16.2599 | 4561.14262 | 15.8509 | 3417.70143 | 15.47635 | 1231.58322 | 15.87295 | 781.27977
36.9185 | 1785.91159 | 36.5276 | 3797.74882 | 36.5276 | 4889.21983 | 6.1101 | 27.37325 | 23.0776 | 107.59637 | 5.98038 | 0.72473 | 15.7496 | 4486.64074 | 15.34565 | 3353.07596 | 14.9707 | 1203.09826 | 15.3628 | 749.20709
36.471 | 1750.52123 | 36.0429 | 3734.15977 | 36.0429 | 4881.92289 | 6.01633 | 26.9674 | 22.5354 | 100.36776 | 5.9 | 0.70093 | 15.24375 | 4407.74742 | 14.8392 | 3288.06596 | 14.4671 | 1176.60386 | 14.8582 | 719.55512
35.98 | 1715.50745 | 35.5394 | 3690.97667 | 35.5394 | 4839.26884 | 5.9161 | 26.63752 | 22.05677 | 93.44311 | 5.7847 | 0.68744 | 14.7761 | 4336.40318 | 14.3349 | 3226.11323 | 13.95985 | 1148.7245 | 14.3517 | 690.38973
35.4719 | 1679.74921 | 35.00668 | 3607.46303 | 35.00668 | 4766.09315 | 5.81146 | 26.07426 | 21.5346 | 87.21847 | 5.68372 | 0.67201 | 14.26555 | 4262.49432 | 13.878 | 3162.21495 | 13.45395 | 1121.52483 | 13.84545 | 661.7994
34.9464 | 1643.76612 | 34.536 | 3549.62969 | 34.536 | 4718.98092 | 5.72157 | 25.78025 | 21.0086 | 80.49257 | 5.5964 | 0.68243 | 13.77325 | 4184.19039 | 13.3522 | 3097.0361 | 12.9637 | 1095.62244 | 13.3549 | 631.6665
34.4499 | 1608.41789 | 34.02175 | 3493.80957 | 34.02175 | 4658.67306 | 5.6085 | 25.34176 | 20.0656 | 68.08456 | 5.4931 | 0.63207 | 13.27715 | 4105.16595 | 12.85945 | 3034.06693 | 12.45895 | 1068.17492 | 12.83545 | 603.74225
33.9409 | 1572.1837 | 33.53141 | 3425.16013 | 33.53141 | 4601.73038 | 5.51549 | 24.83478 | 19.5352 | 62.93313 | 5.37557 | 0.65862 | 12.7744 | 4032.53081 | 12.3548 | 2970.38331 | 11.96945 | 1042.69084 | 12.3617 | 578.22204
33.46078 | 1537.28012 | 33.0109 | 3376.0435 | 33.0109 | 4573.59652 | 5.4097 | 24.64004 | 19.0414 | 58.82639 | 5.28046 | 0.61484 | 12.26425 | 3955.6377 | 11.8666 | 2910.60456 | 11.4685 | 1015.46553 | 11.87485 | 553.3026
32.9799 | 1504.98815 | 32.5075 | 3309.49745 | 32.5075 | 4515.53472 | 5.30932 | 24.10359 | 18.5621 | 54.82826 | 5.1837 | 0.60657 | 11.7291 | 3881.77622 | 11.41165 | 2860.89959 | 10.96285 | 988.81756 | 11.3566 | 528.1822
32.444 | 1466.65896 | 32.006 | 3244.26555 | 32.006 | 4447.74907 | 5.209 | 23.81061 | 18.0554 | 50.51982 | 5.0935 | 0.58646 | 11.2839 | 3814.67112 | 10.88825 | 2795.85453 | 10.4543 | 962.87347 | 10.84355 | 501.97055
31.9397 | 1433.94984 | 31.5187 | 3189.53033 | 31.5187 | 4402.02034 | 5.1112 | 23.09433 | 17.5419 | 46.97905 | 4.9886 | 0.57537 | 10.86325 | 3751.92216 | 10.45245 | 2747.82682 | 10.03595 | 937.27609 | 10.3489 | 476.62402
31.4591 | 1399.37298 | 31.04878 | 3123.90754 | 31.04878 | 4353.24123 | 5.0019 | 22.7989 | 17.02193 | 40.76563 | 4.88379 | 0.55089 | 10.36535 | 3689.29679 | 10.03955 | 2696.71071 | 9.9786 | 933.55811 | 9.9976 | 457.66312
30.9366 | 1365.39585 | 30.5434 | 3070.5818 | 30.5434 | 4311.9965 | 4.9092 | 22.59473 | 16.5458 | 36.94226 | 4.7929 | 0.56499 | 10.0053 | 3634.48296 | 9.98705 | 2687.78079 | 9.81685 | 925.83595 | 9.99385 | 459.07522
30.4656 | 1332.92502 | 30.0086 | 3013.27549 | 30.0086 | 4260.07091 | 4.81546 | 22.08635 | 16.0779 | 37.56011 | 4.6878 | 0.51525 | 10.0155 | 3633.61867 | 9.84895 | 2675.63306 | 9.67905 | 912.4334 | 9.7975 | 452.38599
29.9564 | 1297.41693 | 29.55286 | 2957.09082 | 29.55286 | 4210.91171 | 4.7097 | 21.78297 | 15.579 | 34.21664 | 4.58744 | 0.49768 | 9.8601 | 3620.60394 | 9.55535 | 2645.96705 | 9.5418 | 907.51141 | 9.6806 | 442.90073
29.4785 | 1266.03694 | 29.0098 | 2899.97497 | 29.0098 | 4167.15554 | 4.6071 | 21.30113 | 15.0654 | 31.66387 | 4.48149 | 0.48894 | 9.5439 | 3571.74632 | 9.4634 | 2627.32798 | 9.42305 | 901.04628 | 9.5393 | 441.88697
28.9382 | 1233.29093 | 28.546 | 2834.60804 | 28.546 | 4106.54648 | 4.5074 | 21.12697 | 14.51135 | 28.19681 | 4.38856 | 0.46054 | 9.4426 | 3556.20838 | 9.3603 | 2620.85099 | 9.29425 | 893.78225 | 9.43155 | 434.24552
28.46483 | 1202.08296 | 28.0376 | 2779.39345 | 28.0376 | 4060.48688 | 4.405 | 20.70589 | 14.092 | 26.17187 | 4.2895 | 0.45028 | 9.3479 | 3551.18641 | 9.24315 | 2604.45934 | 9.1808 | 886.9576 | 9.3224 | 428.1854
27.941 | 1168.25082 | 27.546 | 2722.99776 | 27.546 | 4014.20119 | 4.308 | 20.28268 | 13.5996 | 25.42037 | 4.1935 | 0.45428 | 9.2428 | 3524.55864 | 9.1536 | 2593.04433 | 9.09265 | 881.46701 | 9.21165 | 423.54291
27.4419 | 1137.49507 | 27.0282 | 2672.02493 | 27.0282 | 3970.15448 | 4.2092 | 19.89758 | 13.1033 | 22.48543 | 4.09328 | 0.4252 | 9.13365 | 3517.28859 | 9.0056 | 2579.68828 | 8.99665 | 876.69446 | 9.0852 | 417.494
26.9958 | 1107.22035 | 26.5413 | 2617.97004 | 26.5413 | 3923.9045 | 4.10543 | 19.56259 | 12.6166 | 20.53287 | 3.99972 | 0.42267 | 9.05625 | 3508.3048 | 8.87145 | 2565.93474 | 8.8732 | 870.59576 | 8.9776 | 411.74844
26.4744 | 1075.41909 | 26.0115 | 2558.0666 | 26.0115 | 3869.08211 | 3.9947 | 18.53465 | 12.0318 | 17.78226 | 3.9965 | 0.41231 | 8.9447 | 3508.60605 | 8.77875 | 2558.84931 | 8.7371 | 862.45979 | 8.8397 | 406.19285
25.9599 | 1043.74592 | 25.53595 | 2504.93198 | 25.53595 | 3826.73556 | 3.99241 | 18.50774 | 11.62632 | 16.82975 | 3.9076 | 0.46315 | 8.8214 | 3493.63897 | 8.67385 | 2546.48769 | 8.60545 | 854.86434 | 8.6809 | 400.07235
25.4247 | 1011.3115 | 25.0456 | 2457.03487 | 25.0456 | 3786.44976 | 3.9023 | 18.30524 | 11.1627 | 16.16314 | 3.8116 | 0.39906 | 8.742 | 3480.64479 | 8.53935 | 2537.4254 | 8.5058 | 849.44819 | 8.589 | 395.39141
24.9748 | 982.79801 | 24.5319 | 2407.50562 | 24.5319 | 3741.44113 | 3.80665 | 18.12691 | 10.6337 | 14.38848 | 3.7083 | 0.40815 | 8.6334 | 3470.97704 | 8.436 | 2528.78244 | 8.414 | 843.69481 | 8.4515 | 392.14495
24.4861 | 954.70209 | 24.06004 | 2350.48533 | 24.06004 | 3690.59022 | 3.7098 | 17.1022 | 9.9993 | 11.4552 | 3.61135 | 0.40603 | 8.51345 | 3452.16813 | 8.3351 | 2507.31096 | 8.29565 | 835.66757 | 8.35155 | 385.1296
23.9592 | 923.02981 | 23.5081 | 2294.89947 | 23.5081 | 3637.93471 | 3.6145 | 17.43356 | 9.9783 | 12.04825 | 3.4188 | 0.3442 | 8.4077 | 3447.79989 | 8.18405 | 2495.84332 | 8.17265 | 828.98059 | 8.25255 | 381.63266
23.4699 | 894.77908 | 23.05475 | 2249.55031 | 23.05475 | 3597.99425 | 3.5179 | 17.17651 | 9.9028 | 11.67827 | 3.3223 | 0.33358 | 8.32475 | 3436.8795 | 8.0809 | 2488.73469 | 8.06195 | 822.09508 | 8.14035 | 379.0567
22.996 | 864.6501 | 22.52441 | 2200.82789 | 22.52441 | 3553.28132 | 3.4203 | 16.85439 | 9.80426 | 11.24621 | 3.2266 | 0.32606 | 8.20525 | 3424.82626 | 7.985 | 2483.65167 | 7.9383 | 815.11828 | 7.99265 | 373.39608
22.4546 | 835.52618 | 22.02628 | 2150.85088 | 22.02628 | 3511.11863 | 3.32355 | 16.4089 | 9.7094 | 11.20915 | 3.1296 | 0.31625 | 8.09055 | 3409.91927 | 7.88745 | 2471.0318 | 7.80825 | 807.3478 | 7.8667 | 368.54056
21.97692 | 807.3851 | 21.5527 | 2104.27051 | 21.5527 | 3464.73971 | 3.2276 | 16.16974 | 9.6027 | 10.33831 | 3.033 | 0.30963 | 7.9399 | 3393.23114 | 7.75725 | 2459.79664 | 7.695 | 801.95589 | 7.7441 | 364.15372
21.46369 | 777.59829 | 21.06349 | 2051.8911 | 21.06349 | 3413.36225 | 3.1304 | 15.88841 | 9.5151 | 10.80622 | 2.93675 | 0.29944 | 7.84265 | 3369.09657 | 7.6592 | 2448.16503 | 7.57815 | 794.14133 | 7.61485 | 357.77827
20.9825 | 751.28125 | 20.5375 | 2004.17336 | 20.5375 | 3364.85621 | 3.0331 | 15.59666 | 9.4114 | 10.5243 | 2.8394 | 0.2953 | 7.7288 | 3363.4353 | 7.5395 | 2439.43904 | 7.45425 | 787.19623 | 7.49725 | 352.24108
20.48863 | 726.64561 | 20.0422 | 1963.09604 | 20.0422 | 3323.11826 | 2.93685 | 15.27846 | 9.3112 | 10.43788 | 2.7429 | 0.28173 | 7.6036 | 3359.36134 | 7.42395 | 2430.79681 | 7.3403 | 780.80435 | 7.3869 | 345.5999
19.97499 | 694.15446 | 19.54 | 1919.22084 | 19.54 | 3277.82184 | 2.8403 | 15.04163 | 9.2076 | 10.28791 | 2.6467 | 0.32631 | 7.46185 | 3344.40061 | 7.3135 | 2423.00704 | 7.21215 | 772.4526 | 7.2936 | 345.12376
19.4833 | 661.01409 | 19.0427 | 1877.58734 | 19.0427 | 3231.24583 | 2.7432 | 14.72343 | 9.11206 | 10.01647 | 2.5499 | 0.28864 | 7.35165 | 3328.27492 | 7.2136 | 2418.26457 | 7.0939 | 766.26128 | 7.1897 | 338.20333
18.9525 | 631.24478 | 18.5029 | 1832.93806 | 18.5029 | 3184.6784 | 2.647 | 14.50558 | 9.0125 | 9.61421 | 2.451 | 0.27841 | 7.2548 | 3323.8572 | 7.096 | 2396.97656 | 7.03965 | 765.08945 | 7.0906 | 337.24527
18.4789 | 604.57553 | 18.0494 | 1800.04437 | 18.0494 | 3152.80471 | 2.55015 | 14.25012 | 8.9098 | 9.23986 | 2.3991 | 0.27949 | 7.15825 | 3311.70393 | 7.03915 | 2384.0051 | 6.70025 | 751.00881 | 7.0251 | 336.40596
17.9642 | 575.52605 | 17.503 | 1752.90951 | 17.503 | 3098.36938 | 2.44875 | 14.12967 | 8.81242 | 9.41052 | 2.3497 | 0.27201 | 7.0707 | 3299.30414 | 6.6703 | 2352.81179 | 6.22955 | 713.15757 | 7.03835 | 336.6549
17.41608 | 548.19913 | 17.0174 | 1697.21725 | 17.0174 | 3033.69428 | 2.39895 | 14.0735 | 8.7152 | 8.82828 | 2.30005 | 0.25855 | 7.0316 | 3306.48599 | 6.2852 | 2309.1899 | 5.9586 | 699.10494 | 6.62705 | 323.55521
16.9784 | 519.9893 | 16.58718 | 1667.00222 | 16.58718 | 2992.95952 | 2.3493 | 14.0551 | 8.6057 | 8.80385 | 2.2498 | 0.25417 | 7.02635 | 3313.05568 | 6.07255 | 2285.22501 | 5.68885 | 681.34556 | 6.1902 | 304.03658
16.458 | 492.98996 | 16.0556 | 1637.86322 | 16.0556 | 2949.66703 | 2.2993 | 13.75858 | 8.5038 | 8.70897 | 2.15005 | 0.24263 | 6.68045 | 3288.30275 | 5.8152 | 2263.9888 | 5.4369 | 663.64848 | 6.03755 | 299.9347
15.9452 | 463.03428 | 15.5764 | 1602.66369 | 15.5764 | 2907.7362 | 2.2495 | 13.62647 | 8.41418 | 8.4076 | 2.0967 | 0.23995 | 6.29235 | 3249.78676 | 5.5705 | 2242.02509 | 5.176 | 646.4553 | 5.77235 | 287.50822
15.45048 | 438.5006 | 15.11845 | 1562.35768 | 15.11845 | 2853.19264 | 2.1991 | 13.59691 | 8.3052 | 8.39101 | 2.04935 | 0.23826 | 6.09405 | 3225.39246 | 5.32135 | 2214.90803 | 4.9215 | 628.67716 | 5.5329 | 278.92794
14.9595 | 411.94939 | 14.5184 | 1492.44585 | 14.5184 | 2750.65435 | 2.1491 | 13.34467 | 8.22016 | 8.10794 | 1.9996 | 0.23456 | 5.8582 | 3204.7563 | 5.1 | 2194.9262 | 4.6981 | 612.29202 | 5.2953 | 274.96848
14.4421 | 385.78133 | 14.07361 | 1476.2243 | 14.07361 | 2726.35533 | 2.0995 | 13.20043 | 8.102 | 8.01333 | 1.949 | 0.22808 | 5.63395 | 3183.12636 | 4.84405 | 2160.23001 | 4.44965 | 593.32764 | 5.06925 | 266.98077
13.9416 | 360.08548 | 13.5867 | 1448.265 | 13.5867 | 2684.72292 | 2.0494 | 13.24378 | 8.0087 | 7.79689 | 1.8998 | 0.22375 | 5.40565 | 3154.06903 | 4.61645 | 2141.84786 | 4.2126 | 574.94008 | 4.82365 | 260.52329
13.4975 | 336.98551 | 13.0574 | 1405.46514 | 13.0574 | 2622.19448 | 1.9995 | 13.12607 | 7.9118 | 7.63058 | 1.8502 | 0.22245 | 5.18605 | 3142.77435 | 4.38625 | 2130.00176 | 3.9717 | 556.68725 | 4.5839 | 252.97063
12.9234 | 311.12158 | 12.5728 | 1367.04945 | 12.5728 | 2558.05366 | 1.9495 | 12.87013 | 7.81336 | 7.38117 | 1.8007 | 0.22176 | 4.9456 | 3110.60311 | 4.1252 | 2106.84083 | 3.7243 | 537.02985 | 4.33425 | 245.11493
12.4571 | 290.45343 | 12.0244 | 1315.45851 | 12.0244 | 2480.58462 | 1.9 | 12.7704 | 7.709 | 7.15024 | 1.75055 | 0.21948 | 4.7388 | 3094.86393 | 3.87445 | 2086.48063 | 3.4637 | 516.33403 | 4.0861 | 238.24262
11.96843 | 270.29126 | 11.5883 | 1295.20207 | 11.5883 | 2438.14948 | 1.84965 | 12.7014 | 7.6071 | 7.18574 | 1.7 | 0.21575 | 4.5026 | 3085.62223 | 3.6494 | 2048.04638 | 3.19085 | 493.8107 | 3.85405 | 231.6276
11.463 | 250.47824 | 11.1232 | 1270.36215 | 11.1232 | 2397.07406 | 1.7999 | 13.03342 | 7.512 | 6.92239 | 1.6498 | 0.21517 | 4.26965 | 3057.72913 | 3.3937 | 2015.23205 | 2.96595 | 474.35056 | 3.60235 | 226.40596
10.9744 | 235.27952 | 10.5223 | 1216.96345 | 10.5223 | 2319.25531 | 1.7496 | 12.73066 | 7.4031 | 6.66584 | 1.5494 | 0.21527 | 4.03405 | 3032.77668 | 3.16825 | 1992.91598 | 2.7069 | 452.04898 | 3.34475 | 220.20953
10.4891 | 217.25761 | 9.9994 | 1156.3725 | 9.9994 | 2223.54953 | 1.6999 | 12.60839 | 7.3125 | 6.76591 | 1.4996 | 0.21332 | 3.80905 | 3009.49867 | 2.91345 | 1960.9176 | 2.492 | 435.11141 | 3.10775 | 208.91682
9.9988 | 201.2412 | 9.9791 | 1153.57585 | 9.9791 | 2217.4374 | 1.65 | 12.53398 | 7.205 | 6.49856 | 1.45045 | 0.21243 | 3.56775 | 2981.92509 | 2.677 | 1949.09646 | 2.2418 | 414.2952 | 2.86555 | 203.4067
10 | 201.13842 | 9.90177 | 1148.99524 | 9.90177 | 2211.66919 | 1.5997 | 12.36959 | 7.11 | 6.50276 | 1.4007 | 0.20825 | 3.32995 | 2968.9632 | 2.4639 | 1899.70978 | 2.0432 | 393.75735 | 2.6191 | 197.71139
9.8914 | 197.03206 | 9.8142 | 1144.47544 | 9.8142 | 2202.50347 | 1.5512 | 12.43963 | 7.01252 | 6.29028 | 1.3497 | 0.20754 | 3.09805 | 2961.34976 | 2.25 | 1868.4661 |  |  | 2.34035 | 187.54431
9.788 | 193.09554 | 9.7008 | 1135.7803 | 9.7008 | 2191.91799 | 1.4997 | 12.17412 | 6.9091 | 6.06875 | 1.3001 | 0.20604 | 2.87525 | 2934.71103 | 2.1109 | 1851.47789 |  |  | 2.12115 | 180.50495
9.6951 | 189.94674 | 9.6018 | 1129.1075 | 9.6018 | 2177.03929 | 1.4497 | 12.19772 | 6.81006 | 6.03087 | 1.2494 | 0.20471 | 2.66975 | 2922.31787 | 2.0075 | 1849.71706 |  |  | 2.0002 | 184.19721
9.5818 | 186.9009 | 9.508 | 1120.34628 | 9.508 | 2167.83333 | 1.4001 | 12.0236 | 6.7074 | 5.81306 | 1.2002 | 0.20243 | 2.49025 | 2929.98933 | 2.0214 | 1835.69568
9.49471 | 182.88764 | 9.4044 | 1111.54311 | 9.4044 | 2153.13061 | 1.3496 | 12.07866 | 6.60678 | 5.79667 | 1.15015 | 0.20138 | 2.2607 | 2923.23353
9.39372 | 179.60884 | 9.31696 | 1104.9545 | 9.31696 | 2143.61654 | 1.3 | 12.07855 | 6.5151 | 5.59623 | 1.0999 | 0.19926 | 2.10925 | 2903.58386
9.2948 | 176.7185 | 9.2089 | 1098.34283 | 9.2089 | 2130.76251 | 1.2498 | 12.05019 | 6.4087 | 5.51103 | 1.05 | 0.198
9.1946 | 173.6351 | 9.1077 | 1091.05997 | 9.1077 | 2118.52098 | 1.1998 | 11.77278 | 6.31568 | 5.32382 | 0.99955 | 0.19667
9.0991 | 170.3428 | 9.0077 | 1083.73957 | 9.0077 | 2107.77812 | 1.1499 | 11.84689 | 6.21252 | 5.26869 | 0.97995 | 0.196
8.99079 | 166.91032 | 8.91226 | 1078.32366 | 8.91226 | 2097.08894 | 1.1002 | 11.71674 | 6.1101 | 4.98333 | 0.96005 | 0.19799
8.8934 | 163.74879 | 8.8053 | 1071.18641 | 8.8053 | 2085.66083 | 1.05035 | 11.68376 | 6.01633 | 4.99943 | 0.9406 | 0.19535
8.7855 | 159.72117 | 8.7097 | 1059.77592 | 8.7097 | 2068.5865 | 1.00005 | 11.79186 | 5.9161 | 4.91483 | 0.92 | 0.19696
8.6905 | 157.37779 | 8.61229 | 1052.72115 | 8.61229 | 2057.02936 | 0.9801 | 11.60704 | 5.81146 | 4.60407 | 0.89955 | 0.19373
8.58703 | 154.55821 | 8.5105 | 1046.61199 | 8.5105 | 2046.30911 | 0.9598 | 11.45097 | 5.72157 | 4.74326 | 0.8803 | 0.19353
8.48957 | 150.93301 | 8.4006 | 1041.61813 | 8.4006 | 2037.67622 | 0.93995 | 11.60131 | 5.6085 | 4.64802 | 0.86 | 0.19402
8.39556 | 148.57223 | 8.3059 | 1033.54059 | 8.3059 | 2028.95218 | 0.92 | 11.4589 | 5.51549 | 4.43962 | 0.84 | 0.19359
8.2977 | 145.22193 | 8.2106 | 1026.42026 | 8.2106 | 2017.09616 | 0.90015 | 11.46435 | 5.4097 | 4.51527 | 0.81995 | 0.19082
8.1957 | 142.27529 | 8.1029 | 1017.82345 | 8.1029 | 1998.76677 | 0.88005 | 11.43097 | 5.30932 | 4.33656 | 0.80005 | 0.18793
8.0878 | 138.68678 | 8.0126 | 1010.47086 | 8.0126 | 1989.08612 | 0.85995 | 11.46407 | 5.209 | 4.336 | 0.7798 | 0.18581
7.9955 | 136.25833 | 7.9062 | 1001.8789 | 7.9062 | 1978.44231 | 0.84015 | 11.38352 | 5.0019 | 4.1215 | 0.7599 | 0.18832
7.8889 | 133.65649 | 7.8078 | 1000.50177 | 7.8078 | 1971.59839 | 0.8199 | 11.379 | 4.9092 | 4.06467 | 0.7402 | 0.18612
7.7954 | 131.05594 | 7.7101 | 992.81442 | 7.7101 | 1962.37361 | 0.7999 | 11.30515 | 4.81546 | 3.78589 | 0.7201 | 0.18652
7.691 | 129.08594 | 7.6066 | 984.95065 | 7.6066 | 1949.58196 | 0.77975 | 11.47408 | 4.7097 | 3.82984 | 0.7 | 0.18482
7.5949 | 126.21318 | 7.5066 | 975.92981 | 7.5066 | 1936.57899 | 0.7597 | 11.32137 | 4.6071 | 3.6782 | 0.67995 | 0.18449
7.48403 | 122.63956 | 7.4108 | 972.75789 | 7.4108 | 1927.30658 | 0.7401 | 11.08212 | 4.5074 | 3.72489 | 0.6601 | 0.18521
7.3981 | 120.47531 | 7.3088 | 962.5792 | 7.3088 | 1913.09169 | 0.7201 | 11.23238 | 4.405 | 3.67162 | 0.6401 | 0.18515
7.2943 | 118.05184 | 7.2106 | 954.07987 | 7.2106 | 1896.73127 | 0.6999 | 10.93979 | 4.308 | 3.53996 | 0.6202 | 0.1848
7.1949 | 115.01557 | 7.1091 | 946.81256 | 7.1091 | 1887.50483 | 0.6801 | 10.92097 | 4.2092 | 3.4645 | 0.60015 | 0.18482
7.0931 | 113.01712 | 7.0062 | 940.64571 | 7.0062 | 1873.2296 | 0.66 | 10.82447 | 4.10543 | 3.43783 | 0.5799 | 0.18516
6.9957 | 110.38763 | 6.9078 | 932.55016 | 6.9078 | 1862.61906 | 0.6399 | 10.80633 | 3.9947 | 3.2722 | 0.5599 | 0.18486
6.8897 | 108.065 | 6.8043 | 926.21296 | 6.8043 | 1852.36724 | 0.62005 | 11.01262 | 3.99241 | 3.20727 | 0.5401 | 0.18357
6.7858 | 106.66536 | 6.7026 | 919.58597 | 6.7026 | 1838.91327 | 0.5999 | 11.18236 | 3.80665 | 3.40975 | 0.52005 | 0.18368
6.6896 | 103.76819 | 6.60538 | 912.71602 | 6.60538 | 1827.76173 | 0.5799 | 11.06 | 3.7098 | 3.09689 | 0.5001 | 0.18412
6.5891 | 101.95548 | 6.5089 | 905.79404 | 6.5089 | 1814.1524 | 0.56 | 11.01915 | 3.6145 | 3.09437 | 0.4802 | 0.18481
6.49466 | 100.24953 | 6.4026 | 897.41106 | 6.4026 | 1803.04674 | 0.5398 | 11.47855 | 3.5179 | 3.13754 | 0.4601 | 0.18522
6.3942 | 97.7187 | 6.3119 | 892.64394 | 6.3119 | 1795.77968 | 0.5199 | 11.39149 | 3.4203 | 3.05317 | 0.4398 | 0.18409
6.28314 | 93.87629 | 6.20416 | 886.78428 | 6.20416 | 1783.45521 | 0.5 | 11.37132 | 3.32355 | 2.98375 | 0.4201 | 0.1901
6.1952 | 93.45511 | 6.1074 | 877.93778 | 6.1074 | 1770.30716 | 0.48005 | 11.54157 | 3.2276 | 2.95376 | 0.4001 | 0.18796
6.0922 | 90.87267 | 6.0085 | 869.82866 | 6.0085 | 1756.04714 | 0.4601 | 11.37824 | 3.1304 | 2.90541 | 0.3801 | 0.1845
5.98003 | 89.76741 | 5.9115 | 864.30664 | 5.9115 | 1742.78758 | 0.4399 | 11.18023 | 3.0331 | 2.84867 | 0.3597 | 0.18814
5.8881 | 86.56742 | 5.81194 | 856.66769 | 5.81194 | 1728.82309 | 0.4201 | 11.11928 | 2.93685 | 2.76605 | 0.33885 | 0.1852
5.7927 | 85.18565 | 5.7086 | 849.42084 | 5.7086 | 1716.39463 | 0.4001 | 11.26899 | 2.8403 | 2.76462
5.6892 | 82.49012 | 5.6061 | 842.65999 | 5.6061 | 1703.85559 | 0.3801 | 11.11682 | 2.7432 | 2.70859
5.5891 | 80.95009 | 5.51715 | 836.40227 | 5.51715 | 1688.91229 | 0.36005 | 11.34315 | 2.647 | 2.69824
5.4964 | 80.50661 | 5.4104 | 829.31999 | 5.4104 | 1678.31524 | 0.3399 | 11.24232 | 2.55015 | 2.64852
5.3927 | 78.8998 | 5.3088 | 823.00811 | 5.3088 | 1663.33818 |  |  | 2.44875 | 2.62711
5.292 | 74.97306 | 5.20636 | 815.25247 | 5.20636 | 1649.23349 |  |  | 2.39895 | 2.65309
5.1876 | 74.43024 | 5.1027 | 809.59491 | 5.1027 | 1635.44813 |  |  | 2.3493 | 2.62519
5.08188 | 72.87606 | 5.0001 | 804.72752 | 5.0001 | 1620.38357 |  |  | 2.2993 | 2.58731
4.99217 | 70.66748 | 4.9094 | 795.23383 | 4.9094 | 1602.6214 |  |  | 2.2495 | 2.55917
4.8978 | 71.34874 | 4.8004 | 787.22518 | 4.8004 | 1585.42585 |  |  | 2.1991 | 2.58883
4.7911 | 69.58282 | 4.71026 | 779.54996 | 4.71026 | 1571.19217 |  |  | 2.1491 | 2.50862
4.6932 | 67.62641 | 4.60902 | 773.58768 | 4.60902 | 1554.04705 |  |  | 2.0995 | 2.45136
4.5966 | 65.89648 | 4.5054 | 764.4783 | 4.5054 | 1537.34707 |  |  | 2.0494 | 2.53043
4.4966 | 64.78907 | 4.4086 | 758.40967 | 4.4086 | 1518.06825 |  |  | 1.9995 | 2.49327
4.3952 | 63.33781 | 4.31 | 751.85092 | 4.31 | 1505.79204 |  |  | 1.9495 | 2.43241
4.2892 | 62.51816 | 4.2007 | 746.86399 | 4.2007 | 1488.09839 |  |  | 1.9 | 2.39893
4.1921 | 61.43099 | 4.1088 | 740.9571 | 4.1088 | 1472.00775 |  |  | 1.84965 | 2.40381
4.0944 | 60.20879 | 3.9956 | 730.31245 | 3.9956 | 1451.05843 |  |  | 1.7999 | 2.4275
3.99919 | 58.50569 | 3.992 | 730.83825 | 3.992 | 1448.74471 |  |  | 1.7496 | 2.37616
3.9953 | 56.78974 | 3.9021 | 727.40778 | 3.9021 | 1435.87078 |  |  | 1.6999 | 2.35442
3.90532 | 57.14922 | 3.8069 | 719.69072 | 3.8069 | 1413.747 |  |  | 1.65 | 2.3408
3.8096 | 56.01096 | 3.7118 | 714.84567 | 3.7118 | 1400.29245 |  |  | 1.5997 | 2.29149
3.7077 | 55.05572 | 3.61215 | 708.11598 | 3.61215 | 1380.259 |  |  | 1.5512 | 2.34938
3.61155 | 53.63616 | 3.51775 | 702.62535 | 3.51775 | 1362.75137 |  |  | 1.4997 | 2.2787
3.5155 | 52.88242 | 3.4208 | 698.10408 | 3.4208 | 1344.98241 |  |  | 1.4497 | 2.26917
3.4205 | 52.31153 | 3.3234 | 688.45136 | 3.3234 | 1320.14259 |  |  | 1.4001 | 2.18445
3.3224 | 51.03909 | 3.22745 | 684.73466 | 3.22745 | 1304.74762 |  |  | 1.3496 | 2.26025
3.2262 | 49.70021 | 3.1303 | 677.17229 | 3.1303 | 1287.80438 |  |  | 1.3 | 2.2691
3.1296 | 48.79272 | 3.033 | 673.60036 | 3.033 | 1267.49705 |  |  | 1.2498 | 2.24673
3.0328 | 47.83491 | 2.9373 | 664.48241 | 2.9373 | 1241.61768 |  |  | 1.1998 | 2.18693
2.9366 | 46.81509 | 2.83985 | 661.01606 | 2.83985 | 1225.91701 |  |  | 1.1499 | 2.18264
2.83935 | 44.89178 | 2.7431 | 654.44208 | 2.7431 | 1203.17094 |  |  | 1.1002 | 2.14031
2.7429 | 44.59227 | 2.6474 | 649.75716 | 2.6474 | 1183.76771 |  |  | 1.05035 | 2.13809
2.6471 | 43.62416 | 2.5498 | 644.07115 | 2.5498 | 1158.65963 |  |  | 1.00005 | 2.19898
2.55005 | 42.43117 | 2.4492 | 641.8584 | 2.4492 | 1145.56636 |  |  | 0.9801 | 2.15532
2.45 | 41.69678 | 2.3989 | 639.46237 | 2.3989 | 1134.8844 |  |  | 0.9598 | 2.12531
2.4001 | 41.08669 | 2.34925 | 639.10843 | 2.34925 | 1126.70537 |  |  | 0.93995 | 2.18075
2.3487 | 40.57338 | 2.2992 | 632.16488 | 2.2992 | 1106.43772 |  |  | 0.92 | 2.13755
2.3003 | 40.2159 | 2.2488 | 630.05395 | 2.2488 | 1093.494 |  |  | 0.90015 | 2.13337
2.2496 | 39.63991 | 2.1993 | 626.93641 | 2.1993 | 1087.54393 |  |  | 0.88005 | 2.10491
2.2001 | 37.81944 | 2.14955 | 625.07343 | 2.14955 | 1071.73769 |  |  | 0.85995 | 2.15124
2.1502 | 38.68445 | 2.0995 | 622.6946 | 2.0995 | 1062.33404 |  |  | 0.84015 | 2.06433
2.099 | 38.15208 | 2.04955 | 621.73948 | 2.04955 | 1053.89463 |  |  | 0.8199 | 2.13176
2.05005 | 37.74943 | 1.99935 | 618.86294 | 1.99935 | 1035.95351 |  |  | 0.7999 | 2.04496
1.9996 | 37.14479 | 1.94955 | 615.3472 | 1.94955 | 1026.6442 |  |  | 0.77975 | 2.18832
1.9496 | 36.86202 | 1.9001 | 614.55682 | 1.9001 | 1012.66285 |  |  | 0.7597 | 2.1262
1.9005 | 36.54612 | 1.8496 | 610.60177 | 1.8496 | 1002.0011 |  |  | 0.7401 | 2.03856
1.8506 | 35.98339 | 1.79955 | 610.65108 | 1.79955 | 994.6139 |  |  | 0.7201 | 2.08965
1.7996 | 35.41645 | 1.74955 | 608.52259 | 1.74955 | 980.86701 |  |  | 0.6999 | 2.03608
1.75025 | 34.96487 | 1.69955 | 607.30521 | 1.69955 | 970.83408 |  |  | 0.6801 | 2.06664
1.70045 | 34.46795 | 1.6499 | 607.25279 | 1.6499 | 959.21751 |  |  | 0.66 | 2.04469
1.6507 | 32.58904 | 1.6001 | 605.0095 | 1.6001 | 952.97788 |  |  | 0.6399 | 2.0279
1.5998 | 32.16924 | 1.5506 | 602.15993 | 1.5506 | 933.78218 |  |  | 0.62005 | 2.04759
1.5505 | 31.65445 | 1.4998 | 601.27524 | 1.4998 | 926.04735 |  |  | 0.5999 | 2.11423
1.4997 | 31.30138 | 1.44985 | 595.59112 | 1.44985 | 915.45976 |  |  | 0.5799 | 2.07302
1.4504 | 30.80083 | 1.3997 | 593.94922 | 1.3997 | 909.11348 |  |  | 0.56 | 2.07437
1.4002 | 30.44539 | 1.34965 | 593.012 | 1.34965 | 897.62215 |  |  | 0.5398 | 2.09558
1.35035 | 29.91897 | 1.29985 | 591.73457 | 1.29985 | 886.99572 |  |  | 0.5199 | 2.04922
1.2999 | 29.8989 | 1.24975 | 590.58973 | 1.24975 | 884.65897 |  |  | 0.5 | 2.03645
1.2504 | 30.59648 | 1.2 | 586.5633 | 1.2 | 868.47573 |  |  | 0.48005 | 2.09368
1.1998 | 30.62732 | 1.1497 | 586.23407 | 1.1497 | 862.62702 |  |  | 0.4601 | 2.05183
1.1504 | 30.37872 | 1.1 | 585.75747 | 1.1 | 858.43896 |  |  | 0.4399 | 2.03661
1.1001 | 30.13835 | 1.0507 | 587.2457 | 1.0507 | 850.71368 |  |  | 0.4201 | 1.98222
1.0497 | 29.52055 | 1.0002 | 584.59227 | 1.0002 | 836.16121 |  |  | 0.4001 | 2.0611
0.99965 | 29.30585 | 0.98 | 582.98651 | 0.98 | 837.79906 |  |  | 0.3801 | 2.02658
0.9801 | 29.30229 | 0.9601 | 582.81963 | 0.9601 | 835.05977 |  |  | 0.36005 | 2.09553
0.96 | 29.07066 | 0.9398 | 579.18004 | 0.9398 | 828.90544 |  |  | 0.3399 | 2.03143
0.9401 | 29.07026 | 0.9201 | 581.45675 | 0.9201 | 829.92099
0.9201 | 28.82449 | 0.9001 | 578.72551 | 0.9001 | 823.82738
0.8997 | 28.72973 | 0.8801 | 577.54815 | 0.8801 | 824.62711
0.88005 | 28.55613 | 0.8601 | 578.75049 | 0.8601 | 821.62678
0.8599 | 28.38274 | 0.8401 | 576.3326 | 0.8401 | 829.02453
0.8401 | 28.43036 | 0.81995 | 576.34448 | 0.81995 | 818.07549
0.8201 | 28.22482 | 0.8005 | 573.39663 | 0.8005 | 810.63845
0.80065 | 28.42407 | 0.78 | 573.38833 | 0.78 | 813.13675
0.7793 | 28.18844 | 0.7599 | 577.27963 | 0.7599 | 814.89808
0.7604 | 28.18879 | 0.7398 | 575.23932 | 0.7398 | 815.31332
0.74 | 27.98475 | 0.7198 | 574.85476 | 0.7198 | 812.49095
0.7198 | 27.92996 | 0.7001 | 573.75777 | 0.7001 | 812.77322
0.7001 | 27.94919 | 0.67985 | 576.00151 | 0.67985 | 812.33546
0.6802 | 27.7353 | 0.66 | 573.86909 | 0.66 | 800.02714
0.65985 | 27.73264 | 0.64 | 573.87723 | 0.64 | 813.0697
0.6402 | 27.57052 | 0.6196 | 574.36721 | 0.6196 | 801.30768
0.6198 | 27.58259 | 0.5998 | 575.11766 | 0.5998 | 807.47547
0.60005 | 25.97338 | 0.58 | 575.44005 | 0.58 | 804.50962
0.5799 | 25.80756 | 0.5601 | 574.71368 | 0.5601 | 799.8143
0.56025 | 25.76492 | 0.5399 | 573.87168 | 0.5399 | 808.89766
0.54 | 25.8395 | 0.4999 | 574.43276 | 0.4999 | 796.11895
0.52 | 26.42658 | 0.4799 | 574.4099 | 0.4799 | 801.13586
0.50015 | 26.35007 | 0.46 | 572.66019 | 0.46 | 802.73977
0.4798 | 26.32798 | 0.43995 | 574.30098 | 0.43995 | 795.26216
0.45985 | 26.59556 | 0.42 | 576.97715 | 0.42 | 796.53203
0.4402 | 26.80846 | 0.4001 | 579.53925 | 0.4001 | 801.45288
0.4199 | 24.96869 | 0.38005 | 574.82025 | 0.38005 | 785.87873
0.3999 | 25.23318 | 0.36 | 580.72667 | 0.36 | 792.26221
0.3798 | 25.4049 | 0.34 | 576.98412 | 0.34 | 788.76389
0.36 | 25.55745
0.3402 | 25.50382