## Sheet1
temperature (K) @TS1 | sheet resistance(Ω) @TS1 | temperature (K) @TS2 | sheet resistance(Ω) @TS2 | temperature (K) @TS3 | sheet resistance(Ω) @TS3 | temperature (K) @TS4 | sheet resistance(Ω) @TS4 | temperature (K) @TS5 | sheet resistance(Ω) @TS5
150.4556 | 16948.23014 | 150.0647 | 15095.1209 | 150.4556 | 14635.231 | 150.23105 | 14001.59813 | 149.8396 | 14132.88148
149.65795 | 16964.648 | 149.08965 | 15105.28296 | 149.65795 | 14644.19037 | 149.41995 | 14002.2044 | 149.2892 | 14136.36384
148.86926 | 16983.70127 | 148.14225 | 15114.65463 | 148.86926 | 14650.55308 | 148.61304 | 14007.60373 | 148.7563 | 14138.85505
148.04515 | 16999.02656 | 147.1683 | 15126.19763 | 148.04515 | 14656.24232 | 147.8182 | 14011.23557 | 148.31799 | 14141.76891
147.2332 | 17016.45808 | 146.14165 | 15136.68445 | 147.2332 | 14664.45377 | 147.05795 | 14008.94723 | 147.73 | 14144.69092
146.42465 | 17031.65977 | 145.14905 | 15147.67669 | 146.42465 | 14668.52728 | 146.21235 | 14016.56789 | 147.18244 | 14147.99589
145.63065 | 17047.98757 | 144.1207 | 15161.27267 | 145.63065 | 14676.06779 | 145.41525 | 14014.36501 | 146.63 | 14151.31548
144.7943 | 17064.59676 | 143.1414 | 15173.19689 | 144.7943 | 14682.50491 | 144.6079 | 14008.31377 | 145.86342 | 14155.65735
144.0505 | 17081.0487 | 142.10055 | 15189.38107 | 144.0505 | 14687.34524 | 143.81325 | 14016.85207 | 145.33307 | 14159.59639
143.24065 | 17099.74485 | 141.11945 | 15207.05348 | 143.24065 | 14697.93253 | 143.0699 | 14018.31326 | 144.7674 | 14163.24716
142.43916 | 17117.66761 | 140.1045 | 15219.46223 | 142.43916 | 14704.96687 | 142.244 | 14012.68656 | 144.1879 | 14166.65461
141.63175 | 17137.20057 | 139.0905 | 15232.2935 | 141.63175 | 14711.15559 | 141.4356 | 14021.72224 | 143.6153 | 14169.94777
140.83255 | 17153.78236 | 138.0826 | 15246.53002 | 140.83255 | 14719.46401 | 140.6379 | 14025.31983 | 142.9333 | 14173.14997
140.03025 | 17181.48748 | 137.1296 | 15260.61432 | 140.03025 | 14733.82542 | 139.82045 | 14024.46906 | 142.43239 | 14176.685
139.2403 | 17200.82138 | 136.14895 | 15274.72625 | 139.2403 | 14741.03146 | 139.0237 | 14028.82685 | 141.834 | 14180.88477
138.42965 | 17219.88409 | 135.08095 | 15291.57347 | 138.42965 | 14749.78107 | 138.2483 | 14026.73577 | 141.2926 | 14184.32084
137.64945 | 17237.87075 | 134.13175 | 15302.25373 | 137.64945 | 14756.62605 | 137.38075 | 14029.82045 | 140.72099 | 14187.86325
136.8597 | 17252.45115 | 133.14104 | 15314.92214 | 136.8597 | 14758.92387 | 136.62355 | 14032.88809 | 140.233 | 14191.50498
136.0298 | 17272.90647 | 132.1267 | 15331.6002 | 136.0298 | 14767.56381 | 135.8315 | 14043.80513 | 139.71651 | 14192.32345
135.22646 | 17291.87003 | 131.1063 | 15349.23562 | 135.22646 | 14776.32827 | 135.0388 | 14048.9393 | 139.12219 | 14196.10679
134.4271 | 17312.45373 | 130.10935 | 15368.69145 | 134.4271 | 14786.00817 | 134.22635 | 14042.73053 | 138.6539 | 14199.74241
133.61546 | 17333.33044 | 129.1093 | 15389.79265 | 133.61546 | 14793.38278 | 133.41135 | 14053.85352 | 138.05299 | 14203.56206
132.82325 | 17356.55726 | 128.0952 | 15408.0502 | 132.82325 | 14802.29592 | 132.6232 | 14040.39032 | 137.5658 | 14207.04267
132.0229 | 17376.86533 | 127.08505 | 15428.02725 | 132.0229 | 14813.69884 | 131.82555 | 14054.3486 | 137.1741 | 14210.70676
131.2562 | 17404.27016 | 126.0849 | 15444.99337 | 131.2562 | 14824.35023 | 131.01175 | 14060.79609 | 136.69589 | 14215.62301
130.4046 | 17427.68737 | 125.1157 | 15461.90015 | 130.4046 | 14837.25863 | 130.21195 | 14070.33448 | 136.2394 | 14219.67596
129.6095 | 17451.7875 | 124.1254 | 15481.692 | 129.6095 | 14848.79571 | 129.4149 | 14075.05718 | 135.72837 | 14223.94921
128.81415 | 17475.18585 | 123.1373 | 15501.78535 | 128.81415 | 14857.99986 | 128.6558 | 14072.64547 | 135.06703 | 14228.98875
128.03995 | 17492.1486 | 122.1326 | 15522.34395 | 128.03995 | 14866.12157 | 127.8367 | 14075.84535 | 134.53696 | 14234.45062
127.2247 | 17517.80994 | 121.0907 | 15543.32611 | 127.2247 | 14876.80786 | 127.0345 | 14091.36727 | 133.96761 | 14239.43979
126.4216 | 17541.91622 | 120.13605 | 15566.2733 | 126.4216 | 14887.75563 | 126.22555 | 14085.63994 | 133.3604 | 14244.55889
125.65835 | 17566.30911 | 119.14595 | 15588.86688 | 125.65835 | 14898.90786 | 125.42545 | 14094.25932 | 132.7283 | 14250.46876
124.83555 | 17593.04441 | 118.1195 | 15613.15985 | 124.83555 | 14910.21845 | 124.61645 | 14088.35247 | 132.16319 | 14256.02531
124.0156 | 17618.52692 | 117.1209 | 15638.54794 | 124.0156 | 14922.52338 | 123.8143 | 14110.32337 | 131.74889 | 14261.32259
123.21165 | 17646.59614 | 116.1264 | 15663.866 | 123.21165 | 14936.40393 | 123.0191 | 14114.78568 | 130.9785 | 14266.18983
122.40425 | 17672.45649 | 115.1332 | 15689.38332 | 122.40425 | 14946.89643 | 122.1987 | 14109.16808 | 130.40121 | 14273.08246
121.6285 | 17699.93482 | 114.1051 | 15715.60692 | 121.6285 | 14959.31649 | 121.4642 | 14123.77143 | 129.9155 | 14278.33965
120.8223 | 17728.78234 | 113.10935 | 15740.5576 | 120.8223 | 14975.11747 | 120.6117 | 14127.33831 | 129.45871 | 14283.4083
120.0228 | 17755.46743 | 112.11215 | 15769.08239 | 120.0228 | 14986.11298 | 119.8625 | 14139.04506 | 128.9964 | 14287.63732
119.21745 | 17792.18864 | 111.11205 | 15799.21896 | 119.21745 | 15005.98107 | 119.0343 | 14139.77475 | 128.53329 | 14292.68463
118.4598 | 17825.32245 | 110.10255 | 15828.87579 | 118.4598 | 15024.89358 | 118.2374 | 14154.12345 | 128.0378 | 14297.61203
117.6465 | 17857.31735 | 109.11505 | 15861.45108 | 117.6465 | 15039.3472 | 117.4304 | 14159.3656 | 127.6087 | 14303.51139
116.83785 | 17888.01714 | 108.12515 | 15891.89217 | 116.83785 | 15054.25618 | 116.65045 | 14172.82694 | 127.1936 | 14309.01334
116.03705 | 17909.11787 | 107.1107 | 15924.25842 | 116.03705 | 15061.72767 | 115.8299 | 14170.13052 | 126.7341 | 14313.89085
115.2307 | 17937.29527 | 106.1095 | 15957.33539 | 115.2307 | 15074.92014 | 115.01735 | 14179.0856 | 126.3227 | 14319.35926
114.45385 | 17969.81427 | 105.1024 | 15992.16883 | 114.45385 | 15090.95794 | 114.26445 | 14188.90561 | 125.7997 | 14325.69139
113.62755 | 18004.82143 | 104.06175 | 16027.77825 | 113.62755 | 15106.65971 | 113.445 | 14205.66311 | 125.2322 | 14332.24027
112.82885 | 18044.5901 | 103.151 | 16061.68097 | 112.82885 | 15130.45078 | 112.639 | 14211.92715 | 124.65888 | 14338.10225
112.0596 | 18077.17464 | 102.06125 | 16098.95623 | 112.0596 | 15147.52739 | 111.82375 | 14219.40192 | 124.0722 | 14344.9085
111.22485 | 18114.13201 | 101.14795 | 16133.6932 | 111.22485 | 15164.32907 | 111.02815 | 14229.97771 | 123.39288 | 14353.00815
110.40615 | 18150.66266 | 100.12005 | 16170.54131 | 110.40615 | 15184.23789 | 110.21725 | 14236.22859 | 123.0895 | 14360.48068
109.66215 | 18193.74227 | 99.0915 | 16212.94861 | 109.66215 | 15209.4141 | 109.4189 | 14251.06103 | 122.2887 | 14368.39021
108.86465 | 18232.40672 | 98.08075 | 16251.51255 | 108.86465 | 15229.87454 | 108.6514 | 14257.30031 | 121.6848 | 14376.78784
107.996 | 18274.23724 | 97.11915 | 16290.05787 | 107.996 | 15248.81925 | 107.8579 | 14270.28971 | 121.0368 | 14384.53132
107.194 | 18313.01916 | 96.09675 | 16333.61702 | 107.194 | 15271.22871 | 107.0108 | 14295.17681 | 120.4813 | 14392.24636
106.4512 | 18350.21401 | 95.10395 | 16376.33482 | 106.4512 | 15290.96059 | 106.2387 | 14298.05235 | 120.43644 | 14398.69507
105.6208 | 18393.04097 | 94.07525 | 16421.96348 | 105.6208 | 15314.22432 | 105.4438 | 14321.15992 | 119.48136 | 14406.27634
104.8194 | 18434.9582 | 93.1388 | 16462.56495 | 104.8194 | 15337.38154 | 104.63575 | 14323.90326 | 119.02334 | 14413.6113
104.0115 | 18469.14341 | 92.13825 | 16509.6933 | 104.0115 | 15352.67623 | 103.83885 | 14339.99036 | 118.466 | 14422.65318
103.26795 | 18508.65327 | 91.12335 | 16556.3221 | 103.26795 | 15370.92092 | 103.06665 | 14352.18257 | 117.9926 | 14429.85641
102.4625 | 18552.04353 | 90.1583 | 16606.36033 | 102.4625 | 15392.5638 | 102.20625 | 14365.8 | 117.4785 | 14437.58059
101.6635 | 18596.39381 | 89.80145 | 16645.35642 | 101.6635 | 15416.96014 | 101.4619 | 14369.82695 | 116.985 | 14444.74652
100.8337 | 18639.76497 | 89.98105 | 16648.38548 | 100.8337 | 15439.50364 | 100.65255 | 14390.35697 | 116.5907 | 14451.88901
100.02675 | 18684.48332 | 89.70755 | 16654.964 | 100.02675 | 15463.03082 | 99.83945 | 14415.01896 | 116.1608 | 14459.57213
99.20785 | 18731.91911 | 89.40425 | 16668.98121 | 99.20785 | 15490.97288 | 99.02685 | 14438.54763 | 115.6898 | 14467.99873
98.43825 | 18776.75436 | 88.99745 | 16684.93877 | 98.43825 | 15514.44025 | 98.21015 | 14434.77357 | 115.1986 | 14476.2852
97.61145 | 18823.36919 | 88.45415 | 16706.17238 | 97.61145 | 15540.97629 | 97.42255 | 14439.21279 | 114.92865 | 14486.22334
96.8399 | 18869.35116 | 87.8156 | 16731.6828 | 96.8399 | 15566.39458 | 96.62755 | 14473.65506 | 114.088 | 14498.35495
96.0317 | 18921.33215 | 86.8112 | 16769.95952 | 96.0317 | 15592.90507 | 95.8212 | 14480.74885 | 113.3918 | 14511.54902
95.21495 | 18973.32323 | 85.4289 | 16824.71475 | 95.21495 | 15622.32755 | 95.0354 | 14507.72941 | 112.6996 | 14524.81545
94.42905 | 19025.93741 | 83.9535 | 16888.9893 | 94.42905 | 15652.56443 | 94.2276 | 14528.30353 | 111.8877 | 14538.57722
93.61865 | 19077.53785 | 83.0529 | 16942.3991 | 93.61865 | 15680.98658 | 93.45105 | 14553.07834 | 111.1175 | 14552.99501
92.8563 | 19128.98678 | 82.40235 | 16967.27995 | 92.8563 | 15709.02843 | 92.61205 | 14561.71909 | 110.45271 | 14568.62432
92.0392 | 19184.47699 | 81.6585 | 16989.7557 | 92.0392 | 15741.6979 | 91.8085 | 14597.45291 | 109.5787 | 14585.4457
91.2386 | 19244.95141 | 80.89855 | 17009.59001 | 91.2386 | 15773.5474 | 91.03465 | 14604.87542 | 108.8253 | 14604.14036
90.43505 | 19301.23273 | 80.0779 | 17026.21533 | 90.43505 | 15806.22262 | 90.23075 | 14632.50489 | 107.8803 | 14622.73404
89.8575 | 19357.4453 | 79.3204 | 17037.64385 | 89.8575 | 15833.90193 | 89.84155 | 14636.10143 | 107.2222 | 14640.98864
89.96775 | 19382.5919 | 78.6686 | 17047.79205 | 89.96775 | 15845.31469 | 89.9729 | 14654.55269 | 106.3057 | 14659.77438
89.7471 | 19395.1896 | 77.972 | 17056.17295 | 89.7471 | 15851.27562 | 89.71875 | 14649.12247 | 105.5111 | 14681.135
89.48385 | 19412.92722 | 77.2711 | 17061.19615 | 89.48385 | 15864.57054 | 89.3658 | 14664.60559 | 104.5401 | 14700.04407
89.12665 | 19431.8976 | 76.4493 | 17066.87895 | 89.12665 | 15874.71547 | 89.0003 | 14665.36719 | 103.6915 | 14718.71545
88.6329 | 19456.81558 | 75.65105 | 17070.58315 | 88.6329 | 15886.93915 | 88.5442 | 14675.43152 | 102.859 | 14738.53528
88.0771 | 19480.38955 | 74.90565 | 17068.01492 | 88.0771 | 15896.15479 | 87.9238 | 14674.43059 | 101.954 | 14761.26809
87.1309 | 19523.41388 | 74.20085 | 17067.78429 | 87.1309 | 15916.56568 | 86.9613 | 14701.51788 | 100.9977 | 14783.47755
86.2272 | 19585.07734 | 73.5099 | 17057.4776 | 86.2272 | 15951.46883 | 86.1608 | 14719.37316 | 100.0513 | 14807.41383
85.6636 | 19654.34018 | 72.82605 | 17053.46592 | 85.6636 | 15982.01399 | 85.8736 | 14716.75884 | 99.1599 | 14831.19823
85.1402 | 19688.63999 | 72.13775 | 17046.83215 | 85.1402 | 15998.08859 | 85.38455 | 14727.73463 | 98.3366 | 14854.34159
84.6642 | 19721.29565 | 71.4386 | 17039.20865 | 84.6642 | 16014.32413 | 84.8723 | 14743.90811 | 97.91914 | 14875.16386
84.10245 | 19757.02665 | 70.7204 | 17031.27298 | 84.10245 | 16028.77672 | 84.3314 | 14745.30251 | 96.74658 | 14896.68827
83.5635 | 19796.50526 | 69.89265 | 17018.33449 | 83.5635 | 16045.30733 | 83.8293 | 14759.70652 | 95.803 | 14919.89745
83.05005 | 19838.37737 | 69.16145 | 17005.79904 | 83.05005 | 16064.84332 | 83.3442 | 14766.24256 | 95.2539 | 14940.66635
82.5513 | 19868.43353 | 68.4806 | 16995.09065 | 82.5513 | 16076.97947 | 82.86265 | 14770.87119 | 94.49652 | 14961.6656
82.02975 | 19899.64947 | 67.7873 | 16981.77045 | 82.02975 | 16085.40462 | 82.3397 | 14775.07717 | 93.8393 | 14982.99947
81.5496 | 19925.36914 | 67.08685 | 16967.4492 | 81.5496 | 16090.94944 | 81.8618 | 14774.86225 | 93.1709 | 15003.30811
81.0422 | 19953.66959 | 66.3745 | 16952.76204 | 81.0422 | 16097.84269 | 81.32865 | 14770.00806 | 92.4736 | 15026.84641
80.55495 | 19980.09547 | 65.59515 | 16932.98693 | 80.55495 | 16102.06984 | 80.85745 | 14789.67015 | 91.8432 | 15047.95676
80.0315 | 20005.8299 | 64.9407 | 16920.4538 | 80.0315 | 16105.304 | 80.3441 | 14781.66653 | 91.0504 | 15069.12391
79.5449 | 20027.51133 | 64.2096 | 16903.8926 | 79.5449 | 16103.49079 | 79.87285 | 14779.44926 | 90.36872 | 15090.72954
79.01625 | 20041.53605 | 63.5356 | 16885.92143 | 79.01625 | 16099.68117 | 79.3645 | 14776.58086 | 89.67146 | 15114.21286
78.5416 | 20062.36657 | 62.8283 | 16868.01515 | 78.5416 | 16096.85446 | 78.8167 | 14778.70509 | 88.9035 | 15135.4452
78.06995 | 20079.09299 | 62.1299 | 16848.5265 | 78.06995 | 16094.83501 | 78.2344 | 14785.98255 | 88.2277 | 15154.70344
77.535 | 20093.70127 | 61.36065 | 16828.49532 | 77.535 | 16091.13971 | 77.6741 | 14786.16216 | 87.4561 | 15173.58741
77.04645 | 20109.71723 | 60.7016 | 16807.70306 | 77.04645 | 16084.39617 | 77.23595 | 14779.02233 | 86.7234 | 15191.505
76.54335 | 20117.45655 | 60.0046 | 16786.62985 | 76.54335 | 16079.06971 | 76.7492 | 14777.75531 | 86.0433 | 15210.65876
76.06375 | 20129.00851 | 59.2961 | 16763.765 | 76.06375 | 16070.67041 | 76.2713 | 14770.09868 | 85.37 | 15229.65206
75.53175 | 20132.76267 | 58.61615 | 16739.63002 | 75.53175 | 16060.15618 | 75.774 | 14761.12141 | 84.53 | 15246.67148
75.0614 | 20136.61445 | 57.9366 | 16716.85404 | 75.0614 | 16049.93168 | 75.2391 | 14759.70891 | 83.7894 | 15263.67199
74.333 | 20137.325 | 57.20835 | 16691.98612 | 74.333 | 16033.3489 | 74.7612 | 14752.44226 | 82.9399 | 15279.2325
73.87055 | 20135.49874 | 56.531 | 16669.2029 | 73.87055 | 16020.52659 | 74.2309 | 14727.34191 | 82.232 | 15293.68453
73.37335 | 20131.96795 | 55.8901 | 16645.02652 | 73.37335 | 16007.12232 | 73.7695 | 14737.87638 | 81.4073 | 15306.24698
72.86135 | 20128.24685 | 55.17205 | 16619.58788 | 72.86135 | 15993.56813 | 73.2553 | 14730.29712 | 80.6052 | 15316.46339
72.37265 | 20119.88689 | 54.5026 | 16594.63854 | 72.37265 | 15978.94914 | 72.7606 | 14716.77478 | 79.9841 | 15324.46938
71.8617 | 20110.62548 | 53.8691 | 16569.89979 | 71.8617 | 15961.83393 | 72.25985 | 14706.15785 | 79.1407 | 15331.45964
71.33345 | 20096.08133 | 53.1146 | 16541.06119 | 71.33345 | 15942.73378 | 71.7535 | 14689.26303 | 78.71677 | 15336.29623
70.85805 | 20081.50643 | 52.42785 | 16514.6137 | 70.85805 | 15926.27211 | 71.24675 | 14686.58674 | 77.778 | 15339.24478
70.39215 | 20066.16905 | 51.7824 | 16487.54375 | 70.39215 | 15907.57891 | 70.73715 | 14666.3657 | 77.0833 | 15340.54845
69.6817 | 20032.90497 | 51.0773 | 16459.58573 | 69.6817 | 15877.1648 | 70.24235 | 14647.89841 | 76.4202 | 15340.57052
69.1419 | 20020.65852 | 50.3424 | 16428.28472 | 69.1419 | 15861.71992 | 69.7616 | 14630.3552 | 75.7819 | 15338.89962
68.65515 | 19996.22018 | 49.65705 | 16400.20423 | 68.65515 | 15839.69301 | 69.2626 | 14612.11095 | 75.198 | 15335.60189
68.15505 | 19969.87092 | 48.8763 | 16365.23599 | 68.15505 | 15816.50618 | 68.75305 | 14592.62936 | 74.6324 | 15332.31246
67.6562 | 19946.77716 | 48.2545 | 16338.43723 | 67.6562 | 15794.94771 | 68.2574 | 14578.80672 | 74.09543 | 15327.95527
67.1435 | 19913.75695 | 47.48435 | 16303.29694 | 67.1435 | 15767.23444 | 67.76635 | 14546.07278 | 73.49436 | 15322.91435
66.6491 | 19887.77052 | 46.83865 | 16272.5985 | 66.6491 | 15745.05454 | 67.2536 | 14537.12552 | 73.02258 | 15317.22713
66.1581 | 19857.44299 | 46.18635 | 16243.7798 | 66.1581 | 15720.16737 | 66.7501 | 14515.48576 | 72.5005 | 15311.10066
65.65475 | 19829.22916 | 45.4236 | 16207.19585 | 65.65475 | 15696.05014 | 66.2574 | 14485.56905 | 72.0648 | 15305.23055
65.16265 | 19796.90327 | 44.6749 | 16170.237 | 65.16265 | 15668.29962 | 65.7504 | 14471.26202 | 71.6627 | 15299.11069
64.6422 | 19764.25065 | 43.9686 | 16135.30997 | 64.6422 | 15641.00848 | 65.2471 | 14442.79092 | 71.3041 | 15292.0523
64.13785 | 19734.8719 | 43.28815 | 16099.40932 | 64.13785 | 15614.79064 | 64.7646 | 14411.80093 | 70.9184 | 15283.84444
63.66535 | 19706.38769 | 42.5711 | 16061.84663 | 63.66535 | 15590.03992 | 64.2534 | 14385.63207 | 70.4334 | 15274.82981
63.13665 | 19679.37399 | 41.7787 | 16020.74813 | 63.13665 | 15565.19557 | 63.74065 | 14367.0901 | 70.02618 | 15264.79938
62.652 | 19648.57839 | 41.10935 | 15984.39164 | 62.652 | 15536.20031 | 63.2147 | 14346.63983 | 69.489 | 15252.49069
62.16445 | 19617.89714 | 40.4215 | 15944.37054 | 62.16445 | 15507.55369 | 62.6498 | 14299.37476 | 69.0318 | 15239.0584
61.6295 | 19585.85327 | 39.7211 | 15907.47012 | 61.6295 | 15476.01374 | 62.17775 | 14258.38582 | 68.4424 | 15224.26226
61.18295 | 19556.4299 | 39.02455 | 15869.42824 | 61.18295 | 15447.15953 | 61.6404 | 14230.90179 | 67.8668 | 15206.58218
60.67765 | 19524.84581 | 38.38695 | 15833.6493 | 60.67765 | 15418.77295 | 61.15035 | 14206.93921 | 67.2383 | 15185.10579
60.14935 | 19493.4801 | 37.66825 | 15791.47952 | 60.14935 | 15384.73839 | 60.64555 | 14167.6078 | 66.3948 | 15160.88095
59.6365 | 19462.8475 | 36.96255 | 15751.41575 | 59.6365 | 15351.97769 | 60.1725 | 14137.95903 | 65.7893 | 15140.49342
59.1442 | 19441.29141 | 36.2614 | 15710.75747 | 59.1442 | 15324.16249 | 59.65975 | 14098.77261 | 65.2529 | 15118.85102
58.6761 | 19414.70689 | 35.53035 | 15668.75707 | 58.6761 | 15295.03537 | 59.12625 | 14063.80706 | 64.6556 | 15094.2458
58.16615 | 19388.318 | 34.82265 | 15629.88832 | 58.16615 | 15261.30104 | 58.6628 | 14034.45142 | 63.94556 | 15071.14526
57.6327 | 19359.51125 | 34.1295 | 15591.91992 | 57.6327 | 15227.20804 | 58.1276 | 13991.1338 | 63.4807 | 15047.19773
57.168 | 19335.27602 | 33.4403 | 15551.83188 | 57.168 | 15195.45255 | 57.68005 | 13940.29717 | 62.8708 | 15022.23356
56.6504 | 19309.91524 | 32.7354 | 15513.94392 | 56.6504 | 15160.1171 | 57.16505 | 13905.96455 | 62.3428 | 14997.24077
56.14505 | 19286.03676 | 31.91915 | 15468.4047 | 56.14505 | 15126.40492 | 56.6539 | 13864.24998 | 61.79777 | 14974.16948
55.66255 | 19261.47505 | 31.2651 | 15434.86542 | 55.66255 | 15090.8899 | 56.1353 | 13822.2692 | 61.3178 | 14949.65208
55.1626 | 19238.9112 | 30.5061 | 15395.68455 | 55.1626 | 15056.24675 | 55.65815 | 13780.24958 | 60.8876 | 14926.2513
54.6336 | 19216.37435 | 29.78345 | 15358.20005 | 54.6336 | 15017.6282 | 55.14465 | 13721.7083 | 60.4333 | 14897.33993
54.12615 | 19193.86432 | 29.06455 | 15324.65381 | 54.12615 | 14982.47391 | 54.6384 | 13674.69112 | 59.8584 | 14864.47819
53.6763 | 19172.2061 | 28.2822 | 15289.84603 | 53.6763 | 14947.26249 | 54.16275 | 13636.5827 | 59.2658 | 14831.56505
53.2438 | 19152.87372 | 27.57555 | 15260.85035 | 53.2438 | 14909.84131 | 53.63915 | 13579.70716 | 58.6987 | 14799.28444
52.75825 | 19129.72548 | 26.9321 | 15236.1578 | 52.75825 | 14871.36439 | 53.1631 | 13526.21759 | 58.1472 | 14764.59872
52.0566 | 19104.78166 | 26.2235 | 15212.16035 | 52.0566 | 14816.30735 | 52.6455 | 13477.23386 | 57.63582 | 14729.34336
51.5551 | 19087.84747 | 25.5401 | 15188.61621 | 51.5551 | 14779.61084 | 52.14525 | 13437.34234 | 57.0844 | 14696.64981
51.06285 | 19076.11625 | 24.84795 | 15170.64757 | 51.06285 | 14742.33477 | 51.6397 | 13370.45866 | 56.58892 | 14661.79225
50.55225 | 19058.3939 | 24.123 | 15157.26393 | 50.55225 | 14703.65392 | 51.16465 | 13310.71732 | 56.12421 | 14632.93361
50.05875 | 19046.10365 | 23.3879 | 15145.4821 | 50.05875 | 14662.02093 | 50.6901 | 13255.94843 | 55.7123 | 14603.97407
49.55125 | 19033.48584 | 22.61505 | 15143.53795 | 49.55125 | 14622.98783 | 50.1813 | 13205.72655 | 55.3956 | 14574.62426
49.06825 | 19016.43073 | 21.84865 | 15146.12067 | 49.06825 | 14579.78386 | 49.6241 | 13136.79836 | 54.89592 | 14541.96129
48.55415 | 19003.95845 | 21.08845 | 15154.73972 | 48.55415 | 14538.33175 | 49.1595 | 13089.56034 | 54.4863 | 14500.51253
48.05865 | 18995.21835 | 20.34515 | 15172.05628 | 48.05865 | 14494.18302 | 48.6525 | 13022.1287 | 53.93 | 14451.41675
47.56725 | 18984.12362 | 19.5824 | 15199.0605 | 47.56725 | 14452.97593 | 48.13905 | 12952.65859 | 53.3285 | 14399.85231
47.04965 | 18980.74385 | 18.8979 | 15233.45063 | 47.04965 | 14411.8905 | 47.6374 | 12888.38763 | 52.6944 | 14345.31059
46.55405 | 18972.96934 | 18.2317 | 15274.2176 | 46.55405 | 14367.29085 | 47.16655 | 12827.44788 | 52.0038 | 14287.01027
46.03305 | 18966.03384 | 17.50625 | 15329.27032 | 46.03305 | 14321.16488 | 46.6432 | 12768.38044 | 51.38664 | 14233.39629
45.549 | 18960.61527 | 16.79255 | 15398.64998 | 45.549 | 14277.16689 | 46.1624 | 12696.01162 | 50.7714 | 14178.18122
45.02245 | 18951.24476 | 15.9782 | 15492.5654 | 45.02245 | 14227.45599 | 45.651 | 12618.32699 | 50.236 | 14128.20475
44.583 | 18947.77992 | 15.2371 | 15598.52015 | 44.583 | 14182.62989 | 45.1276 | 12540.17006 | 49.61163 | 14074.42036
44.1678 | 18944.24422 | 14.5532 | 15712.29197 | 44.1678 | 14144.09747 | 44.6292 | 12477.65634 | 49.2156 | 14021.76575
43.6594 | 18942.09253 | 13.84935 | 15850.12451 | 43.6594 | 14098.6326 | 44.2027 | 12413.22312 | 48.7101 | 13974.57816
43.1678 | 18945.52619 | 13.1264 | 16027.7966 | 43.1678 | 14052.84969 | 43.7524 | 12340.61832 | 48.27442 | 13928.28304
42.67575 | 18946.07408 | 12.3773 | 16227.41611 | 42.67575 | 14008.43054 | 43.2572 | 12263.2787 | 47.8866 | 13889.51012
42.12185 | 18946.36078 | 11.6953 | 16454.42346 | 42.12185 | 13956.34447 | 42.73655 | 12197.05416 | 47.5439 | 13849.5054
41.66355 | 18946.59498 | 10.9731 | 16722.5168 | 41.66355 | 13910.40603 | 42.28105 | 12109.38117 | 47.0856 | 13799.95893
41.15605 | 18948.22436 | 10.2067 | 17073.64673 | 41.15605 | 13858.58152 | 41.77085 | 12034.2371 | 46.5905 | 13737.48497
40.6603 | 18950.18795 | 9.9416 | 17226.29032 | 40.6603 | 13812.20088 | 41.2685 | 11942.53424 | 46.1301 | 13670.37443
40.1507 | 18956.05851 | 9.81985 | 17267.18273 | 40.1507 | 13761.573 | 40.786 | 11865.98835 | 45.5857 | 13595.02597
39.63435 | 18960.25975 | 9.5538 | 17460.2148 | 39.63435 | 13709.33279 | 40.2603 | 11782.84825 | 44.8298 | 13500.24764
39.13325 | 18965.36316 | 9.57075 | 17428.10675 | 39.13325 | 13657.74453 | 39.7572 | 11694.47691 | 44.0321 | 13411.49312
38.6546 | 18967.94673 | 9.4607 | 17497.30022 | 38.6546 | 13606.06037 | 39.25775 | 11604.88389 | 43.3137 | 13317.49663
38.1433 | 18975.97981 | 9.4375 | 17521.96542 | 38.1433 | 13552.91163 | 38.74655 | 11521.51107 | 42.7422 | 13245.20968
37.6865 | 18984.49022 | 9.34385 | 17572.00289 | 37.6865 | 13504.89566 | 38.24795 | 11430.23559 | 42.217 | 13173.97437
37.1602 | 18992.74166 | 9.2738 | 17607.75912 | 37.1602 | 13451.55304 | 37.72425 | 11334.97593 | 41.6339 | 13100.97994
36.65445 | 19001.54419 | 9.2183 | 17641.73735 | 36.65445 | 13393.53241 | 37.2619 | 11250.48291 | 41.1388 | 13029.63873
36.1555 | 19011.6036 | 9.1181 | 17708.98268 | 36.1555 | 13341.3071 | 36.77615 | 11158.61696 | 40.7037 | 12963.04253
35.6287 | 19024.80251 | 9.0615 | 17764.99938 | 35.6287 | 13283.92505 | 36.26465 | 11068.4762 | 40.2806 | 12903.69632
35.17015 | 19040.02497 | 8.98515 | 17813.26898 | 35.17015 | 13236.51324 | 35.7636 | 10970.43285 | 39.8619 | 12847.2293
34.6438 | 19059.67014 | 8.89495 | 17851.19675 | 34.6438 | 13181.80717 | 35.2689 | 10879.03841 | 39.49286 | 12779.26246
34.14865 | 19073.40389 | 8.8065 | 17914.42062 | 34.14865 | 13126.76326 | 34.77305 | 10797.69659 | 38.9538 | 12686.33148
33.65115 | 19089.36561 | 8.7848 | 17949.1512 | 33.65115 | 13072.28496 | 34.28225 | 10700.13186 | 38.2738 | 12566.25889
33.12785 | 19110.16234 | 8.68475 | 17986.18373 | 33.12785 | 13017.506 | 33.74925 | 10595.40324 | 37.4901 | 12428.09314
32.57335 | 19132.42333 | 8.6277 | 18039.60443 | 32.57335 | 12952.57872 | 33.23695 | 10496.34201 | 36.549 | 12301.263
32.08535 | 19153.3782 | 8.5769 | 18088.13967 | 32.08535 | 12898.93578 | 32.7364 | 10397.24154 | 35.8892 | 12223.899
31.52015 | 19178.77074 | 8.5192 | 18133.78922 | 31.52015 | 12838.05715 | 32.26605 | 10308.16501 | 35.4624 | 12139.18594
30.9684 | 19203.06667 | 8.39185 | 18197.10795 | 30.9684 | 12772.28478 | 31.76445 | 10210.62072 | 34.9721 | 12065.88681
30.46555 | 19225.03357 | 8.3766 | 18218.01065 | 30.46555 | 12717.75209 | 31.21115 | 10102.4776 | 34.5817 | 11989.71654
29.9411 | 19256.61593 | 8.3235 | 18270.08979 | 29.9411 | 12659.01221 | 30.70415 | 9988.45636 | 34.13095 | 11912.62022
29.4545 | 19285.10333 | 8.2327 | 18338.92671 | 29.4545 | 12603.07342 | 30.2807 | 9908.77446 | 33.6584 | 11834.20389
28.941 | 19314.40949 | 8.1454 | 18396.0727 | 28.941 | 12542.8202 | 29.7389 | 9800.09671 | 33.1386 | 11755.10102
28.4383 | 19351.61968 | 8.05885 | 18478.16375 | 28.4383 | 12488.46621 | 29.26995 | 9708.33303 | 32.7692 | 11681.44516
27.9268 | 19390.36969 | 7.98845 | 18536.78039 | 27.9268 | 12432.8843 | 28.73595 | 9606.07663 | 32.28925 | 11582.28949
27.47595 | 19425.37849 | 7.93295 | 18602.65477 | 27.47595 | 12384.91082 | 28.26515 | 9514.30298 | 31.5349 | 11445.51491
26.9375 | 19474.00153 | 7.8386 | 18677.18355 | 26.9375 | 12325.00931 | 27.7347 | 9407.47419 | 30.9155 | 11397.73081
26.47425 | 19516.1505 | 7.79905 | 18712.1321 | 26.47425 | 12276.06983 | 27.2239 | 9306.402 | 30.4669 | 11313.13124
25.9603 | 19570.52261 | 7.72095 | 18780.48555 | 25.9603 | 12223.89418 | 26.7728 | 9214.62773 | 29.9706 | 11247.65268
25.46055 | 19625.26322 | 7.64915 | 18842.29327 | 25.46055 | 12171.27598 | 26.2344 | 9106.06106 | 29.4158 | 11128.58331
24.9581 | 19682.08077 | 7.57975 | 18907.40264 | 24.9581 | 12117.76281 | 25.74175 | 9013.74805 | 28.90854 | 11035.9413
24.4708 | 19744.4045 | 7.5203 | 18970.3343 | 24.4708 | 12069.77994 | 25.2592 | 8920.48617 | 28.3515 | 10938.25094
23.94735 | 19813.59368 | 7.44635 | 19046.36595 | 23.94735 | 12018.12564 | 24.76545 | 8825.07958 | 27.8053 | 10838.93297
23.45355 | 19885.49719 | 7.3976 | 19109.89245 | 23.45355 | 11972.34585 | 24.27905 | 8721.84561 | 27.4241 | 10755.09566
22.9535 | 19970.89286 | 7.3113 | 19144.81624 | 22.9535 | 11927.82294 | 23.7515 | 8624.74043 | 26.88 | 10694.85226
22.45555 | 20057.24634 | 7.3145 | 19190.65317 | 22.45555 | 11881.65238 | 23.2473 | 8530.12069 | 26.47136 | 10623.09388
21.9618 | 20145.16883 | 7.2445 | 19250.95613 | 21.9618 | 11838.54566 | 22.74905 | 8436.71812 | 25.9207 | 10543.52262
21.43555 | 20247.41423 | 7.1982 | 19308.79371 | 21.43555 | 11792.74056 | 22.2548 | 8345.53177 | 25.41916 | 10472.8983
20.97885 | 20341.31851 | 7.1316 | 19371.20618 | 20.97885 | 11754.35256 | 21.73805 | 8252.6719 | 24.9624 | 10380.51465
20.4394 | 20463.41366 | 7.07875 | 19424.26688 | 20.4394 | 11708.46157 | 21.2917 | 8161.38611 | 24.499 | 10321.86483
19.97355 | 20575.97555 | 7.0303 | 19484.1052 | 19.97355 | 11676.96867 | 20.7381 | 8067.98413 | 23.92974 | 10234.47019
19.4671 | 20711.41948 | 7.0261 | 19446.33839 | 19.4671 | 11641.29397 | 20.2891 | 7992.529 | 23.447 | 10150.94886
18.96145 | 20854.85916 | 7.036 | 19480.1881 | 18.96145 | 11606.97763 | 19.73995 | 7898.27848 | 22.9393 | 10064.1076
18.4572 | 21009.2281 | 6.582 | 20057.30543 | 18.4572 | 11576.699 | 19.24265 | 7815.65105 | 22.4648 | 9978.62012
17.963 | 21174.28786 | 6.2395 | 20499.36658 | 17.963 | 11549.46339 | 18.73935 | 7723.68463 | 21.9271 | 9882.17455
17.4228 | 21370.81505 | 6.0231 | 20818.28082 | 17.4228 | 11524.01664 | 18.2769 | 7652.30222 | 21.4591 | 9816.7976
16.9668 | 21554.12191 | 5.78225 | 21207.90065 | 16.9668 | 11505.59587 | 17.7588 | 7570.23897 | 20.9912 | 9748.99379
16.4436 | 21781.8743 | 5.54555 | 21606.73587 | 16.4436 | 11488.34314 | 17.2652 | 7487.73875 | 20.4188 | 9689.80112
15.9398 | 22011.41349 | 5.2951 | 22088.25085 | 15.9398 | 11474.79289 | 16.7531 | 7417.99169 | 19.95938 | 9627.13161
15.43945 | 22262.83623 | 5.0606 | 22571.01886 | 15.43945 | 11463.89171 | 16.2477 | 7340.73727 | 19.4774 | 9559.50681
14.9391 | 22541.53141 | 4.81645 | 23113.87003 | 14.9391 | 11458.80795 | 15.74695 | 7272.71697 | 18.9421 | 9471.61257
14.4316 | 22838.50923 | 4.55745 | 23765.74144 | 14.4316 | 11457.243 | 15.2462 | 7201.2058 | 18.432 | 9404.67812
13.93715 | 23161.16406 | 4.2909 | 24539.59505 | 13.93715 | 11461.30638 | 14.73925 | 7136.89417 | 17.9564 | 9342.17072
13.44455 | 23516.04109 | 4.05715 | 25264.29143 | 13.44455 | 11471.1258 | 14.24355 | 7073.58199 | 17.40867 | 9274.54807
12.93235 | 23913.902 | 3.78925 | 26179.08511 | 12.93235 | 11488.20869 | 13.77655 | 7014.28056 | 16.87163 | 9212.3823
12.4701 | 24295.20384 | 3.5605 | 27151.02914 | 12.4701 | 11512.55351 | 13.25685 | 6955.09418 | 16.4635 | 9162.16116
11.97205 | 24754.11061 | 3.3225 | 28223.16658 | 11.97205 | 11544.61838 | 12.7202 | 6894.59083 | 15.9735 | 9111.85759
11.49315 | 25277.58409 | 3.08555 | 29472.15192 | 11.49315 | 11587.37085 | 12.267 | 6842.93091 | 15.424 | 9061.16923
11.04445 | 25742.41835 | 2.82565 | 31073.27372 | 11.04445 | 11630.29932 | 11.7753 | 6794.56131 | 14.9382 | 9029.65767
10.56315 | 26313.58374 | 2.61915 | 32646.83062 | 10.56315 | 11686.32322 | 11.2619 | 6742.66864 | 14.406 | 8985.59624
10.07295 | 27040.34369 | 2.41055 | 34321.71319 | 10.07295 | 11764.47292 | 10.75825 | 6692.62306 | 13.9258 | 8953.43371
9.93725 | 27296.12419 | 2.2202 | 36380.13286 | 9.93725 | 11791.91807 | 10.255 | 6644.64357 | 13.4519 | 8912.22017
9.856 | 27313.01016 | 2.1141 | 37548.42413 | 9.856 | 11799.39198 | 9.9791 | 6616.65398 | 12.9355 | 8875.98178
9.5455 | 27924.60448 | 2.012 | 38814.67715 | 9.5455 | 11870.41853 | 9.8142 | 6607.57164 | 12.4347 | 8849.83152
9.44055 | 28128.86032 | 2.0414 | 38948.39156 | 9.44055 | 11889.03167 | 9.6972 | 6590.02564 | 11.94248 | 8832.08016
9.3347 | 28282.6083 |  |  | 9.3347 | 11906.48136 | 9.5476 | 6578.57626 | 11.4642 | 8832.27856
9.1618 | 28554.30653 |  |  | 9.1618 | 11942.60529 | 9.42725 | 6573.53017 | 10.9662 | 8820.21794
9.06755 | 28749.72639 |  |  | 9.06755 | 11967.82502 | 9.2792 | 6569.30581 | 10.4948 | 8850.73093
8.9225 | 28997.22583 |  |  | 8.9225 | 11997.31874 | 9.1056 | 6555.49868 | 9.9985 | 8848.50691
8.8174 | 29195.25222 |  |  | 8.8174 | 12021.65643 | 8.9622 | 6541.69748 | 10.0072 | 8853.2374
8.69085 | 29461.9263 |  |  | 8.69085 | 12052.07317 | 8.82275 | 6535.40987 | 9.8923 | 8842.3788
8.54635 | 29717.97257 |  |  | 8.54635 | 12086.54537 | 8.70145 | 6523.08607 | 9.79319 | 8835.28473
8.43785 | 30035.51028 |  |  | 8.43785 | 12125.59142 | 8.5701 | 6518.29911 | 9.6924 | 8838.59376
8.31765 | 30249.31449 |  |  | 8.31765 | 12154.80632 | 8.4637 | 6507.50478 | 9.5927 | 8833.09636
8.2135 | 30471.55527 |  |  | 8.2135 | 12182.46307 | 8.3164 | 6499.32978 | 9.4997 | 8847.02071
8.10765 | 30736.55058 |  |  | 8.10765 | 12215.52585 | 8.19835 | 6497.42966 | 9.3943 | 8848.09185
7.96805 | 31005.38905 |  |  | 7.96805 | 12245.78779 | 8.0937 | 6485.7448 | 9.2851 | 8871.55445
7.8462 | 31396.33809 |  |  | 7.8462 | 12295.19427 | 7.9887 | 6479.43412 | 9.18478 | 8884.405
7.7406 | 31620.27176 |  |  | 7.7406 | 12324.39883 | 7.8551 | 6473.32764 | 9.0895 | 8887.87462
7.6342 | 31906.57862 |  |  | 7.6342 | 12361.76653 | 7.74045 | 6471.14412 | 8.9946 | 8891.73921
7.48365 | 32163.14719 |  |  | 7.48365 | 12398.0681 | 7.6099 | 6469.96585 | 8.8896 | 8885.34584
7.33665 | 32824.56655 |  |  | 7.33665 | 12488.37803 | 7.5047 | 6465.89306 | 8.7933 | 8892.0239
7.22455 | 33145.2815 |  |  | 7.22455 | 12531.44771 | 7.3685 | 6459.85857 | 8.693 | 8899.3755
7.1342 | 33438.85666 |  |  | 7.1342 | 12568.29513 | 7.25975 | 6458.34744 | 8.58959 | 8925.46663
7.0844 | 33699.65853 |  |  | 7.0844 | 12605.35221 | 7.18205 | 6457.24911 | 8.48973 | 8929.6377
7.04095 | 33624.6321 |  |  | 7.04095 | 12590.76607 | 7.05645 | 6453.31274 | 8.3955 | 8938.39302
7.02825 | 33710.64801 |  |  | 7.02825 | 12607.44224 | 7.03925 | 6449.82775 | 8.2915 | 8928.79572
6.6379 | 35113.70207 |  |  | 6.6379 | 12783.2122 | 6.61105 | 6449.00391 | 8.1909 | 8939.82994
6.2478 | 36619.99147 |  |  | 6.2478 | 12985.11076 | 6.1908 | 6447.9851 | 8.0854 | 8953.28261
6.0113 | 37652.7772 |  |  | 6.0113 | 13118.37274 | 6.01225 | 6447.79785 | 7.9945 | 8968.9641
5.7736 | 38850.6218 |  |  | 5.7736 | 13268.73347 | 5.72455 | 6453.25227 | 7.8957 | 8983.26198
5.5487 | 40033.43991 |  |  | 5.5487 | 13416.48775 | 5.49095 | 6468.14207 | 7.7947 | 8998.67461
5.3004 | 41533.20249 |  |  | 5.3004 | 13594.1795 | 5.27275 | 6477.23321 | 7.6924 | 8997.80321
5.055 | 43158.21349 |  |  | 5.055 | 13785.74519 | 5.0194 | 6493.88117 | 7.5995 | 9007.46411
4.81945 | 44844.93776 |  |  | 4.81945 | 13992.72509 | 4.7781 | 6528.30689 | 7.4971 | 9017.90835
4.56095 | 46993.73815 |  |  | 4.56095 | 14240.08384 | 4.53415 | 6558.7547 | 7.39518 | 9031.7071
4.33795 | 49100.76757 |  |  | 4.33795 | 14469.44687 | 4.2827 | 6598.07004 | 7.2975 | 9045.00649
4.07955 | 51906.58889 |  |  | 4.07955 | 14770.57329 | 4.04735 | 6646.9892 | 7.19561 | 9061.63036
3.84205 | 54804.30145 |  |  | 3.84205 | 15072.82005 | 3.785 | 6709.52459 | 7.088 | 9053.26433
3.5875 | 58549.45736 |  |  | 3.5875 | 15434.06566 | 3.43965 | 6824.45848 | 6.99205 | 9061.34848
3.36355 | 62401.51099 |  |  | 3.36355 | 15812.55851 | 3.19725 | 6919.1582 | 6.896 | 9080.06567
3.10645 | 67663.49378 |  |  | 3.10645 | 16277.22543 | 2.94055 | 7051.97835 | 6.7997 | 9106.95443
2.8637 | 73783.84913 |  |  | 2.8637 | 16804.59457 | 2.7029 | 7192.78613 | 6.69106 | 9128.71168
2.62935 | 81021.74325 |  |  | 2.62935 | 17406.96977 | 2.4769 | 7351.80414 | 6.58689 | 9145.7253
2.40445 | 89483.08326 |  |  | 2.40445 | 18033.97813 | 2.244 | 7554.23349 | 6.4943 | 9189.3986
2.1897 | 100383.1 |  |  | 2.1897 | 18822.04218 | 2.06175 | 7763.33203 | 6.3876 | 9214.53312
2.07145 | 107225.9 |  |  | 2.07145 | 19256.02227 | 2.03185 | 7811.11072 | 6.29078 | 9235.10246
2.0202 | 112794.3 |  |  | 2.0202 | 19596.64284 |  |  | 6.1982 | 9257.18326
[8 empty] | 6.0947 | 9269.31406
[8 empty] | 5.9971 | 9300.9669
[8 empty] | 5.89538 | 9320.22275
[8 empty] | 5.7915 | 9337.31436
[8 empty] | 5.6934 | 9381.4917
[8 empty] | 5.5924 | 9408.47482
[8 empty] | 5.48624 | 9444.94392
[8 empty] | 5.3834 | 9477.74658
[8 empty] | 5.2919 | 9515.73552
[8 empty] | 5.184 | 9552.67712
[8 empty] | 5.094 | 9593.82093
[8 empty] | 4.99186 | 9656.34062
[8 empty] | 4.8926 | 9701.99056
[8 empty] | 4.7928 | 9747.23512
[8 empty] | 4.69198 | 9763.1433
[8 empty] | 4.5871 | 9808.23377
[8 empty] | 4.4891 | 9872.18615
[8 empty] | 4.3942 | 9952.88425
[8 empty] | 4.29694 | 10015.90427
[8 empty] | 4.1973 | 10074.46924
[8 empty] | 4.0951 | 10143.24493
[8 empty] | 3.9995 | 10199.41468
[8 empty] | 3.99407 | 10184.95046
[8 empty] | 3.9048 | 10230.93159
[8 empty] | 3.8089 | 10328.78465
[8 empty] | 3.7071 | 10426.64388
[8 empty] | 3.6123 | 10506.96638
[8 empty] | 3.517 | 10590.61775
[8 empty] | 3.419 | 10706.39527
[8 empty] | 3.32225 | 10791.30111
[8 empty] | 3.2266 | 10929.94365
[8 empty] | 3.1296 | 10996.87144
[8 empty] | 3.0326 | 11154.71302
[8 empty] | 2.93685 | 11275.57347
[8 empty] | 2.8398 | 11415.16495
[8 empty] | 2.743 | 11573.87592
[8 empty] | 2.6469 | 11772.86902
[8 empty] | 2.55005 | 11958.62675
[8 empty] | 2.45005 | 12160.07609
[8 empty] | 2.4005 | 12299.18831
[8 empty] | 2.3499 | 12438.37388
[8 empty] | 2.2999 | 12566.22261
[8 empty] | 2.2502 | 12672.88683
[8 empty] | 2.2002 | 12812.97635
[8 empty] | 2.1503 | 12942.235
[8 empty] | 2.099 | 13145.44954
[8 empty] | 2.0506 | 13273.12226
[8 empty] | 2.0007 | 13472.02198
[8 empty] | 1.951 | 13633.9918
[8 empty] | 1.9007 | 13817.24654
[8 empty] | 1.851 | 14035.03235
[8 empty] | 1.8002 | 14232.90402
[8 empty] | 1.7504 | 14510.25699
[8 empty] | 1.70015 | 14778.89753
[8 empty] | 1.65015 | 15020.94576
[8 empty] | 1.6003 | 15303.99604
[8 empty] | 1.55015 | 15597.32714
[8 empty] | 1.499 | 15945.75595
[8 empty] | 1.4506 | 16255.71326
[8 empty] | 1.3999 | 16696.12656
[8 empty] | 1.3503 | 17066.93191
[8 empty] | 1.3 | 17542.75663
[8 empty] | 1.2496 | 18062.88668
[8 empty] | 1.2011 | 18492.76871
[8 empty] | 1.1497 | 19162.46124
[8 empty] | 1.1001 | 19799.41144
[8 empty] | 1.0495 | 20489.44327
[8 empty] | 0.9995 | 21352.25573
[8 empty] | 0.9804 | 21667.35091
[8 empty] | 0.95985 | 21951.93979
[8 empty] | 0.93995 | 22361.73493
[8 empty] | 0.92015 | 22761.75359
[8 empty] | 0.9002 | 23231.0122
[8 empty] | 0.8804 | 23655.59247
[8 empty] | 0.8603 | 24122.02644
[8 empty] | 0.84 | 24590.57798
[8 empty] | 0.8201 | 25139.55425
[8 empty] | 0.80025 | 25741.23093
[8 empty] | 0.78 | 26251.9204
[8 empty] | 0.76015 | 26821.63221
[8 empty] | 0.74 | 27536.00758
[8 empty] | 0.7202 | 28157.36675
[8 empty] | 0.6998 | 29084.8527
[8 empty] | 0.6799 | 29781.54391
[8 empty] | 0.6602 | 30673.13888
[8 empty] | 0.6397 | 31611.37129
[8 empty] | 0.6201 | 32614.96845
[8 empty] | 0.60005 | 33618.22561
[8 empty] | 0.5801 | 34689.78181
[8 empty] | 0.5599 | 35900.27686
[8 empty] | 0.54005 | 37121.54604
[8 empty] | 0.52005 | 38061.89975
[8 empty] | 0.5 | 39519.10197
[8 empty] | 0.48 | 40796.74109
[8 empty] | 0.4599 | 42350.61132
[8 empty] | 0.43995 | 43959.81267
[8 empty] | 0.41995 | 45502.07225
[8 empty] | 0.4 | 47002.61552
[8 empty] | 0.38 | 48443.11743
[8 empty] | 0.36005 | 49892.76744
[8 empty] | 0.33995 | 50963.56638