## Sheet1
temperature (K) @INS1 | sheet resistance(Ω) @INS1 | temperature (K) @INS2 | sheet resistance(Ω) @INS2 | temperature (K) @INS3 | sheet resistance(Ω) @INS3 | temperature (K) @INS4 | sheet resistance(Ω) @INS4
149.84745 | 25475.04258 | 149.84745 | 22843.62609 | 150.0647 | 21045.75188 | 149.84218 | 19933.57828
149.04195 | 25517.1972 | 149.04195 | 22892.50676 | 149.08965 | 21077.73883 | 149.24921 | 19945.88733
148.23479 | 25560.65057 | 148.23479 | 22943.53318 | 148.14225 | 21112.43023 | 148.5876 | 19956.57971
147.42725 | 25604.69138 | 147.42725 | 22989.61646 | 147.1683 | 21146.9093 | 148.01669 | 19965.89848
146.6317 | 25647.98555 | 146.6317 | 23039.17143 | 146.14165 | 21185.72492 | 147.42244 | 19975.02647
145.83185 | 25692.57121 | 145.83185 | 23090.07656 | 145.14905 | 21218.63742 | 146.79686 | 19987.81381
145.03835 | 25736.97332 | 145.03835 | 23140.29533 | 144.1207 | 21259.14172 | 146.33859 | 19997.68002
144.24515 | 25781.93155 | 144.24515 | 23188.91625 | 143.1414 | 21297.43109 | 145.912 | 20006.60604
143.4242 | 25828.21191 | 143.4242 | 23243.12572 | 142.10055 | 21345.58422 | 145.3818 | 20016.3476
142.6289 | 25875.48606 | 142.6289 | 23293.9667 | 141.11945 | 21387.40609 | 144.9369 | 20025.40151
141.86695 | 25918.72561 | 141.86695 | 23341.03307 | 140.1045 | 21428.36008 | 144.43851 | 20034.87046
140.99175 | 25971.72982 | 140.99175 | 23399.20688 | 139.0905 | 21472.35938 | 143.9695 | 20042.12539
140.24055 | 26011.64392 | 140.24055 | 23445.81914 | 138.0826 | 21512.90289 | 143.47625 | 20053.10763
139.4462 | 26059.26579 | 139.4462 | 23497.99459 | 137.1296 | 21556.05094 | 142.95959 | 20063.33121
138.6193 | 26107.11729 | 138.6193 | 23553.02643 | 136.14895 | 21599.54281 | 142.4166 | 20074.43929
137.8369 | 26157.39463 | 137.8369 | 23608.18107 | 135.08095 | 21645.62758 | 141.9315 | 20085.57314
137.00826 | 26207.60198 | 137.00826 | 23661.82588 | 134.13175 | 21683.08344 | 141.4483 | 20098.52653
136.27441 | 26251.9744 | 136.27441 | 23711.22732 | 133.14104 | 21725.5157 | 140.9854 | 20110.32112
135.4716 | 26305.79517 | 135.4716 | 23768.61463 | 132.1267 | 21773.18508 | 140.48199 | 20122.65546
134.64115 | 26358.27673 | 134.64115 | 23824.98316 | 131.1063 | 21822.67734 | 139.87005 | 20133.71579
133.843 | 26413.50624 | 133.843 | 23886.43254 | 130.10935 | 21878.11977 | 139.48801 | 20144.72691
133.0437 | 26467.90703 | 133.0437 | 23946.38133 | 129.1093 | 21931.74516 | 138.8916 | 20156.14185
132.24194 | 26519.24896 | 132.24194 | 24008.29781 | 128.0952 | 21981.04625 | 138.2571 | 20169.13656
131.4404 | 26573.5333 | 131.4404 | 24066.50092 | 127.08505 | 22035.23227 | 137.64161 | 20184.03424
130.6059 | 26635.83667 | 130.6059 | 24129.2042 | 126.0849 | 22085.17156 | 136.813 | 20200.38099
129.79835 | 26689.58047 | 129.79835 | 24189.94512 | 125.1157 | 22135.56711 | 136.19839 | 20216.34922
129.0572 | 26746.19706 | 129.0572 | 24254.74471 | 124.1254 | 22189.95078 | 135.5368 | 20231.08243
128.21835 | 26802.90686 | 128.21835 | 24313.64666 | 123.1373 | 22245.83961 | 134.9502 | 20244.72136
127.4218 | 26860.08655 | 127.4218 | 24377.44547 | 122.1326 | 22299.13273 | 134.4521 | 20257.7264
126.66055 | 26917.28263 | 126.66055 | 24441.81674 | 121.0907 | 22359.43109 | 133.9001 | 20272.20232
125.8598 | 26977.87571 | 125.8598 | 24504.74889 | 120.13605 | 22417.73695 | 133.3532 | 20286.65775
125.0318 | 27044.89175 | 125.0318 | 24577.4993 | 119.14595 | 22477.04164 | 132.7745 | 20297.23431
124.2291 | 27109.04941 | 124.2291 | 24647.27285 | 118.1195 | 22541.98531 | 132.30602 | 20309.53381
123.42325 | 27171.10393 | 123.42325 | 24713.00449 | 117.1209 | 22606.61648 | 131.91499 | 20321.31158
122.6229 | 27234.1728 | 122.6229 | 24784.87992 | 116.1264 | 22668.64938 | 131.43204 | 20334.31519
121.8105 | 27313.08499 | 121.8105 | 24867.79711 | 115.1332 | 22735.1068 | 130.8363 | 20348.21615
121.02655 | 27379.7361 | 121.02655 | 24939.05777 | 114.1051 | 22802.39852 | 130.4101 | 20362.21665
120.24465 | 27443.23596 | 120.24465 | 25006.00898 | 113.10935 | 22871.18781 | 129.90179 | 20376.71047
119.4451 | 27512.63746 | 119.4451 | 25080.15352 | 112.11215 | 22940.83797 | 129.32545 | 20391.97682
118.6446 | 27570.99982 | 118.6446 | 25143.76395 | 111.11205 | 23011.23508 | 128.8882 | 20407.78838
117.82775 | 27643.82668 | 117.82775 | 25221.30246 | 110.10255 | 23087.6875 | 128.33341 | 20421.92543
117.022 | 27716.04924 | 117.022 | 25299.38578 | 109.11505 | 23163.84984 | 127.7094 | 20439.29154
116.2215 | 27787.09929 | 116.2215 | 25375.57266 | 108.12515 | 23241.44195 | 127.2203 | 20454.90763
115.4661 | 27853.16489 | 115.4661 | 25449.23789 | 107.1107 | 23318.97906 | 126.59838 | 20472.23067
114.65095 | 27930.89827 | 114.65095 | 25531.93898 | 106.1095 | 23398.81922 | 125.9126 | 20492.54177
113.85125 | 28005.27637 | 113.85125 | 25609.55707 | 105.1024 | 23481.08211 | 125.20772 | 20512.3205
113.04335 | 28085.21382 | 113.04335 | 25692.6402 | 104.06175 | 23564.89484 | 124.5917 | 20531.44181
112.2419 | 28165.09056 | 112.2419 | 25778.97645 | 103.151 | 23642.24297 | 123.9937 | 20548.69366
111.428 | 28247.96982 | 111.428 | 25864.47938 | 102.06125 | 23731.54891 | 123.4594 | 20564.95535
110.62845 | 28330.04404 | 110.62845 | 25948.59176 | 101.14795 | 23802.96117 | 122.8037 | 20584.47914
109.80095 | 28414.85076 | 109.80095 | 26039.92617 | 100.12005 | 23895.57961 | 122.2498 | 20605.35281
109.01155 | 28496.53911 | 109.01155 | 26127.37781 | 99.0915 | 23988.79234 | 121.6199 | 20622.86021
108.2647 | 28577.29608 | 108.2647 | 26212.56961 | 98.08075 | 24078.46656 | 121.1706 | 20640.1671
107.4009 | 28670.03256 | 107.4009 | 26309.28797 | 97.11915 | 24170.01547 | 120.5669 | 20660.50456
106.673 | 28746.28193 | 106.673 | 26391.50801 | 96.09675 | 24270.55594 | 119.95035 | 20676.80704
105.83905 | 28842.48843 | 105.83905 | 26490.22875 | 95.10395 | 24367.6457 | 119.40496 | 20696.90067
105.02535 | 28937.33933 | 105.02535 | 26582.30426 | 94.07525 | 24470.65562 | 118.912 | 20714.74166
104.21085 | 29027.9248 | 104.21085 | 26681.65207 | 93.1388 | 24564.01906 | 118.409 | 20731.7868
103.42395 | 29127.83541 | 103.42395 | 26785.60605 | 92.13825 | 24667.45242 | 117.8039 | 20750.87333
102.65565 | 29222.50127 | 102.65565 | 26878.04414 | 91.12335 | 24778.41438 | 117.3543 | 20771.47001
101.8499 | 29327.07119 | 101.8499 | 26980.1932 | 90.1583 | 24886.0482 | 116.904 | 20791.34684
101.01905 | 29429.81228 | 101.01905 | 27080.06883 | 89.80145 | 24969.58891 | 116.2721 | 20816.16552
100.19385 | 29541.52693 | 100.19385 | 27186.61816 | 89.98105 | 24980.37563 | 115.45332 | 20840.24903
99.4392 | 29637.35277 | 99.4392 | 27286.70473 | 89.70755 | 24996.76484 | 114.89348 | 20866.91241
98.6282 | 29744.46155 | 98.6282 | 27390.20449 | 89.40425 | 25026.01711 | 114.3134 | 20887.87073
97.8184 | 29859.04981 | 97.8184 | 27505.07203 | 88.99745 | 25064.94938 | 113.7401 | 20911.53506
97.0316 | 29964.02548 | 97.0316 | 27618.29121 | 88.45415 | 25112.72438 | 113.1902 | 20935.4598
96.2071 | 30081.08545 | 96.2071 | 27731.89887 | 87.8156 | 25167.78953 | 112.6415 | 20963.82899
95.4454 | 30192.48786 | 95.4454 | 27839.88785 | 86.8112 | 25257.76773 | 111.80053 | 20996.55132
94.6212 | 30308.46713 | 94.6212 | 27943.83082 | 85.4289 | 25386.27227 | 111.1001 | 21026.54252
93.8532 | 30423.20895 | 93.8532 | 28060.64355 | 83.9535 | 25547.17352 | 110.2796 | 21059.59723
93.018 | 30549.45608 | 93.018 | 28184.03684 | 83.0529 | 25690.8968 | 109.53285 | 21090.19228
92.24335 | 30671.58904 | 92.24335 | 28300.23445 | 82.40235 | 25762.69039 | 108.9587 | 21117.88235
91.42875 | 30806.6075 | 91.42875 | 28432.65059 | 81.6585 | 25837.26313 | 108.2978 | 21147.29194
90.61265 | 30942.50604 | 90.61265 | 28561.62293 | 80.89855 | 25908.58461 | 107.51386 | 21175.41111
89.9472 | 31068.09604 | 89.9472 | 28682.13645 | 80.0779 | 25974.30906 | 106.9975 | 21205.42622
89.8722 | 31136.30707 | 89.8722 | 28749.37066 | 79.3204 | 26034.99711 | 106.3304 | 21234.1914
89.97675 | 31162.86232 | 89.97675 | 28771.35797 | 78.6686 | 26081.39977 | 105.7632 | 21263.0309
89.7369 | 31177.0859 | 89.7369 | 28790.16047 | 77.972 | 26129.38078 | 105.1336 | 21295.31909
89.49105 | 31207.45413 | 89.49105 | 28816.93676 | 77.2711 | 26169.03328 | 104.5135 | 21326.20711
89.12175 | 31256.6861 | 89.12175 | 28865.10633 | 76.4493 | 26219.51633 | 103.8576 | 21359.65108
88.6383 | 31318.9442 | 88.6383 | 28923.5932 | 75.65105 | 26253.93133 | 102.9696 | 21402.45234
88.04745 | 31397.76066 | 88.04745 | 28994.71418 | 74.90565 | 26279.72969 | 102.1784 | 21442.19982
87.1269 | 31516.28948 | 87.1269 | 29103.40547 | 74.20085 | 26299.53734 | 101.43939 | 21485.06553
86.16975 | 31675.69073 | 86.16975 | 29256.19383 | 73.5099 | 26304.04023 | 100.5623 | 21528.41915
85.58775 | 31865.57302 | 85.58775 | 29419.88191 | 72.82605 | 26315.90109 | 99.7332 | 21572.83539
85.0338 | 31972.1222 | 85.0338 | 29509.07215 | 72.13775 | 26320.81883 | 98.95592 | 21609.1397
84.56195 | 32063.30498 | 84.56195 | 29593.07848 | 71.4386 | 26318.38578 | 97.8929 | 21670.70471
84.03705 | 32149.37364 | 84.03705 | 29665.23891 | 70.7204 | 26315.31813 | 97.19464 | 21708.54424
83.55085 | 32232.40052 | 83.55085 | 29741.94281 | 69.89265 | 26304.70961 | 96.4418 | 21750.07875
83.04045 | 32316.49794 | 83.04045 | 29823.0559 | 69.16145 | 26287.82117 | 95.77122 | 21785.91036
82.5722 | 32397.76821 | 82.5722 | 29891.36051 | 68.4806 | 26267.79398 | 95.1899 | 21822.58262
82.06555 | 32488.22825 | 82.06555 | 29967.34969 | 67.7873 | 26249.16305 | 94.54023 | 21856.64408
81.53975 | 32576.58879 | 81.53975 | 30044.93004 | 67.08685 | 26224.13094 | 93.91798 | 21897.5745
81.0281 | 32658.25762 | 81.0281 | 30110.64246 | 66.3745 | 26200.615 | 93.3016 | 21938.35036
80.55215 | 32743.86123 | 80.55215 | 30179.04199 | 65.59515 | 26173.92789 | 92.5912 | 21975.3926
80.0464 | 32832.10079 | 80.0464 | 30253.95598 | 64.9407 | 26152.71289 | 92.0778 | 21998.77459
79.5546 | 32924.99951 | 79.5546 | 30323.8773 | 64.2096 | 26130.72813 | 91.7617 | 22017.55036
79.0565 | 33025.63494 | 79.0565 | 30414.6723 | 63.5356 | 26108.64203 | 91.4417 | 22038.5965
78.5202 | 33113.42028 | 78.5202 | 30480.38707 | 62.8283 | 26087.17172 | 90.9525 | 22067.35929
78.04725 | 33204.19605 | 78.04725 | 30541.01473 | 62.1299 | 26066.40734 | 90.4894 | 22093.52545
77.5607 | 33301.70479 | 77.5607 | 30603.58301 | 61.36065 | 26049.00938 | 90.05094 | 22118.63253
77.0521 | 33395.8964 | 77.0521 | 30639.02672 | 60.7016 | 26032.71508 | 90.1785 | 22111.35784
76.5739 | 33484.90427 | 76.5739 | 30690.78656 | 60.0046 | 26019.17695 | 89.8947 | 22140.71474
76.04565 | 33585.03591 | 76.04565 | 30750.6368 | 59.2961 | 26008.86672 | 89.7618 | 22157.84213
75.57675 | 33676.30745 | 75.57675 | 30798.38074 | 58.61615 | 25996.87078 | 89.3795 | 22177.31485
75.0724 | 33754.07341 | 75.0724 | 30873.3552 | 57.9366 | 25991.10031 | 89.02414 | 22201.1272
74.5711 | 33847.15798 | 74.5711 | 30920.99871 | 57.20835 | 25988.12289 | 88.6614 | 22227.95554
74.0504 | 33941.70465 | 74.0504 | 30963.92016 | 56.531 | 25986.57695 | 88.2949 | 22257.43072
73.53805 | 34040.32756 | 73.53805 | 31005.84656 | 55.8901 | 25990.43359 | 87.788 | 22286.1747
73.03185 | 34147.79646 | 73.03185 | 31032.89848 | 55.17205 | 25999.49289 | 87.4204 | 22310.05505
72.5705 | 34236.15537 | 72.5705 | 31065.75281 | 54.5026 | 26007.74906 | 87.0436 | 22332.78051
72.0502 | 34337.14066 | 72.0502 | 31102.16672 | 53.8691 | 26020.54617 | 86.676 | 22357.18524
71.5516 | 34434.92105 | 71.5516 | 31132.92949 | 53.1146 | 26035.72703 | 86.2685 | 22381.74014
71.04485 | 34537.77977 | 71.04485 | 31164.32836 | 52.42785 | 26055.08906 | 85.88046 | 22404.4832
70.5699 | 34629.11975 | 70.5699 | 31190.01422 | 51.7824 | 26075.19547 | 85.47179 | 22429.18041
70.04785 | 34737.78387 | 70.04785 | 31216.62164 | 51.0773 | 26101.63852 | 85.213 | 22447.15824
69.55645 | 34842.81884 | 69.55645 | 31243.76473 | 50.3424 | 26132.29281 | 84.9212 | 22466.13099
69.06625 | 34949.69577 | 69.06625 | 31267.16777 | 49.65705 | 26168.1775 | 84.6611 | 22485.68776
68.56555 | 35047.57931 | 68.56555 | 31292.26805 | 48.8763 | 26209.43656 | 84.23087 | 22506.31021
68.0646 | 35157.3487 | 68.0646 | 31313.93367 | 48.2545 | 26246.93406 | 84.012 | 22524.14639
67.5835 | 35259.85666 | 67.5835 | 31335.83355 | 47.48435 | 26297.4225 | 83.6853 | 22541.40857
67.04395 | 35370.63765 | 67.04395 | 31353.11801 | 46.83865 | 26346.49906 | 83.4451 | 22556.93594
66.5452 | 35475.66238 | 66.5452 | 31372.50223 | 46.18635 | 26395.29469 | 83.1861 | 22573.62648
66.07005 | 35577.64725 | 66.07005 | 31393.8709 | 45.4236 | 26456.92336 | 82.89742 | 22588.97458
65.54765 | 35689.55784 | 65.54765 | 31413.34934 | 44.6749 | 26519.76891 | 82.63797 | 22608.62632
65.0781 | 35801.55884 | 65.0781 | 31436.10715 | 43.9686 | 26585.77094 | 82.3968 | 22621.98748
64.55435 | 35916.21018 | 64.55435 | 31459.60289 | 43.28815 | 26652.66008 | 82.1584 | 22638.85043
64.0621 | 36022.88954 | 64.0621 | 31480.75863 | 42.5711 | 26722.81273 | 81.8957 | 22655.52583
63.56285 | 36139.75245 | 63.56285 | 31502.40551 | 41.7787 | 26813.16578 | 81.6412 | 22673.32825
63.0469 | 36268.94399 | 63.0469 | 31538.26277 | 41.10935 | 26890.4232 | 81.31567 | 22689.18595
62.5452 | 36388.08423 | 62.5452 | 31562.68383 | 40.4215 | 26972.40281 | 81.00001 | 22705.13009
62.05405 | 36509.6731 | 62.05405 | 31591.11141 | 39.7211 | 27059.51609 | 80.7952 | 22718.5363
61.5773 | 36624.68634 | 61.5773 | 31617.64324 | 39.02455 | 27150.75719 | 80.4921 | 22734.3171
61.14875 | 36718.49735 | 61.14875 | 31630.85941 | 38.38695 | 27241.77219 | 80.2193 | 22746.89816
60.6658 | 36830.6493 | 60.6658 | 31653.03164 | 37.66825 | 27339.97578 | 79.93419 | 22761.35623
60.1562 | 36954.04436 | 60.1562 | 31691.35594 | 36.96255 | 27443.0225 | 79.6968 | 22776.43816
59.66415 | 37075.61319 | 59.66415 | 31724.70035 | 36.2614 | 27552.63953 | 79.477 | 22789.77354
59.1444 | 37210.48573 | 59.1444 | 31768.12641 | 35.53035 | 27678.18469 | 79.2405 | 22799.68895
58.64575 | 37340.15731 | 58.64575 | 31806.64043 | 34.82265 | 27800.00453 | 78.98988 | 22809.29859
58.1519 | 37465.12595 | 58.1519 | 31846.90348 | 34.1295 | 27928.86078 | 78.6675 | 22824.3634
57.6711 | 37591.04281 | 57.6711 | 31887.00047 | 33.4403 | 28061.65586 | 78.3573 | 22837.83328
57.15905 | 37717.87197 | 57.15905 | 31928.81848 | 32.7354 | 28200.8943 | 78.076 | 22848.56736
56.6556 | 37844.47505 | 56.6556 | 31970.54156 | 31.91915 | 28376.95242 | 77.8112 | 22859.21156
56.15845 | 37974.12838 | 56.15845 | 32019.40605 | 31.2651 | 28529.37734 | 77.5426 | 22869.1161
55.66255 | 38108.99632 | 55.66255 | 32071.16953 | 30.5061 | 28709.59906 | 77.2163 | 22878.31689
55.1367 | 38251.96984 | 55.1367 | 32122.11293 | 29.78345 | 28891.15867 | 77.0557 | 22886.25502
54.65255 | 38388.58652 | 54.65255 | 32177.91738 | 29.06455 | 29079.65422 | 76.7753 | 22893.41017
54.11465 | 38534.99339 | 54.11465 | 32244.56391 | 28.2822 | 29310.05844 | 76.5491 | 22900.44998
53.51935 | 38702.56508 | 53.51935 | 32316.82969 | 27.57555 | 29520.05844 | 76.2615 | 22906.61279
53.0997 | 38834.35561 | 53.0997 | 32375.38934 | 26.9321 | 29735.98563 | 76.0018 | 22915.23929
52.64795 | 38963.1333 | 52.64795 | 32432.63004 | 26.2235 | 29985.58563 | 75.7181 | 22921.87451
52.1594 | 39108.43877 | 52.1594 | 32502.72809 | 25.5401 | 30234.57992 | 75.3085 | 22925.91245
51.6523 | 39248.21153 | 51.6523 | 32572.8593 | 24.84795 | 30509.87875 | 75.0503 | 22928.63054
51.15645 | 39398.0439 | 51.15645 | 32646.86789 | 24.123 | 30806.73727 | 74.8292 | 22930.23243
50.6499 | 39554.60642 | 50.6499 | 32725.29281 | 23.3879 | 31157.00078 | 74.57261 | 22933.25995
50.15495 | 39708.00945 | 50.15495 | 32804.96871 | 22.61505 | 31529.39039 | 74.2985 | 22934.79059
49.664 | 39852.54394 | 49.664 | 32886.90996 | 21.84865 | 31948.20172 | 74.0299 | 22935.41132
49.15845 | 40023.7424 | 49.15845 | 32981.35687 | 21.08845 | 32405.31609 | 73.75818 | 22936.20625
48.6656 | 40190.52187 | 48.6656 | 33074.33285 | 20.34515 | 32868.70734 | 73.5454 | 22937.63796
48.16985 | 40354.77361 | 48.16985 | 33170.49293 | 19.5824 | 33415.67641 | 73.29305 | 22936.73477
47.65725 | 40514.55248 | 47.65725 | 33262.96406 | 18.8979 | 33962.59344 | 73.0804 | 22936.77838
47.1493 | 40673.32434 | 47.1493 | 33358.47223 | 18.2317 | 34530.47172 | 72.77697 | 22931.54603
46.64775 | 40824.52946 | 46.64775 | 33450.21129 | 17.50625 | 35175.59875 | 72.4913 | 22929.82616
46.1541 | 40991.26589 | 46.1541 | 33548.49059 | 16.79255 | 35914.90531 | 72.2617 | 22927.44658
45.63805 | 41178.52737 | 45.63805 | 33669.12234 | 15.9782 | 36836.84609 | 71.97598 | 22924.45546
45.13105 | 41349.42064 | 45.13105 | 33776.91797 | 15.2371 | 37787.28516 | 71.7426 | 22922.04764
44.6338 | 41519.87498 | 44.6338 | 33899.26852 | 14.5532 | 38795.54359 | 71.5534 | 22919.52106
44.0972 | 41724.30994 | 44.0972 | 34029.46137 | 13.84935 | 39904.16422 | 71.27777 | 22916.76296
43.6473 | 41881.73652 | 43.6473 | 34139.41992 | 13.1264 | 41222.11953 | 71.0047 | 22912.60524
43.1411 | 42060.35641 | 43.1411 | 34265.85469 | 12.3773 | 42704.45 | 70.7242 | 22907.4827
42.661 | 42234.93212 | 42.661 | 34381.88625 | 11.6953 | 44339.76844 | 70.4691 | 22902.96346
41.94165 | 42502.58393 | 41.94165 | 34576.24359 | 10.9731 | 46338.72422 | 70.25146 | 22898.36793
41.47 | 42676.1758 | 41.47 | 34699.3752 | 10.2067 | 48824.72469 | 69.9325 | 22891.35083
40.9322 | 42900.04701 | 40.9322 | 34855.30992 | 9.9416 | 49861.16203 | 69.5849 | 22884.14432
40.4554 | 43087.76834 | 40.4554 | 35003.69789 | 9.81985 | 50104.26078 | 69.31366 | 22878.22558
39.95575 | 43284.66861 | 39.95575 | 35154.1118 | 9.5538 | 51474.80109 | 69.0417 | 22871.67404
39.4603 | 43490.4628 | 39.4603 | 35303.86594 | 9.57075 | 51256.48344 | 68.71164 | 22864.78267
38.923 | 43711.34998 | 38.923 | 35468.63262 | 9.4607 | 51742.14156 | 68.4591 | 22857.36734
38.456 | 43912.95378 | 38.456 | 35626.89 | 9.4375 | 51931.16172 | 68.1561 | 22850.53574
37.94895 | 44124.18495 | 37.94895 | 35797.36711 | 9.34385 | 52227.47406 | 67.9329 | 22844.14009
37.41825 | 44359.66872 | 37.41825 | 35977.32961 | 9.2738 | 52485.20234 | 67.63879 | 22836.66085
36.95315 | 44559.15803 | 36.95315 | 36144.27527 | 9.2183 | 52730.14016 | 67.36314 | 22829.32128
36.46195 | 44779.73066 | 36.46195 | 36314.98805 | 9.1181 | 53206.42297 | 67.056 | 22820.03261
35.9628 | 45008.87363 | 35.9628 | 36505.39043 | 9.0615 | 53603.25328 | 66.8354 | 22811.95469
35.4694 | 45248.51425 | 35.4694 | 36696.55688 | 8.98515 | 53911.72906 | 66.46376 | 22803.74281
34.9502 | 45496.11854 | 34.9502 | 36895.73203 | 8.89495 | 54217.04469 | 66.12171 | 22794.93525
34.4491 | 45747.2687 | 34.4491 | 37103.54016 | 8.8065 | 54671.67031 | 65.9034 | 22786.51306
33.9192 | 46009.3403 | 33.9192 | 37330.23645 | 8.7848 | 54930.47625 | 65.6518 | 22779.17908
33.44265 | 46270.14499 | 33.44265 | 37549.98867 | 8.68475 | 55207.09797 | 65.3479 | 22770.46097
33.0445 | 46473.59031 | 33.0445 | 37718.36121 | 8.6277 | 55576.01813 | 65.03091 | 22761.50954
32.54875 | 46758.64316 | 32.54875 | 37965.10816 | 8.5769 | 55906.71078 | 64.7843 | 22752.64918
32.04005 | 47043.14396 | 32.04005 | 38202.01535 | 8.5192 | 56229.99797 | 64.4827 | 22744.63433
31.5455 | 47330.8191 | 31.5455 | 38444.11969 | 8.39185 | 56682.39828 | 64.2428 | 22736.72966
31.03825 | 47631.48846 | 31.03825 | 38705.38875 | 8.3766 | 56848.98781 | 63.9598 | 22728.14209
30.5497 | 47937.72927 | 30.5497 | 38960.73082 | 8.3235 | 57206.50328 | 63.7085 | 22719.50004
30.04865 | 48248.6993 | 30.04865 | 39242.36051 | 8.2327 | 57681.78375 | 63.4386 | 22711.17372
29.5459 | 48567.30199 | 29.5459 | 39521.39836 | 8.1454 | 58077.22297 | 63.2242 | 22704.6617
29.06395 | 48898.28882 | 29.06395 | 39817.34965 | 8.05885 | 58671.95031 | 62.9479 | 22697.91324
28.5586 | 49247.33901 | 28.5586 | 40130.29863 | 7.98845 | 59094.14641 | 62.6742 | 22688.86041
28.0579 | 49611.71121 | 28.0579 | 40450.34742 | 7.93295 | 59536.35156 | 62.4355 | 22679.04743
27.56315 | 49980.06258 | 27.56315 | 40767.77484 | 7.8386 | 60088.01766 | 62.1163 | 22670.48671
27.0458 | 50366.40487 | 27.0458 | 41122.6909 | 7.79905 | 60343.86938 | 61.8437 | 22662.06085
26.5823 | 50751.83219 | 26.5823 | 41460.89754 | 7.72095 | 60865.77844 | 61.5982 | 22654.07064
26.0672 | 51156.61798 | 26.0672 | 41849.13797 | 7.64915 | 61346.84281 | 61.3205 | 22645.92526
25.55175 | 51601.75696 | 25.55175 | 42253.03266 | 7.57975 | 61789.03781 | 61.0424 | 22636.6024
25.06295 | 52038.57275 | 25.06295 | 42650.58328 | 7.5203 | 62225.53078 | 60.73325 | 22627.5223
24.5518 | 52521.07063 | 24.5518 | 43080.88992 | 7.44635 | 62814.74953 | 60.45794 | 22619.79953
24.0455 | 53018.67305 | 24.0455 | 43547.21133 | 7.3976 | 63278.58141 | 60.1871 | 22612.53391
23.59805 | 53475.16705 | 23.59805 | 43985.8057 | 7.3113 | 63551.86953 | 59.9232 | 22605.94524
23.05915 | 54032.05958 | 23.05915 | 44500.47293 | 7.3145 | 63918.61 | 59.66608 | 22599.02323
22.55905 | 54602.09476 | 22.55905 | 45019.2818 | 7.2445 | 64342.97859 | 59.4354 | 22590.71566
22.0475 | 55202.4955 | 22.0475 | 45576.21141 | 7.1982 | 64762.78094 | 59.1464 | 22582.37979
21.56135 | 55786.44952 | 21.56135 | 46158.16957 | 7.1316 | 65237.86891 | 58.83355 | 22575.01925
21.04585 | 56437.65581 | 21.04585 | 46759.40801 | 7.07875 | 65634.90344 | 58.56053 | 22567.52638
20.5467 | 57090.83915 | 20.5467 | 47417.13973 | 7.0303 | 66101.83406 | 58.3042 | 22561.09312
20.06095 | 57796.1613 | 20.06095 | 48057.49301 | 7.0261 | 65793.66203 | 58.039 | 22553.00937
19.54875 | 58554.3992 | 19.54875 | 48795.13125 | 7.036 | 66017.86188 | 57.7553 | 22547.62587
19.0367 | 59337.72081 | 19.0367 | 49580.67633 | 6.582 | 70368.53313 | 57.4581 | 22540.41378
18.53015 | 60188.32365 | 18.53015 | 50388.41063 | 6.2395 | 73815.5675 | 57.21704 | 22534.41142
18.07575 | 60974.92662 | 18.07575 | 51181.9282 | 6.0231 | 76333.97438 | 57.00854 | 22528.77177
17.54 | 61958.54875 | 17.54 | 52152.91922 | 5.78225 | 79491.48844 | 56.7549 | 22523.63169
17.0235 | 63009.57412 | 17.0235 | 53163.38461 | 5.54555 | 82929.55125 | 56.4997 | 22517.44923
16.55805 | 63958.0185 | 16.55805 | 54154.68211 | 5.2951 | 86883.49312 | 56.2458 | 22511.18585
16.06265 | 65078.78486 | 16.06265 | 55270.41422 | 5.0606 | 90938.51813 | 55.93995 | 22505.52326
15.5661 | 66274.64397 | 15.5661 | 56478.77062 | 4.81645 | 95952.78969 | 55.6621 | 22499.38285
15.0466 | 67580.72 | 15.0466 | 57820.85742 | 4.55745 | 101684.7 | 55.367 | 22494.8194
14.54015 | 68995.81744 | 14.54015 | 59284.65961 | 4.2909 | 109096.7 | 55.0725 | 22489.48282
14.03085 | 70539.53775 | 14.03085 | 60838.60031 | 4.05715 | 116273.6 | 54.82854 | 22485.50742
13.538 | 72132.15516 | 13.538 | 62533.03688 | 3.78925 | 125801.6875 | 54.532 | 22480.08998
13.0637 | 73737.01539 | 13.0637 | 64214.47172 | 3.5605 | 135866 | 54.2298 | 22476.33823
12.56455 | 75614.92344 | 12.56455 | 66209.53313 | 3.3225 | 147698.6 | 53.91761 | 22473.43698
12.03015 | 77812.44355 | 12.03015 | 68559.81352 | 3.08555 | 162058.6 | 53.6332 | 22469.21288
11.5538 | 79950.75194 | 11.5538 | 70802.59641 | 2.82565 | 181549.6 | 53.39319 | 22465.81104
11.04435 | 82464.17555 | 11.04435 | 73558.33828 | 2.61915 | 202229.4 | 53.1426 | 22464.19204
10.55195 | 85158.99661 | 10.55195 | 76554.92297 | 2.41055 | 223778.7 | 52.8922 | 22462.25849
10.07925 | 87986.8815 | 10.07925 | 79850.48414 | 2.2202 | 252857.2 | 52.6247 | 22462.16159
9.96745 | 88781.59153 | 9.96745 | 80677.45875 | 2.1141 | 268568.6 | 52.406 | 22458.76439
9.8382 | 89502.95295 | 9.8382 | 81472.77914 | 2.012 | 287419.7 | 52.02236 | 22456.59373
9.725 | 91355.16706 | 9.725 | 83635.95187 | 2.0414 | 289354.2 | 51.8016 | 22455.85737
9.58305 | 91806.83803 | 9.58305 | 84171.17133 |  |  | 51.52379 | 22454.33916
9.48355 | 92109.67428 | 9.48355 | 84494.18672 |  |  | 51.3011 | 22454.32847
9.3465 | 93098.47466 | 9.3465 | 85679.81461 |  |  | 51.00809 | 22453.56495
9.2836 | 93849.04709 | 9.2836 | 86508.81211 |  |  | 50.78423 | 22453.09627
9.17555 | 94552.49508 | 9.17555 | 87388.32539 |  |  | 50.5443 | 22454.10848
9.0878 | 95361.07333 | 9.0878 | 88370.25445 |  |  | 50.27805 | 22456.01974
8.98125 | 96127.96766 | 8.98125 | 89265.57422 |  |  | 50.0457 | 22455.33408
8.86745 | 96951.22548 | 8.86745 | 90187.82742 |  |  | 49.7627 | 22455.80288
8.7579 | 97969.09141 | 8.7579 | 91428.60656 |  |  | 49.5072 | 22458.9771
8.64595 | 98847.36077 | 8.64595 | 92475.6518 |  |  | 49.2239 | 22460.86764
8.496 | 100151.3 | 8.496 | 94064.62266 |  |  | 48.90104 | 22464.1331
8.38905 | 101295.9 | 8.38905 | 95401.50234 |  |  | 48.6714 | 22467.02048
8.31 | 102030 | 8.31 | 96330.31031 |  |  | 48.4205 | 22468.98238
8.2056 | 103139 | 8.2056 | 97626.74906 |  |  | 48.142 | 22472.44518
8.1 | 104056.1 | 8.1 | 98650.01906 |  |  | 47.8942 | 22475.52467
7.99355 | 105192.8 | 7.99355 | 100222.35 |  |  | 47.6627 | 22479.11303
7.88935 | 106413.8 | 7.88935 | 101683.6 |  |  | 47.3844 | 22484.77117
7.79215 | 107456.9 | 7.79215 | 102972.5 |  |  | 47.01112 | 22491.2782
7.6773 | 108841.2 | 7.6773 | 104597.2 |  |  | 46.7907 | 22497.55527
7.58745 | 109845.3 | 7.58745 | 105713.1 |  |  | 46.4849 | 22502.1803
7.48835 | 110964 | 7.48835 | 107156.8 |  |  | 46.2445 | 22509.38122
7.38515 | 112219.8808 | 7.38515 | 108884.5 |  |  | 45.9813 | 22516.6794
7.2844 | 113413 | 7.2844 | 110256.4 |  |  | 45.6922 | 22523.91066
7.175 | 114828.3 | 7.175 | 112140.1 |  |  | 45.453 | 22529.53463
7.1057 | 115832.9585 | 7.1057 | 113469.6 |  |  | 45.1605 | 22538.85022
7.10135 | 116567.4 | 7.10135 | 114420.5 |  |  | 44.9105 | 22546.76618
7.0493 | 116500.1 | 7.0493 | 114351.9 |  |  | 44.6363 | 22556.92993
7.0443 | 116544.8 | 7.0443 | 114460.3 |  |  | 44.3329 | 22567.4585
7.0329 | 116489.6 | 7.0329 | 114112 |  |  | 44.0446 | 22578.82567
7.0329 | 116439.3 | 7.0329 | 114176.5 |  |  | 43.6934 | 22590.46834
6.7314 | 119919.1 | 6.7314 | 118643.2 |  |  | 43.41256 | 22602.60894
6.22875 | 129769.7 | 6.22875 | 131459.5 |  |  | 43.2196 | 22614.87198
6.01605 | 132728.7 | 6.01605 | 135445 |  |  | 42.9615 | 22625.73623
5.77425 | 137822.3 | 5.77425 | 142174.155 |  |  | 42.6997 | 22636.54233
5.5545 | 142646 | 5.5545 | 148796.955 |  |  | 42.465 | 22649.90174
5.31755 | 148484.8 | 5.31755 | 156857 |  |  | 42.1905 | 22660.88728
5.08875 | 154556.9 | 5.08875 | 165307.6 |  |  | 41.9356 | 22677.15125
4.8604 | 161273.1 | 4.8604 | 174712 |  |  | 41.62589 | 22693.41467
4.6376 | 168658.6 | 4.6376 | 184716.8 |  |  | 41.3297 | 22707.15915
4.38875 | 178129.5 | 4.38875 | 198089.9 |  |  | 41.0664 | 22723.5951
4.1568 | 187959.6 | 4.1568 | 212678.445 |  |  | 40.7821 | 22742.00443
3.9215 | 199143.6 | 3.9215 | 228618.6 |  |  | 40.5334 | 22758.86089
3.6822 | 211948.5 | 3.6822 | 246335.1 |  |  | 40.30585 | 22775.28321
3.4592 | 226324.1 | 3.4592 | 267866.6 |  |  | 40.0125 | 22791.6171
3.2183 | 243898 | 3.2183 | 292642.605 |  |  | 39.7655 | 22808.68592
2.98725 | 263341.5 | 2.98725 | 321617.6175 |  |  | 39.532 | 22829.34213
2.7429 | 288915.5 | 2.7429 | 357328.2 |  |  | 39.2505 | 22849.16616
2.52085 | 317360.9995 | 2.52085 | 396263.2 |  |  | 38.97172 | 22868.44185
2.28205 | 352800.5 | 2.28205 | 441381.8325 |  |  | 38.7193 | 22892.51149
2.0851 | 391962.5 | 2.0851 | 490934.3 |  |  | 38.4413 | 22913.34052
2.0074 | 408042.8 | 2.0074 | 510966.4 |  |  | 38.11495 | 22937.97334
2.0008 | 410332.2 | 2.0008 | 512813.5 |  |  | 37.8493 | 22966.93731
-- | -- |  |  |  |  | 37.5428 | 22989.64
-- | -- |  |  |  |  | 37.2906 | 23013.99216
-- | -- |  |  |  |  | 37.0195 | 23039.58763
-- | -- |  |  |  |  | 36.7482 | 23065.42081
-- | -- |  |  |  |  | 36.4781 | 23096.09245
-- | -- |  |  |  |  | 36.16175 | 23129.11821
-- | -- |  |  |  |  | 35.86516 | 23162.77898
-- | -- |  |  |  |  | 35.61504 | 23185.04459
-- | -- |  |  |  |  | 35.3893 | 23213.78725
-- | -- |  |  |  |  | 35.07448 | 23243.09363
-- | -- |  |  |  |  | 34.8785 | 23273.05732
-- | -- |  |  |  |  | 34.52094 | 23309.79205
-- | -- |  |  |  |  | 34.3287 | 23346.05204
-- | -- |  |  |  |  | 34.02365 | 23384.98103
-- | -- |  |  |  |  | 33.70322 | 23417.92034
-- | -- |  |  |  |  | 33.44609 | 23461.4397
-- | -- |  |  |  |  | 33.18246 | 23498.61735
-- | -- |  |  |  |  | 32.92 | 23536.42858
-- | -- |  |  |  |  | 32.63266 | 23578.82032
-- | -- |  |  |  |  | 32.3641 | 23619.05198
-- | -- |  |  |  |  | 32.09598 | 23658.11704
-- | -- |  |  |  |  | 31.86 | 23701.46015
-- | -- |  |  |  |  | 31.5928 | 23741.81478
-- | -- |  |  |  |  | 31.289 | 23789.98139
-- | -- |  |  |  |  | 31.0457 | 23837.95967
-- | -- |  |  |  |  | 30.7753 | 23885.98787
-- | -- |  |  |  |  | 30.4805 | 23935.21536
-- | -- |  |  |  |  | 30.21669 | 23982.43169
-- | -- |  |  |  |  | 29.92355 | 24036.95004
-- | -- |  |  |  |  | 29.6677 | 24083.6847
-- | -- |  |  |  |  | 29.40686 | 24137.45269
-- | -- |  |  |  |  | 29.08144 | 24194.17491
-- | -- |  |  |  |  | 28.8835 | 24246.27199
-- | -- |  |  |  |  | 28.6813 | 24289.11902
-- | -- |  |  |  |  | 28.42548 | 24336.63979
-- | -- |  |  |  |  | 28.20746 | 24388.07548
-- | -- |  |  |  |  | 28.0334 | 24426.85093
-- | -- |  |  |  |  | 27.85306 | 24446.5613
-- | -- |  |  |  |  | 27.7881 | 24465.41294
-- | -- |  |  |  |  | 27.6866 | 24490.17467
-- | -- |  |  |  |  | 27.58794 | 24518.03229
-- | -- |  |  |  |  | 27.4874 | 24544.53725
-- | -- |  |  |  |  | 27.3847 | 24573.58947
-- | -- |  |  |  |  | 27.23729 | 24611.36988
-- | -- |  |  |  |  | 27.0811 | 24653.83467
-- | -- |  |  |  |  | 26.9101 | 24697.71134
-- | -- |  |  |  |  | 26.7405 | 24746.89996
-- | -- |  |  |  |  | 26.5552 | 24798.65528
-- | -- |  |  |  |  | 26.3574 | 24855.62578
-- | -- |  |  |  |  | 26.1675 | 24902.85082
-- | -- |  |  |  |  | 25.9847 | 24952.52969
-- | -- |  |  |  |  | 25.79025 | 25004.41784
-- | -- |  |  |  |  | 25.629 | 25054.62744
-- | -- |  |  |  |  | 25.4197 | 25116.40054
-- | -- |  |  |  |  | 25.16333 | 25178.87865
-- | -- |  |  |  |  | 24.9654 | 25257.08602
-- | -- |  |  |  |  | 24.70318 | 25338.86745
-- | -- |  |  |  |  | 24.4023 | 25423.61477
-- | -- |  |  |  |  | 24.1827 | 25501.06103
-- | -- |  |  |  |  | 23.93324 | 25580.14113
-- | -- |  |  |  |  | 23.59131 | 25675.71503
-- | -- |  |  |  |  | 23.3591 | 25783.30255
-- | -- |  |  |  |  | 23.0841 | 25881.99661
-- | -- |  |  |  |  | 22.8213 | 25967.38117
-- | -- |  |  |  |  | 22.5663 | 26049.44314
-- | -- |  |  |  |  | 22.3697 | 26124.48434
-- | -- |  |  |  |  | 22.14719 | 26201.52451
-- | -- |  |  |  |  | 21.9809 | 26271.07463
-- | -- |  |  |  |  | 21.7946 | 26347.37615
-- | -- |  |  |  |  | 21.61608 | 26409.72347
-- | -- |  |  |  |  | 21.4715 | 26474.61883
-- | -- |  |  |  |  | 21.30354 | 26542.02016
-- | -- |  |  |  |  | 21.14957 | 26602.98006
-- | -- |  |  |  |  | 20.9951 | 26665.52635
-- | -- |  |  |  |  | 20.8567 | 26723.71788
-- | -- |  |  |  |  | 20.7334 | 26776.05993
-- | -- |  |  |  |  | 20.5699 | 26839.17018
-- | -- |  |  |  |  | 20.49675 | 26855.68657
-- | -- |  |  |  |  | 20.391 | 26903.81876
-- | -- |  |  |  |  | 20.2842 | 26956.84095
-- | -- |  |  |  |  | 20.18405 | 27010.71953
-- | -- |  |  |  |  | 20.085 | 27057.91159
-- | -- |  |  |  |  | 19.93539 | 27210.71617
-- | -- |  |  |  |  | 19.5257 | 27389.89248
-- | -- |  |  |  |  | 19.024 | 27653.91952
-- | -- |  |  |  |  | 18.54036 | 27936.71898
-- | -- |  |  |  |  | 18.0383 | 28266.44593
-- | -- |  |  |  |  | 17.5206 | 28626.70616
-- | -- |  |  |  |  | 17.0323 | 28966.25429
-- | -- |  |  |  |  | 16.5373 | 29334.08209
-- | -- |  |  |  |  | 16.0158 | 29743.25728
-- | -- |  |  |  |  | 15.53894 | 30168.06546
-- | -- |  |  |  |  | 15.07686 | 30544.1106
-- | -- |  |  |  |  | 14.53171 | 31058.03818
-- | -- |  |  |  |  | 14.0308 | 31591.37803
-- | -- |  |  |  |  | 13.53304 | 32138.45517
-- | -- |  |  |  |  | 13.026 | 32823.2203
-- | -- |  |  |  |  | 12.5467 | 33431.82225
-- | -- |  |  |  |  | 12.013 | 34210.4927
-- | -- |  |  |  |  | 11.5133 | 34871.14486
-- | -- |  |  |  |  | 11.0273 | 35828.3019
-- | -- |  |  |  |  | 10.5232 | 36558.60909
-- | -- |  |  |  |  | 9.9976 | 37941.05819
-- | -- |  |  |  |  | 9.9746 | 37921.53164
-- | -- |  |  |  |  | 9.7609 | 38308.24214
-- | -- |  |  |  |  | 9.5168 | 38876.60954
-- | -- |  |  |  |  | 9.27055 | 39468.00214
-- | -- |  |  |  |  | 9.02504 | 40111.66291
-- | -- |  |  |  |  | 8.76771 | 40756.81125
-- | -- |  |  |  |  | 8.5151 | 41461.75243
-- | -- |  |  |  |  | 8.26745 | 42225.56493
-- | -- |  |  |  |  | 8.0118 | 43030.79389
-- | -- |  |  |  |  | 7.7591 | 43867.93298
-- | -- |  |  |  |  | 7.5096 | 44743.25864
-- | -- |  |  |  |  | 7.27166 | 45583.15731
-- | -- |  |  |  |  | 7.0081 | 46630.35338
-- | -- |  |  |  |  | 6.76816 | 47769.86245
-- | -- |  |  |  |  | 6.514 | 48948.38405
-- | -- |  |  |  |  | 6.2638 | 50245.25519
-- | -- |  |  |  |  | 6.0157 | 51607.2535
-- | -- |  |  |  |  | 5.7576 | 53236.03359
-- | -- |  |  |  |  | 5.5046 | 54777.99266
-- | -- |  |  |  |  | 5.263 | 56487.99753
-- | -- |  |  |  |  | 4.9935 | 58913.9228
-- | -- |  |  |  |  | 4.9867 | 58978.90642
-- | -- |  |  |  |  | 4.88856 | 59877.31983
-- | -- |  |  |  |  | 4.791 | 60657.1736
-- | -- |  |  |  |  | 4.6929 | 61495.10657
-- | -- |  |  |  |  | 4.5958 | 62508.10707
-- | -- |  |  |  |  | 4.4983 | 63504.92733
-- | -- |  |  |  |  | 4.40002 | 64485.10696
-- | -- |  |  |  |  | 4.3011 | 65672.6434
-- | -- |  |  |  |  | 4.20285 | 66777.06661
-- | -- |  |  |  |  | 4.10478 | 68157.562
-- | -- |  |  |  |  | 4.0103 | 69135.0472
-- | -- |  |  |  |  | 3.9231 | 70381.01175
-- | -- |  |  |  |  | 3.8242 | 71781.40292
-- | -- |  |  |  |  | 3.7262 | 73214.50399
-- | -- |  |  |  |  | 3.6282 | 74678.35361
-- | -- |  |  |  |  | 3.5302 | 76454.72127
-- | -- |  |  |  |  | 3.4325 | 78177.89665
-- | -- |  |  |  |  | 3.3342 | 80089.75516
-- | -- |  |  |  |  | 3.2358 | 81833.45974
-- | -- |  |  |  |  | 3.13805 | 84070.10047
-- | -- |  |  |  |  | 3.0401 | 86190.07214
-- | -- |  |  |  |  | 2.9421 | 88889.58982
-- | -- |  |  |  |  | 2.84385 | 91210.49042
-- | -- |  |  |  |  | 2.7459 | 94095.05939
-- | -- |  |  |  |  | 2.6485 | 97155.33071
-- | -- |  |  |  |  | 2.5498 | 100304.2
-- | -- |  |  |  |  | 2.45085 | 104002.6
-- | -- |  |  |  |  | 2.3496 | 108048.5
-- | -- |  |  |  |  | 2.2501 | 112353.9
-- | -- |  |  |  |  | 2.1498 | 117241.5
-- | -- |  |  |  |  | 2.0545 | 122511.5
-- | -- |  |  |  |  | 1.9584 | 128208.2
-- | -- |  |  |  |  | 1.8631 | 134723.9
-- | -- |  |  |  |  | 1.76825 | 141858.5
-- | -- |  |  |  |  | 1.6728 | 149872.6
-- | -- |  |  |  |  | 1.5782 | 159615.2
-- | -- |  |  |  |  | 1.4817 | 170164.9
-- | -- |  |  |  |  | 1.38625 | 183121.2
-- | -- |  |  |  |  | 1.2912 | 197541
-- | -- |  |  |  |  | 1.1956 | 215650
-- | -- |  |  |  |  | 1.1003 | 236375.7
-- | -- |  |  |  |  | 1.00005 | 263077
-- | -- |  |  |  |  | 0.9508 | 279066.4
-- | -- |  |  |  |  | 0.9004 | 296496.8
-- | -- |  |  |  |  | 0.8496 | 317097.9
-- | -- |  |  |  |  | 0.80005 | 338196.3
-- | -- |  |  |  |  | 0.75 | 364996.4
-- | -- |  |  |  |  | 0.6999 | 394114.1
-- | -- |  |  |  |  | 0.6494 | 427348.2
-- | -- |  |  |  |  | 0.5997 | 466592.4
-- | -- |  |  |  |  | 0.5498 | 511450.2
-- | -- |  |  |  |  | 0.49995 | 561490.1
-- | -- |  |  |  |  | 0.4499 | 618718.2
-- | -- |  |  |  |  | 0.4001 | 683975.9
-- | --
-- | --
-- | --
-- | --
-- | --
-- | --
-- | --
-- | --
-- | --
-- | --
-- | --
-- | --
-- | --
-- | --
-- | --
-- | --
-- | --
-- | --
-- | --
-- | --
-- | --
-- | --
-- | --
-- | --
-- | --
-- | --
-- | --
-- | --
-- | --
-- | --
-- | --
-- | --
-- | --
-- | --
-- | --
-- | --
-- | --
-- | --
-- | --
-- | --
-- | --
-- | --
-- | --
-- | --
-- | --
-- | --
-- | --
-- | --
-- | --
-- | --
-- | --
-- | --
-- | --
-- | --
-- | --
-- | --
-- | --
-- | --
-- | --
-- | --
-- | --
-- | --
-- | --
-- | --
-- | --
-- | --
-- | --
-- | --
-- | --
-- | --
-- | --
-- | --
-- | --
-- | --
-- | --
-- | --
-- | --
-- | --
-- | --
-- | --
-- | --
-- | --
-- | --
-- | --
-- | --
-- | --
-- | --
-- | --
-- | --
-- | --
-- | --
-- | --
-- | --
-- | --
-- | --
-- | --
-- | --
-- | --
-- | --
-- | --
-- | --
-- | --
-- | --
-- | --
-- | --
-- | --
-- | --
-- | --
-- | --
-- | --
-- | --
-- | --
-- | --
-- | --
-- | --
-- | --
-- | --
-- | --
-- | --
-- | --
-- | --
-- | --
-- | --
-- | --
-- | --
-- | --
-- | --
-- | --
-- | --
-- | --
-- | --
-- | --
-- | --
-- | --
-- | --
-- | --
-- | --
-- | --
-- | --
-- | --
-- | --
-- | --
-- | --
-- | --
-- | --
-- | --
-- | --
-- | --
-- | --
-- | --
-- | --
-- | --
-- | --
-- | --
-- | --
-- | --
-- | --
-- | --
-- | --
-- | --
-- | --
-- | --
-- | --
-- | --
-- | --
-- | --
-- | --
-- | --
-- | --
-- | --
-- | --
-- | --
-- | --
-- | --
-- | --
-- | --
-- | --
-- | --
-- | --
-- | --
-- | --
-- | --
-- | --
-- | --
-- | --
-- | --
-- | --
-- | --
-- | --
-- | --
-- | --
-- | --
-- | --
-- | --
-- | --
-- | --
-- | --
-- | --
-- | --
-- | --
-- | --
-- | --
-- | --
-- | --
-- | --
-- | --
-- | --
-- | --
-- | --
-- | --
-- | --
-- | --
-- | --
-- | --
-- | --
-- | --
-- | --
-- | --
-- | --
-- | --
-- | --
-- | --
-- | --
-- | --
-- | --
-- | --
-- | --
-- | --
-- | --
-- | --
-- | --
-- | --
-- | --
-- | --
-- | --
-- | --
-- | --
-- | --
-- | --
-- | --
-- | --
-- | --
-- | --
-- | --
-- | --
-- | --
-- | --
-- | --
-- | --
-- | --
-- | --
-- | --
-- | --
-- | --
-- | --
-- | --
-- | --
-- | --
-- | --
-- | --
-- | --
-- | --
-- | --
-- | --
-- | --
-- | --
-- | --
-- | --
-- | --
-- | --
-- | --
-- | --
-- | --
-- | --
-- | --
-- | --
-- | --
-- | --
-- | --
-- | --
-- | --
-- | --
-- | --
-- | --
-- | --
-- | --
-- | --
-- | --
-- | --
-- | --
-- | --
-- | --
-- | --
-- | --
-- | --
-- | --
-- | --
-- | --
-- | --
-- | --
-- | --
-- | --
-- | --
-- | --
-- | --
-- | --
-- | --
-- | --
-- | --
-- | --
-- | --
-- | --
-- | --
-- | --
-- | --
-- | --
-- | --
-- | --
-- | --
-- | --
-- | --
-- | --
-- | --
-- | --
-- | --
-- | --
-- | --
-- | --
-- | --
-- | --
-- | --
-- | --
-- | --
-- | --
-- | --
-- | --
-- | --
-- | --
-- | --
-- | --
-- | --
-- | --
-- | --
-- | --
-- | --
-- | --
-- | --
-- | --
-- | --
-- | --
-- | --
-- | --
-- | --
-- | --
-- | --
-- | --
-- | --
-- | --
-- | --
-- | --
-- | --
-- | --
-- | --
-- | --
-- | --
-- | --
-- | --
-- | --
-- | --
-- | --
-- | --
-- | --
-- | --
-- | --
-- | --
-- | --
-- | --
-- | --
-- | --
-- | --
-- | --
-- | --
-- | --
-- | --
-- | --
-- | --
-- | --
-- | --
-- | --
-- | --
-- | --
-- | --
-- | --
-- | --
-- | --
-- | --
-- | --
-- | --
-- | --
-- | --
-- | --
-- | --
-- | --
-- | --
-- | --
-- | --
-- | --
-- | --
-- | --
-- | --
-- | --
-- | --
-- | --
-- | --
-- | --
-- | --
-- | --
-- | --
-- | --
-- | --
-- | --
-- | --
-- | --
-- | --
-- | --
-- | --
-- | --
-- | --
-- | --
-- | --
-- | --
-- | --
-- | --
-- | --
-- | --
-- | --
-- | --
-- | --
-- | --
-- | --
-- | --
-- | --
-- | --
-- | --
-- | --
-- | --
-- | --
-- | --
-- | --
-- | --
-- | --
-- | --
-- | --
-- | --
-- | --
-- | --
-- | --
-- | --
-- | --
-- | --
-- | --
-- | --
-- | --
-- | --
-- | --
-- | --
-- | --
-- | --
-- | --
-- | --
-- | --
-- | --
-- | --
-- | --
-- | --
-- | --
-- | --
-- | --
-- | --
-- | --
-- | --
-- | --
-- | --
-- | --
-- | --
-- | --
-- | --
-- | --
-- | --
-- | --
-- | --
-- | --
-- | --
-- | --
-- | --
-- | --
-- | --
-- | --
-- | --
-- | --
-- | --
-- | --
-- | --
-- | --
-- | --
-- | --
-- | --
-- | --
-- | --
-- | --