## Sheet1
tempearature (K) | Rxy(9T)- Rxy(-9T) (Ω)
2 | -0.03394
5 | -0.14114
10 | 0.01218
20 | 0.09565
30 | -0.18405
40 | 0.08783
50 | 0.48818
60 | 1.8781
70 | 4.9567
75 | 7.36638
80 | 9.50031
85 | 10.85418
100 | 11.11914
110 | 10.80018
120 | 10.36593