## Sheet1
T^-1/3 (K^-1/3) @INS1 | sheet resistance（Ω）@INS1 | T^-1/3 (K^-1/3) @INS3 | sheet resistance（Ω） @INS3 | T^-1/3 (K^-1/3) @TS1 | sheet resistance（Ω） @TS1 | T^-1/3 (K^-1/3) @TS2 | sheet resistance（Ω） @TS2 | T^-1/3 (K^-1/3) @TS3 | sheet resistance（Ω）@TS3 | T^-1/3 (K^-1/3) @TS4 | sheet resistance（Ω）@TS4 | T^-1/3 (K^-1/3) @TS5 | sheet resistance（Ω） @TS5
0.18827 | 25475.04258 | 0.18818 | 21045.75188 | 0.18802 | 16948.23014 | 0.18818 | 15095.1209 | 0.18802 | 14635.231 | 0.18811 | 14001.59813 | 0.18827 | 14132.88148
0.18861 | 25517.1972 | 0.18859 | 21077.73883 | 0.18835 | 16964.648 | 0.18859 | 15105.28296 | 0.18835 | 14644.19037 | 0.18845 | 14002.2044 | 0.18851 | 14136.36384
0.18895 | 25560.65057 | 0.18899 | 21112.43023 | 0.18868 | 16983.70127 | 0.18899 | 15114.65463 | 0.18868 | 14650.55308 | 0.18879 | 14007.60373 | 0.18873 | 14138.85505
0.1893 | 25604.69138 | 0.18941 | 21146.9093 | 0.18903 | 16999.02656 | 0.18941 | 15126.19763 | 0.18903 | 14656.24232 | 0.18913 | 14011.23557 | 0.18892 | 14141.76891
0.18964 | 25647.98555 | 0.18985 | 21185.72492 | 0.18938 | 17016.45808 | 0.18985 | 15136.68445 | 0.18938 | 14664.45377 | 0.18945 | 14008.94723 | 0.18917 | 14144.69092
0.18998 | 25692.57121 | 0.19028 | 21218.63742 | 0.18973 | 17031.65977 | 0.19028 | 15147.67669 | 0.18973 | 14668.52728 | 0.18982 | 14016.56789 | 0.1894 | 14147.99589
0.19033 | 25736.97332 | 0.19073 | 21259.14172 | 0.19007 | 17047.98757 | 0.19073 | 15161.27267 | 0.19007 | 14676.06779 | 0.19016 | 14014.36501 | 0.18964 | 14151.31548
0.19068 | 25781.93155 | 0.19117 | 21297.43109 | 0.19044 | 17064.59676 | 0.19117 | 15173.19689 | 0.19044 | 14682.50491 | 0.19052 | 14008.31377 | 0.18997 | 14155.65735
0.19104 | 25828.21191 | 0.19163 | 21345.58422 | 0.19076 | 17081.0487 | 0.19163 | 15189.38107 | 0.19076 | 14687.34524 | 0.19087 | 14016.85207 | 0.1902 | 14159.59639
0.1914 | 25875.48606 | 0.19208 | 21387.40609 | 0.19112 | 17099.74485 | 0.19208 | 15207.05348 | 0.19112 | 14697.93253 | 0.1912 | 14018.31326 | 0.19045 | 14163.24716
0.19174 | 25918.72561 | 0.19254 | 21428.36008 | 0.19148 | 17117.66761 | 0.19254 | 15219.46223 | 0.19148 | 14704.96687 | 0.19157 | 14012.68656 | 0.1907 | 14166.65461
0.19213 | 25971.72982 | 0.193 | 21472.35938 | 0.19184 | 17137.20057 | 0.193 | 15232.2935 | 0.19184 | 14711.15559 | 0.19193 | 14021.72224 | 0.19096 | 14169.94777
0.19248 | 26011.64392 | 0.19347 | 21512.90289 | 0.19221 | 17153.78236 | 0.19347 | 15246.53002 | 0.19221 | 14719.46401 | 0.19229 | 14025.31983 | 0.19126 | 14173.14997
0.19284 | 26059.26579 | 0.19392 | 21556.05094 | 0.19257 | 17181.48748 | 0.19392 | 15260.61432 | 0.19257 | 14733.82542 | 0.19267 | 14024.46906 | 0.19148 | 14176.685
0.19322 | 26107.11729 | 0.19438 | 21599.54281 | 0.19294 | 17200.82138 | 0.19438 | 15274.72625 | 0.19294 | 14741.03146 | 0.19304 | 14028.82685 | 0.19175 | 14180.88477
0.19359 | 26157.39463 | 0.1949 | 21645.62758 | 0.19331 | 17219.88409 | 0.1949 | 15291.57347 | 0.19331 | 14749.78107 | 0.1934 | 14026.73577 | 0.192 | 14184.32084
0.19398 | 26207.60198 | 0.19535 | 21683.08344 | 0.19368 | 17237.87075 | 0.19535 | 15302.25373 | 0.19368 | 14756.62605 | 0.1938 | 14029.82045 | 0.19226 | 14187.86325
0.19432 | 26251.9744 | 0.19584 | 21725.5157 | 0.19405 | 17252.45115 | 0.19584 | 15314.92214 | 0.19405 | 14758.92387 | 0.19416 | 14032.88809 | 0.19248 | 14191.50498
0.19471 | 26305.79517 | 0.19634 | 21773.18508 | 0.19444 | 17272.90647 | 0.19634 | 15331.6002 | 0.19444 | 14767.56381 | 0.19454 | 14043.80513 | 0.19272 | 14192.32345
0.19511 | 26358.27673 | 0.19685 | 21822.67734 | 0.19483 | 17291.87003 | 0.19685 | 15349.23562 | 0.19483 | 14776.32827 | 0.19492 | 14048.9393 | 0.19299 | 14196.10679
0.19549 | 26413.50624 | 0.19735 | 21878.11977 | 0.19521 | 17312.45373 | 0.19735 | 15368.69145 | 0.19521 | 14786.00817 | 0.19531 | 14042.73053 | 0.19321 | 14199.74241
0.19589 | 26467.90703 | 0.19786 | 21931.74516 | 0.19561 | 17333.33044 | 0.19786 | 15389.79265 | 0.19561 | 14793.38278 | 0.19571 | 14053.85352 | 0.19349 | 14203.56206
0.19628 | 26519.24896 | 0.19838 | 21981.04625 | 0.19599 | 17356.55726 | 0.19838 | 15408.0502 | 0.19599 | 14802.29592 | 0.19609 | 14040.39032 | 0.19371 | 14207.04267
0.19668 | 26573.5333 | 0.1989 | 22035.23227 | 0.19639 | 17376.86533 | 0.1989 | 15428.02725 | 0.19639 | 14813.69884 | 0.19649 | 14054.3486 | 0.1939 | 14210.70676
0.1971 | 26635.83667 | 0.19942 | 22085.17156 | 0.19677 | 17404.27016 | 0.19942 | 15444.99337 | 0.19677 | 14824.35023 | 0.19689 | 14060.79609 | 0.19413 | 14215.62301
0.1975 | 26689.58047 | 0.19994 | 22135.56711 | 0.1972 | 17427.68737 | 0.19994 | 15461.90015 | 0.1972 | 14837.25863 | 0.1973 | 14070.33448 | 0.19434 | 14219.67596
0.19788 | 26746.19706 | 0.20047 | 22189.95078 | 0.1976 | 17451.7875 | 0.20047 | 15481.692 | 0.1976 | 14848.79571 | 0.1977 | 14075.05718 | 0.19459 | 14223.94921
0.19831 | 26802.90686 | 0.201 | 22245.83961 | 0.19801 | 17475.18585 | 0.201 | 15501.78535 | 0.19801 | 14857.99986 | 0.19809 | 14072.64547 | 0.1949 | 14228.98875
0.19872 | 26860.08655 | 0.20155 | 22299.13273 | 0.1984 | 17492.1486 | 0.20155 | 15522.34395 | 0.1984 | 14866.12157 | 0.19851 | 14075.84535 | 0.19516 | 14234.45062
0.19912 | 26917.28263 | 0.20213 | 22359.43109 | 0.19883 | 17517.80994 | 0.20213 | 15543.32611 | 0.19883 | 14876.80786 | 0.19893 | 14091.36727 | 0.19543 | 14239.43979
0.19954 | 26977.87571 | 0.20266 | 22417.73695 | 0.19925 | 17541.91622 | 0.20266 | 15566.2733 | 0.19925 | 14887.75563 | 0.19935 | 14085.63994 | 0.19573 | 14244.55889
0.19998 | 27044.89175 | 0.20322 | 22477.04164 | 0.19965 | 17566.30911 | 0.20322 | 15588.86688 | 0.19965 | 14898.90786 | 0.19977 | 14094.25932 | 0.19604 | 14250.46876
0.20041 | 27109.04941 | 0.20381 | 22541.98531 | 0.20009 | 17593.04441 | 0.20381 | 15613.15985 | 0.20009 | 14910.21845 | 0.2002 | 14088.35247 | 0.19632 | 14256.02531
0.20085 | 27171.10393 | 0.20439 | 22606.61648 | 0.20053 | 17618.52692 | 0.20439 | 15638.54794 | 0.20053 | 14922.52338 | 0.20064 | 14110.32337 | 0.19652 | 14261.32259
0.20128 | 27234.1728 | 0.20497 | 22668.64938 | 0.20096 | 17646.59614 | 0.20497 | 15663.866 | 0.20096 | 14936.40393 | 0.20107 | 14114.78568 | 0.19691 | 14266.18983
0.20173 | 27313.08499 | 0.20556 | 22735.1068 | 0.2014 | 17672.45649 | 0.20556 | 15689.38332 | 0.2014 | 14946.89643 | 0.20152 | 14109.16808 | 0.1972 | 14273.08246
0.20217 | 27379.7361 | 0.20617 | 22802.39852 | 0.20183 | 17699.93482 | 0.20617 | 15715.60692 | 0.20183 | 14959.31649 | 0.20192 | 14123.77143 | 0.19745 | 14278.33965
0.2026 | 27443.23596 | 0.20678 | 22871.18781 | 0.20228 | 17728.78234 | 0.20678 | 15740.5576 | 0.20228 | 14975.11747 | 0.2024 | 14127.33831 | 0.19768 | 14283.4083
0.20305 | 27512.63746 | 0.20739 | 22940.83797 | 0.20273 | 17755.46743 | 0.20739 | 15769.08239 | 0.20273 | 14986.11298 | 0.20282 | 14139.04506 | 0.19791 | 14287.63732
0.20351 | 27570.99982 | 0.20801 | 23011.23508 | 0.20318 | 17792.18864 | 0.20801 | 15799.21896 | 0.20318 | 15005.98107 | 0.20329 | 14139.77475 | 0.19815 | 14292.68463
0.20398 | 27643.82668 | 0.20864 | 23087.6875 | 0.20361 | 17825.32245 | 0.20864 | 15828.87579 | 0.20361 | 15024.89358 | 0.20374 | 14154.12345 | 0.19841 | 14297.61203
0.20445 | 27716.04924 | 0.20927 | 23163.84984 | 0.20408 | 17857.31735 | 0.20927 | 15861.45108 | 0.20408 | 15039.3472 | 0.20421 | 14159.3656 | 0.19863 | 14303.51139
0.20491 | 27787.09929 | 0.20991 | 23241.44195 | 0.20455 | 17888.01714 | 0.20991 | 15891.89217 | 0.20455 | 15054.25618 | 0.20466 | 14172.82694 | 0.19884 | 14309.01334
0.20536 | 27853.16489 | 0.21057 | 23318.97906 | 0.20502 | 17909.11787 | 0.21057 | 15924.25842 | 0.20502 | 15061.72767 | 0.20514 | 14170.13052 | 0.19908 | 14313.89085
0.20585 | 27930.89827 | 0.21123 | 23398.81922 | 0.2055 | 17937.29527 | 0.21123 | 15957.33539 | 0.2055 | 15074.92014 | 0.20563 | 14179.0856 | 0.1993 | 14319.35926
0.20633 | 28005.27637 | 0.2119 | 23481.08211 | 0.20596 | 17969.81427 | 0.2119 | 15992.16883 | 0.20596 | 15090.95794 | 0.20608 | 14188.90561 | 0.19958 | 14325.69139
0.20682 | 28085.21382 | 0.2126 | 23564.89484 | 0.20646 | 18004.82143 | 0.2126 | 16027.77825 | 0.20646 | 15106.65971 | 0.20657 | 14205.66311 | 0.19988 | 14332.24027
0.20731 | 28165.09056 | 0.21323 | 23642.24297 | 0.20695 | 18044.5901 | 0.21323 | 16061.68097 | 0.20695 | 15130.45078 | 0.20706 | 14211.92715 | 0.20018 | 14338.10225
0.20781 | 28247.96982 | 0.21398 | 23731.54891 | 0.20742 | 18077.17464 | 0.21398 | 16098.95623 | 0.20742 | 15147.52739 | 0.20757 | 14219.40192 | 0.2005 | 14344.9085
0.20831 | 28330.04404 | 0.21463 | 23802.96117 | 0.20794 | 18114.13201 | 0.21463 | 16133.6932 | 0.20794 | 15164.32907 | 0.20806 | 14229.97771 | 0.20086 | 14353.00815
0.20883 | 28414.85076 | 0.21536 | 23895.57961 | 0.20845 | 18150.66266 | 0.21536 | 16170.54131 | 0.20845 | 15184.23789 | 0.20857 | 14236.22859 | 0.20103 | 14360.48068
0.20934 | 28496.53911 | 0.2161 | 23988.79234 | 0.20892 | 18193.74227 | 0.2161 | 16212.94861 | 0.20892 | 15209.4141 | 0.20908 | 14251.06103 | 0.20147 | 14368.39021
0.20982 | 28577.29608 | 0.21684 | 24078.46656 | 0.20943 | 18232.40672 | 0.21684 | 16251.51255 | 0.20943 | 15229.87454 | 0.20957 | 14257.30031 | 0.2018 | 14376.78784
0.21038 | 28670.03256 | 0.21755 | 24170.01547 | 0.20999 | 18274.23724 | 0.21755 | 16290.05787 | 0.20999 | 15248.81925 | 0.21008 | 14270.28971 | 0.20216 | 14384.53132
0.21085 | 28746.28193 | 0.21832 | 24270.55594 | 0.21051 | 18313.01916 | 0.21832 | 16333.61702 | 0.21051 | 15271.22871 | 0.21063 | 14295.17681 | 0.20247 | 14392.24636
0.21141 | 28842.48843 | 0.21908 | 24367.6457 | 0.211 | 18350.21401 | 0.21908 | 16376.33482 | 0.211 | 15290.96059 | 0.21114 | 14298.05235 | 0.20249 | 14398.69507
0.21195 | 28937.33933 | 0.21987 | 24470.65562 | 0.21155 | 18393.04097 | 0.21987 | 16421.96348 | 0.21155 | 15314.22432 | 0.21167 | 14321.15992 | 0.20303 | 14406.27634
0.2125 | 29027.9248 | 0.22061 | 24564.01906 | 0.21209 | 18434.9582 | 0.22061 | 16462.56495 | 0.21209 | 15337.38154 | 0.21221 | 14323.90326 | 0.20329 | 14413.6113
0.21304 | 29127.83541 | 0.2214 | 24667.45242 | 0.21264 | 18469.14341 | 0.2214 | 16509.6933 | 0.21264 | 15352.67623 | 0.21276 | 14339.99036 | 0.20361 | 14422.65318
0.21357 | 29222.50127 | 0.22222 | 24778.41438 | 0.21315 | 18508.65327 | 0.22222 | 16556.3221 | 0.21315 | 15370.92092 | 0.21329 | 14352.18257 | 0.20388 | 14429.85641
0.21413 | 29327.07119 | 0.22301 | 24886.0482 | 0.2137 | 18552.04353 | 0.22301 | 16606.36033 | 0.2137 | 15392.5638 | 0.21388 | 14365.8 | 0.20418 | 14437.58059
0.21472 | 29429.81228 | 0.22331 | 24969.58891 | 0.21426 | 18596.39381 | 0.22331 | 16645.35642 | 0.21426 | 15416.96014 | 0.2144 | 14369.82695 | 0.20447 | 14444.74652
0.2153 | 29541.52693 | 0.22316 | 24980.37563 | 0.21485 | 18639.76497 | 0.22316 | 16648.38548 | 0.21485 | 15439.50364 | 0.21498 | 14390.35697 | 0.2047 | 14451.88901
0.21585 | 29637.35277 | 0.22339 | 24996.76484 | 0.21542 | 18684.48332 | 0.22339 | 16654.964 | 0.21542 | 15463.03082 | 0.21556 | 14415.01896 | 0.20495 | 14459.57213
0.21644 | 29744.46155 | 0.22364 | 25026.01711 | 0.21602 | 18731.91911 | 0.22364 | 16668.98121 | 0.21602 | 15490.97288 | 0.21615 | 14438.54763 | 0.20523 | 14467.99873
0.21703 | 29859.04981 | 0.22398 | 25064.94938 | 0.21658 | 18776.75436 | 0.22398 | 16684.93877 | 0.21658 | 15514.44025 | 0.21674 | 14434.77357 | 0.20552 | 14476.2852
0.21762 | 29964.02548 | 0.22444 | 25112.72438 | 0.21719 | 18823.36919 | 0.22444 | 16706.17238 | 0.21719 | 15540.97629 | 0.21733 | 14439.21279 | 0.20568 | 14486.22334
0.21824 | 30081.08545 | 0.22498 | 25167.78953 | 0.21776 | 18869.35116 | 0.22498 | 16731.6828 | 0.21776 | 15566.39458 | 0.21792 | 14473.65506 | 0.20618 | 14498.35495
0.21882 | 30192.48786 | 0.22584 | 25257.76773 | 0.21837 | 18921.33215 | 0.22584 | 16769.95952 | 0.21837 | 15592.90507 | 0.21853 | 14480.74885 | 0.2066 | 14511.54902
0.21945 | 30308.46713 | 0.22706 | 25386.27227 | 0.21899 | 18973.32323 | 0.22706 | 16824.71475 | 0.21899 | 15622.32755 | 0.21913 | 14507.72941 | 0.20703 | 14524.81545
0.22005 | 30423.20895 | 0.22838 | 25547.17352 | 0.2196 | 19025.93741 | 0.22838 | 16888.9893 | 0.2196 | 15652.56443 | 0.21976 | 14528.30353 | 0.20753 | 14538.57722
0.2207 | 30549.45608 | 0.2292 | 25690.8968 | 0.22023 | 19077.53785 | 0.2292 | 16942.3991 | 0.22023 | 15680.98658 | 0.22036 | 14553.07834 | 0.208 | 14552.99501
0.22132 | 30671.58904 | 0.2298 | 25762.69039 | 0.22083 | 19128.98678 | 0.2298 | 16967.27995 | 0.22083 | 15709.02843 | 0.22103 | 14561.71909 | 0.20842 | 14568.62432
0.22198 | 30806.6075 | 0.2305 | 25837.26313 | 0.22148 | 19184.47699 | 0.2305 | 16989.7557 | 0.22148 | 15741.6979 | 0.22167 | 14597.45291 | 0.20897 | 14585.4457
0.22264 | 30942.50604 | 0.23122 | 25908.58461 | 0.22213 | 19244.95141 | 0.23122 | 17009.59001 | 0.22213 | 15773.5474 | 0.2223 | 14604.87542 | 0.20945 | 14604.14036
0.22319 | 31068.09604 | 0.232 | 25974.30906 | 0.22279 | 19301.23273 | 0.232 | 17026.21533 | 0.22279 | 15806.22262 | 0.22295 | 14632.50489 | 0.21006 | 14622.73404
0.22325 | 31136.30707 | 0.23274 | 26034.99711 | 0.22326 | 19357.4453 | 0.23274 | 17037.64385 | 0.22326 | 15833.90193 | 0.22328 | 14636.10143 | 0.21049 | 14640.98864
0.22316 | 31162.86232 | 0.23338 | 26081.39977 | 0.22317 | 19382.5919 | 0.23338 | 17047.79205 | 0.22317 | 15845.31469 | 0.22317 | 14654.55269 | 0.2111 | 14659.77438
0.22336 | 31177.0859 | 0.23407 | 26129.38078 | 0.22335 | 19395.1896 | 0.23407 | 17056.17295 | 0.22335 | 15851.27562 | 0.22338 | 14649.12247 | 0.21163 | 14681.135
0.22357 | 31207.45413 | 0.23478 | 26169.03328 | 0.22357 | 19412.92722 | 0.23478 | 17061.19615 | 0.22357 | 15864.57054 | 0.22367 | 14664.60559 | 0.21228 | 14700.04407
0.22387 | 31256.6861 | 0.23562 | 26219.51633 | 0.22387 | 19431.8976 | 0.23562 | 17066.87895 | 0.22387 | 15874.71547 | 0.22398 | 14665.36719 | 0.21286 | 14718.71545
0.22428 | 31318.9442 | 0.23644 | 26253.93133 | 0.22429 | 19456.81558 | 0.23644 | 17070.58315 | 0.22429 | 15886.93915 | 0.22436 | 14675.43152 | 0.21343 | 14738.53528
0.22478 | 31397.76066 | 0.23723 | 26279.72969 | 0.22476 | 19480.38955 | 0.23723 | 17068.01492 | 0.22476 | 15896.15479 | 0.22489 | 14674.43059 | 0.21406 | 14761.26809
0.22557 | 31516.28948 | 0.23797 | 26299.53734 | 0.22557 | 19523.41388 | 0.23797 | 17067.78429 | 0.22557 | 15916.56568 | 0.22571 | 14701.51788 | 0.21473 | 14783.47755
0.2264 | 31675.69073 | 0.23872 | 26304.04023 | 0.22635 | 19585.07734 | 0.23872 | 17057.4776 | 0.22635 | 15951.46883 | 0.22641 | 14719.37316 | 0.21541 | 14807.41383
0.22691 | 31865.57302 | 0.23946 | 26315.90109 | 0.22685 | 19654.34018 | 0.23946 | 17053.46592 | 0.22685 | 15982.01399 | 0.22666 | 14716.75884 | 0.21605 | 14831.19823
0.22741 | 31972.1222 | 0.24022 | 26320.81883 | 0.22731 | 19688.63999 | 0.24022 | 17046.83215 | 0.22731 | 15998.08859 | 0.22709 | 14727.73463 | 0.21665 | 14854.34159
0.22783 | 32063.30498 | 0.241 | 26318.38578 | 0.22774 | 19721.29565 | 0.241 | 17039.20865 | 0.22774 | 16014.32413 | 0.22755 | 14743.90811 | 0.21696 | 14875.16386
0.2283 | 32149.37364 | 0.24182 | 26315.31813 | 0.22824 | 19757.02665 | 0.24182 | 17031.27298 | 0.22824 | 16028.77672 | 0.22804 | 14745.30251 | 0.21783 | 14896.68827
0.22874 | 32232.40052 | 0.24277 | 26304.70961 | 0.22873 | 19796.50526 | 0.24277 | 17018.33449 | 0.22873 | 16045.30733 | 0.22849 | 14759.70652 | 0.21854 | 14919.89745
0.22921 | 32316.49794 | 0.24362 | 26287.82117 | 0.2292 | 19838.37737 | 0.24362 | 17005.79904 | 0.2292 | 16064.84332 | 0.22893 | 14766.24256 | 0.21896 | 14940.66635
0.22964 | 32397.76821 | 0.24442 | 26267.79398 | 0.22966 | 19868.43353 | 0.24442 | 16995.09065 | 0.22966 | 16076.97947 | 0.22938 | 14770.87119 | 0.21955 | 14961.6656
0.23012 | 32488.22825 | 0.24525 | 26249.16305 | 0.23015 | 19899.64947 | 0.24525 | 16981.77045 | 0.23015 | 16085.40462 | 0.22986 | 14775.07717 | 0.22006 | 14982.99947
0.23061 | 32576.58879 | 0.24611 | 26224.13094 | 0.2306 | 19925.36914 | 0.24611 | 16967.4492 | 0.2306 | 16090.94944 | 0.23031 | 14774.86225 | 0.22058 | 15003.30811
0.23109 | 32658.25762 | 0.24698 | 26200.615 | 0.23108 | 19953.66959 | 0.24698 | 16952.76204 | 0.23108 | 16097.84269 | 0.23081 | 14770.00806 | 0.22114 | 15026.84641
0.23155 | 32743.86123 | 0.24796 | 26173.92789 | 0.23155 | 19980.09547 | 0.24796 | 16932.98693 | 0.23155 | 16102.06984 | 0.23126 | 14789.67015 | 0.22164 | 15047.95676
0.23203 | 32832.10079 | 0.24879 | 26152.71289 | 0.23205 | 20005.8299 | 0.24879 | 16920.4538 | 0.23205 | 16105.304 | 0.23175 | 14781.66653 | 0.22228 | 15069.12391
0.23251 | 32924.99951 | 0.24973 | 26130.72813 | 0.23252 | 20027.51133 | 0.24973 | 16903.8926 | 0.23252 | 16103.49079 | 0.2322 | 14779.44926 | 0.22284 | 15090.72954
0.233 | 33025.63494 | 0.25061 | 26108.64203 | 0.23304 | 20041.53605 | 0.25061 | 16885.92143 | 0.23304 | 16099.68117 | 0.2327 | 14776.58086 | 0.22342 | 15114.21286
0.23353 | 33113.42028 | 0.25154 | 26087.17172 | 0.23351 | 20062.36657 | 0.25154 | 16868.01515 | 0.23351 | 16096.85446 | 0.23324 | 14778.70509 | 0.22406 | 15135.4452
0.234 | 33204.19605 | 0.25248 | 26066.40734 | 0.23398 | 20079.09299 | 0.25248 | 16848.5265 | 0.23398 | 16094.83501 | 0.23381 | 14785.98255 | 0.22463 | 15154.70344
0.23449 | 33301.70479 | 0.25353 | 26049.00938 | 0.23451 | 20093.70127 | 0.25353 | 16828.49532 | 0.23451 | 16091.13971 | 0.23437 | 14786.16216 | 0.22529 | 15173.58741
0.235 | 33395.8964 | 0.25445 | 26032.71508 | 0.23501 | 20109.71723 | 0.25445 | 16807.70306 | 0.23501 | 16084.39617 | 0.23482 | 14779.02233 | 0.22592 | 15191.505
0.23549 | 33484.90427 | 0.25543 | 26019.17695 | 0.23552 | 20117.45655 | 0.25543 | 16786.62985 | 0.23552 | 16079.06971 | 0.23531 | 14777.75531 | 0.22651 | 15210.65876
0.23603 | 33585.03591 | 0.25644 | 26008.86672 | 0.23602 | 20129.00851 | 0.25644 | 16763.765 | 0.23602 | 16070.67041 | 0.2358 | 14770.09868 | 0.22711 | 15229.65206
0.23652 | 33676.30745 | 0.25743 | 25996.87078 | 0.23657 | 20132.76267 | 0.25743 | 16739.63002 | 0.23657 | 16060.15618 | 0.23632 | 14761.12141 | 0.22786 | 15246.67148
0.23705 | 33754.07341 | 0.25843 | 25991.10031 | 0.23706 | 20136.61445 | 0.25843 | 16716.85404 | 0.23706 | 16049.93168 | 0.23687 | 14759.70891 | 0.22853 | 15263.67199
0.23758 | 33847.15798 | 0.25953 | 25988.12289 | 0.23783 | 20137.325 | 0.25953 | 16691.98612 | 0.23783 | 16033.3489 | 0.23738 | 14752.44226 | 0.2293 | 15279.2325
0.23814 | 33941.70465 | 0.26056 | 25986.57695 | 0.23833 | 20135.49874 | 0.26056 | 16669.2029 | 0.23833 | 16020.52659 | 0.23794 | 14727.34191 | 0.22996 | 15293.68453
0.23869 | 34040.32756 | 0.26155 | 25990.43359 | 0.23887 | 20131.96795 | 0.26155 | 16645.02652 | 0.23887 | 16007.12232 | 0.23844 | 14737.87638 | 0.23073 | 15306.24698
0.23924 | 34147.79646 | 0.26268 | 25999.49289 | 0.23942 | 20128.24685 | 0.26268 | 16619.58788 | 0.23942 | 15993.56813 | 0.23899 | 14730.29712 | 0.2315 | 15316.46339
0.23974 | 34236.15537 | 0.26375 | 26007.74906 | 0.23996 | 20119.88689 | 0.26375 | 16594.63854 | 0.23996 | 15978.94914 | 0.23953 | 14716.77478 | 0.23209 | 15324.46938
0.24032 | 34337.14066 | 0.26478 | 26020.54617 | 0.24053 | 20110.62548 | 0.26478 | 16569.89979 | 0.24053 | 15961.83393 | 0.24009 | 14706.15785 | 0.23292 | 15331.45964
0.24088 | 34434.92105 | 0.26603 | 26035.72703 | 0.24112 | 20096.08133 | 0.26603 | 16541.06119 | 0.24112 | 15942.73378 | 0.24065 | 14689.26303 | 0.23333 | 15336.29623
0.24145 | 34537.77977 | 0.26719 | 26055.08906 | 0.24166 | 20081.50643 | 0.26719 | 16514.6137 | 0.24166 | 15926.27211 | 0.24122 | 14686.58674 | 0.23427 | 15339.24478
0.24199 | 34629.11975 | 0.26829 | 26075.19547 | 0.24219 | 20066.16905 | 0.26829 | 16487.54375 | 0.24219 | 15907.57891 | 0.2418 | 14666.3657 | 0.23497 | 15340.54845
0.24259 | 34737.78387 | 0.26952 | 26101.63852 | 0.24301 | 20032.90497 | 0.26952 | 16459.58573 | 0.24301 | 15877.1648 | 0.24236 | 14647.89841 | 0.23565 | 15340.57052
0.24316 | 34842.81884 | 0.27082 | 26132.29281 | 0.24364 | 20020.65852 | 0.27082 | 16428.28472 | 0.24364 | 15861.71992 | 0.24292 | 14630.3552 | 0.23631 | 15338.89962
0.24373 | 34949.69577 | 0.27207 | 26168.1775 | 0.24422 | 19996.22018 | 0.27207 | 16400.20423 | 0.24422 | 15839.69301 | 0.2435 | 14612.11095 | 0.23692 | 15335.60189
0.24432 | 35047.57931 | 0.27351 | 26209.43656 | 0.24481 | 19969.87092 | 0.27351 | 16365.23599 | 0.24481 | 15816.50618 | 0.2441 | 14592.62936 | 0.23751 | 15332.31246
0.24492 | 35157.3487 | 0.27468 | 26246.93406 | 0.24541 | 19946.77716 | 0.27468 | 16338.43723 | 0.24541 | 15794.94771 | 0.24469 | 14578.80672 | 0.23809 | 15327.95527
0.2455 | 35259.85666 | 0.27615 | 26297.4225 | 0.24604 | 19913.75695 | 0.27615 | 16303.29694 | 0.24604 | 15767.23444 | 0.24528 | 14546.07278 | 0.23873 | 15322.91435
0.24616 | 35370.63765 | 0.27742 | 26346.49906 | 0.24664 | 19887.77052 | 0.27742 | 16272.5985 | 0.24664 | 15745.05454 | 0.2459 | 14537.12552 | 0.23925 | 15317.22713
0.24677 | 35475.66238 | 0.27872 | 26395.29469 | 0.24725 | 19857.44299 | 0.27872 | 16243.7798 | 0.24725 | 15720.16737 | 0.24652 | 14515.48576 | 0.23982 | 15311.10066
0.24736 | 35577.64725 | 0.28027 | 26456.92336 | 0.24788 | 19829.22916 | 0.28027 | 16207.19585 | 0.24788 | 15696.05014 | 0.24713 | 14485.56905 | 0.2403 | 15305.23055
0.24802 | 35689.55784 | 0.28182 | 26519.76891 | 0.2485 | 19796.90327 | 0.28182 | 16170.237 | 0.2485 | 15668.29962 | 0.24776 | 14471.26202 | 0.24075 | 15299.11069
0.24861 | 35801.55884 | 0.28333 | 26585.77094 | 0.24917 | 19764.25065 | 0.28333 | 16135.30997 | 0.24917 | 15641.00848 | 0.2484 | 14442.79092 | 0.24115 | 15292.0523
0.24928 | 35916.21018 | 0.2848 | 26652.66008 | 0.24982 | 19734.8719 | 0.2848 | 16099.40932 | 0.24982 | 15614.79064 | 0.24901 | 14411.80093 | 0.24159 | 15283.84444
0.24992 | 36022.88954 | 0.28639 | 26722.81273 | 0.25044 | 19706.38769 | 0.28639 | 16061.84663 | 0.25044 | 15590.03992 | 0.24967 | 14385.63207 | 0.24214 | 15274.82981
0.25057 | 36139.75245 | 0.28819 | 26813.16578 | 0.25113 | 19679.37399 | 0.28819 | 16020.74813 | 0.25113 | 15565.19557 | 0.25034 | 14367.0901 | 0.24261 | 15264.79938
0.25125 | 36268.94399 | 0.28975 | 26890.4232 | 0.25178 | 19648.57839 | 0.28975 | 15984.39164 | 0.25178 | 15536.20031 | 0.25103 | 14346.63983 | 0.24324 | 15252.49069
0.25192 | 36388.08423 | 0.29138 | 26972.40281 | 0.25244 | 19617.89714 | 0.29138 | 15944.37054 | 0.25244 | 15507.55369 | 0.25178 | 14299.37476 | 0.24377 | 15239.0584
0.25259 | 36509.6731 | 0.29308 | 27059.51609 | 0.25317 | 19585.85327 | 0.29308 | 15907.47012 | 0.25317 | 15476.01374 | 0.25242 | 14258.38582 | 0.24447 | 15224.26226
0.25324 | 36624.68634 | 0.29482 | 27150.75719 | 0.25378 | 19556.4299 | 0.29482 | 15869.42824 | 0.25378 | 15447.15953 | 0.25315 | 14230.90179 | 0.24516 | 15206.58218
0.25383 | 36718.49735 | 0.29644 | 27241.77219 | 0.25448 | 19524.84581 | 0.29644 | 15833.6493 | 0.25448 | 15418.77295 | 0.25382 | 14206.93921 | 0.24592 | 15185.10579
0.2545 | 36830.6493 | 0.29831 | 27339.97578 | 0.25522 | 19493.4801 | 0.29831 | 15791.47952 | 0.25522 | 15384.73839 | 0.25453 | 14167.6078 | 0.24696 | 15160.88095
0.25522 | 36954.04436 | 0.3002 | 27443.0225 | 0.25595 | 19462.8475 | 0.3002 | 15751.41575 | 0.25595 | 15351.97769 | 0.25519 | 14137.95903 | 0.24771 | 15140.49342
0.25591 | 37075.61319 | 0.30212 | 27552.63953 | 0.25666 | 19441.29141 | 0.30212 | 15710.75747 | 0.25666 | 15324.16249 | 0.25592 | 14098.77261 | 0.24839 | 15118.85102
0.25666 | 37210.48573 | 0.30418 | 27678.18469 | 0.25734 | 19414.70689 | 0.30418 | 15668.75707 | 0.25734 | 15295.03537 | 0.25669 | 14063.80706 | 0.24915 | 15094.2458
0.25739 | 37340.15731 | 0.30623 | 27800.00453 | 0.25809 | 19388.318 | 0.30623 | 15629.88832 | 0.25809 | 15261.30104 | 0.25736 | 14034.45142 | 0.25007 | 15071.14526
0.25811 | 37465.12595 | 0.30829 | 27928.86078 | 0.25889 | 19359.51125 | 0.30829 | 15591.91992 | 0.25889 | 15227.20804 | 0.25815 | 13991.1338 | 0.25068 | 15047.19773
0.25883 | 37591.04281 | 0.31039 | 28061.65586 | 0.25959 | 19335.27602 | 0.31039 | 15551.83188 | 0.25959 | 15195.45255 | 0.25882 | 13940.29717 | 0.25149 | 15022.23356
0.2596 | 37717.87197 | 0.3126 | 28200.8943 | 0.26037 | 19309.91524 | 0.3126 | 15513.94392 | 0.26037 | 15160.1171 | 0.25959 | 13905.96455 | 0.2522 | 14997.24077
0.26037 | 37844.47505 | 0.31525 | 28376.95242 | 0.26115 | 19286.03676 | 0.31525 | 15468.4047 | 0.26115 | 15126.40492 | 0.26037 | 13864.24998 | 0.25294 | 14974.16948
0.26113 | 37974.12838 | 0.31743 | 28529.37734 | 0.26191 | 19261.47505 | 0.31743 | 15434.86542 | 0.26191 | 15090.8899 | 0.26117 | 13822.2692 | 0.25359 | 14949.65208
0.26191 | 38108.99632 | 0.32004 | 28709.59906 | 0.26269 | 19238.9112 | 0.32004 | 15395.68455 | 0.26269 | 15056.24675 | 0.26191 | 13780.24958 | 0.25419 | 14926.2513
0.26274 | 38251.96984 | 0.32261 | 28891.15867 | 0.26354 | 19216.37435 | 0.32261 | 15358.20005 | 0.26354 | 15017.6282 | 0.26272 | 13721.7083 | 0.25482 | 14897.33993
0.26351 | 38388.58652 | 0.32525 | 29079.65422 | 0.26436 | 19193.86432 | 0.32525 | 15324.65381 | 0.26436 | 14982.47391 | 0.26353 | 13674.69112 | 0.25564 | 14864.47819
0.26438 | 38534.99339 | 0.32822 | 29310.05844 | 0.2651 | 19172.2061 | 0.32822 | 15289.84603 | 0.2651 | 14947.26249 | 0.2643 | 13636.5827 | 0.25649 | 14831.56505
0.26536 | 38702.56508 | 0.331 | 29520.05844 | 0.26581 | 19152.87372 | 0.331 | 15260.85035 | 0.26581 | 14909.84131 | 0.26516 | 13579.70716 | 0.25731 | 14799.28444
0.26605 | 38834.35561 | 0.33361 | 29735.98563 | 0.26663 | 19129.72548 | 0.33361 | 15236.1578 | 0.26663 | 14871.36439 | 0.26595 | 13526.21759 | 0.25812 | 14764.59872
0.26681 | 38963.1333 | 0.33659 | 29985.58563 | 0.26782 | 19104.78166 | 0.33659 | 15212.16035 | 0.26782 | 14816.30735 | 0.26682 | 13477.23386 | 0.25888 | 14729.34336
0.26764 | 39108.43877 | 0.33957 | 30234.57992 | 0.26868 | 19087.84747 | 0.33957 | 15188.61621 | 0.26868 | 14779.61084 | 0.26767 | 13437.34234 | 0.25971 | 14696.64981
0.26852 | 39248.21153 | 0.34269 | 30509.87875 | 0.26955 | 19076.11625 | 0.34269 | 15170.64757 | 0.26955 | 14742.33477 | 0.26854 | 13370.45866 | 0.26047 | 14661.79225
0.26938 | 39398.0439 | 0.34609 | 30806.73727 | 0.27045 | 19058.3939 | 0.34609 | 15157.26393 | 0.27045 | 14703.65392 | 0.26937 | 13310.71732 | 0.26119 | 14632.93361
0.27028 | 39554.60642 | 0.34968 | 31157.00078 | 0.27134 | 19046.10365 | 0.34968 | 15145.4821 | 0.27134 | 14662.02093 | 0.2702 | 13255.94843 | 0.26183 | 14603.97407
0.27116 | 39708.00945 | 0.35362 | 31529.39039 | 0.27226 | 19033.48584 | 0.35362 | 15143.53795 | 0.27226 | 14622.98783 | 0.27111 | 13205.72655 | 0.26233 | 14574.62426
0.27205 | 39852.54394 | 0.35771 | 31948.20172 | 0.27315 | 19016.43073 | 0.35771 | 15146.12067 | 0.27315 | 14579.78386 | 0.27213 | 13136.79836 | 0.26312 | 14541.96129
0.27298 | 40023.7424 | 0.36195 | 32405.31609 | 0.27411 | 19003.95845 | 0.36195 | 15154.73972 | 0.27411 | 14538.33175 | 0.27298 | 13089.56034 | 0.26378 | 14500.51253
0.2739 | 40190.52187 | 0.36631 | 32868.70734 | 0.27505 | 18995.21835 | 0.36631 | 15172.05628 | 0.27505 | 14494.18302 | 0.27392 | 13022.1287 | 0.26468 | 14451.41675
0.27484 | 40354.77361 | 0.371 | 33415.67641 | 0.27599 | 18984.12362 | 0.371 | 15199.0605 | 0.27599 | 14452.97593 | 0.2749 | 12952.65859 | 0.26567 | 14399.85231
0.27582 | 40514.55248 | 0.37543 | 33962.59344 | 0.277 | 18980.74385 | 0.37543 | 15233.45063 | 0.277 | 14411.8905 | 0.27586 | 12888.38763 | 0.26673 | 14345.31059
0.27681 | 40673.32434 | 0.37995 | 34530.47172 | 0.27798 | 18972.96934 | 0.37995 | 15274.2176 | 0.27798 | 14367.29085 | 0.27677 | 12827.44788 | 0.26791 | 14287.01027
0.27779 | 40824.52946 | 0.38513 | 35175.59875 | 0.27903 | 18966.03384 | 0.38513 | 15329.27032 | 0.27903 | 14321.16488 | 0.2778 | 12768.38044 | 0.26898 | 14233.39629
0.27878 | 40991.26589 | 0.39051 | 35914.90531 | 0.28001 | 18960.61527 | 0.39051 | 15398.64998 | 0.28001 | 14277.16689 | 0.27876 | 12696.01162 | 0.27006 | 14178.18122
0.27983 | 41178.52737 | 0.39703 | 36836.84609 | 0.2811 | 18951.24476 | 0.39703 | 15492.5654 | 0.2811 | 14227.45599 | 0.2798 | 12618.32699 | 0.27102 | 14128.20475
0.28087 | 41349.42064 | 0.40337 | 37787.28516 | 0.28202 | 18947.77992 | 0.40337 | 15598.52015 | 0.28202 | 14182.62989 | 0.28088 | 12540.17006 | 0.27215 | 14074.42036
0.28191 | 41519.87498 | 0.40959 | 38795.54359 | 0.2829 | 18944.24422 | 0.40959 | 15712.29197 | 0.2829 | 14144.09747 | 0.28192 | 12477.65634 | 0.27288 | 14021.76575
0.28305 | 41724.30994 | 0.41641 | 39904.16422 | 0.28399 | 18942.09253 | 0.41641 | 15850.12451 | 0.28399 | 14098.6326 | 0.28282 | 12413.22312 | 0.27382 | 13974.57816
0.28402 | 41881.73652 | 0.42392 | 41222.11953 | 0.28507 | 18945.52619 | 0.42392 | 16027.7966 | 0.28507 | 14052.84969 | 0.28379 | 12340.61832 | 0.27464 | 13928.28304
0.28513 | 42060.35641 | 0.43231 | 42704.45 | 0.28616 | 18946.07408 | 0.43231 | 16227.41611 | 0.28616 | 14008.43054 | 0.28487 | 12263.2787 | 0.27538 | 13889.51012
0.28619 | 42234.93212 | 0.44055 | 44339.76844 | 0.28741 | 18946.36078 | 0.44055 | 16454.42346 | 0.28741 | 13956.34447 | 0.28602 | 12197.05416 | 0.27604 | 13849.5054
0.28782 | 42502.58393 | 0.45001 | 46338.72422 | 0.28846 | 18946.59498 | 0.45001 | 16722.5168 | 0.28846 | 13910.40603 | 0.28705 | 12109.38117 | 0.27693 | 13799.95893
0.28891 | 42676.1758 | 0.461 | 48824.72469 | 0.28964 | 18948.22436 | 0.461 | 17073.64673 | 0.28964 | 13858.58152 | 0.28821 | 12034.2371 | 0.27791 | 13737.48497
0.29016 | 42900.04701 | 0.46507 | 49861.16203 | 0.29081 | 18950.18795 | 0.46507 | 17226.29032 | 0.29081 | 13812.20088 | 0.28937 | 11942.53424 | 0.27883 | 13670.37443
0.2913 | 43087.76834 | 0.46698 | 50104.26078 | 0.29204 | 18956.05851 | 0.46698 | 17267.18273 | 0.29204 | 13761.573 | 0.29051 | 11865.98835 | 0.27993 | 13595.02597
0.29251 | 43284.66861 | 0.47128 | 51474.80109 | 0.2933 | 18960.25975 | 0.47128 | 17460.2148 | 0.2933 | 13709.33279 | 0.29177 | 11782.84825 | 0.2815 | 13500.24764
0.29373 | 43490.4628 | 0.471 | 51256.48344 | 0.29454 | 18965.36316 | 0.471 | 17428.10675 | 0.29454 | 13657.74453 | 0.293 | 11694.47691 | 0.28319 | 13411.49312
0.29507 | 43711.34998 | 0.47282 | 51742.14156 | 0.29576 | 18967.94673 | 0.47282 | 17497.30022 | 0.29576 | 13606.06037 | 0.29423 | 11604.88389 | 0.28475 | 13317.49663
0.29626 | 43912.95378 | 0.4732 | 51931.16172 | 0.29707 | 18975.97981 | 0.4732 | 17521.96542 | 0.29707 | 13552.91163 | 0.29552 | 11521.51107 | 0.28601 | 13245.20968
0.29758 | 44124.18495 | 0.47478 | 52227.47406 | 0.29827 | 18984.49022 | 0.47478 | 17572.00289 | 0.29827 | 13504.89566 | 0.2968 | 11430.23559 | 0.28719 | 13173.97437
0.29898 | 44359.66872 | 0.47597 | 52485.20234 | 0.29967 | 18992.74166 | 0.47597 | 17607.75912 | 0.29967 | 13451.55304 | 0.29817 | 11334.97593 | 0.28853 | 13100.97994
0.30023 | 44559.15803 | 0.47692 | 52730.14016 | 0.30104 | 19001.54419 | 0.47692 | 17641.73735 | 0.30104 | 13393.53241 | 0.2994 | 11250.48291 | 0.28968 | 13029.63873
0.30157 | 44779.73066 | 0.47867 | 53206.42297 | 0.30242 | 19011.6036 | 0.47867 | 17708.98268 | 0.30242 | 13341.3071 | 0.30071 | 11158.61696 | 0.29071 | 12963.04253
0.30296 | 45008.87363 | 0.47966 | 53603.25328 | 0.3039 | 19024.80251 | 0.47966 | 17764.99938 | 0.3039 | 13283.92505 | 0.30211 | 11068.4762 | 0.29172 | 12903.69632
0.30436 | 45248.51425 | 0.48101 | 53911.72906 | 0.30522 | 19040.02497 | 0.48101 | 17813.26898 | 0.30522 | 13236.51324 | 0.30352 | 10970.43285 | 0.29274 | 12847.2293
0.30586 | 45496.11854 | 0.48264 | 54217.04469 | 0.30675 | 19059.67014 | 0.48264 | 17851.19675 | 0.30675 | 13181.80717 | 0.30493 | 10879.03841 | 0.29365 | 12779.26246
0.30733 | 45747.2687 | 0.48425 | 54671.67031 | 0.30823 | 19073.40389 | 0.48425 | 17914.42062 | 0.30823 | 13126.76326 | 0.30637 | 10797.69659 | 0.295 | 12686.33148
0.30892 | 46009.3403 | 0.48464 | 54930.47625 | 0.30974 | 19089.36561 | 0.48464 | 17949.1512 | 0.30974 | 13072.28496 | 0.30783 | 10700.13186 | 0.29673 | 12566.25889
0.31038 | 46270.14499 | 0.4865 | 55207.09797 | 0.31136 | 19110.16234 | 0.4865 | 17986.18373 | 0.31136 | 13017.506 | 0.30944 | 10595.40324 | 0.29879 | 12428.09314
0.31163 | 46473.59031 | 0.48757 | 55576.01813 | 0.31312 | 19132.42333 | 0.48757 | 18039.60443 | 0.31312 | 12952.57872 | 0.31102 | 10496.34201 | 0.30133 | 12301.263
0.3132 | 46758.64316 | 0.48853 | 55906.71078 | 0.3147 | 19153.3782 | 0.48853 | 18088.13967 | 0.3147 | 12898.93578 | 0.3126 | 10397.24154 | 0.30316 | 12223.899
0.31485 | 47043.14396 | 0.48963 | 56229.99797 | 0.31657 | 19178.77074 | 0.48963 | 18133.78922 | 0.31657 | 12838.05715 | 0.31411 | 10308.16501 | 0.30438 | 12139.18594
0.31649 | 47330.8191 | 0.49209 | 56682.39828 | 0.31844 | 19203.06667 | 0.49209 | 18197.10795 | 0.31844 | 12772.28478 | 0.31576 | 10210.62072 | 0.30579 | 12065.88681
0.3182 | 47631.48846 | 0.49239 | 56848.98781 | 0.32018 | 19225.03357 | 0.49239 | 18218.01065 | 0.32018 | 12717.75209 | 0.31761 | 10102.4776 | 0.30694 | 11989.71654
0.31989 | 47937.72927 | 0.49344 | 57206.50328 | 0.32204 | 19256.61593 | 0.49344 | 18270.08979 | 0.32204 | 12659.01221 | 0.31935 | 9988.45636 | 0.30828 | 11912.62022
0.32166 | 48248.6993 | 0.49524 | 57681.78375 | 0.3238 | 19285.10333 | 0.49524 | 18338.92671 | 0.3238 | 12603.07342 | 0.32083 | 9908.77446 | 0.30972 | 11834.20389
0.32347 | 48567.30199 | 0.49701 | 58077.22297 | 0.32571 | 19314.40949 | 0.49701 | 18396.0727 | 0.32571 | 12542.8202 | 0.32277 | 9800.09671 | 0.31133 | 11755.10102
0.32525 | 48898.28882 | 0.49878 | 58671.95031 | 0.32762 | 19351.61968 | 0.49878 | 18478.16375 | 0.32762 | 12488.46621 | 0.32448 | 9708.33303 | 0.3125 | 11681.44516
0.32716 | 49247.33901 | 0.50024 | 59094.14641 | 0.3296 | 19390.36969 | 0.50024 | 18536.78039 | 0.3296 | 12432.8843 | 0.32648 | 9606.07663 | 0.31404 | 11582.28949
0.32909 | 49611.71121 | 0.5014 | 59536.35156 | 0.3314 | 19425.37849 | 0.5014 | 18602.65477 | 0.3314 | 12384.91082 | 0.32828 | 9514.30298 | 0.31652 | 11445.51491
0.33105 | 49980.06258 | 0.50341 | 60088.01766 | 0.33359 | 19474.00153 | 0.50341 | 18677.18355 | 0.33359 | 12325.00931 | 0.33036 | 9407.47419 | 0.31862 | 11397.73081
0.33315 | 50366.40487 | 0.50426 | 60343.86938 | 0.33553 | 19516.1505 | 0.50426 | 18712.1321 | 0.33553 | 12276.06983 | 0.33242 | 9306.402 | 0.32018 | 11313.13124
0.33507 | 50751.83219 | 0.50595 | 60865.77844 | 0.33773 | 19570.52261 | 0.50595 | 18780.48555 | 0.33773 | 12223.89418 | 0.33427 | 9214.62773 | 0.32193 | 11247.65268
0.33726 | 51156.61798 | 0.50753 | 61346.84281 | 0.33992 | 19625.26322 | 0.50753 | 18842.29327 | 0.33992 | 12171.27598 | 0.33654 | 9106.06106 | 0.32395 | 11128.58331
0.33952 | 51601.75696 | 0.50907 | 61789.03781 | 0.34219 | 19682.08077 | 0.50907 | 18907.40264 | 0.34219 | 12117.76281 | 0.33868 | 9013.74805 | 0.32583 | 11035.9413
0.34171 | 52038.57275 | 0.51041 | 62225.53078 | 0.34444 | 19744.4045 | 0.51041 | 18970.3343 | 0.34444 | 12069.77994 | 0.34082 | 8920.48617 | 0.32795 | 10938.25094
0.34406 | 52521.07063 | 0.5121 | 62814.74953 | 0.34693 | 19813.59368 | 0.5121 | 19046.36595 | 0.34693 | 12018.12564 | 0.34307 | 8825.07958 | 0.33008 | 10838.93297
0.34646 | 53018.67305 | 0.51322 | 63278.58141 | 0.34935 | 19885.49719 | 0.51322 | 19109.89245 | 0.34935 | 11972.34585 | 0.34535 | 8721.84561 | 0.33161 | 10755.09566
0.34864 | 53475.16705 | 0.51523 | 63551.86953 | 0.35187 | 19970.89286 | 0.51523 | 19144.81624 | 0.35187 | 11927.82294 | 0.34789 | 8624.74043 | 0.33383 | 10694.85226
0.35133 | 54032.05958 | 0.51516 | 63918.61 | 0.35445 | 20057.24634 | 0.51516 | 19190.65317 | 0.35445 | 11881.65238 | 0.35038 | 8530.12069 | 0.33554 | 10623.09388
0.35391 | 54602.09476 | 0.51681 | 64342.97859 | 0.35709 | 20145.16883 | 0.51681 | 19250.95613 | 0.35709 | 11838.54566 | 0.35292 | 8436.71812 | 0.3379 | 10543.52262
0.35663 | 55202.4955 | 0.51792 | 64762.78094 | 0.35999 | 20247.41423 | 0.51792 | 19308.79371 | 0.35999 | 11792.74056 | 0.35552 | 8345.53177 | 0.3401 | 10472.8983
0.35929 | 55786.44952 | 0.51952 | 65237.86891 | 0.36258 | 20341.31851 | 0.51952 | 19371.20618 | 0.36258 | 11754.35256 | 0.35831 | 8252.6719 | 0.34217 | 10380.51465
0.3622 | 56437.65581 | 0.52081 | 65634.90344 | 0.36574 | 20463.41366 | 0.52081 | 19424.26688 | 0.36574 | 11708.46157 | 0.3608 | 8161.38611 | 0.34431 | 10321.86483
0.36511 | 57090.83915 | 0.52201 | 66101.83406 | 0.36857 | 20575.97555 | 0.52201 | 19484.1052 | 0.36857 | 11676.96867 | 0.36398 | 8067.98413 | 0.34702 | 10234.47019
0.36803 | 57796.1613 | 0.52211 | 65793.66203 | 0.37173 | 20711.41948 | 0.52211 | 19446.33839 | 0.37173 | 11641.29397 | 0.36664 | 7992.529 | 0.34938 | 10150.94886
0.37122 | 58554.3992 | 0.52186 | 66017.86188 | 0.37501 | 20854.85916 | 0.52186 | 19480.1881 | 0.37501 | 11606.97763 | 0.37001 | 7898.27848 | 0.35194 | 10064.1076
0.37452 | 59337.72081 | 0.5336 | 70368.53313 | 0.37839 | 21009.2281 | 0.5336 | 20057.30543 | 0.37839 | 11576.699 | 0.37317 | 7815.65105 | 0.3544 | 9978.62012
0.3779 | 60188.32365 | 0.54319 | 73815.5675 | 0.38183 | 21174.28786 | 0.54319 | 20499.36658 | 0.38183 | 11549.46339 | 0.37649 | 7723.68463 | 0.35728 | 9882.17455
0.38104 | 60974.92662 | 0.54962 | 76333.97438 | 0.38574 | 21370.81505 | 0.54962 | 20818.28082 | 0.38574 | 11524.01664 | 0.37963 | 7652.30222 | 0.35986 | 9816.7976
0.38488 | 61958.54875 | 0.55714 | 79491.48844 | 0.38916 | 21554.12191 | 0.55714 | 21207.90065 | 0.38916 | 11505.59587 | 0.38329 | 7570.23897 | 0.36251 | 9748.99379
0.38873 | 63009.57412 | 0.56496 | 82929.55125 | 0.39325 | 21781.8743 | 0.56496 | 21606.73587 | 0.39325 | 11488.34314 | 0.38691 | 7487.73875 | 0.36587 | 9689.80112
0.39234 | 63958.0185 | 0.57373 | 86883.49312 | 0.39735 | 22011.41349 | 0.57373 | 22088.25085 | 0.39735 | 11474.79289 | 0.39081 | 7417.99169 | 0.36865 | 9627.13161
0.39633 | 65078.78486 | 0.58246 | 90938.51813 | 0.4016 | 22262.83623 | 0.58246 | 22571.01886 | 0.4016 | 11463.89171 | 0.39482 | 7340.73727 | 0.37167 | 9559.50681
0.4005 | 66274.64397 | 0.59214 | 95952.78969 | 0.40603 | 22541.53141 | 0.59214 | 23113.87003 | 0.40603 | 11458.80795 | 0.39896 | 7272.71697 | 0.37514 | 9471.61257
0.40506 | 67580.72 | 0.60315 | 101684.7 | 0.41074 | 22838.50923 | 0.60315 | 23765.74144 | 0.41074 | 11457.243 | 0.40329 | 7201.2058 | 0.37857 | 9404.67812
0.40971 | 68995.81744 | 0.61539 | 109096.7 | 0.41554 | 23161.16406 | 0.61539 | 24539.59505 | 0.41554 | 11461.30638 | 0.40786 | 7136.89417 | 0.38188 | 9342.17072
0.41461 | 70539.53775 | 0.62699 | 116273.6 | 0.42055 | 23516.04109 | 0.62699 | 25264.29143 | 0.42055 | 11471.1258 | 0.41253 | 7073.58199 | 0.38584 | 9274.54807
0.41958 | 72132.15516 | 0.64143 | 125801.6875 | 0.42603 | 23913.902 | 0.64143 | 26179.08511 | 0.42603 | 11488.20869 | 0.41714 | 7014.28056 | 0.38989 | 9212.3823
0.4246 | 73737.01539 | 0.65488 | 135866 | 0.43123 | 24295.20384 | 0.65488 | 27151.02914 | 0.43123 | 11512.55351 | 0.42253 | 6955.09418 | 0.39309 | 9162.16116
0.43015 | 75614.92344 | 0.67016 | 147698.6 | 0.43713 | 24754.11061 | 0.67016 | 28223.16658 | 0.43713 | 11544.61838 | 0.42839 | 6894.59083 | 0.39707 | 9111.85759
0.43643 | 77812.44355 | 0.68689 | 162058.6 | 0.44312 | 25277.58409 | 0.68689 | 29472.15192 | 0.44312 | 11587.37085 | 0.4336 | 6842.93091 | 0.40173 | 9061.16923
0.44234 | 79950.75194 | 0.70734 | 181549.6 | 0.44904 | 25742.41835 | 0.70734 | 31073.27372 | 0.44904 | 11630.29932 | 0.43955 | 6794.56131 | 0.40604 | 9029.65767
0.44904 | 82464.17555 | 0.72546 | 202229.4 | 0.45576 | 26313.58374 | 0.72546 | 32646.83062 | 0.45576 | 11686.32322 | 0.44613 | 6742.66864 | 0.41098 | 8985.59624
0.45592 | 85158.99661 | 0.74581 | 223778.7 | 0.46304 | 27040.34369 | 0.74581 | 34321.71319 | 0.46304 | 11764.47292 | 0.45299 | 6692.62306 | 0.41565 | 8953.43371
0.46294 | 87986.8815 | 0.76654 | 252857.2 | 0.46513 | 27296.12419 | 0.76654 | 36380.13286 | 0.46513 | 11791.91807 | 0.46028 | 6644.64357 | 0.42047 | 8912.22017
0.46466 | 88781.59153 | 0.77916 | 268568.6 | 0.46641 | 27313.01016 | 0.77916 | 37548.42413 | 0.46641 | 11799.39198 | 0.46448 | 6616.65398 | 0.426 | 8875.98178
0.46669 | 89502.95295 | 0.79212 | 287419.7 | 0.47141 | 27924.60448 | 0.79212 | 38814.67715 | 0.47141 | 11870.41853 | 0.46707 | 6607.57164 | 0.43164 | 8849.83152
0.46849 | 91355.16706 | 0.7883 | 289354.2 | 0.47315 | 28128.86032 | 0.7883 | 38948.39156 | 0.47315 | 11889.03167 | 0.46894 | 6590.02564 | 0.43749 | 8832.08016
0.4708 | 91806.83803 | -- | -- | 0.47493 | 28282.6083 | -- | -- | 0.47493 | 11906.48136 | 0.47138 | 6578.57626 | 0.44349 | 8832.27856
0.47244 | 92109.67428 | -- | -- | 0.4779 | 28554.30653 | -- | -- | 0.4779 | 11942.60529 | 0.47337 | 6573.53017 | 0.45011 | 8820.21794
0.47473 | 93098.47466 | -- | -- | 0.47955 | 28749.72639 | -- | -- | 0.47955 | 11967.82502 | 0.47588 | 6569.30581 | 0.45675 | 8850.73093
0.4758 | 93849.04709 | -- | -- | 0.48214 | 28997.22583 | -- | -- | 0.48214 | 11997.31874 | 0.47888 | 6555.49868 | 0.46418 | 8848.50691
0.47766 | 94552.49508 | -- | -- | 0.48405 | 29195.25222 | -- | -- | 0.48405 | 12021.65643 | 0.48142 | 6541.69748 | 0.46405 | 8853.2374
0.4792 | 95361.07333 | -- | -- | 0.48638 | 29461.9263 | -- | -- | 0.48638 | 12052.07317 | 0.48395 | 6535.40987 | 0.46584 | 8842.3788
0.48108 | 96127.96766 | -- | -- | 0.48911 | 29717.97257 | -- | -- | 0.48911 | 12086.54537 | 0.48619 | 6523.08607 | 0.4674 | 8835.28473
0.48313 | 96951.22548 | -- | -- | 0.4912 | 30035.51028 | -- | -- | 0.4912 | 12125.59142 | 0.48866 | 6518.29911 | 0.46902 | 8838.59376
0.48514 | 97969.09141 | -- | -- | 0.49355 | 30249.31449 | -- | -- | 0.49355 | 12154.80632 | 0.4907 | 6507.50478 | 0.47064 | 8833.09636
0.48722 | 98847.36077 | -- | -- | 0.49563 | 30471.55527 | -- | -- | 0.49563 | 12182.46307 | 0.49358 | 6499.32978 | 0.47217 | 8847.02071
0.49007 | 100151.3 | -- | -- | 0.49778 | 30736.55058 | -- | -- | 0.49778 | 12215.52585 | 0.49593 | 6497.42966 | 0.47393 | 8848.09185
0.49215 | 101295.9 | -- | -- | 0.50067 | 31005.38905 | -- | -- | 0.50067 | 12245.78779 | 0.49806 | 6485.7448 | 0.47578 | 8871.55445
0.4937 | 102030 | -- | -- | 0.50325 | 31396.33809 | -- | -- | 0.50325 | 12295.19427 | 0.50024 | 6479.43412 | 0.4775 | 8884.405
0.49579 | 103139 | -- | -- | 0.50552 | 31620.27176 | -- | -- | 0.50552 | 12324.39883 | 0.50306 | 6473.32764 | 0.47917 | 8887.87462
0.49793 | 104056.1 | -- | -- | 0.50786 | 31906.57862 | -- | -- | 0.50786 | 12361.76653 | 0.50553 | 6471.14412 | 0.48085 | 8891.73921
0.50013 | 105192.8 | -- | -- | 0.51124 | 32163.14719 | -- | -- | 0.51124 | 12398.0681 | 0.5084 | 6469.96585 | 0.48273 | 8885.34584
0.50233 | 106413.8 | -- | -- | 0.51464 | 32824.56655 | -- | -- | 0.51464 | 12488.37803 | 0.51077 | 6465.89306 | 0.48449 | 8892.0239
0.50441 | 107456.9 | -- | -- | 0.51728 | 33145.2815 | -- | -- | 0.51728 | 12531.44771 | 0.51389 | 6459.85857 | 0.48634 | 8899.3755
0.50691 | 108841.2 | -- | -- | 0.51946 | 33438.85666 | -- | -- | 0.51946 | 12568.29513 | 0.51645 | 6458.34744 | 0.48829 | 8925.46663
0.5089 | 109845.3 | -- | -- | 0.52067 | 33699.65853 | -- | -- | 0.52067 | 12605.35221 | 0.5183 | 6457.24911 | 0.49019 | 8929.6377
0.51114 | 110964 | -- | -- | 0.52174 | 33624.6321 | -- | -- | 0.52174 | 12590.76607 | 0.52136 | 6453.31274 | 0.49202 | 8938.39302
0.51351 | 112219.8808 | -- | -- | 0.52206 | 33710.64801 | -- | -- | 0.52206 | 12607.44224 | 0.52178 | 6449.82775 | 0.49407 | 8928.79572
0.51586 | 113413 | -- | -- | 0.5321 | 35113.70207 | -- | -- | 0.5321 | 12783.2122 | 0.53282 | 6449.00391 | 0.49609 | 8939.82994
0.51847 | 114828.3 | -- | -- | 0.54295 | 36619.99147 | -- | -- | 0.54295 | 12985.11076 | 0.54461 | 6447.9851 | 0.49823 | 8953.28261
0.52015 | 115832.9585 | -- | -- | 0.54998 | 37652.7772 | -- | -- | 0.54998 | 13118.37274 | 0.54995 | 6447.79785 | 0.50011 | 8968.9641
0.52026 | 116567.4 | -- | -- | 0.55742 | 38850.6218 | -- | -- | 0.55742 | 13268.73347 | 0.55901 | 6453.25227 | 0.50219 | 8983.26198
0.52154 | 116500.1 | -- | -- | 0.56485 | 40033.43991 | -- | -- | 0.56485 | 13416.48775 | 0.56683 | 6468.14207 | 0.50435 | 8998.67461
0.52166 | 116544.8 | -- | -- | 0.57354 | 41533.20249 | -- | -- | 0.57354 | 13594.1795 | 0.57454 | 6477.23321 | 0.50658 | 8997.80321
0.52194 | 116489.6 | -- | -- | 0.58267 | 43158.21349 | -- | -- | 0.58267 | 13785.74519 | 0.58405 | 6493.88117 | 0.50863 | 9007.46411
0.52194 | 116439.3 | -- | -- | 0.59202 | 44844.93776 | -- | -- | 0.59202 | 13992.72509 | 0.59372 | 6528.30689 | 0.51094 | 9017.90835
0.52962 | 119919.1 | -- | -- | 0.603 | 46993.73815 | -- | -- | 0.603 | 14240.08384 | 0.60418 | 6558.7547 | 0.51328 | 9031.7071
0.5435 | 129769.7 | -- | -- | 0.61316 | 49100.76757 | -- | -- | 0.61316 | 14469.44687 | 0.61578 | 6598.07004 | 0.51556 | 9045.00649
0.54983 | 132728.7 | -- | -- | 0.62584 | 51906.58889 | -- | -- | 0.62584 | 14770.57329 | 0.62749 | 6646.9892 | 0.51798 | 9061.63036
0.5574 | 137822.3 | -- | -- | 0.63848 | 54804.30145 | -- | -- | 0.63848 | 15072.82005 | 0.64167 | 6709.52459 | 0.52059 | 9053.26433
0.56466 | 142646 | -- | -- | 0.65323 | 58549.45736 | -- | -- | 0.65323 | 15434.06566 | 0.66246 | 6824.45848 | 0.52296 | 9061.34848
0.57292 | 148484.8 | -- | -- | 0.66742 | 62401.51099 | -- | -- | 0.66742 | 15812.55851 | 0.6788 | 6919.1582 | 0.52537 | 9080.06567
0.58138 | 154556.9 | -- | -- | 0.68535 | 67663.49378 | -- | -- | 0.68535 | 16277.22543 | 0.698 | 7051.97835 | 0.52784 | 9106.95443
0.59035 | 161273.1 | -- | -- | 0.70419 | 73783.84913 | -- | -- | 0.70419 | 16804.59457 | 0.71789 | 7192.78613 | 0.53068 | 9128.71168
0.59966 | 168658.6 | -- | -- | 0.72452 | 81021.74325 | -- | -- | 0.72452 | 17406.96977 | 0.73909 | 7351.80414 | 0.53347 | 9145.7253
0.61078 | 178129.5 | -- | -- | 0.74644 | 89483.08326 | -- | -- | 0.74644 | 18033.97813 | 0.76382 | 7554.23349 | 0.53599 | 9189.3986
0.62194 | 187959.6 | -- | -- | 0.77008 | 100383.1 | -- | -- | 0.77008 | 18822.04218 | 0.7857 | 7763.33203 | 0.53896 | 9214.53312
0.63414 | 199143.6 | -- | -- | 0.78447 | 107225.9 | -- | -- | 0.78447 | 19256.02227 | 0.78953 | 7811.11072 | 0.54171 | 9235.10246
0.64759 | 211948.5 | -- | -- | 0.79105 | 112794.3 | -- | -- | 0.79105 | 19596.64284 | -- | -- | 0.54439 | 9257.18326
0.66121 | 226324.1 | -- | -- | -- | -- | -- | -- | -- | -- | -- | -- | 0.54746 | 9269.31406
0.67732 | 243898 | -- | -- | -- | -- | -- | -- | -- | -- | -- | -- | 0.55041 | 9300.9669
0.69435 | 263341.5 | -- | -- | -- | -- | -- | -- | -- | -- | -- | -- | 0.55356 | 9320.22275
0.71438 | 288915.5 | -- | -- | -- | -- | -- | -- | -- | -- | -- | -- | 0.55685 | 9337.31436
0.73477 | 317360.9995 | -- | -- | -- | -- | -- | -- | -- | -- | -- | -- | 0.56003 | 9381.4917
0.75955 | 352800.5 | -- | -- | -- | -- | -- | -- | -- | -- | -- | -- | 0.56338 | 9408.47482
0.78275 | 391962.5 | -- | -- | -- | -- | -- | -- | -- | -- | -- | -- | 0.56699 | 9444.94392
0.79272 | 408042.8 | -- | -- | -- | -- | -- | -- | -- | -- | -- | -- | 0.57058 | 9477.74658
0.79359 | 410332.2 | -- | -- | -- | -- | -- | -- | -- | -- | -- | -- | 0.57385 | 9515.73552
-- | -- | -- | -- | -- | -- | -- | -- | -- | -- | -- | -- | 0.5778 | 9552.67712
-- | -- | -- | -- | -- | -- | -- | -- | -- | -- | -- | -- | 0.58118 | 9593.82093
-- | -- | -- | -- | -- | -- | -- | -- | -- | -- | -- | -- | 0.58512 | 9656.34062
-- | -- | -- | -- | -- | -- | -- | -- | -- | -- | -- | -- | 0.58905 | 9701.99056
-- | -- | -- | -- | -- | -- | -- | -- | -- | -- | -- | -- | 0.59311 | 9747.23512
-- | -- | -- | -- | -- | -- | -- | -- | -- | -- | -- | -- | 0.59733 | 9763.1433
-- | -- | -- | -- | -- | -- | -- | -- | -- | -- | -- | -- | 0.60185 | 9808.23377
-- | -- | -- | -- | -- | -- | -- | -- | -- | -- | -- | -- | 0.6062 | 9872.18615
-- | -- | -- | -- | -- | -- | -- | -- | -- | -- | -- | -- | 0.61053 | 9952.88425
-- | -- | -- | -- | -- | -- | -- | -- | -- | -- | -- | -- | 0.6151 | 10015.90427
-- | -- | -- | -- | -- | -- | -- | -- | -- | -- | -- | -- | 0.61993 | 10074.46924
-- | -- | -- | -- | -- | -- | -- | -- | -- | -- | -- | -- | 0.62505 | 10143.24493
-- | -- | -- | -- | -- | -- | -- | -- | -- | -- | -- | -- | 0.62999 | 10199.41468
-- | -- | -- | -- | -- | -- | -- | -- | -- | -- | -- | -- | 0.63027 | 10184.95046
-- | -- | -- | -- | -- | -- | -- | -- | -- | -- | -- | -- | 0.63504 | 10230.93159
-- | -- | -- | -- | -- | -- | -- | -- | -- | -- | -- | -- | 0.64032 | 10328.78465
-- | -- | -- | -- | -- | -- | -- | -- | -- | -- | -- | -- | 0.64613 | 10426.64388
-- | -- | -- | -- | -- | -- | -- | -- | -- | -- | -- | -- | 0.65174 | 10506.96638
-- | -- | -- | -- | -- | -- | -- | -- | -- | -- | -- | -- | 0.65757 | 10590.61775
-- | -- | -- | -- | -- | -- | -- | -- | -- | -- | -- | -- | 0.66379 | 10706.39527
-- | -- | -- | -- | -- | -- | -- | -- | -- | -- | -- | -- | 0.67018 | 10791.30111
-- | -- | -- | -- | -- | -- | -- | -- | -- | -- | -- | -- | 0.67673 | 10929.94365
-- | -- | -- | -- | -- | -- | -- | -- | -- | -- | -- | -- | 0.68366 | 10996.87144
-- | -- | -- | -- | -- | -- | -- | -- | -- | -- | -- | -- | 0.69087 | 11154.71302
-- | -- | -- | -- | -- | -- | -- | -- | -- | -- | -- | -- | 0.6983 | 11275.57347
-- | -- | -- | -- | -- | -- | -- | -- | -- | -- | -- | -- | 0.70616 | 11415.16495
-- | -- | -- | -- | -- | -- | -- | -- | -- | -- | -- | -- | 0.71437 | 11573.87592
-- | -- | -- | -- | -- | -- | -- | -- | -- | -- | -- | -- | 0.72292 | 11772.86902
-- | -- | -- | -- | -- | -- | -- | -- | -- | -- | -- | -- | 0.73195 | 11958.62675
-- | -- | -- | -- | -- | -- | -- | -- | -- | -- | -- | -- | 0.74178 | 12160.07609
-- | -- | -- | -- | -- | -- | -- | -- | -- | -- | -- | -- | 0.74685 | 12299.18831
-- | -- | -- | -- | -- | -- | -- | -- | -- | -- | -- | -- | 0.75217 | 12438.37388
-- | -- | -- | -- | -- | -- | -- | -- | -- | -- | -- | -- | 0.75758 | 12566.22261
-- | -- | -- | -- | -- | -- | -- | -- | -- | -- | -- | -- | 0.76312 | 12672.88683
-- | -- | -- | -- | -- | -- | -- | -- | -- | -- | -- | -- | 0.76886 | 12812.97635
-- | -- | -- | -- | -- | -- | -- | -- | -- | -- | -- | -- | 0.77476 | 12942.235
-- | -- | -- | -- | -- | -- | -- | -- | -- | -- | -- | -- | 0.78102 | 13145.44954
-- | -- | -- | -- | -- | -- | -- | -- | -- | -- | -- | -- | 0.78712 | 13273.12226
-- | -- | -- | -- | -- | -- | -- | -- | -- | -- | -- | -- | 0.79361 | 13472.02198
-- | -- | -- | -- | -- | -- | -- | -- | -- | -- | -- | -- | 0.80029 | 13633.9918