## Sheet1
T^-1/3 (K^-1/3) @TS4 | sheet resistance（Ω） @TS4
0.18827 | 14132.88148
0.18851 | 14136.36384
0.18873 | 14138.85505
0.18892 | 14141.76891
0.18917 | 14144.69092
0.1894 | 14147.99589
0.18964 | 14151.31548
0.18997 | 14155.65735
0.1902 | 14159.59639
0.19045 | 14163.24716
0.1907 | 14166.65461
0.19096 | 14169.94777
0.19126 | 14173.14997
0.19148 | 14176.685
0.19175 | 14180.88477
0.192 | 14184.32084
0.19226 | 14187.86325
0.19248 | 14191.50498
0.19272 | 14192.32345
0.19299 | 14196.10679
0.19321 | 14199.74241
0.19349 | 14203.56206
0.19371 | 14207.04267
0.1939 | 14210.70676
0.19413 | 14215.62301
0.19434 | 14219.67596
0.19459 | 14223.94921
0.1949 | 14228.98875
0.19516 | 14234.45062
0.19543 | 14239.43979
0.19573 | 14244.55889
0.19604 | 14250.46876
0.19632 | 14256.02531
0.19652 | 14261.32259
0.19691 | 14266.18983
0.1972 | 14273.08246
0.19745 | 14278.33965
0.19768 | 14283.4083
0.19791 | 14287.63732
0.19815 | 14292.68463
0.19841 | 14297.61203
0.19863 | 14303.51139
0.19884 | 14309.01334
0.19908 | 14313.89085
0.1993 | 14319.35926
0.19958 | 14325.69139
0.19988 | 14332.24027
0.20018 | 14338.10225
0.2005 | 14344.9085
0.20086 | 14353.00815
0.20103 | 14360.48068
0.20147 | 14368.39021
0.2018 | 14376.78784
0.20216 | 14384.53132
0.20247 | 14392.24636
0.20249 | 14398.69507
0.20303 | 14406.27634
0.20329 | 14413.6113
0.20361 | 14422.65318
0.20388 | 14429.85641
0.20418 | 14437.58059
0.20447 | 14444.74652
0.2047 | 14451.88901
0.20495 | 14459.57213
0.20523 | 14467.99873
0.20552 | 14476.2852
0.20568 | 14486.22334
0.20618 | 14498.35495
0.2066 | 14511.54902
0.20703 | 14524.81545
0.20753 | 14538.57722
0.208 | 14552.99501
0.20842 | 14568.62432
0.20897 | 14585.4457
0.20945 | 14604.14036
0.21006 | 14622.73404
0.21049 | 14640.98864
0.2111 | 14659.77438
0.21163 | 14681.135
0.21228 | 14700.04407
0.21286 | 14718.71545
0.21343 | 14738.53528
0.21406 | 14761.26809
0.21473 | 14783.47755
0.21541 | 14807.41383
0.21605 | 14831.19823
0.21665 | 14854.34159
0.21696 | 14875.16386
0.21783 | 14896.68827
0.21854 | 14919.89745
0.21896 | 14940.66635
0.21955 | 14961.6656
0.22006 | 14982.99947
0.22058 | 15003.30811
0.22114 | 15026.84641
0.22164 | 15047.95676
0.22228 | 15069.12391
0.22284 | 15090.72954
0.22342 | 15114.21286
0.22406 | 15135.4452
0.22463 | 15154.70344
0.22529 | 15173.58741
0.22592 | 15191.505
0.22651 | 15210.65876
0.22711 | 15229.65206
0.22786 | 15246.67148
0.22853 | 15263.67199
0.2293 | 15279.2325
0.22996 | 15293.68453
0.23073 | 15306.24698
0.2315 | 15316.46339
0.23209 | 15324.46938
0.23292 | 15331.45964
0.23333 | 15336.29623
0.23427 | 15339.24478
0.23497 | 15340.54845
0.23565 | 15340.57052
0.23631 | 15338.89962
0.23692 | 15335.60189
0.23751 | 15332.31246
0.23809 | 15327.95527
0.23873 | 15322.91435
0.23925 | 15317.22713
0.23982 | 15311.10066
0.2403 | 15305.23055
0.24075 | 15299.11069
0.24115 | 15292.0523
0.24159 | 15283.84444
0.24214 | 15274.82981
0.24261 | 15264.79938
0.24324 | 15252.49069
0.24377 | 15239.0584
0.24447 | 15224.26226
0.24516 | 15206.58218
0.24592 | 15185.10579
0.24696 | 15160.88095
0.24771 | 15140.49342
0.24839 | 15118.85102
0.24915 | 15094.2458
0.25007 | 15071.14526
0.25068 | 15047.19773
0.25149 | 15022.23356
0.2522 | 14997.24077
0.25294 | 14974.16948
0.25359 | 14949.65208
0.25419 | 14926.2513
0.25482 | 14897.33993
0.25564 | 14864.47819
0.25649 | 14831.56505
0.25731 | 14799.28444
0.25812 | 14764.59872
0.25888 | 14729.34336
0.25971 | 14696.64981
0.26047 | 14661.79225
0.26119 | 14632.93361
0.26183 | 14603.97407
0.26233 | 14574.62426
0.26312 | 14541.96129
0.26378 | 14500.51253
0.26468 | 14451.41675
0.26567 | 14399.85231
0.26673 | 14345.31059
0.26791 | 14287.01027
0.26898 | 14233.39629
0.27006 | 14178.18122
0.27102 | 14128.20475
0.27215 | 14074.42036
0.27288 | 14021.76575
0.27382 | 13974.57816
0.27464 | 13928.28304
0.27538 | 13889.51012
0.27604 | 13849.5054
0.27693 | 13799.95893
0.27791 | 13737.48497
0.27883 | 13670.37443
0.27993 | 13595.02597
0.2815 | 13500.24764
0.28319 | 13411.49312
0.28475 | 13317.49663
0.28601 | 13245.20968
0.28719 | 13173.97437
0.28853 | 13100.97994
0.28968 | 13029.63873
0.29071 | 12963.04253
0.29172 | 12903.69632
0.29274 | 12847.2293
0.29365 | 12779.26246
0.295 | 12686.33148
0.29673 | 12566.25889
0.29879 | 12428.09314
0.30133 | 12301.263
0.30316 | 12223.899
0.30438 | 12139.18594
0.30579 | 12065.88681
0.30694 | 11989.71654
0.30828 | 11912.62022
0.30972 | 11834.20389
0.31133 | 11755.10102
0.3125 | 11681.44516
0.31404 | 11582.28949
0.31652 | 11445.51491
0.31862 | 11397.73081
0.32018 | 11313.13124
0.32193 | 11247.65268
0.32395 | 11128.58331
0.32583 | 11035.9413
0.32795 | 10938.25094
0.33008 | 10838.93297
0.33161 | 10755.09566
0.33383 | 10694.85226
0.33554 | 10623.09388
0.3379 | 10543.52262
0.3401 | 10472.8983
0.34217 | 10380.51465
0.34431 | 10321.86483
0.34702 | 10234.47019
0.34938 | 10150.94886
0.35194 | 10064.1076
0.3544 | 9978.62012
0.35728 | 9882.17455
0.35986 | 9816.7976
0.36251 | 9748.99379
0.36587 | 9689.80112
0.36865 | 9627.13161
0.37167 | 9559.50681
0.37514 | 9471.61257
0.37857 | 9404.67812
0.38188 | 9342.17072
0.38584 | 9274.54807
0.38989 | 9212.3823
0.39309 | 9162.16116
0.39707 | 9111.85759
0.40173 | 9061.16923
0.40604 | 9029.65767
0.41098 | 8985.59624
0.41565 | 8953.43371
0.42047 | 8912.22017
0.426 | 8875.98178
0.43164 | 8849.83152
0.43749 | 8832.08016
0.44349 | 8832.27856
0.45011 | 8820.21794
0.45675 | 8850.73093
0.46418 | 8848.50691
0.46405 | 8853.2374
0.46584 | 8842.3788
0.4674 | 8835.28473
0.46902 | 8838.59376
0.47064 | 8833.09636
0.47217 | 8847.02071
0.47393 | 8848.09185
0.47578 | 8871.55445
0.4775 | 8884.405
0.47917 | 8887.87462
0.48085 | 8891.73921
0.48273 | 8885.34584
0.48449 | 8892.0239
0.48634 | 8899.3755
0.48829 | 8925.46663
0.49019 | 8929.6377
0.49202 | 8938.39302
0.49407 | 8928.79572
0.49609 | 8939.82994
0.49823 | 8953.28261
0.50011 | 8968.9641
0.50219 | 8983.26198
0.50435 | 8998.67461
0.50658 | 8997.80321
0.50863 | 9007.46411
0.51094 | 9017.90835
0.51328 | 9031.7071
0.51556 | 9045.00649
0.51798 | 9061.63036
0.52059 | 9053.26433
0.52296 | 9061.34848
0.52537 | 9080.06567
0.52784 | 9106.95443
0.53068 | 9128.71168
0.53347 | 9145.7253
0.53599 | 9189.3986
0.53896 | 9214.53312
0.54171 | 9235.10246
0.54439 | 9257.18326
0.54746 | 9269.31406
0.55041 | 9300.9669
0.55356 | 9320.22275
0.55685 | 9337.31436
0.56003 | 9381.4917
0.56338 | 9408.47482
0.56699 | 9444.94392
0.57058 | 9477.74658
0.57385 | 9515.73552
0.5778 | 9552.67712
0.58118 | 9593.82093
0.58512 | 9656.34062
0.58905 | 9701.99056
0.59311 | 9747.23512
0.59733 | 9763.1433
0.60185 | 9808.23377
0.6062 | 9872.18615
0.61053 | 9952.88425
0.6151 | 10015.90427
0.61993 | 10074.46924
0.62505 | 10143.24493
0.62999 | 10199.41468
0.63027 | 10184.95046
0.63504 | 10230.93159
0.64032 | 10328.78465
0.64613 | 10426.64388
0.65174 | 10506.96638
0.65757 | 10590.61775
0.66379 | 10706.39527
0.67018 | 10791.30111
0.67673 | 10929.94365
0.68366 | 10996.87144
0.69087 | 11154.71302
0.6983 | 11275.57347
0.70616 | 11415.16495
0.71437 | 11573.87592
0.72292 | 11772.86902
0.73195 | 11958.62675
0.74178 | 12160.07609
0.74685 | 12299.18831
0.75217 | 12438.37388
0.75758 | 12566.22261
0.76312 | 12672.88683
0.76886 | 12812.97635
0.77476 | 12942.235
0.78102 | 13145.44954
0.78712 | 13273.12226
0.79361 | 13472.02198
0.80029 | 13633.9918
0.80729 | 13817.24654
0.81445 | 14035.03235
0.82204 | 14232.90402
0.82976 | 14510.25699
0.83786 | 14778.89753
0.84624 | 15020.94576
0.85493 | 15303.99604
0.86406 | 15597.32714
0.87377 | 15945.75595
0.88339 | 16255.71326
0.89392 | 16696.12656
0.90474 | 17066.93191
0.91626 | 17542.75663
0.92842 | 18062.88668
0.94075 | 18492.76871
0.95456 | 19162.46124
0.9687 | 19799.41144
0.98402 | 20489.44327
1.00017 | 21352.25573
1.00662 | 21667.35091
1.01375 | 21951.93979
1.02086 | 22361.73493
1.02813 | 22761.75359
1.03567 | 23231.0122
1.04337 | 23655.59247
1.05144 | 24122.02644
1.05984 | 24590.57798
1.06834 | 25139.55425
1.07711 | 25741.23093
1.08635 | 26251.9204
1.09572 | 26821.63221
1.10558 | 27536.00758
1.11562 | 28157.36675
1.12636 | 29084.8527
1.13724 | 29781.54391
1.14844 | 30673.13888
1.16058 | 31611.37129
1.17268 | 32614.96845
1.1856 | 33618.22561
1.19904 | 34689.78181
1.21329 | 35900.27686
1.22797 | 37121.54604