## Sheet1
T^-1/3 (K^-1/3) @INS4 | sheet resistance（Ω） @INS4
0.18827 | 19933.57828
0.18852 | 19945.88733
0.1888 | 19956.57971
0.18904 | 19965.89848
0.1893 | 19975.02647
0.18957 | 19987.81381
0.18976 | 19997.68002
0.18995 | 20006.60604
0.19018 | 20016.3476
0.19037 | 20025.40151
0.19059 | 20034.87046
0.1908 | 20042.12539
0.19102 | 20053.10763
0.19125 | 20063.33121
0.19149 | 20074.43929
0.19171 | 20085.57314
0.19193 | 20098.52653
0.19214 | 20110.32112
0.19237 | 20122.65546
0.19265 | 20133.71579
0.19282 | 20144.72691
0.1931 | 20156.14185
0.19339 | 20169.13656
0.19368 | 20184.03424
0.19407 | 20200.38099
0.19436 | 20216.34922
0.19468 | 20231.08243
0.19496 | 20244.72136
0.1952 | 20257.7264
0.19547 | 20272.20232
0.19573 | 20286.65775
0.19602 | 20297.23431
0.19625 | 20309.53381
0.19644 | 20321.31158
0.19668 | 20334.31519
0.19698 | 20348.21615
0.1972 | 20362.21665
0.19745 | 20376.71047
0.19774 | 20391.97682
0.19797 | 20407.78838
0.19825 | 20421.92543
0.19858 | 20439.29154
0.19883 | 20454.90763
0.19915 | 20472.23067
0.19952 | 20492.54177
0.19989 | 20512.3205
0.20022 | 20531.44181
0.20054 | 20548.69366
0.20083 | 20564.95535
0.20119 | 20584.47914
0.20149 | 20605.35281
0.20184 | 20622.86021
0.20209 | 20640.1671
0.20242 | 20660.50456
0.20277 | 20676.80704
0.20308 | 20696.90067
0.20336 | 20714.74166
0.20364 | 20731.7868
0.20399 | 20750.87333
0.20425 | 20771.47001
0.20451 | 20791.34684
0.20488 | 20816.16552
0.20537 | 20840.24903
0.2057 | 20866.91241
0.20605 | 20887.87073
0.20639 | 20911.53506
0.20673 | 20935.4598
0.20706 | 20963.82899
0.20758 | 20996.55132
0.20802 | 21026.54252
0.20853 | 21059.59723
0.209 | 21090.19228
0.20937 | 21117.88235
0.20979 | 21147.29194
0.2103 | 21175.41111
0.21064 | 21205.42622
0.21108 | 21234.1914
0.21146 | 21263.0309
0.21188 | 21295.31909
0.2123 | 21326.20711
0.21274 | 21359.65108
0.21335 | 21402.45234
0.2139 | 21442.19982
0.21442 | 21485.06553
0.21504 | 21528.41915
0.21564 | 21572.83539
0.2162 | 21609.1397
0.21698 | 21670.70471
0.2175 | 21708.54424
0.21806 | 21750.07875
0.21857 | 21785.91036
0.21901 | 21822.58262
0.21951 | 21856.64408
0.22 | 21897.5745
0.22048 | 21938.35036
0.22104 | 21975.3926
0.22145 | 21998.77459
0.22171 | 22017.55036
0.22197 | 22038.5965
0.22236 | 22067.35929
0.22274 | 22093.52545
0.2231 | 22118.63253
0.223 | 22111.35784
0.22323 | 22140.71474
0.22334 | 22157.84213
0.22366 | 22177.31485
0.22396 | 22201.1272
0.22426 | 22227.95554
0.22457 | 22257.43072
0.225 | 22286.1747
0.22532 | 22310.05505
0.22564 | 22332.78051
0.22596 | 22357.18524
0.22632 | 22381.74014
0.22666 | 22404.4832
0.22702 | 22429.18041
0.22725 | 22447.15824
0.22751 | 22466.13099
0.22774 | 22485.68776
0.22813 | 22506.31021
0.22832 | 22524.14639
0.22862 | 22541.40857
0.22884 | 22556.93594
0.22908 | 22573.62648
0.22934 | 22588.97458
0.22958 | 22608.62632
0.22981 | 22621.98748
0.23003 | 22638.85043
0.23027 | 22655.52583
0.23051 | 22673.32825
0.23082 | 22689.18595
0.23112 | 22705.13009
0.23132 | 22718.5363
0.23161 | 22734.3171
0.23187 | 22746.89816
0.23214 | 22761.35623
0.23237 | 22776.43816
0.23259 | 22789.77354
0.23282 | 22799.68895
0.23306 | 22809.29859
0.23338 | 22824.3634
0.23369 | 22837.83328
0.23397 | 22848.56736
0.23424 | 22859.21156
0.23451 | 22869.1161
0.23484 | 22878.31689
0.235 | 22886.25502
0.23528 | 22893.41017
0.23552 | 22900.44998
0.23581 | 22906.61279
0.23608 | 22915.23929
0.23637 | 22921.87451
0.2368 | 22925.91245
0.23707 | 22928.63054
0.23731 | 22930.23243
0.23758 | 22933.25995
0.23787 | 22934.79059
0.23816 | 22935.41132
0.23845 | 22936.20625
0.23868 | 22937.63796
0.23895 | 22936.73477
0.23918 | 22936.77838
0.23952 | 22931.54603
0.23983 | 22929.82616
0.24008 | 22927.44658
0.2404 | 22924.45546
0.24066 | 22922.04764
0.24087 | 22919.52106
0.24118 | 22916.76296
0.24149 | 22912.60524
0.24181 | 22907.4827
0.2421 | 22902.96346
0.24235 | 22898.36793
0.24272 | 22891.35083
0.24312 | 22884.14432
0.24344 | 22878.22558
0.24376 | 22871.67404
0.24415 | 22864.78267
0.24445 | 22857.36734
0.24481 | 22850.53574
0.24508 | 22844.14009
0.24543 | 22836.66085
0.24577 | 22829.32128
0.24614 | 22820.03261
0.24641 | 22811.95469
0.24687 | 22803.74281
0.2473 | 22794.93525
0.24757 | 22786.51306
0.24789 | 22779.17908
0.24827 | 22770.46097
0.24867 | 22761.50954
0.24899 | 22752.64918
0.24937 | 22744.63433
0.24968 | 22736.72966
0.25005 | 22728.14209
0.25038 | 22719.50004
0.25074 | 22711.17372
0.25102 | 22704.6617
0.25139 | 22697.91324
0.25175 | 22688.86041
0.25207 | 22679.04743
0.2525 | 22670.48671
0.25287 | 22662.06085
0.25321 | 22654.07064
0.25359 | 22645.92526
0.25397 | 22636.6024
0.2544 | 22627.5223
0.25479 | 22619.79953
0.25517 | 22612.53391
0.25555 | 22605.94524
0.25591 | 22599.02323
0.25624 | 22590.71566
0.25666 | 22582.37979
0.25711 | 22575.01925
0.25751 | 22567.52638
0.25789 | 22561.09312
0.25828 | 22553.00937
0.2587 | 22547.62587
0.25915 | 22540.41378
0.25951 | 22534.41142
0.25983 | 22528.77177
0.26021 | 22523.63169
0.26061 | 22517.44923
0.261 | 22511.18585
0.26147 | 22505.52326
0.26191 | 22499.38285
0.26237 | 22494.8194
0.26284 | 22489.48282
0.26323 | 22485.50742
0.2637 | 22480.08998
0.26419 | 22476.33823
0.2647 | 22473.43698
0.26517 | 22469.21288
0.26557 | 22465.81104
0.26598 | 22464.19204
0.2664 | 22462.25849
0.26685 | 22462.16159
0.26722 | 22458.76439
0.26788 | 22456.59373
0.26826 | 22455.85737
0.26874 | 22454.33916
0.26913 | 22454.32847
0.26964 | 22453.56495
0.27004 | 22453.09627
0.27046 | 22454.10848
0.27094 | 22456.01974
0.27136 | 22455.33408
0.27187 | 22455.80288
0.27234 | 22458.9771
0.27286 | 22460.86764
0.27346 | 22464.1331
0.27389 | 22467.02048
0.27436 | 22468.98238
0.27489 | 22472.44518
0.27536 | 22475.52467
0.27581 | 22479.11303
0.27635 | 22484.77117
0.27708 | 22491.2782
0.27751 | 22497.55527
0.27812 | 22502.1803
0.2786 | 22509.38122
0.27913 | 22516.6794
0.27972 | 22523.91066
0.28021 | 22529.53463
0.28081 | 22538.85022
0.28133 | 22546.76618
0.28191 | 22556.92993
0.28255 | 22567.4585
0.28316 | 22578.82567
0.28392 | 22590.46834
0.28453 | 22602.60894
0.28495 | 22614.87198
0.28552 | 22625.73623
0.2861 | 22636.54233
0.28663 | 22649.90174
0.28725 | 22660.88728
0.28783 | 22677.15125
0.28854 | 22693.41467
0.28923 | 22707.15915
0.28985 | 22723.5951
0.29052 | 22742.00443
0.29111 | 22758.86089
0.29166 | 22775.28321
0.29237 | 22791.6171
0.29298 | 22808.68592
0.29355 | 22829.34213
0.29425 | 22849.16616
0.29495 | 22868.44185
0.29559 | 22892.51149
0.2963 | 22913.34052
0.29714 | 22937.97334
0.29784 | 22966.93731
0.29865 | 22989.64
0.29932 | 23013.99216
0.30005 | 23039.58763
0.30078 | 23065.42081
0.30152 | 23096.09245
0.3024 | 23129.11821
0.30323 | 23162.77898
0.30394 | 23185.04459
0.30459 | 23213.78725
0.30549 | 23243.09363
0.30607 | 23273.05732
0.30712 | 23309.79205
0.30769 | 23346.05204
0.30861 | 23384.98103
0.30958 | 23417.92034
0.31037 | 23461.4397
0.31119 | 23498.61735
0.31202 | 23536.42858
0.31293 | 23578.82032
0.31379 | 23619.05198
0.31467 | 23658.11704
0.31544 | 23701.46015
0.31633 | 23741.81478
0.31735 | 23789.98139
0.31818 | 23837.95967
0.3191 | 23885.98787
0.32013 | 23935.21536
0.32106 | 23982.43169
0.3221 | 24036.95004
0.32303 | 24083.6847
0.32398 | 24137.45269
0.32518 | 24194.17491
0.32592 | 24246.27199
0.32669 | 24289.11902
0.32767 | 24336.63979
0.32851 | 24388.07548
0.32919 | 24426.85093
0.32989 | 24446.5613
0.33015 | 24465.41294
0.33055 | 24490.17467
0.33095 | 24518.03229
0.33135 | 24544.53725
0.33177 | 24573.58947
0.33236 | 24611.36988
0.333 | 24653.83467
0.3337 | 24697.71134
0.33441 | 24746.89996
0.33518 | 24798.65528
0.33602 | 24855.62578
0.33683 | 24902.85082
0.33762 | 24952.52969
0.33847 | 25004.41784
0.33917 | 25054.62744
0.3401 | 25116.40054
0.34125 | 25178.87865
0.34215 | 25257.08602
0.34336 | 25338.86745
0.34476 | 25423.61477
0.34581 | 25501.06103
0.347 | 25580.14113
0.34867 | 25675.71503
0.34982 | 25783.30255
0.35121 | 25881.99661
0.35255 | 25967.38117
0.35387 | 26049.44314
0.35491 | 26124.48434
0.35609 | 26201.52451
0.35699 | 26271.07463
0.358 | 26347.37615
0.35898 | 26409.72347
0.35979 | 26474.61883
0.36073 | 26542.02016
0.3616 | 26602.98006
0.36249 | 26665.52635
0.36329 | 26723.71788
0.36401 | 26776.05993
0.36497 | 26839.17018
0.3654 | 26855.68657
0.36603 | 26903.81876
0.36667 | 26956.84095
0.36728 | 27010.71953
0.36788 | 27057.91159
0.3688 | 27210.71617
0.37136 | 27389.89248
0.3746 | 27653.91952
0.37783 | 27936.71898
0.3813 | 28266.44593
0.38502 | 28626.70616
0.38867 | 28966.25429
0.3925 | 29334.08209
0.39672 | 29743.25728
0.40074 | 30168.06546
0.40479 | 30544.1106
0.40979 | 31058.03818
0.41461 | 31591.37803
0.41963 | 32138.45517
0.42501 | 32823.2203
0.43035 | 33431.82225
0.43663 | 34210.4927
0.44286 | 34871.14486
0.44927 | 35828.3019
0.45634 | 36558.60909
0.4642 | 37941.05819
0.46455 | 37921.53164
0.46792 | 38308.24214
0.47189 | 38876.60954
0.47603 | 39468.00214
0.4803 | 40111.66291
0.48496 | 40756.81125
0.48971 | 41461.75243
0.49455 | 42225.56493
0.49975 | 43030.79389
0.50512 | 43867.93298
0.51066 | 44743.25864
0.51617 | 45583.15731
0.52256 | 46630.35338
0.52866 | 47769.86245
0.53545 | 48948.38405
0.54248 | 50245.25519
0.54984 | 51607.2535
0.55794 | 53236.03359
0.56636 | 54777.99266
0.5749 | 56487.99753
0.58506 | 58913.9228
0.58532 | 58978.90642
0.58921 | 59877.31983
0.59319 | 60657.1736
0.59729 | 61495.10657
0.60147 | 62508.10707
0.60578 | 63504.92733
0.61026 | 64485.10696
0.6149 | 65672.6434
0.61966 | 66777.06661
0.62455 | 68157.562
0.62942 | 69135.0472
0.63405 | 70381.01175
0.63947 | 71781.40292
0.64503 | 73214.50399
0.65078 | 74678.35361
0.65675 | 76454.72127
0.66292 | 78177.89665
0.66937 | 80089.75516
0.67609 | 81833.45974
0.68304 | 84070.10047
0.6903 | 86190.07214
0.69788 | 88889.58982
0.70583 | 91210.49042
0.71412 | 94095.05939
0.72277 | 97155.33071
0.73198 | 100304.2
0.7417 | 104002.6
0.7522 | 108048.5
0.76313 | 112353.9
0.77482 | 117241.5
0.78662 | 122511.5
0.79928 | 128208.2
0.81268 | 134723.9
0.82696 | 141858.5
0.8424 | 149872.6
0.85891 | 159615.2
0.87716 | 170164.9
0.89685 | 183121.2
0.91834 | 197541
0.94219 | 215650
0.96864 | 236375.7
0.99998 | 263077
1.01696 | 279066.4
1.03559 | 296496.8
1.05583 | 317097.9
1.07719 | 338196.3
1.10064 | 364996.4
1.1263 | 394114.1