## Feuil1
ICP results
| Sample Nmae | Sample (mg) | Conc By ICP (mg/l) | Cu amount |  | RSD
| Palladium | 10 | 0.137 | 0.274 | % | 10.76%
1 | HHKUST-1 10 | 8.8 | 12.61 | 14.32955 | % | 1.58%
2 | HHRGO-20-50 | 4.99 | 2.834 | 5.679359 | % | 3.38%
3 | HHRGO-10-50 | 5 | 5.767 | 11.534 | % | 2.71%
4 | HHRGO-15-50 | 5 | 4.222 | 8.444 | % | 1.76%
5 | HHRGO-20-860 | 4.83 | 7.438 | 15.39959 | % | 3.16%
6 | HHRGO-10-860 | 4.95 | 6.028 | 12.17778 | % | 2.79%
7 | HHRGO-15-860 | 4.7 | 5.347 | 11.3766 | % | 1.11%
No. | Sample Nmae | Sample (mg) | Conc By ICP (mg/l) | Cu amount |  | RSD | Sample | 5 | mg
3 | HKUST-1@HRGO-10 | 5 | 5.767 | 11.534 | % | 2.71%
4 | HKUST-1@HRGO-15 | 5 | 4.222 | 8.444 | % | 1.76% | H2SO4 | 10 | ml
2 | HKUST-1@HRGO-20 | 4.99 | 2.834 | 5.679359 | % | 3.38% | H2O | 90 | ml
[7 empty] | SampleSolution | 0.1 | L