## O1s Scan
Experiment Descriptions :
Experiment\X-Ray005 400um - FG ON\1\Group
﻿
Axis | Energy | Elements= | 401
C:\DATA\K170904A\Experiment\X-Ray005 400um - FG ON\1\Group\O1s Scan.VGD
Binding Energy (E)
eV |  | Counts / s
545.08 |  | 11676.5
545.03 |  | 11858.5
544.98 |  | 11815.7
544.93 |  | 11517
544.88 |  | 11445.8
544.83 |  | 11352.3
544.78 |  | 11290.9
544.73 |  | 11511.3
544.68 |  | 11326.7
544.63 |  | 11288.5
544.58 |  | 11270.4
544.53 |  | 10960.8
544.48 |  | 11242.9
544.43 |  | 11203.8
544.38 |  | 11158.4
544.33 |  | 10982.1
544.28 |  | 11301.4
544.23 |  | 11073.8
544.18 |  | 10928.1
544.13 |  | 11031.1
544.08 |  | 10861.1
544.03 |  | 10817
543.98 |  | 10894.6
543.93 |  | 10919.2
543.88 |  | 11076
543.83 |  | 10857
543.78 |  | 10809.9
543.73 |  | 10883.8
543.68 |  | 10805.1
543.63 |  | 10772.4
543.58 |  | 10668.4
543.53 |  | 10919.1
543.48 |  | 10629
543.43 |  | 10391.9
543.38 |  | 10463.9
543.33 |  | 10438.2
543.28 |  | 10753.4
543.23 |  | 10707.2
543.18 |  | 10742.4
543.13 |  | 10585.5
543.08 |  | 10492.1
543.03 |  | 10310.5
542.98 |  | 10215.2
542.93 |  | 10507.1
542.88 |  | 10680.5
542.83 |  | 10355
542.78 |  | 10297.3
542.73 |  | 10537.1
542.68 |  | 10345.1
542.63 |  | 10369.8
542.58 |  | 10678.3
542.53 |  | 10707.6
542.48 |  | 10696
542.43 |  | 10449.4
542.38 |  | 10306.7
542.33 |  | 10452.4
542.28 |  | 10339.1
542.23 |  | 10389.2
542.18 |  | 10439.9
542.13 |  | 10540.5
542.08 |  | 10506.3
542.03 |  | 10374.6
541.98 |  | 10267.9
541.93 |  | 10202.8
541.88 |  | 10225.6
541.83 |  | 10185.2
541.78 |  | 10415.3
541.73 |  | 10284
541.68 |  | 10417.4
541.63 |  | 10224.2
541.58 |  | 10301.2
541.53 |  | 10156.2
541.48 |  | 10337.2
541.43 |  | 10436.5
541.38 |  | 10127.9
541.33 |  | 10088.8
541.28 |  | 9939.54
541.23 |  | 10173.9
541.18 |  | 10259.1
541.13 |  | 10180.7
541.08 |  | 10411.1
541.03 |  | 10098.1
540.98 |  | 10174.4
540.93 |  | 10105.5
540.88 |  | 10172.8
540.83 |  | 10396.3
540.78 |  | 10223.7
540.73 |  | 10036.2
540.68 |  | 9822.4
540.63 |  | 9709.8
540.58 |  | 9905.48
540.53 |  | 9983.63
540.48 |  | 9859.34
540.43 |  | 9957.1
540.38 |  | 10013.3
540.33 |  | 9964.14
540.28 |  | 9805.09
540.23 |  | 9783.28
540.18 |  | 9646
540.13 |  | 9660.09
540.08 |  | 9846.44
540.03 |  | 9668.02
539.98 |  | 9931.97
539.93 |  | 9823.93
539.88 |  | 9787.26
539.83 |  | 9613.28
539.78 |  | 9694.79
539.73 |  | 9773.1
539.68 |  | 9639.34
539.63 |  | 9566.46
539.58 |  | 9516.32
539.53 |  | 9679.27
539.48 |  | 9573.2
539.43 |  | 9584.61
539.38 |  | 9581.87
539.33 |  | 9627.18
539.28 |  | 9762.22
539.23 |  | 9654.12
539.18 |  | 9628.14
539.13 |  | 9598.99
539.08 |  | 9714.89
539.03 |  | 9650.54
538.98 |  | 9829
538.93 |  | 9784.74
538.88 |  | 9338.52
538.83 |  | 9460.65
538.78 |  | 9841.94
538.73 |  | 9716.16
538.68 |  | 9811.55
538.63 |  | 9900.37
538.58 |  | 9616.19
538.53 |  | 9681.66
538.48 |  | 9643.64
538.43 |  | 9745.73
538.38 |  | 9672.85
538.33 |  | 9645.22
538.28 |  | 9752.16
538.23 |  | 9644.25
538.18 |  | 10031.2
538.13 |  | 9895.49
538.08 |  | 9872.57
538.03 |  | 9947.66
537.98 |  | 9951.25
537.93 |  | 9860.22
537.88 |  | 9839.93
537.83 |  | 9908.1
537.78 |  | 9533.16
537.73 |  | 9867.39
537.68 |  | 9960.73
537.63 |  | 9804.82
537.58 |  | 9715.07
537.53 |  | 9678.72
537.48 |  | 9844.08
537.43 |  | 9854.84
537.38 |  | 9927.82
537.33 |  | 9776.61
537.28 |  | 9527.28
537.23 |  | 9660.4
537.18 |  | 9784.88
537.13 |  | 9938.53
537.08 |  | 9799.55
537.03 |  | 9622.87
536.98 |  | 9651.94
536.93 |  | 9922.07
536.88 |  | 9756.97
536.83 |  | 9426.85
536.78 |  | 9520.26
536.73 |  | 9531.08
536.68 |  | 9523.95
536.63 |  | 9663.38
536.58 |  | 9648.7
536.53 |  | 9445.13
536.48 |  | 9645.41
536.43 |  | 9641.25
536.38 |  | 9505.41
536.33 |  | 9374.15
536.28 |  | 9405.92
536.23 |  | 9755.89
536.18 |  | 9661.33
536.13 |  | 9540.03
536.08 |  | 9260.5
536.03 |  | 9235.75
535.98 |  | 9456.14
535.93 |  | 9560.5
535.88 |  | 9564.41
535.83 |  | 9714.86
535.78 |  | 9492.7
535.73 |  | 9459.28
535.68 |  | 9530.75
535.63 |  | 9596.23
535.58 |  | 9555.3
535.53 |  | 9740.03
535.48 |  | 9870.54
535.43 |  | 9908.96
535.38 |  | 9960.59
535.33 |  | 10117.7
535.28 |  | 10129.1
535.23 |  | 10250.8
535.18 |  | 10455.3
535.13 |  | 10509.3
535.08 |  | 10703.5
535.03 |  | 10920.5
534.98 |  | 11077.3
534.93 |  | 11381.4
534.88 |  | 11402
534.83 |  | 11505
534.78 |  | 11610.8
534.73 |  | 11914.2
534.68 |  | 12199.6
534.63 |  | 12704.2
534.58 |  | 12786.9
534.53 |  | 12738.6
534.48 |  | 13206.8
534.43 |  | 13264.5
534.38 |  | 14027
534.33 |  | 14560
534.28 |  | 14945.9
534.23 |  | 14941.6
534.18 |  | 15558.1
534.13 |  | 16055.3
534.08 |  | 16364.7
534.03 |  | 17258.1
533.98 |  | 17366.6
533.93 |  | 18107.9
533.88 |  | 19031
533.83 |  | 19325
533.78 |  | 20256.7
533.73 |  | 20751
533.68 |  | 21509.8
533.63 |  | 22370.2
533.58 |  | 23152.4
533.53 |  | 24007.7
533.48 |  | 25386
533.43 |  | 26302.6
533.38 |  | 26983.5
533.33 |  | 28315
533.28 |  | 29392
533.23 |  | 31346.7
533.18 |  | 32011.8
533.13 |  | 33632
533.08 |  | 34724.3
533.03 |  | 35818.7
532.98 |  | 37687.5
532.93 |  | 39746
532.88 |  | 41715.7
532.83 |  | 43076.5
532.78 |  | 44296.3
532.73 |  | 46163.8
532.68 |  | 47742.8
532.63 |  | 49793.3
532.58 |  | 51215.7
532.53 |  | 52767.1
532.48 |  | 54222.5
532.43 |  | 55117.9
532.38 |  | 57241.3
532.33 |  | 58592.7
532.28 |  | 60170.5
532.23 |  | 60230.1
532.18 |  | 60925.9
532.13 |  | 62184.4
532.08 |  | 62691.9
532.03 |  | 63262
531.98 |  | 62315.5
531.93 |  | 62031.7
531.88 |  | 61733.2
531.83 |  | 62062.4
531.78 |  | 61692.3
531.73 |  | 59845.3
531.68 |  | 58447.8
531.63 |  | 57220.6
531.58 |  | 56192
531.53 |  | 54245.4
531.48 |  | 52474.8
531.43 |  | 50942.8
531.38 |  | 49135.5
531.33 |  | 46740.1
531.28 |  | 44550.3
531.23 |  | 42824.9
531.18 |  | 40439.9
531.13 |  | 38358.3
531.08 |  | 36216.8
531.03 |  | 34085.1
530.98 |  | 31727.1
530.93 |  | 30084.1
530.88 |  | 28026.4
530.83 |  | 26500.3
530.78 |  | 24885.4
530.73 |  | 23278.8
530.68 |  | 21897.9
530.63 |  | 20438.4
530.58 |  | 19267.2
530.53 |  | 18134.6
530.48 |  | 16972.8
530.43 |  | 16125.4
530.38 |  | 15359.3
530.33 |  | 14222.2
530.28 |  | 13182.8
530.23 |  | 12959.7
530.18 |  | 12403.2
530.13 |  | 11735.3
530.08 |  | 11328.8
530.03 |  | 10633.3
529.98 |  | 10292.4
529.93 |  | 9986.11
529.88 |  | 9686.83
529.83 |  | 9416.07
529.78 |  | 9089.6
529.73 |  | 9122.53
529.68 |  | 8986.72
529.63 |  | 8664.27
529.58 |  | 8625.38
529.53 |  | 8332.14
529.48 |  | 8211.05
529.43 |  | 7976.09
529.38 |  | 8003.34
529.33 |  | 7962.46
529.28 |  | 7646.16
529.23 |  | 7613.84
529.18 |  | 7595.7
529.13 |  | 7778.3
529.08 |  | 7624.03
529.03 |  | 7340.94
528.98 |  | 7308.73
528.93 |  | 7129.43
528.88 |  | 6977.06
528.83 |  | 7041.67
528.78 |  | 6876.41
528.73 |  | 6969.64
528.68 |  | 7087.6
528.63 |  | 6814.9
528.58 |  | 6869.62
528.53 |  | 6871.34
528.48 |  | 6756.83
528.43 |  | 6691.4
528.38 |  | 6828.34
528.33 |  | 6666.36
528.28 |  | 6613.62
528.23 |  | 6772.18
528.18 |  | 6942.47
528.13 |  | 6742.34
528.08 |  | 6788.31
528.03 |  | 6636.41
527.98 |  | 6442.65
527.93 |  | 6439.35
527.88 |  | 6451.65
527.83 |  | 6578.07
527.78 |  | 6545.4
527.73 |  | 6785.61
527.68 |  | 6679.01
527.63 |  | 6490.37
527.58 |  | 6548.34
527.53 |  | 6338.14
527.48 |  | 6429.82
527.43 |  | 6580.6
527.38 |  | 6545.73
527.33 |  | 6738.26
527.28 |  | 6660.18
527.23 |  | 6488.48
527.18 |  | 6495.15
527.13 |  | 6628.26
527.08 |  | 6279.78
527.03 |  | 6401.3
526.98 |  | 6359.25
526.93 |  | 6224.62
526.88 |  | 6504.62
526.83 |  | 6467.93
526.78 |  | 6533.55
526.73 |  | 6555.97
526.68 |  | 6436.04
526.63 |  | 6444.13
526.58 |  | 6410.28
526.53 |  | 6566.69
526.48 |  | 6466.76
526.43 |  | 6527.65
526.38 |  | 6605.65
526.33 |  | 6409.03
526.28 |  | 6487.96
526.23 |  | 6540.19
526.18 |  | 6378.75
526.13 |  | 6601.08
526.08 |  | 6474.01
526.03 |  | 6386.6
525.98 |  | 6375.41
525.93 |  | 6452.46
525.88 |  | 6428.34
525.83 |  | 6350.17
525.78 |  | 6406.28
525.73 |  | 6416.71
525.68 |  | 6469.27
525.63 |  | 6342.65
525.58 |  | 6380.3
525.53 |  | 6501.92
525.48 |  | 6230.15
525.43 |  | 6372.63
525.38 |  | 6552.21
525.33 |  | 6524.76
525.28 |  | 6379.83
525.23 |  | 6284.59
525.18 |  | 6282.09
525.13 |  | 6292.45
525.08 |  | 6252.96

## Cu2p Scan
Experiment Descriptions :
Experiment\X-Ray005 400um - FG ON\1\Group
﻿
Axis | Energy | Elements= | 801
C:\DATA\K170904A\Experiment\X-Ray005 400um - FG ON\1\Group\Cu2p Scan.VGD
Binding Energy (E)
eV |  | Counts / s
965.08 |  | 33200.8
965.03 |  | 33496.6
964.98 |  | 33699
964.93 |  | 33711.4
964.88 |  | 34062.7
964.83 |  | 34178.8
964.78 |  | 33664.2
964.73 |  | 34195
964.68 |  | 34292.5
964.63 |  | 34362.1
964.58 |  | 34769.9
964.53 |  | 34807.2
964.48 |  | 34749.2
964.43 |  | 34667.6
964.38 |  | 34945.4
964.33 |  | 35175.1
964.28 |  | 35119.1
964.23 |  | 35342.8
964.18 |  | 35495.3
964.13 |  | 35523.8
964.08 |  | 35844.9
964.03 |  | 36010.6
963.98 |  | 36020.1
963.93 |  | 35807.8
963.88 |  | 36002.4
963.83 |  | 36485.2
963.78 |  | 36351.9
963.73 |  | 36355.4
963.68 |  | 36646.5
963.63 |  | 36541.5
963.58 |  | 36826.2
963.53 |  | 37098.6
963.48 |  | 36775.1
963.43 |  | 36780.3
963.38 |  | 36993.7
963.33 |  | 36849.7
963.28 |  | 36827.8
963.23 |  | 36920.8
963.18 |  | 36960.8
963.13 |  | 37013
963.08 |  | 37120.6
963.03 |  | 36904.5
962.98 |  | 37228
962.93 |  | 36969.6
962.88 |  | 37028.3
962.83 |  | 37043.8
962.78 |  | 36651.5
962.73 |  | 36567.4
962.68 |  | 36785.3
962.63 |  | 36692.3
962.58 |  | 36960.4
962.53 |  | 36879.5
962.48 |  | 36776.7
962.43 |  | 36664
962.38 |  | 36091.1
962.33 |  | 36387.7
962.28 |  | 36319
962.23 |  | 35654.3
962.18 |  | 35890
962.13 |  | 36256.6
962.08 |  | 36030.7
962.03 |  | 35940.6
961.98 |  | 35764.5
961.93 |  | 35483.7
961.88 |  | 35258.1
961.83 |  | 35450.9
961.78 |  | 35231.8
961.73 |  | 34960.5
961.68 |  | 35135.3
961.63 |  | 35246.7
961.58 |  | 34833.8
961.53 |  | 34807.2
961.48 |  | 34844.1
961.43 |  | 34578.9
961.38 |  | 34375.9
961.33 |  | 34430.8
961.28 |  | 34504.6
961.23 |  | 34596.5
961.18 |  | 34346.7
961.13 |  | 34132.1
961.08 |  | 34339.5
961.03 |  | 34408.9
960.98 |  | 34565.9
960.93 |  | 34182.7
960.88 |  | 34222.8
960.83 |  | 33919.7
960.78 |  | 34217.1
960.73 |  | 33761.5
960.68 |  | 33970.5
960.63 |  | 33887.5
960.58 |  | 33744.1
960.53 |  | 33877
960.48 |  | 33724.7
960.43 |  | 33755
960.38 |  | 33553.4
960.33 |  | 33576.3
960.28 |  | 33734.5
960.23 |  | 33668.5
960.18 |  | 33491.4
960.13 |  | 33490.8
960.08 |  | 33462
960.03 |  | 33457
959.98 |  | 33597.5
959.93 |  | 33593.1
959.88 |  | 33229.4
959.83 |  | 33261.4
959.78 |  | 33579.8
959.73 |  | 33494.8
959.68 |  | 33124.3
959.63 |  | 33073.6
959.58 |  | 33019.4
959.53 |  | 32871.6
959.48 |  | 32980.7
959.43 |  | 32962
959.38 |  | 32773.5
959.33 |  | 32336.1
959.28 |  | 32602.6
959.23 |  | 32929.6
959.18 |  | 32904.5
959.13 |  | 32387.3
959.08 |  | 32079.8
959.03 |  | 32154.3
958.98 |  | 32001.8
958.93 |  | 32219.5
958.88 |  | 32141.3
958.83 |  | 32014.3
958.78 |  | 31990.6
958.73 |  | 31640.2
958.68 |  | 31994.2
958.63 |  | 31749.3
958.58 |  | 31828.6
958.53 |  | 31930.4
958.48 |  | 31592.5
958.43 |  | 31711.5
958.38 |  | 31562.2
958.33 |  | 31622.5
958.28 |  | 31059.9
958.23 |  | 31548.7
958.18 |  | 31649.3
958.13 |  | 31262
958.08 |  | 31649.7
958.03 |  | 31532.2
957.98 |  | 31417.9
957.93 |  | 31357.3
957.88 |  | 31433.4
957.83 |  | 31451.8
957.78 |  | 31646.7
957.73 |  | 31529.1
957.68 |  | 31365
957.63 |  | 31491.3
957.58 |  | 31570.8
957.53 |  | 31521
957.48 |  | 31584.2
957.43 |  | 31665.8
957.38 |  | 31751.6
957.33 |  | 31700.9
957.28 |  | 31759.5
957.23 |  | 31744.9
957.18 |  | 31810.9
957.13 |  | 32027.3
957.08 |  | 31946.2
957.03 |  | 32070.5
956.98 |  | 32060.8
956.93 |  | 32455
956.88 |  | 32528
956.83 |  | 32407.2
956.78 |  | 32431
956.73 |  | 32819.3
956.68 |  | 33234.9
956.63 |  | 33254.2
956.58 |  | 33144.6
956.53 |  | 33109.6
956.48 |  | 33351.3
956.43 |  | 33535.8
956.38 |  | 33821.7
956.33 |  | 34025.1
956.28 |  | 33876.5
956.23 |  | 34293
956.18 |  | 34629.6
956.13 |  | 35148.3
956.08 |  | 35386.7
956.03 |  | 35599.5
955.98 |  | 35435.3
955.93 |  | 35920.9
955.88 |  | 36075.3
955.83 |  | 35964.2
955.78 |  | 36648.6
955.73 |  | 36784.2
955.68 |  | 37010.1
955.63 |  | 37589.7
955.58 |  | 37768.2
955.53 |  | 37874.1
955.48 |  | 38387.7
955.43 |  | 38354.8
955.38 |  | 38938.5
955.33 |  | 39127.4
955.28 |  | 39105.5
955.23 |  | 39615.2
955.18 |  | 39656
955.13 |  | 39490.8
955.08 |  | 39588.4
955.03 |  | 40121.4
954.98 |  | 40360.4
954.93 |  | 40345.5
954.88 |  | 40316.6
954.83 |  | 40423
954.78 |  | 40688.8
954.73 |  | 40934.5
954.68 |  | 40671.1
954.63 |  | 40789.9
954.58 |  | 40774.7
954.53 |  | 41036.3
954.48 |  | 40969.1
954.43 |  | 41027.7
954.38 |  | 41175.6
954.33 |  | 40940.7
954.28 |  | 40823.8
954.23 |  | 40864.9
954.18 |  | 40743.1
954.13 |  | 40847.9
954.08 |  | 40655.9
954.03 |  | 40704.8
953.98 |  | 40910.1
953.93 |  | 40897
953.88 |  | 40337.6
953.83 |  | 40264.9
953.78 |  | 40724.2
953.73 |  | 40627.4
953.68 |  | 40484.8
953.63 |  | 40740.8
953.58 |  | 40512.9
953.53 |  | 40269.5
953.48 |  | 40597.9
953.43 |  | 40209.7
953.38 |  | 40367.3
953.33 |  | 40360
953.28 |  | 40203.9
953.23 |  | 40306.9
953.18 |  | 40354.6
953.13 |  | 39923.7
953.08 |  | 40049.9
953.03 |  | 39904.3
952.98 |  | 39757.5
952.93 |  | 39141.3
952.88 |  | 39388.3
952.83 |  | 38744
952.78 |  | 38702.9
952.73 |  | 38572.9
952.68 |  | 38421
952.63 |  | 38125.7
952.58 |  | 37404.3
952.53 |  | 37641
952.48 |  | 37203
952.43 |  | 36944.9
952.38 |  | 36584
952.33 |  | 36322.2
952.28 |  | 36002.1
952.23 |  | 35486.5
952.18 |  | 35475.5
952.13 |  | 34734.8
952.08 |  | 34274.9
952.03 |  | 33905.3
951.98 |  | 33606.2
951.93 |  | 33030.8
951.88 |  | 32759.4
951.83 |  | 32292.8
951.78 |  | 32085.4
951.73 |  | 32026.6
951.68 |  | 31555.7
951.63 |  | 31131.2
951.58 |  | 30826.7
951.53 |  | 30395
951.48 |  | 30059.8
951.43 |  | 29582.8
951.38 |  | 29722.2
951.33 |  | 29662.9
951.28 |  | 29306.6
951.23 |  | 29255.1
951.18 |  | 29086
951.13 |  | 28499.8
951.08 |  | 28508.8
951.03 |  | 28613
950.98 |  | 28486.2
950.93 |  | 28199
950.88 |  | 27994.5
950.83 |  | 27741.2
950.78 |  | 27292.2
950.73 |  | 27487.6
950.68 |  | 27659.2
950.63 |  | 27435.5
950.58 |  | 27429.9
950.53 |  | 26972
950.48 |  | 27179.3
950.43 |  | 26994.3
950.38 |  | 27135.9
950.33 |  | 26978.1
950.28 |  | 26910.3
950.23 |  | 26896.1
950.18 |  | 26711
950.13 |  | 26882.5
950.08 |  | 26942.6
950.03 |  | 26834.7
949.98 |  | 26754.8
949.93 |  | 26756.4
949.88 |  | 26771.1
949.83 |  | 26645.8
949.78 |  | 26691.9
949.73 |  | 26650.2
949.68 |  | 26404
949.63 |  | 26338.2
949.58 |  | 26404.1
949.53 |  | 26644
949.48 |  | 26707
949.43 |  | 26501.4
949.38 |  | 26289.3
949.33 |  | 26441.8
949.28 |  | 26371.3
949.23 |  | 26628.7
949.18 |  | 26474
949.13 |  | 26479
949.08 |  | 26530.8
949.03 |  | 26655.6
948.98 |  | 26502.1
948.93 |  | 26252.1
948.88 |  | 26192.2
948.83 |  | 26329.3
948.78 |  | 26172.7
948.73 |  | 26009.6
948.68 |  | 26280.3
948.63 |  | 26370.2
948.58 |  | 26269.9
948.53 |  | 25920.5
948.48 |  | 26177.9
948.43 |  | 26189.1
948.38 |  | 25930.3
948.33 |  | 26242.7
948.28 |  | 26103.6
948.23 |  | 26413.9
948.18 |  | 26287.3
948.13 |  | 26487.4
948.08 |  | 26111.1
948.03 |  | 26355.2
947.98 |  | 26286
947.93 |  | 26452.6
947.88 |  | 26116.8
947.83 |  | 25900.8
947.78 |  | 26080.2
947.73 |  | 26363.3
947.68 |  | 26484.2
947.63 |  | 26321.9
947.58 |  | 26144.5
947.53 |  | 26370.6
947.48 |  | 26505.3
947.43 |  | 26526.4
947.38 |  | 26408
947.33 |  | 26424.2
947.28 |  | 26574.2
947.23 |  | 26439.3
947.18 |  | 26487
947.13 |  | 26630.4
947.08 |  | 26798.8
947.03 |  | 27129.4
946.98 |  | 27006.5
946.93 |  | 26976.6
946.88 |  | 27303.4
946.83 |  | 27086.9
946.78 |  | 26993.9
946.73 |  | 27447.2
946.68 |  | 27371.7
946.63 |  | 27627.7
946.58 |  | 27891.2
946.53 |  | 27726.4
946.48 |  | 27862.9
946.43 |  | 27794.4
946.38 |  | 28102.8
946.33 |  | 27939.7
946.28 |  | 28250.7
946.23 |  | 28391
946.18 |  | 28274.4
946.13 |  | 28624.1
946.08 |  | 28724.3
946.03 |  | 28754.5
945.98 |  | 29192.8
945.93 |  | 29267.7
945.88 |  | 29362.4
945.83 |  | 29597
945.78 |  | 29721.9
945.73 |  | 29879.6
945.68 |  | 29970.3
945.63 |  | 30436.8
945.58 |  | 30460.1
945.53 |  | 30770.7
945.48 |  | 31122.4
945.43 |  | 31047.2
945.38 |  | 31529.9
945.33 |  | 31961.3
945.28 |  | 32261.7
945.23 |  | 31870.3
945.18 |  | 32156.4
945.13 |  | 32301.8
945.08 |  | 32499.8
945.03 |  | 32481.2
944.98 |  | 32636.6
944.93 |  | 33032.3
944.88 |  | 33071.6
944.83 |  | 33349
944.78 |  | 33331.2
944.73 |  | 33570.7
944.68 |  | 33238.4
944.63 |  | 33816.9
944.58 |  | 33949.6
944.53 |  | 33981.3
944.48 |  | 33827.2
944.43 |  | 34218.6
944.38 |  | 34018.2
944.33 |  | 34179
944.28 |  | 34267.2
944.23 |  | 34141.5
944.18 |  | 34205.9
944.13 |  | 34314.8
944.08 |  | 34183.8
944.03 |  | 34132.7
943.98 |  | 34239.3
943.93 |  | 34243.6
943.88 |  | 34566.9
943.83 |  | 34232.7
943.78 |  | 34462.6
943.73 |  | 34294.9
943.68 |  | 33985.6
943.63 |  | 33971.9
943.58 |  | 34043.8
943.53 |  | 33828.2
943.48 |  | 33880.2
943.43 |  | 33768
943.38 |  | 33775
943.33 |  | 33434.4
943.28 |  | 33483.5
943.23 |  | 33217.3
943.18 |  | 33428.9
943.13 |  | 33337.7
943.08 |  | 33162
943.03 |  | 33143
942.98 |  | 33235.3
942.93 |  | 33176.7
942.88 |  | 33450.1
942.83 |  | 33105.6
942.78 |  | 33090.4
942.73 |  | 33312.8
942.68 |  | 33114.9
942.63 |  | 33137.8
942.58 |  | 32974.6
942.53 |  | 32794.9
942.48 |  | 32887.7
942.43 |  | 32984.2
942.38 |  | 32961
942.33 |  | 33074.5
942.28 |  | 32675
942.23 |  | 33011.4
942.18 |  | 33011.2
942.13 |  | 32950.4
942.08 |  | 32820.4
942.03 |  | 32898.8
941.98 |  | 32467.5
941.93 |  | 32791.9
941.88 |  | 32837.3
941.83 |  | 32831.7
941.78 |  | 32740
941.73 |  | 32915.2
941.68 |  | 32795.6
941.63 |  | 33142
941.58 |  | 32983.3
941.53 |  | 32679.8
941.48 |  | 32751.5
941.43 |  | 32931.3
941.38 |  | 33006.1
941.33 |  | 32941.2
941.28 |  | 32924.7
941.23 |  | 33107.8
941.18 |  | 33224.7
941.13 |  | 32878.2
941.08 |  | 33106.4
941.03 |  | 33001.7
940.98 |  | 33074.1
940.93 |  | 33223.4
940.88 |  | 33058.3
940.83 |  | 33144.7
940.78 |  | 33324
940.73 |  | 33224.8
940.68 |  | 32964.9
940.63 |  | 33327.6
940.58 |  | 33178.8
940.53 |  | 33308.4
940.48 |  | 33024.6
940.43 |  | 32793.7
940.38 |  | 33102.6
940.33 |  | 32937.5
940.28 |  | 32867.7
940.23 |  | 32627.3
940.18 |  | 32514.7
940.13 |  | 32619.3
940.08 |  | 32758.9
940.03 |  | 32573.8
939.98 |  | 32226.7
939.93 |  | 32152
939.88 |  | 32235.7
939.83 |  | 32316.2
939.78 |  | 32548.5
939.73 |  | 32237.6
939.68 |  | 32134
939.63 |  | 31812.8
939.58 |  | 31408
939.53 |  | 31435
939.48 |  | 31674.9
939.43 |  | 31079.1
939.38 |  | 30893.5
939.33 |  | 31050.8
939.28 |  | 30875.7
939.23 |  | 30473.9
939.18 |  | 30357.7
939.13 |  | 30280.7
939.08 |  | 30073.5
939.03 |  | 29885.3
938.98 |  | 29964.6
938.93 |  | 29509.6
938.88 |  | 29447.1
938.83 |  | 29461.1
938.78 |  | 29223.4
938.73 |  | 29106.9
938.68 |  | 28734
938.63 |  | 28803.8
938.58 |  | 28561.9
938.53 |  | 28396.1
938.48 |  | 28356.3
938.43 |  | 28474.8
938.38 |  | 28105.4
938.33 |  | 28197.7
938.28 |  | 28184.4
938.23 |  | 28048.4
938.18 |  | 28046.7
938.13 |  | 27982.3
938.08 |  | 27794.2
938.03 |  | 27748.9
937.98 |  | 27453.3
937.93 |  | 27746.6
937.88 |  | 27724.6
937.83 |  | 27891.1
937.78 |  | 28018
937.73 |  | 27803.5
937.68 |  | 28020.1
937.63 |  | 28367.5
937.58 |  | 28604.3
937.53 |  | 28529.9
937.48 |  | 28301
937.43 |  | 28345.5
937.38 |  | 28576.1
937.33 |  | 28960.2
937.28 |  | 28930.6
937.23 |  | 29381.1
937.18 |  | 29556.9
937.13 |  | 29738.2
937.08 |  | 29646.8
937.03 |  | 29966.3
936.98 |  | 30458.3
936.93 |  | 30467.7
936.88 |  | 30718.8
936.83 |  | 31381.9
936.78 |  | 31340.2
936.73 |  | 31937.5
936.68 |  | 32252.2
936.63 |  | 32523.8
936.58 |  | 33123.7
936.53 |  | 33306.9
936.48 |  | 33713.6
936.43 |  | 34352.5
936.38 |  | 34916.8
936.33 |  | 35679.4
936.28 |  | 36068.3
936.23 |  | 36678.5
936.18 |  | 37072.8
936.13 |  | 37572.1
936.08 |  | 38285.1
936.03 |  | 39030.3
935.98 |  | 39309.5
935.93 |  | 39853.1
935.88 |  | 40874.6
935.83 |  | 41367.9
935.78 |  | 41862.8
935.73 |  | 42385.9
935.68 |  | 43481.4
935.63 |  | 43811.5
935.58 |  | 44728.1
935.53 |  | 45300.6
935.48 |  | 45707.4
935.43 |  | 46220.1
935.38 |  | 47000.8
935.33 |  | 47418.6
935.28 |  | 47884.6
935.23 |  | 48330.2
935.18 |  | 48625.5
935.13 |  | 49387
935.08 |  | 50251.5
935.03 |  | 49952.5
934.98 |  | 50464.4
934.93 |  | 50750.6
934.88 |  | 50680.9
934.83 |  | 50694.2
934.78 |  | 50802.6
934.73 |  | 51007.3
934.68 |  | 51385.3
934.63 |  | 51256.2
934.58 |  | 51310
934.53 |  | 51249.6
934.48 |  | 51451.1
934.43 |  | 51341.9
934.38 |  | 51142.6
934.33 |  | 50844.2
934.28 |  | 51388.4
934.23 |  | 50863.3
934.18 |  | 50622.8
934.13 |  | 50694.7
934.08 |  | 50689.1
934.03 |  | 50980
933.98 |  | 50920.6
933.93 |  | 51189.8
933.88 |  | 50627.5
933.83 |  | 50551
933.78 |  | 51019.3
933.73 |  | 50807.8
933.68 |  | 50771.9
933.63 |  | 50461.9
933.58 |  | 50824.9
933.53 |  | 50258.3
933.48 |  | 50148.6
933.43 |  | 50297.2
933.38 |  | 50463.8
933.33 |  | 50107.7
933.28 |  | 49557.9
933.23 |  | 49610.7
933.18 |  | 49138.2
933.13 |  | 48828.7
933.08 |  | 48433.4
933.03 |  | 47845.1
932.98 |  | 47171.4
932.93 |  | 46518.2
932.88 |  | 45835.3
932.83 |  | 45045.6
932.78 |  | 44514.9
932.73 |  | 43938.4
932.68 |  | 43474.9
932.63 |  | 42300.6
932.58 |  | 41533.6
932.53 |  | 40498.1
932.48 |  | 39540.8
932.43 |  | 38369.7
932.38 |  | 37753.6
932.33 |  | 36813.8
932.28 |  | 35901.3
932.23 |  | 34911.6
932.18 |  | 34128.8
932.13 |  | 33215.4
932.08 |  | 32545.6
932.03 |  | 31939.9
931.98 |  | 30791.8
931.93 |  | 29889.8
931.88 |  | 28961.1
931.83 |  | 28415.4
931.78 |  | 28059.3
931.73 |  | 27452.2
931.68 |  | 26959.7
931.63 |  | 26425.6
931.58 |  | 25573.1
931.53 |  | 25413.9
931.48 |  | 25025.2
931.43 |  | 24711.8
931.38 |  | 24279.8
931.33 |  | 23827.6
931.28 |  | 23688.1
931.23 |  | 23045
931.18 |  | 23124.3
931.13 |  | 22833.8
931.08 |  | 22578.9
931.03 |  | 22498.8
930.98 |  | 22214.8
930.93 |  | 22250.7
930.88 |  | 21849.7
930.83 |  | 21628.5
930.78 |  | 21378.2
930.73 |  | 21604.7
930.68 |  | 21581.6
930.63 |  | 21430.8
930.58 |  | 21152
930.53 |  | 21054.8
930.48 |  | 21060.9
930.43 |  | 20765.4
930.38 |  | 20839.4
930.33 |  | 20841
930.28 |  | 20627.8
930.23 |  | 21006.6
930.18 |  | 20654.6
930.13 |  | 20627
930.08 |  | 20757.6
930.03 |  | 20668.1
929.98 |  | 20722.8
929.93 |  | 20522.4
929.88 |  | 20640
929.83 |  | 20459.9
929.78 |  | 20336.4
929.73 |  | 20519.8
929.68 |  | 20354.9
929.63 |  | 20116.5
929.58 |  | 20247.5
929.53 |  | 20223.1
929.48 |  | 20298.5
929.43 |  | 20189.1
929.38 |  | 20191
929.33 |  | 20039.1
929.28 |  | 20342.8
929.23 |  | 20402.7
929.18 |  | 19949
929.13 |  | 20007.2
929.08 |  | 20069.4
929.03 |  | 20039.8
928.98 |  | 19893.3
928.93 |  | 19982
928.88 |  | 20157.7
928.83 |  | 20081
928.78 |  | 19807
928.73 |  | 20012.5
928.68 |  | 20096.1
928.63 |  | 19979.6
928.58 |  | 19890.1
928.53 |  | 19819.2
928.48 |  | 20082.5
928.43 |  | 20164.6
928.38 |  | 19843.1
928.33 |  | 20054.1
928.28 |  | 20145
928.23 |  | 19838.1
928.18 |  | 19998.6
928.13 |  | 19928.8
928.08 |  | 19771.9
928.03 |  | 19933.7
927.98 |  | 19941.7
927.93 |  | 19916.1
927.88 |  | 19778
927.83 |  | 19799
927.78 |  | 19958
927.73 |  | 19810.4
927.68 |  | 19831.4
927.63 |  | 19839.8
927.58 |  | 19769.1
927.53 |  | 19910.5
927.48 |  | 19877.3
927.43 |  | 19958.2
927.38 |  | 19870.4
927.33 |  | 19863
927.28 |  | 19892.6
927.23 |  | 20058.3
927.18 |  | 19857.3
927.13 |  | 19897.9
927.08 |  | 19860.6
927.03 |  | 19665.2
926.98 |  | 19657.3
926.93 |  | 19727.7
926.88 |  | 19717.9
926.83 |  | 19784.3
926.78 |  | 20193.5
926.73 |  | 19880.6
926.68 |  | 19785.4
926.63 |  | 19871.1
926.58 |  | 19994.5
926.53 |  | 19834.3
926.48 |  | 19694.9
926.43 |  | 19841.4
926.38 |  | 19735
926.33 |  | 19642.3
926.28 |  | 19685.9
926.23 |  | 19894.4
926.18 |  | 19762.2
926.13 |  | 19881.6
926.08 |  | 19703
926.03 |  | 19780.2
925.98 |  | 19724.4
925.93 |  | 19899.1
925.88 |  | 19879.2
925.83 |  | 19938.6
925.78 |  | 19991.3
925.73 |  | 19869
925.68 |  | 19697.6
925.63 |  | 19693
925.58 |  | 19978.3
925.53 |  | 19818.1
925.48 |  | 19874.9
925.43 |  | 19896.2
925.38 |  | 19906.8
925.33 |  | 19616.6
925.28 |  | 19758.2
925.23 |  | 19835.8
925.18 |  | 19780.3
925.13 |  | 19872.8
925.08 |  | 19796.6

## C1s Scan
Experiment Descriptions :
Experiment\X-Ray005 400um - FG ON\1\Group
﻿
Axis | Elements= | 381
C:\DATA\K170904A\Experiment\X-Ray005 400um - FG ON\1\Group\C1s Scan.VGD
Binding Energy (E)
eV | Counts / s
298.08 | 6251.15
298.03 | 6224.78
297.98 | 6099.83
297.93 | 6115.75
297.88 | 6157.51
297.83 | 6231.36
297.78 | 6041.43
297.73 | 6194.84
297.68 | 6028.88
297.63 | 5961.03
297.58 | 6048.79
297.53 | 6199.73
297.48 | 6238.08
297.43 | 6016.65
297.38 | 5884.55
297.33 | 6142.42
297.28 | 5978.88
297.23 | 5984.5
297.18 | 6000.58
297.13 | 5898.83
297.08 | 5870.98
297.03 | 6077.88
296.98 | 5973.86
296.93 | 5841.41
296.88 | 5904.58
296.83 | 6066.58
296.78 | 5995.54
296.73 | 6048.97
296.68 | 5976.45
296.63 | 5947.39
296.58 | 5965.25
296.53 | 5903.65
296.48 | 5824.12
296.43 | 6024.44
296.38 | 5898.51
296.33 | 5870.17
296.28 | 5915.71
296.23 | 6020.26
296.18 | 5924.68
296.13 | 5963.88
296.08 | 5814.47
296.03 | 5887.09
295.98 | 6098.85
295.93 | 6209.58
295.88 | 5917.71
295.83 | 5774
295.78 | 5843.24
295.73 | 6116.65
295.68 | 5917.63
295.63 | 6065.51
295.58 | 5815.49
295.53 | 5850.71
295.48 | 5853.21
295.43 | 5721.13
295.38 | 5890.39
295.33 | 5753.18
295.28 | 5888.93
295.23 | 6058.32
295.18 | 5878.63
295.13 | 6041.45
295.08 | 5831.04
295.03 | 5743.97
294.98 | 5901.43
294.93 | 6050.1
294.88 | 5958.52
294.83 | 6014.46
294.78 | 6088.93
294.73 | 5756.39
294.68 | 5694.99
294.63 | 5860.3
294.58 | 5587.48
294.53 | 5661.15
294.48 | 5711.04
294.43 | 5825.18
294.38 | 5995.2
294.33 | 5894.18
294.28 | 5698.04
294.23 | 5674.15
294.18 | 5720
294.13 | 5788.96
294.08 | 5686.11
294.03 | 5760.21
293.98 | 5740.64
293.93 | 5454.09
293.88 | 5594.83
293.83 | 5743.72
293.78 | 5696.17
293.73 | 5599.2
293.68 | 5576.09
293.63 | 5689.68
293.58 | 5485.21
293.53 | 5408.05
293.48 | 5568.99
293.43 | 5687.99
293.38 | 5634.58
293.33 | 5886.82
293.28 | 5729.47
293.23 | 5689.88
293.18 | 5569.4
293.13 | 5699.26
293.08 | 5798.02
293.03 | 5815.27
292.98 | 5750.39
292.93 | 5587.66
292.88 | 5694.12
292.83 | 5732.55
292.78 | 5745.41
292.73 | 5758.64
292.68 | 5891.2
292.63 | 5870.52
292.58 | 5728.69
292.53 | 5767.41
292.48 | 5963.31
292.43 | 5990.64
292.38 | 5891.53
292.33 | 5907.68
292.28 | 5881.89
292.23 | 5986.35
292.18 | 6304.39
292.13 | 6169.25
292.08 | 6303.53
292.03 | 6058.25
291.98 | 6290.18
291.93 | 6184.49
291.88 | 6274.44
291.83 | 6156.68
291.78 | 6274.55
291.73 | 6175.37
291.68 | 6366.92
291.63 | 6367.47
291.58 | 6220.45
291.53 | 6282.16
291.48 | 6472.89
291.43 | 6459.92
291.38 | 6493.47
291.33 | 6602.03
291.28 | 6575.57
291.23 | 6681.19
291.18 | 6580.08
291.13 | 6512.64
291.08 | 6838.43
291.03 | 6766.22
290.98 | 6919.65
290.93 | 6922.79
290.88 | 7021.75
290.83 | 6989.78
290.78 | 7117.47
290.73 | 7408.29
290.68 | 7270.53
290.63 | 7405.38
290.58 | 7680.37
290.53 | 7674.08
290.48 | 7716.56
290.43 | 8044.53
290.38 | 8140.87
290.33 | 8148.6
290.28 | 8214.21
290.23 | 8661.57
290.18 | 9052.61
290.13 | 9247.62
290.08 | 9257.87
290.03 | 9498.34
289.98 | 9801.79
289.93 | 9972.19
289.88 | 10385.8
289.83 | 10719.6
289.78 | 11099.9
289.73 | 11077.6
289.68 | 11794.4
289.63 | 12214.5
289.58 | 12670.8
289.53 | 13058
289.48 | 13363.8
289.43 | 13561
289.38 | 14042.3
289.33 | 14350
289.28 | 14635.7
289.23 | 14598.3
289.18 | 15208.7
289.13 | 15691.4
289.08 | 16083.6
289.03 | 15951.2
288.98 | 16272.2
288.93 | 16340.8
288.88 | 15826.8
288.83 | 15979.5
288.78 | 16380.7
288.73 | 15738
288.68 | 15586
288.63 | 15382.4
288.58 | 15391.5
288.53 | 14950.9
288.48 | 14398.1
288.43 | 13800.9
288.38 | 13037.1
288.33 | 12748.9
288.28 | 12184.3
288.23 | 11421.1
288.18 | 11122.5
288.13 | 11010
288.08 | 10734.4
288.03 | 10132
287.98 | 9758.99
287.93 | 9406.3
287.88 | 9120.18
287.83 | 9078.71
287.78 | 8803.8
287.73 | 8194.81
287.68 | 8106.24
287.63 | 8156.78
287.58 | 8069.36
287.53 | 7787.79
287.48 | 7888.46
287.43 | 8008.23
287.38 | 7971.27
287.33 | 8263.61
287.28 | 8126.97
287.23 | 8288.2
287.18 | 8408.27
287.13 | 8457.21
287.08 | 8847.03
287.03 | 9034.56
286.98 | 8993.17
286.93 | 9482.07
286.88 | 9781.74
286.83 | 9948.78
286.78 | 10229.6
286.73 | 10808.5
286.68 | 10999.2
286.63 | 11510.7
286.58 | 11984.5
286.53 | 12370.3
286.48 | 12917
286.43 | 13701.9
286.38 | 14033.5
286.33 | 14930.2
286.28 | 15388.7
286.23 | 15744.9
286.18 | 16772.4
286.13 | 17652.2
286.08 | 18489.8
286.03 | 19312.2
285.98 | 20807.2
285.93 | 21817.7
285.88 | 23000.6
285.83 | 23775.2
285.78 | 24792.3
285.73 | 25551.8
285.68 | 26913
285.63 | 27736.1
285.58 | 29034
285.53 | 30440.8
285.48 | 31596
285.43 | 31962
285.38 | 33099.2
285.33 | 34035.5
285.28 | 35100.1
285.23 | 34815.5
285.18 | 35438.7
285.13 | 36087.1
285.08 | 36992.1
285.03 | 37085.6
284.98 | 36999.5
284.93 | 37396.1
284.88 | 37070.2
284.83 | 36131.2
284.78 | 36091.1
284.73 | 35383.7
284.68 | 34572.2
284.63 | 34356.9
284.58 | 33628.4
284.53 | 33128
284.48 | 31699.5
284.43 | 30139.6
284.38 | 29056.3
284.33 | 27917.9
284.28 | 26483.4
284.23 | 25288.5
284.18 | 24330.6
284.13 | 22999.6
284.08 | 21547.9
284.03 | 20241.2
283.98 | 18694.5
283.93 | 17659.5
283.88 | 16370.5
283.83 | 15190.8
283.78 | 14418.3
283.73 | 13158.8
283.68 | 12297.2
283.63 | 11321.6
283.58 | 10410.8
283.53 | 9932.31
283.48 | 9238.31
283.43 | 8477.03
283.38 | 7774.14
283.33 | 7211.58
283.28 | 6888.85
283.23 | 6586.8
283.18 | 5971.74
283.13 | 5639.03
283.08 | 5423.94
283.03 | 5163.78
282.98 | 5020.78
282.93 | 4624.84
282.88 | 4466.74
282.83 | 4493.07
282.78 | 4255.68
282.73 | 4241.79
282.68 | 4043.2
282.63 | 3864.03
282.58 | 3820.94
282.53 | 3725.39
282.48 | 3880.3
282.43 | 3724.76
282.38 | 3746.07
282.33 | 3680.2
282.28 | 3680.23
282.23 | 3679.27
282.18 | 3615.64
282.13 | 3356.39
282.08 | 3296.55
282.03 | 3403.45
281.98 | 3531.52
281.93 | 3495.09
281.88 | 3365
281.83 | 3529.79
281.78 | 3444.32
281.73 | 3456.83
281.68 | 3482.15
281.63 | 3419.71
281.58 | 3426.98
281.53 | 3329.18
281.48 | 3398.73
281.43 | 3222.51
281.38 | 3238.43
281.33 | 3340.69
281.28 | 3322.38
281.23 | 3389.54
281.18 | 3305.22
281.13 | 3248.01
281.08 | 3314.33
281.03 | 3455.89
280.98 | 3408.16
280.93 | 3274.08
280.88 | 3430.31
280.83 | 3280.98
280.78 | 3222.27
280.73 | 3274.14
280.68 | 3298.14
280.63 | 3309.39
280.58 | 3210.79
280.53 | 3238.87
280.48 | 3162
280.43 | 3109.22
280.38 | 3283.36
280.33 | 3188.8
280.28 | 3127.22
280.23 | 3229.44
280.18 | 3124.71
280.13 | 3154.63
280.08 | 3222.29
280.03 | 3153.28
279.98 | 3167.82
279.93 | 3214.49
279.88 | 3198.02
279.83 | 3097.9
279.78 | 3083.33
279.73 | 3218.1
279.68 | 3293.63
279.63 | 3290.8
279.58 | 3083.15
279.53 | 3179.17
279.48 | 3192.98
279.43 | 3111.48
279.38 | 3094.7
279.33 | 3187.57
279.28 | 3168.38
279.23 | 2997.33
279.18 | 3125.67
279.13 | 3089.76
279.08 | 3304.27

## Survey
Experiment Descriptions :
Experiment\X-Ray005 400um - FG ON\1
﻿
Axis | Elements= | 1361
C:\DATA\K170904A\Experiment\X-Ray005 400um - FG ON\1\Survey.VGD
Binding Energy (E) |  |  | Backgnd.
eV | Counts / s |  | Counts / s
1350.08 | 272078 |  | 0
1349.08 | 273148 |  | 0
1348.08 | 272173 |  | 0
1347.08 | 275791 |  | 0
1346.08 | 271728 |  | 0
1345.08 | 276163 |  | 0
1344.08 | 267466 |  | 0
1343.08 | 260069 |  | 0
1342.08 | 265907 |  | 0
1341.08 | 258032 |  | 0
1340.08 | 262008 |  | 0
1339.08 | 252042 |  | 0
1338.08 | 263830 |  | 0
1337.08 | 259775 |  | 0
1336.08 | 265356 |  | 0
1335.08 | 264950 |  | 0
1334.08 | 262849 |  | 0
1333.08 | 251982 |  | 0
1332.08 | 251932 |  | 0
1331.08 | 253497 |  | 0
1330.08 | 248057 |  | 0
1329.08 | 247319 |  | 0
1328.08 | 245618 |  | 0
1327.08 | 252344 |  | 0
1326.08 | 245948 |  | 0
1325.08 | 257030 |  | 0
1324.08 | 241349 |  | 0
1323.08 | 242625 |  | 0
1322.08 | 243880 |  | 0
1321.08 | 248772 |  | 0
1320.08 | 246821 |  | 0
1319.08 | 234622 |  | 0
1318.08 | 234528 |  | 0
1317.08 | 239862 |  | 0
1316.08 | 228038 |  | 0
1315.08 | 235898 |  | 0
1314.08 | 229022 |  | 0
1313.08 | 224772 |  | 0
1312.08 | 228746 |  | 0
1311.08 | 220779 |  | 0
1310.08 | 223647 |  | 0
1309.08 | 224222 |  | 0
1308.08 | 228405 |  | 0
1307.08 | 223332 |  | 0
1306.08 | 226020 |  | 0
1305.08 | 228705 |  | 0
1304.08 | 225824 |  | 0
1303.08 | 223084 |  | 0
1302.08 | 226727 |  | 0
1301.08 | 228805 |  | 0
1300.08 | 233182 |  | 0
1299.08 | 225847 |  | 0
1298.08 | 220183 |  | 0
1297.08 | 218331 |  | 0
1296.08 | 225114 |  | 0
1295.08 | 222344 |  | 0
1294.08 | 223820 |  | 0
1293.08 | 225784 |  | 0
1292.08 | 222594 |  | 0
1291.08 | 219710 |  | 0
1290.08 | 220219 |  | 0
1289.08 | 228096 |  | 0
1288.08 | 219846 |  | 0
1287.08 | 229281 |  | 0
1286.08 | 224526 |  | 0
1285.08 | 219733 |  | 0
1284.08 | 222136 |  | 0
1283.08 | 222170 |  | 0
1282.08 | 211622 |  | 0
1281.08 | 219786 |  | 0
1280.08 | 225645 |  | 0
1279.08 | 216714 |  | 0
1278.08 | 227755 |  | 0
1277.08 | 216597 |  | 0
1276.08 | 218752 |  | 0
1275.08 | 211324 |  | 0
1274.08 | 216542 |  | 0
1273.08 | 218312 |  | 0
1272.08 | 213336 |  | 0
1271.08 | 225025 |  | 0
1270.08 | 215942 |  | 0
1269.08 | 214564 |  | 0
1268.08 | 228179 |  | 0
1267.08 | 221051 |  | 0
1266.08 | 223659 |  | 0
1265.08 | 219230 |  | 0
1264.08 | 217052 |  | 0
1263.08 | 220324 |  | 0
1262.08 | 223647 |  | 0
1261.08 | 210789 |  | 0
1260.08 | 224041 |  | 0
1259.08 | 207929 |  | 0
1258.08 | 214215 |  | 0
1257.08 | 209326 |  | 0
1256.08 | 213496 |  | 0
1255.08 | 215853 |  | 0
1254.08 | 224713 |  | 0
1253.08 | 224847 |  | 0
1252.08 | 218139 |  | 0
1251.08 | 215992 |  | 0
1250.08 | 218446 |  | 0
1249.08 | 221905 |  | 0
1248.08 | 218492 |  | 0
1247.08 | 222783 |  | 0
1246.08 | 215127 |  | 0
1245.08 | 215587 |  | 0
1244.08 | 220919 |  | 0
1243.08 | 217942 |  | 0
1242.08 | 211490 |  | 0
1241.08 | 222887 |  | 0
1240.08 | 216937 |  | 0
1239.08 | 212510 |  | 0
1238.08 | 217853 |  | 0
1237.08 | 223625 |  | 0
1236.08 | 217009 |  | 0
1235.08 | 216111 |  | 0
1234.08 | 225991 |  | 0
1233.08 | 221456 |  | 0
1232.08 | 221388 |  | 0
1231.08 | 223421 |  | 0
1230.08 | 221573 |  | 0
1229.08 | 230530 |  | 0
1228.08 | 226229 |  | 0
1227.08 | 231058 |  | 0
1226.08 | 229353 |  | 0
1225.08 | 231470 |  | 0
1224.08 | 226984 |  | 0
1223.08 | 217411 |  | 0
1222.08 | 226499 |  | 0
1221.08 | 215311 |  | 0
1220.08 | 218620 |  | 0
1219.08 | 215801 |  | 0
1218.08 | 211210 |  | 0
1217.08 | 206009 |  | 0
1216.08 | 210938 |  | 0
1215.08 | 208102 |  | 0
1214.08 | 201842 |  | 0
1213.08 | 206097 |  | 0
1212.08 | 199979 |  | 0
1211.08 | 205421 |  | 0
1210.08 | 204003 |  | 0
1209.08 | 198753 |  | 0
1208.08 | 193307 |  | 0
1207.08 | 195156 |  | 0
1206.08 | 199504 |  | 0
1205.08 | 198377 |  | 0
1204.08 | 195187 |  | 0
1203.08 | 197530 |  | 0
1202.08 | 199937 |  | 0
1201.08 | 195314 |  | 0
1200.08 | 191946 |  | 0
1199.08 | 198246 |  | 0
1198.08 | 197997 |  | 0
1197.08 | 204173 |  | 0
1196.08 | 195266 |  | 0
1195.08 | 196075 |  | 0
1194.08 | 199634 |  | 0
1193.08 | 194728 |  | 0
1192.08 | 202534 |  | 0
1191.08 | 204570 |  | 0
1190.08 | 207796 |  | 0
1189.08 | 199166 |  | 0
1188.08 | 205405 |  | 0
1187.08 | 197981 |  | 0
1186.08 | 206347 |  | 0
1185.08 | 203460 |  | 0
1184.08 | 203259 |  | 0
1183.08 | 205752 |  | 0
1182.08 | 206245 |  | 0
1181.08 | 200637 |  | 0
1180.08 | 202380 |  | 0
1179.08 | 205315 |  | 0
1178.08 | 204363 |  | 0
1177.08 | 205217 |  | 0
1176.08 | 205786 |  | 0
1175.08 | 205288 |  | 0
1174.08 | 208823 |  | 0
1173.08 | 206189 |  | 0
1172.08 | 198351 |  | 0
1171.08 | 205418 |  | 0
1170.08 | 208075 |  | 0
1169.08 | 204706 |  | 0
1168.08 | 205641 |  | 0
1167.08 | 203351 |  | 0
1166.08 | 207416 |  | 0
1165.08 | 204071 |  | 0
1164.08 | 203722 |  | 0
1163.08 | 201018 |  | 0
1162.08 | 206023 |  | 0
1161.08 | 199815 |  | 0
1160.08 | 198640 |  | 0
1159.08 | 202391 |  | 0
1158.08 | 201382 |  | 0
1157.08 | 203737 |  | 0
1156.08 | 198249 |  | 0
1155.08 | 204117 |  | 0
1154.08 | 200978 |  | 0
1153.08 | 199923 |  | 0
1152.08 | 209634 |  | 0
1151.08 | 209147 |  | 0
1150.08 | 206330 |  | 0
1149.08 | 200701 |  | 0
1148.08 | 208911 |  | 0
1147.08 | 210354 |  | 0
1146.08 | 208667 |  | 0
1145.08 | 212918 |  | 0
1144.08 | 209590 |  | 0
1143.08 | 207935 |  | 0
1142.08 | 213979 |  | 0
1141.08 | 209397 |  | 0
1140.08 | 204958 |  | 0
1139.08 | 206957 |  | 0
1138.08 | 213047 |  | 0
1137.08 | 209650 |  | 0
1136.08 | 218093 |  | 0
1135.08 | 211903 |  | 0
1134.08 | 215605 |  | 0
1133.08 | 211904 |  | 0
1132.08 | 218170 |  | 0
1131.08 | 210739 |  | 0
1130.08 | 217330 |  | 0
1129.08 | 214532 |  | 0
1128.08 | 215370 |  | 0
1127.08 | 216426 |  | 0
1126.08 | 214501 |  | 0
1125.08 | 218926 |  | 0
1124.08 | 215407 |  | 0
1123.08 | 208342 |  | 0
1122.08 | 214790 |  | 0
1121.08 | 217862 |  | 0
1120.08 | 211694 |  | 0
1119.08 | 222188 |  | 0
1118.08 | 218333 |  | 0
1117.08 | 217399 |  | 0
1116.08 | 212268 |  | 0
1115.08 | 217590 |  | 0
1114.08 | 218416 |  | 0
1113.08 | 216220 |  | 0
1112.08 | 214451 |  | 0
1111.08 | 221681 |  | 0
1110.08 | 221029 |  | 0
1109.08 | 226621 |  | 0
1108.08 | 221229 |  | 0
1107.08 | 229023 |  | 0
1106.08 | 224021 |  | 0
1105.08 | 225479 |  | 0
1104.08 | 233197 |  | 0
1103.08 | 223046 |  | 0
1102.08 | 224280 |  | 0
1101.08 | 230938 |  | 0
1100.08 | 235436 |  | 0
1099.08 | 225725 |  | 0
1098.08 | 226067 |  | 0
1097.08 | 234419 |  | 0
1096.08 | 223708 |  | 0
1095.08 | 222445 |  | 0
1094.08 | 222677 |  | 0
1093.08 | 219990 |  | 0
1092.08 | 214156 |  | 0
1091.08 | 222148 |  | 0
1090.08 | 218880 |  | 0
1089.08 | 219669 |  | 0
1088.08 | 210641 |  | 0
1087.08 | 225025 |  | 0
1086.08 | 214714 |  | 0
1085.08 | 213783 |  | 0
1084.08 | 223665 |  | 0
1083.08 | 214888 |  | 0
1082.08 | 215902 |  | 0
1081.08 | 216267 |  | 0
1080.08 | 209968 |  | 0
1079.08 | 208911 |  | 0
1078.08 | 217174 |  | 0
1077.08 | 219462 |  | 0
1076.08 | 213146 |  | 0
1075.08 | 213348 |  | 0
1074.08 | 217847 |  | 0
1073.08 | 216256 |  | 0
1072.08 | 219156 |  | 0
1071.08 | 222142 |  | 0
1070.08 | 215052 |  | 0
1069.08 | 216041 |  | 0
1068.08 | 221020 |  | 0
1067.08 | 215777 |  | 0
1066.08 | 219770 |  | 0
1065.08 | 222069 |  | 0
1064.08 | 214632 |  | 0
1063.08 | 213374 |  | 0
1062.08 | 221558 |  | 0
1061.08 | 214878 |  | 0
1060.08 | 223729 |  | 0
1059.08 | 222725 |  | 0
1058.08 | 222432 |  | 0
1057.08 | 218300 |  | 0
1056.08 | 218647 |  | 0
1055.08 | 219508 |  | 0
1054.08 | 220480 |  | 0
1053.08 | 221159 |  | 0
1052.08 | 220828 |  | 0
1051.08 | 216650 |  | 0
1050.08 | 219908 |  | 0
1049.08 | 226476 |  | 0
1048.08 | 224636 |  | 0
1047.08 | 222660 |  | 0
1046.08 | 221498 |  | 0
1045.08 | 227336 |  | 0
1044.08 | 224158 |  | 0
1043.08 | 226048 |  | 0
1042.08 | 227282 |  | 0
1041.08 | 230906 |  | 0
1040.08 | 222879 |  | 0
1039.08 | 230434 |  | 0
1038.08 | 224641 |  | 0
1037.08 | 225666 |  | 0
1036.08 | 225880 |  | 0
1035.08 | 224200 |  | 0
1034.08 | 231152 |  | 0
1033.08 | 228853 |  | 0
1032.08 | 227887 |  | 0
1031.08 | 235064 |  | 0
1030.08 | 229644 |  | 0
1029.08 | 231595 |  | 0
1028.08 | 230785 |  | 0
1027.08 | 229290 |  | 0
1026.08 | 236257 |  | 0
1025.08 | 230893 |  | 0
1024.08 | 240354 |  | 0
1023.08 | 243087 |  | 0
1022.08 | 234628 |  | 0
1021.08 | 230293 |  | 0
1020.08 | 241246 |  | 0
1019.08 | 245607 |  | 0
1018.08 | 234196 |  | 0
1017.08 | 246787 |  | 0
1016.08 | 239512 |  | 0
1015.08 | 244248 |  | 0
1014.08 | 236013 |  | 0
1013.08 | 234600 |  | 0
1012.08 | 239006 |  | 0
1011.08 | 242520 |  | 0
1010.08 | 238789 |  | 0
1009.08 | 236125 |  | 0
1008.08 | 235071 |  | 0
1007.08 | 241727 |  | 0
1006.08 | 246001 |  | 0
1005.08 | 241254 |  | 0
1004.08 | 245815 |  | 0
1003.08 | 252693 |  | 0
1002.08 | 254293 |  | 0
1001.08 | 250628 |  | 0
1000.08 | 249130 |  | 0
999.08 | 252619 |  | 0
998.08 | 250763 |  | 0
997.08 | 253751 |  | 0
996.08 | 250220 |  | 0
995.08 | 247449 |  | 0
994.08 | 249965 |  | 0
993.08 | 247060 |  | 0
992.08 | 244631 |  | 0
991.08 | 245114 |  | 0
990.08 | 241805 |  | 0
989.08 | 245625 |  | 0
988.08 | 240632 |  | 0
987.08 | 245857 |  | 0
986.08 | 247583 |  | 0
985.08 | 247084 |  | 0
984.08 | 251855 |  | 0
983.08 | 255156 |  | 0
982.08 | 258209 |  | 0
981.08 | 273473 |  | 0
980.08 | 265005 |  | 0
979.08 | 268868 |  | 0
978.08 | 281158 |  | 0
977.08 | 278858 |  | 0
976.08 | 284150 |  | 0
975.08 | 274929 |  | 0
974.08 | 256526 |  | 0
973.08 | 256173 |  | 0
972.08 | 259181 |  | 0
971.08 | 247696 |  | 0
970.08 | 245055 |  | 0
969.08 | 239783 |  | 0
968.08 | 236228 |  | 0
967.08 | 230136 |  | 0
966.08 | 227655 |  | 0
965.08 | 239134 |  | 0
964.08 | 262056 |  | 0
963.08 | 260356 |  | 0
962.08 | 263101 |  | 0
961.08 | 253672 |  | 0
960.08 | 241976 |  | 0
959.08 | 239411 |  | 0
958.08 | 230526 |  | 0
957.08 | 232963 |  | 0
956.08 | 249316 |  | 0
955.08 | 275692 |  | 0
954.08 | 280669 |  | 0
953.08 | 263777 |  | 0
952.08 | 238918 |  | 0
951.08 | 205806 |  | 0
950.08 | 188941 |  | 0
949.08 | 191004 |  | 0
948.08 | 184745 |  | 184745
947.08 | 191456 |  | 184672
946.08 | 207406 |  | 184366
945.08 | 225887 |  | 183513
944.08 | 244650 |  | 182013
943.08 | 240628 |  | 179838
942.08 | 240964 |  | 177726
941.08 | 238140 |  | 175533
940.08 | 239142 |  | 173364
939.08 | 220194 |  | 171091
938.08 | 211074 |  | 169375
937.08 | 215997 |  | 167906
936.08 | 269369 |  | 166225
935.08 | 324882 |  | 162716
934.08 | 340628 |  | 157253
933.08 | 295991 |  | 151102
932.08 | 226672 |  | 146252
931.08 | 175674 |  | 143562
930.08 | 151053 |  | 142488
929.08 | 147465 |  | 142200
928.08 | 147279 |  | 142023
927.08 | 142506 |  | 141847
926.08 | 146384 |  | 141824
925.08 | 143602 |  | 141672
924.08 | 141607 |  | 141607
923.08 | 143456 |  | 0
922.08 | 148943 |  | 0
921.08 | 149911 |  | 0
920.08 | 147522 |  | 0
919.08 | 143259 |  | 0
918.08 | 145577 |  | 0
917.08 | 146911 |  | 0
916.08 | 145525 |  | 0
915.08 | 141848 |  | 0
914.08 | 141581 |  | 0
913.08 | 149506 |  | 0
912.08 | 146966 |  | 0
911.08 | 147137 |  | 0
910.08 | 146272 |  | 0
909.08 | 141053 |  | 0
908.08 | 147868 |  | 0
907.08 | 145871 |  | 0
906.08 | 149729 |  | 0
905.08 | 149645 |  | 0
904.08 | 148481 |  | 0
903.08 | 141739 |  | 0
902.08 | 149927 |  | 0
901.08 | 150543 |  | 0
900.08 | 153207 |  | 0
899.08 | 146416 |  | 0
898.08 | 146407 |  | 0
897.08 | 151141 |  | 0
896.08 | 152021 |  | 0
895.08 | 146005 |  | 0
894.08 | 149350 |  | 0
893.08 | 149147 |  | 0
892.08 | 148884 |  | 0
891.08 | 152472 |  | 0
890.08 | 150113 |  | 0
889.08 | 147445 |  | 0
888.08 | 150925 |  | 0
887.08 | 150531 |  | 0
886.08 | 155911 |  | 0
885.08 | 149045 |  | 0
884.08 | 153552 |  | 0
883.08 | 152084 |  | 0
882.08 | 151510 |  | 0
881.08 | 146460 |  | 0
880.08 | 150087 |  | 0
879.08 | 153408 |  | 0
878.08 | 151306 |  | 0
877.08 | 150281 |  | 0
876.08 | 151867 |  | 0
875.08 | 154393 |  | 0
874.08 | 152175 |  | 0
873.08 | 155567 |  | 0
872.08 | 156721 |  | 0
871.08 | 150133 |  | 0
870.08 | 150302 |  | 0
869.08 | 156460 |  | 0
868.08 | 152490 |  | 0
867.08 | 153882 |  | 0
866.08 | 149591 |  | 0
865.08 | 148750 |  | 0
864.08 | 156263 |  | 0
863.08 | 161291 |  | 0
862.08 | 156174 |  | 0
861.08 | 159455 |  | 0
860.08 | 154322 |  | 0
859.08 | 159146 |  | 0
858.08 | 155022 |  | 0
857.08 | 161051 |  | 0
856.08 | 160101 |  | 0
855.08 | 159782 |  | 0
854.08 | 154961 |  | 0
853.08 | 156406 |  | 0
852.08 | 158897 |  | 0
851.08 | 155348 |  | 0
850.08 | 157174 |  | 0
849.08 | 162560 |  | 0
848.08 | 156443 |  | 0
847.08 | 157194 |  | 0
846.08 | 164115 |  | 0
845.08 | 162822 |  | 0
844.08 | 158339 |  | 0
843.08 | 157660 |  | 0
842.08 | 158625 |  | 0
841.08 | 163236 |  | 0
840.08 | 161082 |  | 0
839.08 | 165514 |  | 0
838.08 | 162762 |  | 0
837.08 | 161043 |  | 0
836.08 | 162837 |  | 0
835.08 | 164775 |  | 0
834.08 | 159665 |  | 0
833.08 | 164764 |  | 0
832.08 | 161078 |  | 0
831.08 | 162376 |  | 0
830.08 | 165220 |  | 0
829.08 | 162071 |  | 0
828.08 | 166526 |  | 0
827.08 | 159637 |  | 0
826.08 | 162032 |  | 0
825.08 | 163614 |  | 0
824.08 | 158192 |  | 0
823.08 | 160811 |  | 0
822.08 | 166315 |  | 0
821.08 | 168452 |  | 0
820.08 | 166323 |  | 0
819.08 | 164412 |  | 0
818.08 | 163887 |  | 0
817.08 | 162958 |  | 0
816.08 | 168408 |  | 0
815.08 | 167836 |  | 0
814.08 | 166992 |  | 0
813.08 | 164462 |  | 0
812.08 | 171185 |  | 0
811.08 | 167874 |  | 0
810.08 | 170984 |  | 0
809.08 | 169428 |  | 0
808.08 | 171898 |  | 0
807.08 | 173536 |  | 0
806.08 | 171986 |  | 0
805.08 | 169009 |  | 0
804.08 | 167155 |  | 0
803.08 | 167995 |  | 0
802.08 | 165976 |  | 0
801.08 | 164680 |  | 0
800.08 | 177703 |  | 0
799.08 | 170645 |  | 0
798.08 | 171287 |  | 0
797.08 | 168284 |  | 0
796.08 | 172474 |  | 0
795.08 | 173066 |  | 0
794.08 | 168694 |  | 0
793.08 | 174176 |  | 0
792.08 | 175303 |  | 0
791.08 | 169366 |  | 0
790.08 | 175750 |  | 0
789.08 | 177837 |  | 0
788.08 | 171580 |  | 0
787.08 | 177373 |  | 0
786.08 | 171216 |  | 0
785.08 | 174626 |  | 0
784.08 | 175858 |  | 0
783.08 | 179081 |  | 0
782.08 | 173503 |  | 0
781.08 | 173759 |  | 0
780.08 | 179956 |  | 0
779.08 | 173988 |  | 0
778.08 | 178640 |  | 0
777.08 | 181814 |  | 0
776.08 | 180644 |  | 0
775.08 | 184797 |  | 0
774.08 | 182482 |  | 0
773.08 | 178358 |  | 0
772.08 | 179848 |  | 0
771.08 | 180797 |  | 0
770.08 | 182564 |  | 0
769.08 | 180534 |  | 0
768.08 | 179287 |  | 0
767.08 | 182354 |  | 0
766.08 | 179016 |  | 0
765.08 | 182229 |  | 0
764.08 | 178937 |  | 0
763.08 | 185498 |  | 0
762.08 | 185861 |  | 0
761.08 | 183808 |  | 0
760.08 | 184099 |  | 0
759.08 | 188534 |  | 0
758.08 | 184295 |  | 0
757.08 | 182523 |  | 0
756.08 | 186268 |  | 0
755.08 | 183694 |  | 0
754.08 | 185709 |  | 0
753.08 | 182581 |  | 0
752.08 | 182936 |  | 0
751.08 | 179284 |  | 0
750.08 | 178944 |  | 0
749.08 | 179212 |  | 0
748.08 | 179791 |  | 0
747.08 | 183960 |  | 0
746.08 | 183200 |  | 0
745.08 | 189825 |  | 0
744.08 | 182188 |  | 0
743.08 | 186273 |  | 0
742.08 | 182543 |  | 0
741.08 | 186265 |  | 0
740.08 | 184050 |  | 0
739.08 | 185539 |  | 0
738.08 | 185006 |  | 0
737.08 | 184926 |  | 0
736.08 | 190914 |  | 0
735.08 | 186965 |  | 0
734.08 | 190652 |  | 0
733.08 | 190420 |  | 0
732.08 | 190838 |  | 0
731.08 | 191645 |  | 0
730.08 | 189176 |  | 0
729.08 | 188953 |  | 0
728.08 | 195169 |  | 0
727.08 | 197721 |  | 0
726.08 | 196550 |  | 0
725.08 | 193033 |  | 0
724.08 | 197856 |  | 0
723.08 | 199328 |  | 0
722.08 | 197305 |  | 0
721.08 | 188432 |  | 0
720.08 | 198673 |  | 0
719.08 | 195479 |  | 0
718.08 | 189889 |  | 0
717.08 | 191418 |  | 0
716.08 | 193400 |  | 0
715.08 | 194916 |  | 0
714.08 | 191004 |  | 0
713.08 | 188746 |  | 0
712.08 | 181006 |  | 0
711.08 | 175317 |  | 0
710.08 | 173825 |  | 0
709.08 | 181031 |  | 0
708.08 | 171989 |  | 0
707.08 | 166008 |  | 0
706.08 | 172910 |  | 0
705.08 | 174854 |  | 0
704.08 | 172373 |  | 0
703.08 | 174917 |  | 0
702.08 | 170550 |  | 0
701.08 | 168254 |  | 0
700.08 | 175200 |  | 0
699.08 | 170904 |  | 0
698.08 | 172608 |  | 0
697.08 | 165898 |  | 0
696.08 | 167632 |  | 0
695.08 | 166966 |  | 0
694.08 | 168813 |  | 0
693.08 | 166238 |  | 0
692.08 | 166235 |  | 0
691.08 | 169439 |  | 0
690.08 | 173134 |  | 0
689.08 | 169779 |  | 0
688.08 | 166964 |  | 0
687.08 | 166821 |  | 0
686.08 | 166143 |  | 0
685.08 | 168179 |  | 0
684.08 | 169614 |  | 0
683.08 | 166614 |  | 0
682.08 | 169159 |  | 0
681.08 | 165622 |  | 0
680.08 | 167755 |  | 0
679.08 | 165457 |  | 0
678.08 | 168893 |  | 0
677.08 | 170353 |  | 0
676.08 | 168514 |  | 0
675.08 | 174212 |  | 0
674.08 | 171759 |  | 0
673.08 | 167390 |  | 0
672.08 | 171434 |  | 0
671.08 | 172628 |  | 0
670.08 | 173394 |  | 0
669.08 | 171067 |  | 0
668.08 | 168416 |  | 0
667.08 | 173967 |  | 0
666.08 | 171513 |  | 0
665.08 | 165136 |  | 0
664.08 | 176145 |  | 0
663.08 | 176530 |  | 0
662.08 | 177311 |  | 0
661.08 | 178964 |  | 0
660.08 | 175993 |  | 0
659.08 | 179358 |  | 0
658.08 | 178747 |  | 0
657.08 | 181152 |  | 0
656.08 | 187542 |  | 0
655.08 | 183664 |  | 0
654.08 | 190222 |  | 0
653.08 | 189317 |  | 0
652.08 | 197198 |  | 0
651.08 | 196463 |  | 0
650.08 | 191826 |  | 0
649.08 | 187989 |  | 0
648.08 | 180656 |  | 0
647.08 | 181707 |  | 0
646.08 | 180966 |  | 0
645.08 | 178966 |  | 0
644.08 | 179552 |  | 0
643.08 | 175427 |  | 0
642.08 | 174232 |  | 0
641.08 | 171237 |  | 0
640.08 | 161101 |  | 0
639.08 | 163990 |  | 0
638.08 | 161631 |  | 0
637.08 | 155869 |  | 0
636.08 | 157169 |  | 0
635.08 | 155766 |  | 0
634.08 | 154187 |  | 0
633.08 | 158847 |  | 0
632.08 | 157896 |  | 0
631.08 | 151785 |  | 0
630.08 | 153795 |  | 0
629.08 | 152547 |  | 0
628.08 | 154870 |  | 0
627.08 | 151793 |  | 0
626.08 | 145358 |  | 0
625.08 | 143594 |  | 0
624.08 | 144791 |  | 0
623.08 | 141106 |  | 0
622.08 | 142953 |  | 0
621.08 | 143004 |  | 0
620.08 | 141055 |  | 0
619.08 | 139279 |  | 0
618.08 | 142520 |  | 0
617.08 | 143135 |  | 0
616.08 | 143011 |  | 0
615.08 | 140350 |  | 0
614.08 | 139875 |  | 0
613.08 | 142216 |  | 0
612.08 | 139032 |  | 0
611.08 | 147728 |  | 0
610.08 | 142195 |  | 0
609.08 | 137899 |  | 0
608.08 | 141683 |  | 0
607.08 | 141258 |  | 0
606.08 | 141834 |  | 0
605.08 | 143143 |  | 0
604.08 | 143669 |  | 0
603.08 | 147399 |  | 0
602.08 | 145443 |  | 0
601.08 | 149944 |  | 0
600.08 | 148384 |  | 0
599.08 | 142453 |  | 0
598.08 | 148561 |  | 0
597.08 | 150105 |  | 0
596.08 | 152435 |  | 0
595.08 | 151527 |  | 0
594.08 | 153399 |  | 0
593.08 | 153613 |  | 0
592.08 | 150113 |  | 0
591.08 | 150238 |  | 0
590.08 | 151880 |  | 0
589.08 | 151354 |  | 0
588.08 | 153121 |  | 0
587.08 | 155265 |  | 0
586.08 | 151814 |  | 0
585.08 | 156542 |  | 0
584.08 | 155305 |  | 0
583.08 | 158526 |  | 0
582.08 | 155600 |  | 0
581.08 | 161195 |  | 0
580.08 | 157563 |  | 0
579.08 | 163097 |  | 0
578.08 | 165412 |  | 0
577.08 | 172063 |  | 0
576.08 | 173913 |  | 0
575.08 | 184489 |  | 0
574.08 | 195648 |  | 0
573.08 | 205048 |  | 0
572.08 | 209695 |  | 0
571.08 | 203679 |  | 0
570.08 | 189628 |  | 0
569.08 | 172221 |  | 0
568.08 | 160038 |  | 0
567.08 | 149315 |  | 0
566.08 | 136915 |  | 0
565.08 | 136529 |  | 0
564.08 | 135279 |  | 0
563.08 | 128567 |  | 0
562.08 | 123612 |  | 0
561.08 | 120929 |  | 0
560.08 | 124345 |  | 0
559.08 | 122933 |  | 0
558.08 | 123391 |  | 0
557.08 | 125876 |  | 0
556.08 | 126552 |  | 0
555.08 | 125971 |  | 0
554.08 | 127467 |  | 0
553.08 | 133369 |  | 0
552.08 | 125182 |  | 0
551.08 | 121852 |  | 0
550.08 | 114499 |  | 0
549.08 | 110168 |  | 0
548.08 | 106006 |  | 0
547.08 | 98618 |  | 0
546.08 | 91984.2 |  | 0
545.08 | 90344.7 |  | 0
544.08 | 81803.4 |  | 0
543.08 | 83702.7 |  | 0
542.08 | 78157.8 |  | 0
541.08 | 78645.6 |  | 0
540.08 | 77387.9 |  | 0
539.08 | 75567.7 |  | 0
538.08 | 75108.8 |  | 75108.8
537.08 | 77058.6 |  | 75063.3
536.08 | 83466.2 |  | 74958.2
535.08 | 112041 |  | 74667.1
534.08 | 191927 |  | 73564.8
533.08 | 309844 |  | 70194
532.08 | 361741 |  | 63432.7
531.08 | 228015 |  | 55043.6
530.08 | 104482 |  | 50183.5
529.08 | 61972.4 |  | 48657.7
528.08 | 56187.9 |  | 48282.9
527.08 | 53132.6 |  | 48060.5
526.08 | 51417.6 |  | 47917.9
525.08 | 47819.7 |  | 47819.7
524.08 | 49405.4 |  | 0
523.08 | 48168.1 |  | 0
522.08 | 49999.5 |  | 0
521.08 | 48150.5 |  | 0
520.08 | 47248.9 |  | 0
519.08 | 48701 |  | 0
518.08 | 51550.3 |  | 0
517.08 | 48429 |  | 0
516.08 | 47724.2 |  | 0
515.08 | 48288.9 |  | 0
514.08 | 51112.5 |  | 0
513.08 | 48407.7 |  | 0
512.08 | 48637.3 |  | 0
511.08 | 49672.6 |  | 0
510.08 | 49299.5 |  | 0
509.08 | 47668 |  | 0
508.08 | 50741.4 |  | 0
507.08 | 48699.5 |  | 0
506.08 | 49980.4 |  | 0
505.08 | 50512.3 |  | 0
504.08 | 47994.9 |  | 0
503.08 | 52559.4 |  | 0
502.08 | 48459.8 |  | 0
501.08 | 47734.5 |  | 0
500.08 | 47532 |  | 0
499.08 | 48656.7 |  | 0
498.08 | 50565.1 |  | 0
497.08 | 50325 |  | 0
496.08 | 53006.8 |  | 0
495.08 | 48494.2 |  | 0
494.08 | 49196.3 |  | 0
493.08 | 49476 |  | 0
492.08 | 50196.3 |  | 0
491.08 | 49927.5 |  | 0
490.08 | 49497.1 |  | 0
489.08 | 47092.7 |  | 0
488.08 | 50879.6 |  | 0
487.08 | 48288.7 |  | 0
486.08 | 50900.1 |  | 0
485.08 | 52521.3 |  | 0
484.08 | 49917.5 |  | 0
483.08 | 49107.8 |  | 0
482.08 | 51488.7 |  | 0
481.08 | 49656.3 |  | 0
480.08 | 50643.2 |  | 0
479.08 | 50937.5 |  | 0
478.08 | 49136.8 |  | 0
477.08 | 50286.5 |  | 0
476.08 | 50839.5 |  | 0
475.08 | 52114.5 |  | 0
474.08 | 50937.7 |  | 0
473.08 | 51127.4 |  | 0
472.08 | 49922.1 |  | 0
471.08 | 47587.4 |  | 0
470.08 | 50355.6 |  | 0
469.08 | 50969.6 |  | 0
468.08 | 50989.3 |  | 0
467.08 | 49892.9 |  | 0
466.08 | 50266 |  | 0
465.08 | 49190.3 |  | 0
464.08 | 51127.6 |  | 0
463.08 | 52542.2 |  | 0
462.08 | 51445.8 |  | 0
461.08 | 51970.5 |  | 0
460.08 | 49900 |  | 0
459.08 | 54253.1 |  | 0
458.08 | 52146 |  | 0
457.08 | 51509 |  | 0
456.08 | 53975.9 |  | 0
455.08 | 49735.6 |  | 0
454.08 | 53733.8 |  | 0
453.08 | 53178.9 |  | 0
452.08 | 52404.9 |  | 0
451.08 | 51617.1 |  | 0
450.08 | 52171.1 |  | 0
449.08 | 50185.6 |  | 0
448.08 | 53834.7 |  | 0
447.08 | 51433.4 |  | 0
446.08 | 51908.1 |  | 0
445.08 | 52932.2 |  | 0
444.08 | 51128 |  | 0
443.08 | 53235.7 |  | 0
442.08 | 51906.7 |  | 0
441.08 | 51980.2 |  | 0
440.08 | 50242.4 |  | 0
439.08 | 51256.8 |  | 0
438.08 | 51524.5 |  | 0
437.08 | 52998.1 |  | 0
436.08 | 55176.1 |  | 0
435.08 | 54454.5 |  | 0
434.08 | 53773.7 |  | 0
433.08 | 54806.8 |  | 0
432.08 | 55233.8 |  | 0
431.08 | 50631 |  | 0
430.08 | 51770.5 |  | 0
429.08 | 54302 |  | 0
428.08 | 56022.4 |  | 0
427.08 | 52756.2 |  | 0
426.08 | 54639.6 |  | 0
425.08 | 53642 |  | 0
424.08 | 55513.4 |  | 0
423.08 | 53396 |  | 0
422.08 | 53860.2 |  | 0
421.08 | 53521 |  | 0
420.08 | 56261.3 |  | 0
419.08 | 55045.8 |  | 0
418.08 | 50999 |  | 0
417.08 | 54008.8 |  | 0
416.08 | 55404.7 |  | 0
415.08 | 54660 |  | 0
414.08 | 55339.4 |  | 0
413.08 | 56179.6 |  | 0
412.08 | 58246.1 |  | 0
411.08 | 54791.5 |  | 0
410.08 | 55562.6 |  | 0
409.08 | 51778.1 |  | 0
408.08 | 55879.6 |  | 0
407.08 | 53150.3 |  | 0
406.08 | 53404.1 |  | 0
405.08 | 55156.4 |  | 0
404.08 | 54859 |  | 0
403.08 | 57752.2 |  | 0
402.08 | 61056.5 |  | 0
401.08 | 56188.3 |  | 0
400.08 | 57133.4 |  | 0
399.08 | 54927.3 |  | 0
398.08 | 55630.7 |  | 0
397.08 | 58102.5 |  | 0
396.08 | 56725.2 |  | 0
395.08 | 55475.9 |  | 0
394.08 | 55324.8 |  | 0
393.08 | 56560.7 |  | 0
392.08 | 55764.8 |  | 0
391.08 | 56188.6 |  | 0
390.08 | 54665.5 |  | 0
389.08 | 58854.7 |  | 0
388.08 | 57038.6 |  | 0
387.08 | 55079.2 |  | 0
386.08 | 54126.3 |  | 0
385.08 | 57862.4 |  | 0
384.08 | 54681.2 |  | 0
383.08 | 55951.5 |  | 0
382.08 | 56033.6 |  | 0
381.08 | 58452.5 |  | 0
380.08 | 60823.5 |  | 0
379.08 | 59776 |  | 0
378.08 | 56440.2 |  | 0
377.08 | 57726.8 |  | 0
376.08 | 57044.6 |  | 0
375.08 | 57097 |  | 0
374.08 | 54088.2 |  | 0
373.08 | 59141.5 |  | 0
372.08 | 57919.6 |  | 0
371.08 | 59432.2 |  | 0
370.08 | 57323.7 |  | 0
369.08 | 55770.9 |  | 0
368.08 | 55264.6 |  | 0
367.08 | 58405.9 |  | 0
366.08 | 59121.9 |  | 0
365.08 | 56094.5 |  | 0
364.08 | 56235.6 |  | 0
363.08 | 58034.4 |  | 0
362.08 | 58045.3 |  | 0
361.08 | 60002.4 |  | 0
360.08 | 62074.4 |  | 0
359.08 | 59868.1 |  | 0
358.08 | 60760.6 |  | 0
357.08 | 57501.7 |  | 0
356.08 | 58231.4 |  | 0
355.08 | 60026.9 |  | 0
354.08 | 62296.4 |  | 0
353.08 | 58977.6 |  | 0
352.08 | 62035.6 |  | 0
351.08 | 61151.2 |  | 0
350.08 | 60376.3 |  | 0
349.08 | 59627.5 |  | 0
348.08 | 60902.1 |  | 0
347.08 | 62031.5 |  | 0
346.08 | 59615 |  | 0
345.08 | 58692.4 |  | 0
344.08 | 63662.4 |  | 0
343.08 | 63019.1 |  | 0
342.08 | 59524.8 |  | 0
341.08 | 62569.2 |  | 0
340.08 | 62298.6 |  | 0
339.08 | 62523.1 |  | 0
338.08 | 61807.5 |  | 0
337.08 | 58476.9 |  | 0
336.08 | 61668.3 |  | 0
335.08 | 62319.3 |  | 0
334.08 | 62205.8 |  | 0
333.08 | 63087.4 |  | 0
332.08 | 65486.4 |  | 0
331.08 | 65360.6 |  | 0
330.08 | 65131.5 |  | 0
329.08 | 62050.1 |  | 0
328.08 | 60463.6 |  | 0
327.08 | 63386.8 |  | 0
326.08 | 63033.9 |  | 0
325.08 | 63640.8 |  | 0
324.08 | 62477.1 |  | 0
323.08 | 63164.8 |  | 0
322.08 | 63635.6 |  | 0
321.08 | 63174.7 |  | 0
320.08 | 62074.3 |  | 0
319.08 | 65150.1 |  | 0
318.08 | 63854.9 |  | 0
317.08 | 65250 |  | 0
316.08 | 63658.2 |  | 0
315.08 | 65441.5 |  | 0
314.08 | 68264.1 |  | 0
313.08 | 65326.1 |  | 0
312.08 | 66638.6 |  | 0
311.08 | 68817.5 |  | 0
310.08 | 65016.7 |  | 0
309.08 | 66991.6 |  | 0
308.08 | 63814 |  | 0
307.08 | 64906.5 |  | 0
306.08 | 62481.4 |  | 0
305.08 | 64032.4 |  | 0
304.08 | 60551.1 |  | 0
303.08 | 56702.9 |  | 0
302.08 | 54204.6 |  | 0
301.08 | 51621.9 |  | 0
300.08 | 54197.4 |  | 0
299.08 | 51707.3 |  | 0
298.08 | 47936.8 |  | 0
297.08 | 49212.1 |  | 0
296.08 | 47810.5 |  | 0
295.08 | 47355.7 |  | 47355.7
294.08 | 49925.8 |  | 47314.2
293.08 | 53783 |  | 47184.7
292.08 | 65396.4 |  | 46923.2
291.08 | 82785.1 |  | 46276.1
290.08 | 95208.9 |  | 45046.5
289.08 | 100869 |  | 43377.4
288.08 | 107740 |  | 41474.1
287.08 | 153741 |  | 39291.3
286.08 | 184335 |  | 35561.5
285.08 | 154011 |  | 30736.5
284.08 | 83957.8 |  | 26746.8
283.08 | 41112.3 |  | 24896.3
282.08 | 31687 |  | 24371.3
281.08 | 26276 |  | 24134.5
280.08 | 27630.2 |  | 24065
279.08 | 23949.8 |  | 23949.8
278.08 | 24485.5 |  | 24485.5
277.08 | 25749.6 |  | 0
276.08 | 24164.9 |  | 0
275.08 | 25346.3 |  | 0
274.08 | 26634 |  | 0
273.08 | 27034.2 |  | 0
272.08 | 28062.5 |  | 0
271.08 | 27213.7 |  | 0
270.08 | 27027.4 |  | 0
269.08 | 22739.2 |  | 0
268.08 | 23891.2 |  | 0
267.08 | 26347.7 |  | 0
266.08 | 24144.6 |  | 0
265.08 | 24669.8 |  | 0
264.08 | 27383.6 |  | 0
263.08 | 25378.6 |  | 0
262.08 | 26050.9 |  | 0
261.08 | 23667.7 |  | 0
260.08 | 26309.9 |  | 0
259.08 | 25733.2 |  | 0
258.08 | 26784.5 |  | 0
257.08 | 25611.5 |  | 0
256.08 | 26105.3 |  | 0
255.08 | 26197.5 |  | 0
254.08 | 26560.7 |  | 0
253.08 | 25302.9 |  | 0
252.08 | 25021.1 |  | 0
251.08 | 25623.4 |  | 0
250.08 | 25596 |  | 0
249.08 | 26383.1 |  | 0
248.08 | 27214.3 |  | 0
247.08 | 26925.2 |  | 0
246.08 | 25624.4 |  | 0
245.08 | 26514.8 |  | 0
244.08 | 25230.4 |  | 0
243.08 | 24063.4 |  | 0
242.08 | 24865.6 |  | 0
241.08 | 25415.1 |  | 0
240.08 | 26566.6 |  | 0
239.08 | 27550.1 |  | 0
238.08 | 25759.9 |  | 0
237.08 | 26286.5 |  | 0
236.08 | 26597.2 |  | 0
235.08 | 25424.4 |  | 0
234.08 | 26278.7 |  | 0
233.08 | 26658 |  | 0
232.08 | 26246.7 |  | 0
231.08 | 27020.3 |  | 0
230.08 | 26128.4 |  | 0
229.08 | 27384.6 |  | 0
228.08 | 27971.3 |  | 0
227.08 | 25073.8 |  | 0
226.08 | 26772.9 |  | 0
225.08 | 25780.3 |  | 0
224.08 | 24842 |  | 0
223.08 | 25568.2 |  | 0
222.08 | 25260.7 |  | 0
221.08 | 25558.4 |  | 0
220.08 | 24118.8 |  | 0
219.08 | 26278.6 |  | 0
218.08 | 27605.2 |  | 0
217.08 | 25039 |  | 0
216.08 | 27995.9 |  | 0
215.08 | 28381.3 |  | 0
214.08 | 24985.4 |  | 0
213.08 | 25525.7 |  | 0
212.08 | 26111.4 |  | 0
211.08 | 27286.2 |  | 0
210.08 | 25588.7 |  | 0
209.08 | 26408.5 |  | 0
208.08 | 24247.4 |  | 0
207.08 | 26879.3 |  | 0
206.08 | 28513.6 |  | 0
205.08 | 27601.5 |  | 0
204.08 | 29263.3 |  | 0
203.08 | 28977.2 |  | 0
202.08 | 29652 |  | 0
201.08 | 31598.8 |  | 0
200.08 | 27384.4 |  | 0
199.08 | 28431.5 |  | 0
198.08 | 27421.9 |  | 0
197.08 | 27439.8 |  | 0
196.08 | 27817.7 |  | 0
195.08 | 26598.4 |  | 0
194.08 | 26268.3 |  | 0
193.08 | 26665.6 |  | 0
192.08 | 26281.7 |  | 0
191.08 | 26660.6 |  | 0
190.08 | 25544.7 |  | 0
189.08 | 26884.3 |  | 0
188.08 | 27338.1 |  | 0
187.08 | 28234.5 |  | 0
186.08 | 25252.1 |  | 0
185.08 | 25080.4 |  | 0
184.08 | 27914.3 |  | 0
183.08 | 26624.1 |  | 0
182.08 | 26711.9 |  | 0
181.08 | 26957.2 |  | 0
180.08 | 29100.8 |  | 0
179.08 | 27283.4 |  | 0
178.08 | 27981.6 |  | 0
177.08 | 29056 |  | 0
176.08 | 27882.9 |  | 0
175.08 | 27913.6 |  | 0
174.08 | 27459.4 |  | 0
173.08 | 27993.9 |  | 0
172.08 | 28885.4 |  | 0
171.08 | 27160 |  | 0
170.08 | 28867.2 |  | 0
169.08 | 28953.1 |  | 0
168.08 | 29586.6 |  | 0
167.08 | 27712.8 |  | 0
166.08 | 28705 |  | 0
165.08 | 29402.6 |  | 0
164.08 | 28467.8 |  | 0
163.08 | 25467.5 |  | 0
162.08 | 30242.8 |  | 0
161.08 | 27505.1 |  | 0
160.08 | 27624.9 |  | 0
159.08 | 29769 |  | 0
158.08 | 28812.8 |  | 0
157.08 | 28520.8 |  | 0
156.08 | 28607.5 |  | 0
155.08 | 30703.6 |  | 0
154.08 | 28122.3 |  | 0
153.08 | 29798.7 |  | 0
152.08 | 29278.2 |  | 0
151.08 | 28939.9 |  | 0
150.08 | 29292 |  | 0
149.08 | 29662.8 |  | 0
148.08 | 27824.9 |  | 0
147.08 | 27837.9 |  | 0
146.08 | 29007.9 |  | 0
145.08 | 29350 |  | 0
144.08 | 28561.4 |  | 0
143.08 | 27951.4 |  | 0
142.08 | 28685.4 |  | 0
141.08 | 27669.7 |  | 0
140.08 | 29187.1 |  | 0
139.08 | 28180.7 |  | 0
138.08 | 30614.2 |  | 0
137.08 | 30243.5 |  | 0
136.08 | 32865.1 |  | 0
135.08 | 33008.3 |  | 0
134.08 | 32396.9 |  | 0
133.08 | 32629.1 |  | 0
132.08 | 34158.6 |  | 0
131.08 | 37059.9 |  | 0
130.08 | 34781.5 |  | 0
129.08 | 38630 |  | 0
128.08 | 39911.3 |  | 0
127.08 | 40651.4 |  | 0
126.08 | 41397.8 |  | 0
125.08 | 38291 |  | 0
124.08 | 31885.1 |  | 0
123.08 | 31341.4 |  | 0
122.08 | 26723.1 |  | 0
121.08 | 28307.8 |  | 0
120.08 | 26408.6 |  | 0
119.08 | 23655.3 |  | 0
118.08 | 26376.9 |  | 0
117.08 | 25334.8 |  | 0
116.08 | 25980.6 |  | 0
115.08 | 25449.9 |  | 0
114.08 | 25318.7 |  | 0
113.08 | 24178.1 |  | 0
112.08 | 24293.5 |  | 0
111.08 | 24843.3 |  | 0
110.08 | 26353.5 |  | 0
109.08 | 25758.5 |  | 0
108.08 | 26502.8 |  | 0
107.08 | 26660.2 |  | 0
106.08 | 25664.7 |  | 0
105.08 | 27351.4 |  | 0
104.08 | 27487.5 |  | 0
103.08 | 27503.8 |  | 0
102.08 | 27925.6 |  | 0
101.08 | 26259.3 |  | 0
100.08 | 25842.6 |  | 0
99.08 | 23075.1 |  | 0
98.08 | 25954.9 |  | 0
97.08 | 24472.5 |  | 0
96.08 | 27132.9 |  | 0
95.08 | 25902.5 |  | 0
94.08 | 24954.2 |  | 0
93.08 | 26801.3 |  | 0
92.08 | 22020.6 |  | 0
91.08 | 25177.6 |  | 0
90.08 | 23953.5 |  | 0
89.08 | 25324.5 |  | 0
88.08 | 29522.3 |  | 0
87.08 | 29211.4 |  | 0
86.08 | 31410 |  | 0
85.08 | 32488.7 |  | 0
84.08 | 35176.1 |  | 0
83.08 | 40138.3 |  | 0
82.08 | 46977.7 |  | 0
81.08 | 53023.5 |  | 0
80.08 | 54530.9 |  | 0
79.08 | 56686.4 |  | 0
78.08 | 49214.6 |  | 0
77.08 | 35418.5 |  | 0
76.08 | 27724.6 |  | 0
75.08 | 17882.3 |  | 0
74.08 | 14524.1 |  | 0
73.08 | 12866.1 |  | 0
72.08 | 12848.6 |  | 0
71.08 | 11888.4 |  | 0
70.08 | 10217.4 |  | 0
69.08 | 10277.3 |  | 0
68.08 | 10594.8 |  | 0
67.08 | 10712 |  | 0
66.08 | 11459 |  | 0
65.08 | 10368.6 |  | 0
64.08 | 10234.6 |  | 0
63.08 | 8693.37 |  | 0
62.08 | 10250.9 |  | 0
61.08 | 10468.9 |  | 0
60.08 | 9866.06 |  | 0
59.08 | 10096.2 |  | 0
58.08 | 10700.9 |  | 0
57.08 | 9533.12 |  | 0
56.08 | 10372.3 |  | 0
55.08 | 11150.7 |  | 0
54.08 | 10543.9 |  | 0
53.08 | 9668.63 |  | 0
52.08 | 10027.1 |  | 0
51.08 | 10558 |  | 0
50.08 | 11964.6 |  | 0
49.08 | 10449.8 |  | 0
48.08 | 12219.4 |  | 0
47.08 | 10203 |  | 0
46.08 | 11432.7 |  | 0
45.08 | 8553.78 |  | 0
44.08 | 10246.4 |  | 0
43.08 | 8953.12 |  | 0
42.08 | 11559.4 |  | 0
41.08 | 9392.02 |  | 0
40.08 | 10955.9 |  | 0
39.08 | 10340.1 |  | 0
38.08 | 9530.86 |  | 0
37.08 | 10332.6 |  | 0
36.08 | 9963.79 |  | 0
35.08 | 8938.51 |  | 0
34.08 | 11761.6 |  | 0
33.08 | 10971.4 |  | 0
32.08 | 11651 |  | 0
31.08 | 10578.9 |  | 0
30.08 | 13598.7 |  | 0
29.08 | 14917.1 |  | 0
28.08 | 14566 |  | 0
27.08 | 13901.5 |  | 0
26.08 | 13539.3 |  | 0
25.08 | 12816.7 |  | 0
24.08 | 10059.4 |  | 0
23.08 | 9143.64 |  | 0
22.08 | 8925.21 |  | 0
21.08 | 7965.99 |  | 0
20.08 | 8437.14 |  | 0
19.08 | 8860.94 |  | 0
18.08 | 9538.72 |  | 0
17.08 | 9898.25 |  | 0
16.08 | 10845.5 |  | 0
15.08 | 12718.7 |  | 0
14.08 | 13621 |  | 0
13.08 | 12622.1 |  | 0
12.08 | 12489.6 |  | 0
11.08 | 12908.5 |  | 0
10.08 | 12815.6 |  | 0
9.08 | 15026.1 |  | 0
8.08 | 18380.5 |  | 0
7.08 | 18707.9 |  | 0
6.08 | 18099.4 |  | 0
5.08 | 13163.4 |  | 0
4.08 | 8346.6 |  | 0
3.08 | 3383.29 |  | 0
2.08 | 665.17 |  | 0
1.08 | 560.788 |  | 0
0.08 | 176.497 |  | 0
-0.92 | 272.299 |  | 0
-1.92 | 271.603 |  | 0
-2.92 | 110.353 |  | 0
-3.92 | 158.946 |  | 0
-4.92 | 51.6135 |  | 0
-5.92 | 52.4547 |  | 0
-6.92 | 105.227 |  | 0
-7.92 | 33.054 |  | 0
-8.92 | 78.1158 |  | 0
-9.92 | 51.1613 |  | 0

## Peak Table
Peak Table :
| Name | Start BE | Peak BE | End BE | Height CPS | FWHM eV | Area (P) CPS.eV | Area (N) TPP-2M | Atomic % | Peak Type | Q | SF Al Scof | TXFN | Backgnd | PP Height CPS | PP Hgt (N) | PP At. % | Title | File Name
| Cu2p3 | 948.08 | 934.22 | 924.08 | 179059.06 | 4.11 | 1258485.32 | 1878.29 | 10.83 | Standard | 1 | 16.73 | 1 | Smart | 199020.84 | 5.94 | 6.85 | Survey | C:\DATA\K170904A\Experiment\X-Ray005 400um - FG ON\1\Survey.VGD
| O1s | 538.58 | 532.29 | 525.08 | 273563.94 | 3.15 | 961258.28 | 5484.28 | 31.62 | Standard | 1 | 2.93 | 1 | Smart | 313921.47 | 35.82 | 41.28 | Survey | C:\DATA\K170904A\Experiment\X-Ray005 400um - FG ON\1\Survey.VGD
| C1s | 295.58 | 286.1 | 278.58 | 143193.59 | 3.67 | 711059.67 | 9979.07 | 57.54 | Standard | 1 | 1 | 1 | Smart | 160385.39 | 45.02 | 51.88 | Survey | C:\DATA\K170904A\Experiment\X-Ray005 400um - FG ON\1\Survey.VGD

## Experiment
Experiment Summary :
Item | Sample List and Comments | Analysis Type
Experiment

## Titles
11:35:48 Monday, September 04, 2017
C:\Users\USER\Desktop\TEMP\1.xls
Data Grid 43
Data Files : | Title | File Name | Comment
| O1s Scan | C:\...\X-Ray005 400um - FG ON\1\Group\O1s Scan.VGD
| Cu2p Scan | C:\...\X-Ray005 400um - FG ON\1\Group\Cu2p Scan.VGD
| C1s Scan | C:\...\X-Ray005 400um - FG ON\1\Group\C1s Scan.VGD
| Survey | C:\...\Experiment\X-Ray005 400um - FG ON\1\Survey.VGD