## O1s Scan
Experiment Descriptions :
Experiment\X-Ray005 400um - FG ON\2\Group
﻿
Axis | Elements= | 401
C:\DATA\K170904A\Experiment\X-Ray005 400um - FG ON\2\Group\O1s Scan.VGD
Binding Energy (E)
eV | Counts / s
545.08 | 10114.2
545.03 | 10222.8
544.98 | 10201.6
544.93 | 10021
544.88 | 10052
544.83 | 9982.2
544.78 | 9657.85
544.73 | 9904.97
544.68 | 9993.12
544.63 | 9967.22
544.58 | 9966.52
544.53 | 9806.1
544.48 | 9860.76
544.43 | 9854.42
544.38 | 9827.74
544.33 | 9659.93
544.28 | 9618.31
544.23 | 9849.27
544.18 | 9656.98
544.13 | 9529.06
544.08 | 9538.15
544.03 | 9460.56
543.98 | 9685.76
543.93 | 9325.43
543.88 | 9434.04
543.83 | 9336.31
543.78 | 9495.67
543.73 | 9306.03
543.68 | 9184.75
543.63 | 9387.79
543.58 | 9305.3
543.53 | 9335.8
543.48 | 9301.56
543.43 | 9387.76
543.38 | 9338.1
543.33 | 9253.2
543.28 | 9013.89
543.23 | 8881.48
543.18 | 9048.25
543.13 | 9012.52
543.08 | 9175.26
543.03 | 9292.61
542.98 | 9131.08
542.93 | 9109.45
542.88 | 8993.1
542.83 | 9140.5
542.78 | 9176.03
542.73 | 9003.75
542.68 | 9126.46
542.63 | 9066.21
542.58 | 9113.04
542.53 | 8978
542.48 | 9058.24
542.43 | 8898.4
542.38 | 9158.18
542.33 | 9217.76
542.28 | 9118.49
542.23 | 8894.69
542.18 | 8971.6
542.13 | 8991.58
542.08 | 8867.74
542.03 | 8874.14
541.98 | 9119.46
541.93 | 8971.5
541.88 | 9099.97
541.83 | 9022.29
541.78 | 9079.56
541.73 | 8878.23
541.68 | 8604
541.63 | 8690.55
541.58 | 8649.06
541.53 | 8832.21
541.48 | 8828.16
541.43 | 8672.96
541.38 | 8851.56
541.33 | 8789.3
541.28 | 8612.34
541.23 | 8738.8
541.18 | 8832.83
541.13 | 8916.15
541.08 | 8691.77
541.03 | 8586.65
540.98 | 8511.54
540.93 | 8591.07
540.88 | 8689.48
540.83 | 8661.67
540.78 | 8440.37
540.73 | 8403.9
540.68 | 8558.29
540.63 | 8637.84
540.58 | 8203.98
540.53 | 8186.64
540.48 | 8552.22
540.43 | 8389.09
540.38 | 8370.63
540.33 | 8471.22
540.28 | 8602.55
540.23 | 8271.61
540.18 | 8385.34
540.13 | 8066.47
540.08 | 8383.43
540.03 | 8358.5
539.98 | 8287.49
539.93 | 8080.01
539.88 | 8108.37
539.83 | 8110.76
539.78 | 8068.01
539.73 | 8342.02
539.68 | 8465.48
539.63 | 8328.28
539.58 | 8112.5
539.53 | 8344.07
539.48 | 8342.9
539.43 | 8353.19
539.38 | 8050.99
539.33 | 8204.71
539.28 | 8233.28
539.23 | 8092.83
539.18 | 8296.72
539.13 | 8214.19
539.08 | 8116.69
539.03 | 8115.01
538.98 | 8084.87
538.93 | 8312.25
538.88 | 8168.82
538.83 | 7986.3
538.78 | 8086.85
538.73 | 8011.71
538.68 | 8180.8
538.63 | 7924.41
538.58 | 8086.37
538.53 | 7922.18
538.48 | 7986.59
538.43 | 7958.84
538.38 | 7872.09
538.33 | 8294.47
538.28 | 8258.39
538.23 | 8106.3
538.18 | 7743.58
538.13 | 7903.24
538.08 | 8062.15
538.03 | 8039.44
537.98 | 8176.32
537.93 | 8162.34
537.88 | 8108.23
537.83 | 7990.99
537.78 | 8148.85
537.73 | 8005.44
537.68 | 8013.09
537.63 | 8134.99
537.58 | 8197.62
537.53 | 8145.11
537.48 | 8077.53
537.43 | 8036.45
537.38 | 7989.7
537.33 | 7701.4
537.28 | 7879.73
537.23 | 7889.29
537.18 | 7996.16
537.13 | 8030.48
537.08 | 7940.84
537.03 | 8079.58
536.98 | 7988.47
536.93 | 7989.49
536.88 | 8111.09
536.83 | 7888.7
536.78 | 7794.61
536.73 | 8047.6
536.68 | 7789.4
536.63 | 7807.16
536.58 | 7910.83
536.53 | 7900.65
536.48 | 7884.07
536.43 | 7632.46
536.38 | 7892.4
536.33 | 8057.38
536.28 | 8071.79
536.23 | 7972.07
536.18 | 7842.2
536.13 | 7575.08
536.08 | 7558.83
536.03 | 7842.13
535.98 | 8039.34
535.93 | 7758.99
535.88 | 7849.33
535.83 | 7777.33
535.78 | 7756.56
535.73 | 7702.94
535.68 | 7992.81
535.63 | 8062.61
535.58 | 7866.65
535.53 | 7997.79
535.48 | 8033.57
535.43 | 8178.41
535.38 | 8150.65
535.33 | 8162.81
535.28 | 8041.26
535.23 | 8280.07
535.18 | 8425.04
535.13 | 8285.18
535.08 | 8272.6
535.03 | 8138.84
534.98 | 8356.22
534.93 | 8679.37
534.88 | 8753.23
534.83 | 8941.34
534.78 | 9113.57
534.73 | 9183.15
534.68 | 9515.82
534.63 | 9530.35
534.58 | 9842.63
534.53 | 10098.7
534.48 | 10299.6
534.43 | 10462.9
534.38 | 10476.1
534.33 | 10949.9
534.28 | 11272.2
534.23 | 11411.6
534.18 | 11699.5
534.13 | 12282.2
534.08 | 12595.8
534.03 | 13249.5
533.98 | 13585.5
533.93 | 14214.8
533.88 | 14579.4
533.83 | 15003.3
533.78 | 15678.6
533.73 | 16510.6
533.68 | 17389.2
533.63 | 18055.4
533.58 | 18767.5
533.53 | 19641.6
533.48 | 20724.2
533.43 | 21640.7
533.38 | 22440.1
533.33 | 22958.7
533.28 | 24311.8
533.23 | 25240.2
533.18 | 26387.6
533.13 | 27277.3
533.08 | 28537.3
533.03 | 29502.2
532.98 | 30503.9
532.93 | 32054.8
532.88 | 32715.5
532.83 | 33927.9
532.78 | 34978.7
532.73 | 36214.7
532.68 | 37581.5
532.63 | 37956.3
532.58 | 39005.1
532.53 | 40108.6
532.48 | 41058.3
532.43 | 42506.2
532.38 | 43649.1
532.33 | 44346.9
532.28 | 45501.4
532.23 | 46145.3
532.18 | 46747.3
532.13 | 47851.6
532.08 | 49112
532.03 | 49554
531.98 | 50263.7
531.93 | 50644.3
531.88 | 50947.2
531.83 | 51922.8
531.78 | 51680.9
531.73 | 51385.3
531.68 | 51625.3
531.63 | 51517.8
531.58 | 50838.7
531.53 | 50454.3
531.48 | 49619.8
531.43 | 48998.2
531.38 | 47498.5
531.33 | 46081.7
531.28 | 44853.5
531.23 | 44113.7
531.18 | 42671.8
531.13 | 40350.5
531.08 | 38732.8
531.03 | 37032.3
530.98 | 35218.9
530.93 | 33879.9
530.88 | 32133.3
530.83 | 30291.5
530.78 | 28547.8
530.73 | 27029.1
530.68 | 25347.8
530.63 | 23906.1
530.58 | 22270.7
530.53 | 21065.2
530.48 | 20042.8
530.43 | 18540.9
530.38 | 17370.9
530.33 | 16297.6
530.28 | 15617.9
530.23 | 14746.1
530.18 | 13942.5
530.13 | 13426.8
530.08 | 12333.4
530.03 | 12043.1
529.98 | 11662.2
529.93 | 11450.7
529.88 | 10513.5
529.83 | 10335
529.78 | 9976.81
529.73 | 9419.55
529.68 | 8885.37
529.63 | 8800.62
529.58 | 8571.49
529.53 | 8158.84
529.48 | 8062.61
529.43 | 7836.11
529.38 | 7702.65
529.33 | 7559.73
529.28 | 7405.3
529.23 | 7311.15
529.18 | 7270.01
529.13 | 7028.57
529.08 | 6884.77
529.03 | 6802.43
528.98 | 6736.8
528.93 | 6702.75
528.88 | 6522.47
528.83 | 6351.2
528.78 | 6192.54
528.73 | 6126.16
528.68 | 6024.76
528.63 | 6058.07
528.58 | 6013.92
528.53 | 6001.96
528.48 | 5972.57
528.43 | 5983.56
528.38 | 6030.76
528.33 | 5938.08
528.28 | 5960.33
528.23 | 6011.29
528.18 | 5684.33
528.13 | 5751.83
528.08 | 5917.51
528.03 | 5645.04
527.98 | 5541.17
527.93 | 5696.58
527.88 | 5642.5
527.83 | 5600.42
527.78 | 5492.41
527.73 | 5580
527.68 | 5652.9
527.63 | 5748.91
527.58 | 5489.99
527.53 | 5662.52
527.48 | 5602.02
527.43 | 5547.03
527.38 | 5575.16
527.33 | 5606.08
527.28 | 5664.07
527.23 | 5683.95
527.18 | 5854.08
527.13 | 5628.29
527.08 | 5543.13
527.03 | 5548.94
526.98 | 5478.04
526.93 | 5495.28
526.88 | 5442.26
526.83 | 5458.93
526.78 | 5390.67
526.73 | 5537.38
526.68 | 5517.13
526.63 | 5424.76
526.58 | 5538.41
526.53 | 5550.87
526.48 | 5414.97
526.43 | 5569.24
526.38 | 5478.6
526.33 | 5367.03
526.28 | 5302.27
526.23 | 5453.91
526.18 | 5506.3
526.13 | 5385.09
526.08 | 5565.27
526.03 | 5570.34
525.98 | 5309.57
525.93 | 5475.92
525.88 | 5430.85
525.83 | 5493.32
525.78 | 5519.06
525.73 | 5568.22
525.68 | 5537.92
525.63 | 5415.23
525.58 | 5341.48
525.53 | 5452.24
525.48 | 5551.64
525.43 | 5454.38
525.38 | 5358.37
525.33 | 5601.86
525.28 | 5573.63
525.23 | 5446.03
525.18 | 5335.61
525.13 | 5514.12
525.08 | 5416.22

## Cu2p Scan
Experiment Descriptions :
Experiment\X-Ray005 400um - FG ON\2\Group
﻿
Axis | Elements= | 801
C:\DATA\K170904A\Experiment\X-Ray005 400um - FG ON\2\Group\Cu2p Scan.VGD
Binding Energy (E)
eV | Counts / s
965.08 | 29923.8
965.03 | 30410.9
964.98 | 30313.5
964.93 | 30623.8
964.88 | 30499.3
964.83 | 30641.6
964.78 | 30547.8
964.73 | 30507.5
964.68 | 30956.9
964.63 | 31019.7
964.58 | 30810.6
964.53 | 31121.2
964.48 | 31599.1
964.43 | 31773.9
964.38 | 31996.8
964.33 | 32044.2
964.28 | 31864.1
964.23 | 32082.9
964.18 | 32346.1
964.13 | 32339.9
964.08 | 32676.7
964.03 | 32642.8
963.98 | 32654.7
963.93 | 33128
963.88 | 33096.2
963.83 | 33360.4
963.78 | 33296.9
963.73 | 33307.6
963.68 | 33370.4
963.63 | 33681.3
963.58 | 33790.4
963.53 | 33739.2
963.48 | 33968.2
963.43 | 33829.4
963.38 | 34264.6
963.33 | 33938.4
963.28 | 34131.9
963.23 | 34331.1
963.18 | 34437.6
963.13 | 34239
963.08 | 34463.6
963.03 | 34603.3
962.98 | 34680
962.93 | 35011.5
962.88 | 34584.6
962.83 | 34700.3
962.78 | 34804.9
962.73 | 34661.9
962.68 | 34622.2
962.63 | 34460.6
962.58 | 34442.5
962.53 | 34806.7
962.48 | 34699.8
962.43 | 34530.9
962.38 | 34323.7
962.33 | 34203.1
962.28 | 34097.6
962.23 | 34057.8
962.18 | 34398.7
962.13 | 34206.2
962.08 | 33865
962.03 | 33827.9
961.98 | 33718.5
961.93 | 33670.5
961.88 | 33526.6
961.83 | 33410.7
961.78 | 33216.6
961.73 | 33060.6
961.68 | 33144.5
961.63 | 32713.9
961.58 | 32835.7
961.53 | 32616.8
961.48 | 32636.4
961.43 | 32156.7
961.38 | 32182.4
961.33 | 32170.4
961.28 | 31959.8
961.23 | 31773.3
961.18 | 31884
961.13 | 31725
961.08 | 31541.5
961.03 | 31671.4
960.98 | 31447
960.93 | 31275.4
960.88 | 31799.2
960.83 | 31658.6
960.78 | 31256.6
960.73 | 31203.1
960.68 | 31009.4
960.63 | 31058.3
960.58 | 31170.9
960.53 | 30789.6
960.48 | 30803.7
960.43 | 30811.5
960.38 | 30666.8
960.33 | 30740.1
960.28 | 30437.1
960.23 | 30464.9
960.18 | 30588.1
960.13 | 30223.6
960.08 | 30388.7
960.03 | 30313.5
959.98 | 30205.6
959.93 | 30096.8
959.88 | 30169.4
959.83 | 30170.9
959.78 | 30071
959.73 | 30208.7
959.68 | 30020
959.63 | 29894.7
959.58 | 29827.8
959.53 | 29882.4
959.48 | 29890.7
959.43 | 29707
959.38 | 29500.9
959.33 | 29520.9
959.28 | 29785.9
959.23 | 29748.3
959.18 | 29691.2
959.13 | 29502.1
959.08 | 29216.6
959.03 | 29346.6
958.98 | 29166.8
958.93 | 29169.3
958.88 | 29251.5
958.83 | 29464.9
958.78 | 29320
958.73 | 29118.3
958.68 | 28838.8
958.63 | 28924.6
958.58 | 28966.9
958.53 | 28736.2
958.48 | 28866.4
958.43 | 28860.8
958.38 | 28960.6
958.33 | 28993.1
958.28 | 28982.3
958.23 | 28990.4
958.18 | 28903.7
958.13 | 28785.9
958.08 | 28968.8
958.03 | 28556.5
957.98 | 28797.3
957.93 | 29167.1
957.88 | 29090.1
957.83 | 28905.8
957.78 | 28650.9
957.73 | 28672.2
957.68 | 28808.2
957.63 | 28893.9
957.58 | 29139.5
957.53 | 29296.5
957.48 | 29056
957.43 | 29304.3
957.38 | 29085.8
957.33 | 29186.5
957.28 | 29292.7
957.23 | 29279.7
957.18 | 29393.1
957.13 | 29259.1
957.08 | 29407
957.03 | 29631.1
956.98 | 29663.9
956.93 | 29606
956.88 | 29710.6
956.83 | 29985.3
956.78 | 30038.7
956.73 | 29936.6
956.68 | 30324.2
956.63 | 30336.1
956.58 | 30843.2
956.53 | 30598.3
956.48 | 30724
956.43 | 30817.4
956.38 | 30745.4
956.33 | 31050
956.28 | 31250.1
956.23 | 31344.4
956.18 | 31435.8
956.13 | 31594.4
956.08 | 31927.7
956.03 | 31996.3
955.98 | 31938.5
955.93 | 32226.4
955.88 | 32619.5
955.83 | 32841.4
955.78 | 32560.5
955.73 | 32871.9
955.68 | 33383.3
955.63 | 33411.6
955.58 | 33559.2
955.53 | 33557.3
955.48 | 33629
955.43 | 33990.1
955.38 | 34183.7
955.33 | 34612.1
955.28 | 35075.1
955.23 | 34902.2
955.18 | 34824.4
955.13 | 34914.9
955.08 | 35343.8
955.03 | 35492
954.98 | 35620.3
954.93 | 35653.4
954.88 | 35832.9
954.83 | 35715.6
954.78 | 35897.7
954.73 | 36167.6
954.68 | 35776.9
954.63 | 35786.1
954.58 | 36114.4
954.53 | 35968.6
954.48 | 36115.4
954.43 | 36059.1
954.38 | 36031.4
954.33 | 35795.9
954.28 | 36088.7
954.23 | 35903.5
954.18 | 35602.6
954.13 | 35870
954.08 | 35729.5
954.03 | 35485.9
953.98 | 35256.8
953.93 | 35179.8
953.88 | 35191.2
953.83 | 34751.5
953.78 | 34931.8
953.73 | 34849.9
953.68 | 34670.8
953.63 | 34391.3
953.58 | 34253.8
953.53 | 34126
953.48 | 34249.7
953.43 | 33949
953.38 | 33689.7
953.33 | 33613.5
953.28 | 33427.2
953.23 | 33195.9
953.18 | 33128.8
953.13 | 33219.7
953.08 | 33540.6
953.03 | 33079.4
952.98 | 32878.1
952.93 | 32481.3
952.88 | 32366.9
952.83 | 32455.5
952.78 | 32139.7
952.73 | 32040.5
952.68 | 31789.5
952.63 | 31428.1
952.58 | 31214.3
952.53 | 31234.2
952.48 | 30843.3
952.43 | 30711.9
952.38 | 30431.6
952.33 | 30377.5
952.28 | 30186.2
952.23 | 29998.8
952.18 | 29927.4
952.13 | 29747.5
952.08 | 29282.9
952.03 | 28976.2
951.98 | 28887.8
951.93 | 28837
951.88 | 28275
951.83 | 28216.5
951.78 | 27887.7
951.73 | 27813.6
951.68 | 27657.1
951.63 | 27430.2
951.58 | 27078.4
951.53 | 26913.8
951.48 | 26776.4
951.43 | 26666
951.38 | 26735.4
951.33 | 26469.1
951.28 | 26095
951.23 | 26053.6
951.18 | 25878.6
951.13 | 25890.3
951.08 | 25420
951.03 | 25446.4
950.98 | 25611.8
950.93 | 25342.5
950.88 | 25192.9
950.83 | 25268.3
950.78 | 25170.3
950.73 | 25102.4
950.68 | 24609.3
950.63 | 25135.1
950.58 | 24975.1
950.53 | 24769.9
950.48 | 24890.7
950.43 | 24698.8
950.38 | 24615.5
950.33 | 24331.1
950.28 | 24315
950.23 | 24249.4
950.18 | 24303.9
950.13 | 24390.2
950.08 | 24236.9
950.03 | 24256.8
949.98 | 24196.4
949.93 | 24402.5
949.88 | 24352.2
949.83 | 24235
949.78 | 24226
949.73 | 23968.5
949.68 | 24117.4
949.63 | 23963.4
949.58 | 23753.7
949.53 | 23872.3
949.48 | 23930.7
949.43 | 23755.9
949.38 | 23849.3
949.33 | 23913
949.28 | 23912.9
949.23 | 23932.4
949.18 | 23849.3
949.13 | 23605.9
949.08 | 23750
949.03 | 23730.1
948.98 | 23770.9
948.93 | 23532.9
948.88 | 23490.4
948.83 | 24025.5
948.78 | 23743.2
948.73 | 23717.3
948.68 | 23872.9
948.63 | 23670.7
948.58 | 23774
948.53 | 23894.3
948.48 | 23657.6
948.43 | 23584.3
948.38 | 23663.4
948.33 | 23723.3
948.28 | 23878.3
948.23 | 23737.7
948.18 | 23588.8
948.13 | 23838.3
948.08 | 23843.8
948.03 | 23917.5
947.98 | 23806.6
947.93 | 23903.3
947.88 | 23936.5
947.83 | 23733.9
947.78 | 23746.7
947.73 | 23508.4
947.68 | 23678.7
947.63 | 23584.4
947.58 | 23766.5
947.53 | 23617.9
947.48 | 23898.2
947.43 | 23803.9
947.38 | 23641.5
947.33 | 23697.5
947.28 | 23769.3
947.23 | 23995.2
947.18 | 23820.3
947.13 | 23987.8
947.08 | 24215.3
947.03 | 24058.6
946.98 | 24038
946.93 | 23947.9
946.88 | 24127.4
946.83 | 24334
946.78 | 24469.8
946.73 | 24133.6
946.68 | 24450
946.63 | 24181.6
946.58 | 24423.2
946.53 | 24730
946.48 | 24725.8
946.43 | 24611
946.38 | 25029
946.33 | 25020.4
946.28 | 24966.2
946.23 | 24826.5
946.18 | 25175.1
946.13 | 25418.2
946.08 | 25785.2
946.03 | 25827.7
945.98 | 25723.1
945.93 | 25868.4
945.88 | 25884.8
945.83 | 26163.6
945.78 | 26351.5
945.73 | 26694.9
945.68 | 26797
945.63 | 26882.7
945.58 | 26903.2
945.53 | 27070.6
945.48 | 27498.8
945.43 | 27589.8
945.38 | 27733.3
945.33 | 28154
945.28 | 28227.1
945.23 | 28522.3
945.18 | 28743.2
945.13 | 29077.3
945.08 | 28920.8
945.03 | 29408
944.98 | 29532
944.93 | 29777.5
944.88 | 29836.6
944.83 | 29924.9
944.78 | 30319.1
944.73 | 30478.2
944.68 | 30735.9
944.63 | 30851.8
944.58 | 30701.8
944.53 | 31052.5
944.48 | 31546
944.43 | 31393.1
944.38 | 31456.9
944.33 | 31536.8
944.28 | 31808
944.23 | 31613
944.18 | 31942
944.13 | 32383.6
944.08 | 32467.1
944.03 | 32454.5
943.98 | 32519.5
943.93 | 32053.5
943.88 | 32171.3
943.83 | 31842
943.78 | 31776.7
943.73 | 32091.9
943.68 | 32165.9
943.63 | 32441.1
943.58 | 31823.7
943.53 | 31902.4
943.48 | 31875.5
943.43 | 32019.6
943.38 | 31987.4
943.33 | 31706.7
943.28 | 31616.8
943.23 | 31753.9
943.18 | 31318.8
943.13 | 31659.3
943.08 | 31692.5
943.03 | 31539.2
942.98 | 31690.4
942.93 | 31552.9
942.88 | 31814.4
942.83 | 31857.4
942.78 | 31361.6
942.73 | 31546.1
942.68 | 31688.8
942.63 | 31512.6
942.58 | 31591.7
942.53 | 31700.6
942.48 | 31349.8
942.43 | 31222
942.38 | 31349.4
942.33 | 31288.6
942.28 | 31192.7
942.23 | 31136.3
942.18 | 31039
942.13 | 31372.4
942.08 | 31409.1
942.03 | 31277.9
941.98 | 31039.8
941.93 | 31278.6
941.88 | 31057.5
941.83 | 31091.3
941.78 | 30994.9
941.73 | 30919.1
941.68 | 30817.5
941.63 | 30799.6
941.58 | 30997
941.53 | 31003.5
941.48 | 30918.9
941.43 | 30818.2
941.38 | 31083.1
941.33 | 30760.4
941.28 | 30618.9
941.23 | 30760.4
941.18 | 30614.9
941.13 | 30574.6
941.08 | 30897.6
941.03 | 30608.3
940.98 | 30765.5
940.93 | 30566.8
940.88 | 30401.1
940.83 | 30659.1
940.78 | 30675.4
940.73 | 30316.1
940.68 | 30305.3
940.63 | 30547.1
940.58 | 30172.2
940.53 | 30027.6
940.48 | 30194.5
940.43 | 30010.8
940.38 | 29839.6
940.33 | 29903.2
940.28 | 29970.8
940.23 | 29812.4
940.18 | 29407
940.13 | 29513.2
940.08 | 29418
940.03 | 29367.9
939.98 | 29214.6
939.93 | 29331.1
939.88 | 29052.5
939.83 | 29075.7
939.78 | 28916.2
939.73 | 28678.4
939.68 | 28689.1
939.63 | 28736.9
939.58 | 28418.3
939.53 | 28324.3
939.48 | 28362.5
939.43 | 28453.4
939.38 | 28126
939.33 | 27745
939.28 | 27801
939.23 | 27684.1
939.18 | 27392.3
939.13 | 27696.4
939.08 | 27336.7
939.03 | 27039.8
938.98 | 27269.1
938.93 | 26911.4
938.88 | 26957.1
938.83 | 26880
938.78 | 26887.3
938.73 | 26514.2
938.68 | 26463.3
938.63 | 26191.8
938.58 | 26341.4
938.53 | 26524.6
938.48 | 26185.5
938.43 | 26162
938.38 | 25966.1
938.33 | 26263.8
938.28 | 26200.9
938.23 | 26131.2
938.18 | 26005.1
938.13 | 25964
938.08 | 26123.7
938.03 | 26272.7
937.98 | 26162.5
937.93 | 26118.8
937.88 | 26189.3
937.83 | 26240.1
937.78 | 26173.4
937.73 | 26453
937.68 | 26717.7
937.63 | 26528.3
937.58 | 26549.8
937.53 | 26846.9
937.48 | 26683.3
937.43 | 26914.3
937.38 | 27064.4
937.33 | 27361.7
937.28 | 27448.5
937.23 | 27357.7
937.18 | 27829.6
937.13 | 27656.3
937.08 | 27874.5
937.03 | 28446.1
936.98 | 28374.4
936.93 | 28401
936.88 | 29059.3
936.83 | 29136.8
936.78 | 29403.3
936.73 | 29997.5
936.68 | 30126.1
936.63 | 30116.8
936.58 | 30562.1
936.53 | 30863.5
936.48 | 31066.8
936.43 | 31579.2
936.38 | 31971
936.33 | 32394
936.28 | 32904.8
936.23 | 33056.7
936.18 | 33686
936.13 | 34089.6
936.08 | 34363.4
936.03 | 34662.6
935.98 | 35275.6
935.93 | 35637.7
935.88 | 36541.2
935.83 | 36727.6
935.78 | 37064.5
935.73 | 37550.1
935.68 | 38161.6
935.63 | 39012.2
935.58 | 39420
935.53 | 39773.6
935.48 | 40310.2
935.43 | 40206.6
935.38 | 40830.2
935.33 | 41096.3
935.28 | 41443.8
935.23 | 42291.9
935.18 | 42569.2
935.13 | 42759.4
935.08 | 42814.5
935.03 | 43134.7
934.98 | 43458.3
934.93 | 43608.9
934.88 | 43603.4
934.83 | 44088.7
934.78 | 44571.6
934.73 | 44235.7
934.68 | 44098.4
934.63 | 44280.7
934.58 | 44182.3
934.53 | 44272.9
934.48 | 43879
934.43 | 43815.9
934.38 | 43959.2
934.33 | 43669.7
934.28 | 43751
934.23 | 43376
934.18 | 42982.4
934.13 | 42894.4
934.08 | 42661.8
934.03 | 42263
933.98 | 41946.9
933.93 | 41790
933.88 | 41410.1
933.83 | 41107.8
933.78 | 40909.9
933.73 | 40447.1
933.68 | 40202.8
933.63 | 40144.9
933.58 | 40155.2
933.53 | 39507.6
933.48 | 39447.1
933.43 | 38914
933.38 | 38495.9
933.33 | 38323.4
933.28 | 38069.2
933.23 | 37733.1
933.18 | 37086.2
933.13 | 37168.3
933.08 | 37058.4
933.03 | 36439.9
932.98 | 35969.1
932.93 | 35345.9
932.88 | 35070.4
932.83 | 34599.3
932.78 | 34361.8
932.73 | 33727.1
932.68 | 33024.2
932.63 | 32846.4
932.58 | 32465.4
932.53 | 32270.8
932.48 | 31741.4
932.43 | 30851.8
932.38 | 30144.5
932.33 | 29965
932.28 | 29297.9
932.23 | 28823.8
932.18 | 28551.4
932.13 | 27995.2
932.08 | 27171.4
932.03 | 26835.9
931.98 | 26683.3
931.93 | 25922.6
931.88 | 25317.4
931.83 | 25211.7
931.78 | 24405.9
931.73 | 24025.4
931.68 | 23861.8
931.63 | 23428.4
931.58 | 23107.1
931.53 | 22548
931.48 | 22422
931.43 | 22286.9
931.38 | 21911.8
931.33 | 21765.2
931.28 | 21332.9
931.23 | 21257.7
931.18 | 21169.1
931.13 | 20998.4
931.08 | 20987.3
931.03 | 20701
930.98 | 20441.9
930.93 | 20278.1
930.88 | 20152.2
930.83 | 20156.5
930.78 | 20053.1
930.73 | 19994.7
930.68 | 19945.1
930.63 | 19837.6
930.58 | 19680.9
930.53 | 19588.2
930.48 | 19481.4
930.43 | 19697.4
930.38 | 19387.3
930.33 | 19278.7
930.28 | 19233.2
930.23 | 19218.8
930.18 | 19363.7
930.13 | 19445.4
930.08 | 19217.6
930.03 | 18966.2
929.98 | 19229.2
929.93 | 19271.7
929.88 | 19093.9
929.83 | 19092.9
929.78 | 19055.6
929.73 | 18993.4
929.68 | 19031.8
929.63 | 19052.5
929.58 | 18986.5
929.53 | 18813.2
929.48 | 19145.4
929.43 | 19000
929.38 | 19031.9
929.33 | 18883.8
929.28 | 18936.6
929.23 | 18932.2
929.18 | 19129.6
929.13 | 18853
929.08 | 18849.4
929.03 | 18972.2
928.98 | 18924.4
928.93 | 18518
928.88 | 18459
928.83 | 18632.8
928.78 | 18744.8
928.73 | 18777.4
928.68 | 18709.3
928.63 | 18845.1
928.58 | 18717.9
928.53 | 18601.7
928.48 | 18727.4
928.43 | 18598.8
928.38 | 18906.2
928.33 | 18795.1
928.28 | 18702.5
928.23 | 18765.5
928.18 | 18685.7
928.13 | 18779.1
928.08 | 18721.6
928.03 | 18572.3
927.98 | 18570.4
927.93 | 18572.4
927.88 | 18641.5
927.83 | 18509.2
927.78 | 18589.1
927.73 | 18572.8
927.68 | 18497.6
927.63 | 18601.9
927.58 | 18538.8
927.53 | 18870.9
927.48 | 18737.2
927.43 | 18708.4
927.38 | 18640.2
927.33 | 18603.9
927.28 | 18604.3
927.23 | 18680.2
927.18 | 18465.4
927.13 | 18461.6
927.08 | 18411.2
927.03 | 18555.5
926.98 | 18656.5
926.93 | 18822.3
926.88 | 18748.3
926.83 | 18492.9
926.78 | 18588.5
926.73 | 18547.8
926.68 | 18502.4
926.63 | 18624
926.58 | 18603.1
926.53 | 18597.6
926.48 | 18583.6
926.43 | 18660.8
926.38 | 18592.1
926.33 | 18531.7
926.28 | 18615.6
926.23 | 18432
926.18 | 18455.7
926.13 | 18491.9
926.08 | 18735
926.03 | 18779.8
925.98 | 18519.2
925.93 | 18556.9
925.88 | 18804.4
925.83 | 18525.8
925.78 | 18857.1
925.73 | 18780.1
925.68 | 18582.7
925.63 | 18553.1
925.58 | 18659.8
925.53 | 18428.1
925.48 | 18356.4
925.43 | 18726.9
925.38 | 18564.5
925.33 | 18599.6
925.28 | 18367.7
925.23 | 18500.3
925.18 | 18501.6
925.13 | 18560.4
925.08 | 18508.4

## C1s Scan
Experiment Descriptions :
Experiment\X-Ray005 400um - FG ON\2\Group
﻿
Axis | Elements= | 381
C:\DATA\K170904A\Experiment\X-Ray005 400um - FG ON\2\Group\C1s Scan.VGD
Binding Energy (E)
eV | Counts / s
298.08 | 5098.62
298.03 | 5309.57
297.98 | 5051.72
297.93 | 5003.95
297.88 | 4949.07
297.83 | 4992.24
297.78 | 4931.31
297.73 | 5064.72
297.68 | 5129.88
297.63 | 4909.94
297.58 | 5089.57
297.53 | 4963.32
297.48 | 4891.84
297.43 | 4778.64
297.38 | 4817.66
297.33 | 4881.21
297.28 | 4833.91
297.23 | 4945.8
297.18 | 4843.03
297.13 | 5055.05
297.08 | 4841.49
297.03 | 4844.75
296.98 | 4948.51
296.93 | 4919.78
296.88 | 4849.73
296.83 | 4787.15
296.78 | 4871.51
296.73 | 4867.7
296.68 | 4853.14
296.63 | 4909.55
296.58 | 4910.65
296.53 | 4995.99
296.48 | 4832.99
296.43 | 4807.21
296.38 | 4790.8
296.33 | 4686.02
296.28 | 4690.1
296.23 | 4539.17
296.18 | 4588.29
296.13 | 4545.06
296.08 | 4748.01
296.03 | 4762.38
295.98 | 4895
295.93 | 4860.63
295.88 | 4838.03
295.83 | 4800.92
295.78 | 4695.75
295.73 | 4657.53
295.68 | 4679.95
295.63 | 4838.79
295.58 | 4668.71
295.53 | 4752.23
295.48 | 4735.96
295.43 | 4732.98
295.38 | 4621.17
295.33 | 4649.18
295.28 | 4854.9
295.23 | 4657.58
295.18 | 4582.65
295.13 | 4647.67
295.08 | 4875.19
295.03 | 4715.15
294.98 | 4620.89
294.93 | 4691.08
294.88 | 4684.75
294.83 | 4498.23
294.78 | 4622.98
294.73 | 4725.14
294.68 | 4761.14
294.63 | 4628.62
294.58 | 4672.82
294.53 | 4454.73
294.48 | 4294.86
294.43 | 4500.82
294.38 | 4645.6
294.33 | 4572.49
294.28 | 4729.86
294.23 | 4500.43
294.18 | 4687.2
294.13 | 4481.79
294.08 | 4633.18
294.03 | 4607.74
293.98 | 4605.99
293.93 | 4631.67
293.88 | 4575.75
293.83 | 4460.89
293.78 | 4567.15
293.73 | 4575.55
293.68 | 4618.36
293.63 | 4376.74
293.58 | 4462.62
293.53 | 4581.08
293.48 | 4414.22
293.43 | 4579.91
293.38 | 4484.2
293.33 | 4526.72
293.28 | 4587.49
293.23 | 4673.26
293.18 | 4515.32
293.13 | 4559.24
293.08 | 4601.28
293.03 | 4592.36
292.98 | 4575.25
292.93 | 4611.83
292.88 | 4586.28
292.83 | 4734.29
292.78 | 4634.16
292.73 | 4787.11
292.68 | 4622.08
292.63 | 4688.72
292.58 | 4654.96
292.53 | 4614.91
292.48 | 4632.7
292.43 | 4875.87
292.38 | 4734.31
292.33 | 4704.55
292.28 | 4646.81
292.23 | 4672.28
292.18 | 4917.57
292.13 | 4921.8
292.08 | 4882.98
292.03 | 5044.9
291.98 | 4902.28
291.93 | 4673.82
291.88 | 4772.63
291.83 | 5103.85
291.78 | 5173.17
291.73 | 4958.33
291.68 | 4737.03
291.63 | 4950.72
291.58 | 4972.26
291.53 | 4838
291.48 | 5048.83
291.43 | 4942.81
291.38 | 4835.08
291.33 | 4846.01
291.28 | 4988.65
291.23 | 5156.28
291.18 | 5094.13
291.13 | 5193.81
291.08 | 5201.48
291.03 | 5122.5
290.98 | 5228.82
290.93 | 5281.21
290.88 | 5259.74
290.83 | 5269.73
290.78 | 5468.29
290.73 | 5310.22
290.68 | 5547.9
290.63 | 5717.46
290.58 | 5825.29
290.53 | 5471.69
290.48 | 5461.14
290.43 | 5870.8
290.38 | 5950.38
290.33 | 5886.51
290.28 | 6047.21
290.23 | 5918.3
290.18 | 6251.33
290.13 | 6290.8
290.08 | 6797.74
290.03 | 6846.62
289.98 | 6973.59
289.93 | 7060.28
289.88 | 7528.35
289.83 | 7552.23
289.78 | 7646.06
289.73 | 8071.83
289.68 | 8011.22
289.63 | 8567.78
289.58 | 8492.77
289.53 | 8990.85
289.48 | 9269.79
289.43 | 9437
289.38 | 9644.48
289.33 | 10236.8
289.28 | 10280.9
289.23 | 10571.2
289.18 | 10781.1
289.13 | 11163.1
289.08 | 11641.6
289.03 | 11764.1
288.98 | 11806.5
288.93 | 12133
288.88 | 12451.6
288.83 | 12687.6
288.78 | 13088.7
288.73 | 13032.3
288.68 | 13570.8
288.63 | 13546.5
288.58 | 13545.1
288.53 | 13672.8
288.48 | 13503.6
288.43 | 13353.9
288.38 | 13052.1
288.33 | 13066.9
288.28 | 12488.8
288.23 | 12430.1
288.18 | 12102.2
288.13 | 11607.1
288.08 | 11465.7
288.03 | 10670.7
287.98 | 10174.1
287.93 | 9948.82
287.88 | 9205.7
287.83 | 8948.88
287.78 | 8550.29
287.73 | 8062.22
287.68 | 7973.37
287.63 | 7797.45
287.58 | 7680.68
287.53 | 7363.08
287.48 | 7250.42
287.43 | 7166.87
287.38 | 6891.05
287.33 | 7144.82
287.28 | 7078.4
287.23 | 6944.88
287.18 | 7036.59
287.13 | 7006.46
287.08 | 7263.64
287.03 | 7302.77
286.98 | 7301.29
286.93 | 7609.61
286.88 | 7813.27
286.83 | 8144.13
286.78 | 8354.22
286.73 | 8764.88
286.68 | 9318.47
286.63 | 9311.97
286.58 | 9893.64
286.53 | 10574.8
286.48 | 10549.5
286.43 | 10973.4
286.38 | 11638.6
286.33 | 11804.2
286.28 | 12479.2
286.23 | 13088.1
286.18 | 13197.6
286.13 | 13562.5
286.08 | 14048
286.03 | 14503
285.98 | 15542
285.93 | 16111.5
285.88 | 16742.9
285.83 | 16695.5
285.78 | 17503.7
285.73 | 18131.2
285.68 | 18483.8
285.63 | 19169.1
285.58 | 19799.5
285.53 | 20202.8
285.48 | 21020.5
285.43 | 21480.9
285.38 | 22633.2
285.33 | 23095.5
285.28 | 24147.3
285.23 | 24832.5
285.18 | 25775.8
285.13 | 26527.5
285.08 | 26833.2
285.03 | 27511.7
284.98 | 28434.9
284.93 | 28743
284.88 | 29305.5
284.83 | 29919.7
284.78 | 30201.2
284.73 | 30373.4
284.68 | 31278.4
284.63 | 31044.3
284.58 | 31082.9
284.53 | 30873.2
284.48 | 30620.8
284.43 | 29599
284.38 | 29405.2
284.33 | 29011.5
284.28 | 27792.6
284.23 | 26664.6
284.18 | 25772.6
284.13 | 24573.8
284.08 | 23614.8
284.03 | 21857.1
283.98 | 20530.6
283.93 | 19484.6
283.88 | 18140.3
283.83 | 16853.6
283.78 | 15628.6
283.73 | 14699.5
283.68 | 13486.8
283.63 | 12386.8
283.58 | 11780.7
283.53 | 10789.7
283.48 | 10197.5
283.43 | 9707.5
283.38 | 9005.82
283.33 | 8080.38
283.28 | 7932.93
283.23 | 7468.76
283.18 | 6875.39
283.13 | 6483.35
283.08 | 6036.29
283.03 | 5980.02
282.98 | 5726.45
282.93 | 5347.48
282.88 | 5182.66
282.83 | 5131.28
282.78 | 4978.13
282.73 | 4811.54
282.68 | 4585.8
282.63 | 4565.72
282.58 | 4314.87
282.53 | 4070.67
282.48 | 3990.02
282.43 | 3916.87
282.38 | 3840.28
282.33 | 3782.6
282.28 | 3599.45
282.23 | 3600.35
282.18 | 3565.17
282.13 | 3420.51
282.08 | 3425.22
282.03 | 3313.98
281.98 | 3180.48
281.93 | 3072.65
281.88 | 3060.57
281.83 | 3000.44
281.78 | 3144.09
281.73 | 2976.45
281.68 | 3071.48
281.63 | 3169.8
281.58 | 3110.63
281.53 | 2915.41
281.48 | 2937.04
281.43 | 3021.87
281.38 | 2847.15
281.33 | 2869.3
281.28 | 2744.13
281.23 | 2917.75
281.18 | 2804.24
281.13 | 2978.62
281.08 | 2857.42
281.03 | 2835.79
280.98 | 2730.81
280.93 | 2758.47
280.88 | 2855.6
280.83 | 2782.87
280.78 | 2633.14
280.73 | 2619.9
280.68 | 2680.1
280.63 | 2855.14
280.58 | 2648.55
280.53 | 2504.03
280.48 | 2620.27
280.43 | 2629.57
280.38 | 2666.1
280.33 | 2626.15
280.28 | 2615.98
280.23 | 2725.22
280.18 | 2707.82
280.13 | 2491.21
280.08 | 2458.51
280.03 | 2464.11
279.98 | 2650.83
279.93 | 2673.85
279.88 | 2606.55
279.83 | 2674.14
279.78 | 2716.45
279.73 | 2490.67
279.68 | 2647.73
279.63 | 2606.28
279.58 | 2620.72
279.53 | 2568.02
279.48 | 2539.83
279.43 | 2627.6
279.38 | 2590.66
279.33 | 2524.74
279.28 | 2645.1
279.23 | 2691.64
279.18 | 2608.98
279.13 | 2588.99
279.08 | 2588.22

## Survey
Experiment Descriptions :
Experiment\X-Ray005 400um - FG ON\2
﻿
Axis | Elements= | 1361
C:\DATA\K170904A\Experiment\X-Ray005 400um - FG ON\2\Survey.VGD
Binding Energy (E) |  |  | Backgnd.
eV | Counts / s |  | Counts / s
1350.08 | 305606 |  | 0
1349.08 | 301258 |  | 0
1348.08 | 296993 |  | 0
1347.08 | 299554 |  | 0
1346.08 | 305427 |  | 0
1345.08 | 285305 |  | 0
1344.08 | 277195 |  | 0
1343.08 | 282913 |  | 0
1342.08 | 284126 |  | 0
1341.08 | 284232 |  | 0
1340.08 | 280135 |  | 0
1339.08 | 282348 |  | 0
1338.08 | 283689 |  | 0
1337.08 | 279295 |  | 0
1336.08 | 274251 |  | 0
1335.08 | 269762 |  | 0
1334.08 | 275825 |  | 0
1333.08 | 275293 |  | 0
1332.08 | 276404 |  | 0
1331.08 | 266718 |  | 0
1330.08 | 262901 |  | 0
1329.08 | 268833 |  | 0
1328.08 | 261378 |  | 0
1327.08 | 258888 |  | 0
1326.08 | 273008 |  | 0
1325.08 | 257229 |  | 0
1324.08 | 259717 |  | 0
1323.08 | 257950 |  | 0
1322.08 | 251910 |  | 0
1321.08 | 265792 |  | 0
1320.08 | 251516 |  | 0
1319.08 | 251466 |  | 0
1318.08 | 252268 |  | 0
1317.08 | 248046 |  | 0
1316.08 | 244758 |  | 0
1315.08 | 249138 |  | 0
1314.08 | 252454 |  | 0
1313.08 | 234860 |  | 0
1312.08 | 241180 |  | 0
1311.08 | 242580 |  | 0
1310.08 | 239877 |  | 0
1309.08 | 238554 |  | 0
1308.08 | 240022 |  | 0
1307.08 | 241640 |  | 0
1306.08 | 244078 |  | 0
1305.08 | 241298 |  | 0
1304.08 | 242948 |  | 0
1303.08 | 234258 |  | 0
1302.08 | 237349 |  | 0
1301.08 | 236561 |  | 0
1300.08 | 241360 |  | 0
1299.08 | 235157 |  | 0
1298.08 | 239612 |  | 0
1297.08 | 232854 |  | 0
1296.08 | 227978 |  | 0
1295.08 | 234308 |  | 0
1294.08 | 235598 |  | 0
1293.08 | 226791 |  | 0
1292.08 | 241055 |  | 0
1291.08 | 232729 |  | 0
1290.08 | 232456 |  | 0
1289.08 | 225597 |  | 0
1288.08 | 237116 |  | 0
1287.08 | 231764 |  | 0
1286.08 | 231416 |  | 0
1285.08 | 229667 |  | 0
1284.08 | 232145 |  | 0
1283.08 | 222972 |  | 0
1282.08 | 216839 |  | 0
1281.08 | 229442 |  | 0
1280.08 | 230229 |  | 0
1279.08 | 222883 |  | 0
1278.08 | 231142 |  | 0
1277.08 | 235314 |  | 0
1276.08 | 228728 |  | 0
1275.08 | 231497 |  | 0
1274.08 | 224529 |  | 0
1273.08 | 229329 |  | 0
1272.08 | 236059 |  | 0
1271.08 | 225217 |  | 0
1270.08 | 225198 |  | 0
1269.08 | 232979 |  | 0
1268.08 | 227764 |  | 0
1267.08 | 224398 |  | 0
1266.08 | 220476 |  | 0
1265.08 | 222317 |  | 0
1264.08 | 235825 |  | 0
1263.08 | 224662 |  | 0
1262.08 | 227478 |  | 0
1261.08 | 226486 |  | 0
1260.08 | 218788 |  | 0
1259.08 | 224989 |  | 0
1258.08 | 220207 |  | 0
1257.08 | 231554 |  | 0
1256.08 | 232874 |  | 0
1255.08 | 230598 |  | 0
1254.08 | 220086 |  | 0
1253.08 | 223810 |  | 0
1252.08 | 223368 |  | 0
1251.08 | 223577 |  | 0
1250.08 | 215361 |  | 0
1249.08 | 221684 |  | 0
1248.08 | 232301 |  | 0
1247.08 | 227535 |  | 0
1246.08 | 231430 |  | 0
1245.08 | 223110 |  | 0
1244.08 | 227335 |  | 0
1243.08 | 225972 |  | 0
1242.08 | 220589 |  | 0
1241.08 | 225883 |  | 0
1240.08 | 229096 |  | 0
1239.08 | 219770 |  | 0
1238.08 | 230301 |  | 0
1237.08 | 219010 |  | 0
1236.08 | 222401 |  | 0
1235.08 | 211910 |  | 0
1234.08 | 216959 |  | 0
1233.08 | 221177 |  | 0
1232.08 | 225905 |  | 0
1231.08 | 225977 |  | 0
1230.08 | 220757 |  | 0
1229.08 | 231337 |  | 0
1228.08 | 230089 |  | 0
1227.08 | 224803 |  | 0
1226.08 | 225663 |  | 0
1225.08 | 225848 |  | 0
1224.08 | 227391 |  | 0
1223.08 | 226068 |  | 0
1222.08 | 228369 |  | 0
1221.08 | 222191 |  | 0
1220.08 | 226085 |  | 0
1219.08 | 217572 |  | 0
1218.08 | 216440 |  | 0
1217.08 | 221101 |  | 0
1216.08 | 211255 |  | 0
1215.08 | 212287 |  | 0
1214.08 | 209163 |  | 0
1213.08 | 207726 |  | 0
1212.08 | 212973 |  | 0
1211.08 | 199717 |  | 0
1210.08 | 210704 |  | 0
1209.08 | 202221 |  | 0
1208.08 | 201375 |  | 0
1207.08 | 197566 |  | 0
1206.08 | 205092 |  | 0
1205.08 | 199462 |  | 0
1204.08 | 197933 |  | 0
1203.08 | 195106 |  | 0
1202.08 | 198386 |  | 0
1201.08 | 201576 |  | 0
1200.08 | 202288 |  | 0
1199.08 | 197367 |  | 0
1198.08 | 205591 |  | 0
1197.08 | 198885 |  | 0
1196.08 | 201781 |  | 0
1195.08 | 201015 |  | 0
1194.08 | 203651 |  | 0
1193.08 | 204185 |  | 0
1192.08 | 209437 |  | 0
1191.08 | 197393 |  | 0
1190.08 | 196032 |  | 0
1189.08 | 199794 |  | 0
1188.08 | 207221 |  | 0
1187.08 | 205248 |  | 0
1186.08 | 205802 |  | 0
1185.08 | 202781 |  | 0
1184.08 | 196252 |  | 0
1183.08 | 204912 |  | 0
1182.08 | 202652 |  | 0
1181.08 | 201835 |  | 0
1180.08 | 201997 |  | 0
1179.08 | 197610 |  | 0
1178.08 | 202789 |  | 0
1177.08 | 200742 |  | 0
1176.08 | 198270 |  | 0
1175.08 | 201627 |  | 0
1174.08 | 198463 |  | 0
1173.08 | 200181 |  | 0
1172.08 | 204804 |  | 0
1171.08 | 200725 |  | 0
1170.08 | 199872 |  | 0
1169.08 | 200617 |  | 0
1168.08 | 201527 |  | 0
1167.08 | 208456 |  | 0
1166.08 | 201725 |  | 0
1165.08 | 199419 |  | 0
1164.08 | 204066 |  | 0
1163.08 | 208963 |  | 0
1162.08 | 201180 |  | 0
1161.08 | 205951 |  | 0
1160.08 | 205591 |  | 0
1159.08 | 206804 |  | 0
1158.08 | 203209 |  | 0
1157.08 | 203232 |  | 0
1156.08 | 197200 |  | 0
1155.08 | 205248 |  | 0
1154.08 | 206047 |  | 0
1153.08 | 212414 |  | 0
1152.08 | 206264 |  | 0
1151.08 | 208967 |  | 0
1150.08 | 202735 |  | 0
1149.08 | 206790 |  | 0
1148.08 | 201865 |  | 0
1147.08 | 204213 |  | 0
1146.08 | 203925 |  | 0
1145.08 | 208394 |  | 0
1144.08 | 207299 |  | 0
1143.08 | 203336 |  | 0
1142.08 | 206012 |  | 0
1141.08 | 203070 |  | 0
1140.08 | 215012 |  | 0
1139.08 | 212530 |  | 0
1138.08 | 208047 |  | 0
1137.08 | 207932 |  | 0
1136.08 | 205789 |  | 0
1135.08 | 210594 |  | 0
1134.08 | 210481 |  | 0
1133.08 | 215453 |  | 0
1132.08 | 205486 |  | 0
1131.08 | 211023 |  | 0
1130.08 | 208691 |  | 0
1129.08 | 212476 |  | 0
1128.08 | 206813 |  | 0
1127.08 | 215069 |  | 0
1126.08 | 212916 |  | 0
1125.08 | 213122 |  | 0
1124.08 | 222841 |  | 0
1123.08 | 217596 |  | 0
1122.08 | 213196 |  | 0
1121.08 | 212626 |  | 0
1120.08 | 204232 |  | 0
1119.08 | 212004 |  | 0
1118.08 | 215619 |  | 0
1117.08 | 211412 |  | 0
1116.08 | 209689 |  | 0
1115.08 | 207716 |  | 0
1114.08 | 210273 |  | 0
1113.08 | 211580 |  | 0
1112.08 | 211153 |  | 0
1111.08 | 213123 |  | 0
1110.08 | 212506 |  | 0
1109.08 | 216254 |  | 0
1108.08 | 217014 |  | 0
1107.08 | 226964 |  | 0
1106.08 | 226250 |  | 0
1105.08 | 222491 |  | 0
1104.08 | 226656 |  | 0
1103.08 | 222615 |  | 0
1102.08 | 222226 |  | 0
1101.08 | 220095 |  | 0
1100.08 | 224298 |  | 0
1099.08 | 228426 |  | 0
1098.08 | 222476 |  | 0
1097.08 | 226764 |  | 0
1096.08 | 222085 |  | 0
1095.08 | 220111 |  | 0
1094.08 | 213103 |  | 0
1093.08 | 211804 |  | 0
1092.08 | 212225 |  | 0
1091.08 | 213540 |  | 0
1090.08 | 212996 |  | 0
1089.08 | 215750 |  | 0
1088.08 | 208292 |  | 0
1087.08 | 210554 |  | 0
1086.08 | 211535 |  | 0
1085.08 | 206800 |  | 0
1084.08 | 203874 |  | 0
1083.08 | 208953 |  | 0
1082.08 | 206583 |  | 0
1081.08 | 212182 |  | 0
1080.08 | 209270 |  | 0
1079.08 | 208977 |  | 0
1078.08 | 210304 |  | 0
1077.08 | 208692 |  | 0
1076.08 | 208426 |  | 0
1075.08 | 204703 |  | 0
1074.08 | 213560 |  | 0
1073.08 | 212922 |  | 0
1072.08 | 211581 |  | 0
1071.08 | 212289 |  | 0
1070.08 | 213659 |  | 0
1069.08 | 215327 |  | 0
1068.08 | 206027 |  | 0
1067.08 | 210057 |  | 0
1066.08 | 207386 |  | 0
1065.08 | 211807 |  | 0
1064.08 | 210728 |  | 0
1063.08 | 210824 |  | 0
1062.08 | 206391 |  | 0
1061.08 | 211811 |  | 0
1060.08 | 214350 |  | 0
1059.08 | 214560 |  | 0
1058.08 | 204970 |  | 0
1057.08 | 217705 |  | 0
1056.08 | 212126 |  | 0
1055.08 | 217309 |  | 0
1054.08 | 214650 |  | 0
1053.08 | 212929 |  | 0
1052.08 | 213688 |  | 0
1051.08 | 214606 |  | 0
1050.08 | 219956 |  | 0
1049.08 | 216417 |  | 0
1048.08 | 207341 |  | 0
1047.08 | 218526 |  | 0
1046.08 | 216979 |  | 0
1045.08 | 211087 |  | 0
1044.08 | 211939 |  | 0
1043.08 | 214035 |  | 0
1042.08 | 215444 |  | 0
1041.08 | 221569 |  | 0
1040.08 | 222406 |  | 0
1039.08 | 221187 |  | 0
1038.08 | 216644 |  | 0
1037.08 | 221700 |  | 0
1036.08 | 216702 |  | 0
1035.08 | 216992 |  | 0
1034.08 | 217726 |  | 0
1033.08 | 214440 |  | 0
1032.08 | 220209 |  | 0
1031.08 | 217795 |  | 0
1030.08 | 225698 |  | 0
1029.08 | 223564 |  | 0
1028.08 | 216537 |  | 0
1027.08 | 220887 |  | 0
1026.08 | 225451 |  | 0
1025.08 | 220942 |  | 0
1024.08 | 220003 |  | 0
1023.08 | 222865 |  | 0
1022.08 | 220543 |  | 0
1021.08 | 231149 |  | 0
1020.08 | 234009 |  | 0
1019.08 | 229612 |  | 0
1018.08 | 225843 |  | 0
1017.08 | 229850 |  | 0
1016.08 | 227462 |  | 0
1015.08 | 225480 |  | 0
1014.08 | 228523 |  | 0
1013.08 | 233308 |  | 0
1012.08 | 229012 |  | 0
1011.08 | 227314 |  | 0
1010.08 | 236494 |  | 0
1009.08 | 235138 |  | 0
1008.08 | 228024 |  | 0
1007.08 | 228918 |  | 0
1006.08 | 230987 |  | 0
1005.08 | 233141 |  | 0
1004.08 | 234310 |  | 0
1003.08 | 241045 |  | 0
1002.08 | 244111 |  | 0
1001.08 | 243013 |  | 0
1000.08 | 233376 |  | 0
999.08 | 242570 |  | 0
998.08 | 238665 |  | 0
997.08 | 236851 |  | 0
996.08 | 241949 |  | 0
995.08 | 243064 |  | 0
994.08 | 239394 |  | 0
993.08 | 234737 |  | 0
992.08 | 237517 |  | 0
991.08 | 238067 |  | 0
990.08 | 227766 |  | 0
989.08 | 236090 |  | 0
988.08 | 229222 |  | 0
987.08 | 233491 |  | 0
986.08 | 231812 |  | 0
985.08 | 236731 |  | 0
984.08 | 240941 |  | 0
983.08 | 240862 |  | 0
982.08 | 236853 |  | 0
981.08 | 251414 |  | 0
980.08 | 251897 |  | 0
979.08 | 257928 |  | 0
978.08 | 258343 |  | 0
977.08 | 257074 |  | 0
976.08 | 257569 |  | 0
975.08 | 249174 |  | 0
974.08 | 244251 |  | 0
973.08 | 241482 |  | 0
972.08 | 238707 |  | 0
971.08 | 243007 |  | 0
970.08 | 231401 |  | 0
969.08 | 221589 |  | 0
968.08 | 219115 |  | 0
967.08 | 214490 |  | 0
966.08 | 213171 |  | 0
965.08 | 218941 |  | 0
964.08 | 239704 |  | 0
963.08 | 255540 |  | 0
962.08 | 251671 |  | 0
961.08 | 245223 |  | 0
960.08 | 228523 |  | 0
959.08 | 215721 |  | 0
958.08 | 216958 |  | 0
957.08 | 219909 |  | 0
956.08 | 233150 |  | 0
955.08 | 252450 |  | 0
954.08 | 262276 |  | 0
953.08 | 236174 |  | 0
952.08 | 217186 |  | 0
951.08 | 196126 |  | 0
950.08 | 181163 |  | 0
949.08 | 177058 |  | 177058
948.08 | 178564 |  | 176983
947.08 | 180575 |  | 176842
946.08 | 191495 |  | 176615
945.08 | 210557 |  | 175976
944.08 | 224830 |  | 174615
943.08 | 243196 |  | 172683
942.08 | 232750 |  | 170015
941.08 | 224417 |  | 167633
940.08 | 224227 |  | 165470
939.08 | 211087 |  | 163238
938.08 | 198687 |  | 161406
937.08 | 211682 |  | 159960
936.08 | 243495 |  | 157989
935.08 | 298101 |  | 154794
934.08 | 313235 |  | 149509
933.08 | 257341 |  | 143501
932.08 | 199938 |  | 139329
931.08 | 169045 |  | 137108
930.08 | 147923 |  | 135937
929.08 | 143885 |  | 135496
928.08 | 142439 |  | 135187
927.08 | 140265 |  | 134921
926.08 | 136390 |  | 134725
925.08 | 139684 |  | 134664
924.08 | 134481 |  | 134481
923.08 | 139987 |  | 0
922.08 | 140966 |  | 0
921.08 | 140137 |  | 0
920.08 | 138804 |  | 0
919.08 | 139657 |  | 0
918.08 | 142118 |  | 0
917.08 | 141789 |  | 0
916.08 | 142633 |  | 0
915.08 | 142656 |  | 0
914.08 | 142584 |  | 0
913.08 | 145756 |  | 0
912.08 | 139448 |  | 0
911.08 | 137623 |  | 0
910.08 | 142913 |  | 0
909.08 | 139181 |  | 0
908.08 | 140923 |  | 0
907.08 | 141737 |  | 0
906.08 | 150246 |  | 0
905.08 | 140401 |  | 0
904.08 | 139755 |  | 0
903.08 | 140417 |  | 0
902.08 | 142828 |  | 0
901.08 | 142170 |  | 0
900.08 | 140872 |  | 0
899.08 | 143407 |  | 0
898.08 | 146948 |  | 0
897.08 | 141322 |  | 0
896.08 | 143803 |  | 0
895.08 | 150474 |  | 0
894.08 | 141352 |  | 0
893.08 | 140755 |  | 0
892.08 | 140227 |  | 0
891.08 | 143882 |  | 0
890.08 | 147360 |  | 0
889.08 | 143853 |  | 0
888.08 | 148221 |  | 0
887.08 | 140227 |  | 0
886.08 | 144997 |  | 0
885.08 | 148966 |  | 0
884.08 | 148969 |  | 0
883.08 | 140978 |  | 0
882.08 | 143976 |  | 0
881.08 | 149079 |  | 0
880.08 | 141975 |  | 0
879.08 | 141089 |  | 0
878.08 | 142343 |  | 0
877.08 | 148148 |  | 0
876.08 | 145802 |  | 0
875.08 | 145531 |  | 0
874.08 | 152589 |  | 0
873.08 | 144575 |  | 0
872.08 | 147937 |  | 0
871.08 | 149768 |  | 0
870.08 | 146735 |  | 0
869.08 | 149897 |  | 0
868.08 | 149978 |  | 0
867.08 | 154717 |  | 0
866.08 | 147528 |  | 0
865.08 | 147226 |  | 0
864.08 | 149326 |  | 0
863.08 | 148705 |  | 0
862.08 | 148467 |  | 0
861.08 | 147062 |  | 0
860.08 | 148070 |  | 0
859.08 | 153743 |  | 0
858.08 | 153458 |  | 0
857.08 | 147993 |  | 0
856.08 | 153947 |  | 0
855.08 | 152054 |  | 0
854.08 | 149824 |  | 0
853.08 | 148765 |  | 0
852.08 | 151644 |  | 0
851.08 | 153119 |  | 0
850.08 | 149120 |  | 0
849.08 | 151683 |  | 0
848.08 | 156064 |  | 0
847.08 | 150334 |  | 0
846.08 | 150865 |  | 0
845.08 | 153023 |  | 0
844.08 | 153929 |  | 0
843.08 | 153628 |  | 0
842.08 | 151933 |  | 0
841.08 | 157447 |  | 0
840.08 | 153997 |  | 0
839.08 | 151844 |  | 0
838.08 | 155485 |  | 0
837.08 | 156409 |  | 0
836.08 | 155983 |  | 0
835.08 | 153640 |  | 0
834.08 | 150478 |  | 0
833.08 | 152783 |  | 0
832.08 | 155467 |  | 0
831.08 | 152825 |  | 0
830.08 | 156948 |  | 0
829.08 | 153592 |  | 0
828.08 | 152873 |  | 0
827.08 | 156375 |  | 0
826.08 | 158238 |  | 0
825.08 | 154406 |  | 0
824.08 | 156115 |  | 0
823.08 | 155562 |  | 0
822.08 | 158400 |  | 0
821.08 | 152466 |  | 0
820.08 | 159811 |  | 0
819.08 | 156493 |  | 0
818.08 | 159739 |  | 0
817.08 | 159838 |  | 0
816.08 | 157470 |  | 0
815.08 | 158731 |  | 0
814.08 | 160803 |  | 0
813.08 | 158498 |  | 0
812.08 | 156241 |  | 0
811.08 | 159674 |  | 0
810.08 | 162161 |  | 0
809.08 | 158021 |  | 0
808.08 | 160596 |  | 0
807.08 | 158130 |  | 0
806.08 | 156994 |  | 0
805.08 | 156304 |  | 0
804.08 | 161809 |  | 0
803.08 | 167564 |  | 0
802.08 | 164619 |  | 0
801.08 | 161422 |  | 0
800.08 | 159696 |  | 0
799.08 | 159725 |  | 0
798.08 | 160069 |  | 0
797.08 | 158012 |  | 0
796.08 | 162771 |  | 0
795.08 | 166947 |  | 0
794.08 | 155070 |  | 0
793.08 | 168328 |  | 0
792.08 | 160970 |  | 0
791.08 | 165691 |  | 0
790.08 | 165306 |  | 0
789.08 | 162044 |  | 0
788.08 | 163538 |  | 0
787.08 | 164602 |  | 0
786.08 | 166006 |  | 0
785.08 | 163945 |  | 0
784.08 | 163340 |  | 0
783.08 | 167185 |  | 0
782.08 | 165168 |  | 0
781.08 | 168716 |  | 0
780.08 | 162691 |  | 0
779.08 | 166964 |  | 0
778.08 | 166496 |  | 0
777.08 | 165313 |  | 0
776.08 | 164923 |  | 0
775.08 | 173695 |  | 0
774.08 | 169646 |  | 0
773.08 | 170981 |  | 0
772.08 | 172490 |  | 0
771.08 | 171486 |  | 0
770.08 | 170858 |  | 0
769.08 | 169532 |  | 0
768.08 | 170779 |  | 0
767.08 | 170473 |  | 0
766.08 | 173073 |  | 0
765.08 | 170757 |  | 0
764.08 | 171056 |  | 0
763.08 | 167605 |  | 0
762.08 | 170551 |  | 0
761.08 | 173858 |  | 0
760.08 | 171589 |  | 0
759.08 | 179779 |  | 0
758.08 | 169835 |  | 0
757.08 | 175295 |  | 0
756.08 | 169224 |  | 0
755.08 | 167180 |  | 0
754.08 | 169794 |  | 0
753.08 | 167428 |  | 0
752.08 | 173906 |  | 0
751.08 | 175378 |  | 0
750.08 | 166725 |  | 0
749.08 | 170304 |  | 0
748.08 | 171628 |  | 0
747.08 | 174486 |  | 0
746.08 | 173575 |  | 0
745.08 | 174613 |  | 0
744.08 | 176445 |  | 0
743.08 | 175219 |  | 0
742.08 | 171697 |  | 0
741.08 | 170916 |  | 0
740.08 | 176516 |  | 0
739.08 | 172630 |  | 0
738.08 | 175049 |  | 0
737.08 | 177907 |  | 0
736.08 | 177223 |  | 0
735.08 | 176484 |  | 0
734.08 | 172669 |  | 0
733.08 | 173982 |  | 0
732.08 | 174085 |  | 0
731.08 | 176798 |  | 0
730.08 | 174722 |  | 0
729.08 | 176319 |  | 0
728.08 | 178415 |  | 0
727.08 | 176842 |  | 0
726.08 | 180522 |  | 0
725.08 | 184389 |  | 0
724.08 | 187279 |  | 0
723.08 | 181423 |  | 0
722.08 | 181969 |  | 0
721.08 | 187420 |  | 0
720.08 | 184160 |  | 0
719.08 | 181620 |  | 0
718.08 | 177803 |  | 0
717.08 | 180967 |  | 0
716.08 | 180908 |  | 0
715.08 | 172460 |  | 0
714.08 | 180621 |  | 0
713.08 | 175854 |  | 0
712.08 | 171738 |  | 0
711.08 | 171032 |  | 0
710.08 | 167167 |  | 0
709.08 | 163114 |  | 0
708.08 | 164632 |  | 0
707.08 | 163661 |  | 0
706.08 | 162172 |  | 0
705.08 | 163558 |  | 0
704.08 | 159468 |  | 0
703.08 | 159222 |  | 0
702.08 | 161331 |  | 0
701.08 | 160433 |  | 0
700.08 | 161382 |  | 0
699.08 | 156217 |  | 0
698.08 | 159937 |  | 0
697.08 | 160165 |  | 0
696.08 | 160666 |  | 0
695.08 | 161318 |  | 0
694.08 | 156241 |  | 0
693.08 | 160172 |  | 0
692.08 | 162042 |  | 0
691.08 | 159693 |  | 0
690.08 | 163340 |  | 0
689.08 | 163440 |  | 0
688.08 | 162951 |  | 0
687.08 | 153864 |  | 0
686.08 | 159612 |  | 0
685.08 | 160541 |  | 0
684.08 | 155666 |  | 0
683.08 | 161735 |  | 0
682.08 | 157601 |  | 0
681.08 | 155817 |  | 0
680.08 | 155037 |  | 0
679.08 | 157585 |  | 0
678.08 | 158370 |  | 0
677.08 | 158698 |  | 0
676.08 | 153726 |  | 0
675.08 | 154586 |  | 0
674.08 | 161877 |  | 0
673.08 | 160597 |  | 0
672.08 | 165096 |  | 0
671.08 | 157615 |  | 0
670.08 | 162549 |  | 0
669.08 | 163805 |  | 0
668.08 | 161107 |  | 0
667.08 | 158567 |  | 0
666.08 | 163671 |  | 0
665.08 | 159725 |  | 0
664.08 | 164027 |  | 0
663.08 | 167096 |  | 0
662.08 | 162262 |  | 0
661.08 | 170109 |  | 0
660.08 | 165137 |  | 0
659.08 | 166774 |  | 0
658.08 | 169621 |  | 0
657.08 | 167819 |  | 0
656.08 | 168378 |  | 0
655.08 | 168364 |  | 0
654.08 | 178435 |  | 0
653.08 | 182618 |  | 0
652.08 | 185411 |  | 0
651.08 | 189753 |  | 0
650.08 | 182341 |  | 0
649.08 | 174253 |  | 0
648.08 | 171859 |  | 0
647.08 | 170041 |  | 0
646.08 | 170124 |  | 0
645.08 | 167620 |  | 0
644.08 | 166145 |  | 0
643.08 | 165162 |  | 0
642.08 | 167477 |  | 0
641.08 | 160030 |  | 0
640.08 | 156798 |  | 0
639.08 | 154581 |  | 0
638.08 | 143182 |  | 0
637.08 | 148150 |  | 0
636.08 | 140352 |  | 0
635.08 | 144521 |  | 0
634.08 | 142265 |  | 0
633.08 | 144349 |  | 0
632.08 | 146084 |  | 0
631.08 | 139450 |  | 0
630.08 | 145165 |  | 0
629.08 | 140934 |  | 0
628.08 | 138404 |  | 0
627.08 | 137404 |  | 0
626.08 | 134089 |  | 0
625.08 | 138222 |  | 0
624.08 | 134890 |  | 0
623.08 | 131706 |  | 0
622.08 | 138337 |  | 0
621.08 | 133124 |  | 0
620.08 | 133531 |  | 0
619.08 | 134502 |  | 0
618.08 | 135135 |  | 0
617.08 | 131284 |  | 0
616.08 | 130797 |  | 0
615.08 | 129393 |  | 0
614.08 | 128663 |  | 0
613.08 | 132487 |  | 0
612.08 | 133062 |  | 0
611.08 | 134969 |  | 0
610.08 | 130769 |  | 0
609.08 | 132612 |  | 0
608.08 | 130284 |  | 0
607.08 | 134387 |  | 0
606.08 | 132480 |  | 0
605.08 | 134667 |  | 0
604.08 | 131293 |  | 0
603.08 | 133640 |  | 0
602.08 | 139062 |  | 0
601.08 | 133601 |  | 0
600.08 | 140450 |  | 0
599.08 | 135010 |  | 0
598.08 | 138358 |  | 0
597.08 | 136799 |  | 0
596.08 | 138427 |  | 0
595.08 | 139746 |  | 0
594.08 | 137397 |  | 0
593.08 | 141918 |  | 0
592.08 | 133711 |  | 0
591.08 | 141181 |  | 0
590.08 | 142337 |  | 0
589.08 | 138166 |  | 0
588.08 | 139190 |  | 0
587.08 | 140907 |  | 0
586.08 | 137792 |  | 0
585.08 | 139891 |  | 0
584.08 | 144941 |  | 0
583.08 | 137759 |  | 0
582.08 | 141921 |  | 0
581.08 | 141994 |  | 0
580.08 | 142649 |  | 0
579.08 | 149024 |  | 0
578.08 | 154495 |  | 0
577.08 | 152998 |  | 0
576.08 | 160855 |  | 0
575.08 | 161846 |  | 0
574.08 | 173821 |  | 0
573.08 | 186019 |  | 0
572.08 | 187702 |  | 0
571.08 | 185158 |  | 0
570.08 | 171127 |  | 0
569.08 | 158451 |  | 0
568.08 | 147788 |  | 0
567.08 | 137449 |  | 0
566.08 | 132369 |  | 0
565.08 | 124863 |  | 0
564.08 | 115812 |  | 0
563.08 | 117424 |  | 0
562.08 | 112733 |  | 0
561.08 | 116941 |  | 0
560.08 | 109450 |  | 0
559.08 | 113703 |  | 0
558.08 | 110575 |  | 0
557.08 | 113150 |  | 0
556.08 | 108585 |  | 0
555.08 | 113856 |  | 0
554.08 | 117030 |  | 0
553.08 | 116066 |  | 0
552.08 | 113274 |  | 0
551.08 | 113847 |  | 0
550.08 | 108472 |  | 0
549.08 | 99696.4 |  | 0
548.08 | 96323.2 |  | 0
547.08 | 92633.4 |  | 0
546.08 | 89525.2 |  | 0
545.08 | 84986.1 |  | 0
544.08 | 78587.3 |  | 0
543.08 | 75159.7 |  | 0
542.08 | 74941.6 |  | 0
541.08 | 67533.2 |  | 0
540.08 | 66288.3 |  | 0
539.08 | 64180.3 |  | 0
538.08 | 65135.8 |  | 65135.8
537.08 | 65181.2 |  | 65101
536.08 | 68638.5 |  | 65061.5
535.08 | 87661.1 |  | 64930.8
534.08 | 155341 |  | 64312.1
533.08 | 262586 |  | 61960.4
532.08 | 323088 |  | 56832.7
531.08 | 243959 |  | 50050.7
530.08 | 123692 |  | 45117.3
529.08 | 62178.9 |  | 43118.9
528.08 | 50696.8 |  | 42633.8
527.08 | 45987.8 |  | 42428.6
526.08 | 44345 |  | 42338
525.08 | 42770.6 |  | 42287
524.08 | 42274.7 |  | 42274.7
523.08 | 42593.8 |  | 0
522.08 | 39741.7 |  | 0
521.08 | 44574.5 |  | 0
520.08 | 44565.9 |  | 0
519.08 | 43206 |  | 0
518.08 | 43228.8 |  | 0
517.08 | 41793.4 |  | 0
516.08 | 44404.4 |  | 0
515.08 | 42244.9 |  | 0
514.08 | 43184.6 |  | 0
513.08 | 44883.4 |  | 0
512.08 | 42253.6 |  | 0
511.08 | 43810.7 |  | 0
510.08 | 41508.6 |  | 0
509.08 | 42676.6 |  | 0
508.08 | 42872.2 |  | 0
507.08 | 41930.9 |  | 0
506.08 | 43564.3 |  | 0
505.08 | 43824 |  | 0
504.08 | 42522.3 |  | 0
503.08 | 45379.9 |  | 0
502.08 | 41925.3 |  | 0
501.08 | 43578.5 |  | 0
500.08 | 43322.6 |  | 0
499.08 | 42854.7 |  | 0
498.08 | 42833.8 |  | 0
497.08 | 40558.6 |  | 0
496.08 | 42624.3 |  | 0
495.08 | 45774.8 |  | 0
494.08 | 42841.7 |  | 0
493.08 | 42695.5 |  | 0
492.08 | 44236.8 |  | 0
491.08 | 45422.3 |  | 0
490.08 | 44375.8 |  | 0
489.08 | 45435.7 |  | 0
488.08 | 44744.6 |  | 0
487.08 | 46671.8 |  | 0
486.08 | 45192.2 |  | 0
485.08 | 45865.1 |  | 0
484.08 | 46299.2 |  | 0
483.08 | 44235.4 |  | 0
482.08 | 45085.7 |  | 0
481.08 | 45306.2 |  | 0
480.08 | 42533.4 |  | 0
479.08 | 43510.9 |  | 0
478.08 | 41292.7 |  | 0
477.08 | 41801.3 |  | 0
476.08 | 44476.5 |  | 0
475.08 | 44015 |  | 0
474.08 | 44752.8 |  | 0
473.08 | 43936.5 |  | 0
472.08 | 42935.9 |  | 0
471.08 | 43612 |  | 0
470.08 | 45237.6 |  | 0
469.08 | 44550.3 |  | 0
468.08 | 45670.2 |  | 0
467.08 | 44584.7 |  | 0
466.08 | 43787.5 |  | 0
465.08 | 44887.8 |  | 0
464.08 | 46145.1 |  | 0
463.08 | 45337.6 |  | 0
462.08 | 42691.1 |  | 0
461.08 | 49164.3 |  | 0
460.08 | 46511.4 |  | 0
459.08 | 43816.9 |  | 0
458.08 | 45784.5 |  | 0
457.08 | 45989 |  | 0
456.08 | 45840.3 |  | 0
455.08 | 49654.5 |  | 0
454.08 | 46742 |  | 0
453.08 | 45119.6 |  | 0
452.08 | 46022.3 |  | 0
451.08 | 45161.9 |  | 0
450.08 | 45308.4 |  | 0
449.08 | 45166.5 |  | 0
448.08 | 47848.5 |  | 0
447.08 | 48688.5 |  | 0
446.08 | 46948.4 |  | 0
445.08 | 43561.7 |  | 0
444.08 | 44330.6 |  | 0
443.08 | 45129.3 |  | 0
442.08 | 45386.3 |  | 0
441.08 | 42147.7 |  | 0
440.08 | 47946.6 |  | 0
439.08 | 46479 |  | 0
438.08 | 45363 |  | 0
437.08 | 46341.9 |  | 0
436.08 | 45930.3 |  | 0
435.08 | 47067.1 |  | 0
434.08 | 45604.2 |  | 0
433.08 | 47603.4 |  | 0
432.08 | 46314.1 |  | 0
431.08 | 48967.8 |  | 0
430.08 | 46888.8 |  | 0
429.08 | 46846.4 |  | 0
428.08 | 45852.4 |  | 0
427.08 | 45208.9 |  | 0
426.08 | 49158.1 |  | 0
425.08 | 46320 |  | 0
424.08 | 47632.4 |  | 0
423.08 | 46760.4 |  | 0
422.08 | 46439.5 |  | 0
421.08 | 46510.2 |  | 0
420.08 | 43837.4 |  | 0
419.08 | 49057.7 |  | 0
418.08 | 46801.5 |  | 0
417.08 | 47037.3 |  | 0
416.08 | 46971.8 |  | 0
415.08 | 47095 |  | 0
414.08 | 46005.8 |  | 0
413.08 | 47577.8 |  | 0
412.08 | 49941.2 |  | 0
411.08 | 46771.3 |  | 0
410.08 | 49771 |  | 0
409.08 | 48494.3 |  | 0
408.08 | 46160.9 |  | 0
407.08 | 47728.8 |  | 0
406.08 | 50844.1 |  | 0
405.08 | 45778.4 |  | 0
404.08 | 48897.3 |  | 0
403.08 | 48732.9 |  | 0
402.08 | 49565.3 |  | 0
401.08 | 51271.5 |  | 0
400.08 | 51645.3 |  | 0
399.08 | 47974.9 |  | 0
398.08 | 46099.6 |  | 0
397.08 | 47928.8 |  | 0
396.08 | 50054.2 |  | 0
395.08 | 48876.2 |  | 0
394.08 | 46070.1 |  | 0
393.08 | 47957.9 |  | 0
392.08 | 50454.8 |  | 0
391.08 | 47477.9 |  | 0
390.08 | 48939 |  | 0
389.08 | 48791.3 |  | 0
388.08 | 52508.7 |  | 0
387.08 | 48773.5 |  | 0
386.08 | 49097.4 |  | 0
385.08 | 47991.1 |  | 0
384.08 | 48360.4 |  | 0
383.08 | 50787.8 |  | 0
382.08 | 48453 |  | 0
381.08 | 48889.2 |  | 0
380.08 | 48467.1 |  | 0
379.08 | 47643.6 |  | 0
378.08 | 51796.5 |  | 0
377.08 | 51122 |  | 0
376.08 | 48941.2 |  | 0
375.08 | 48715.6 |  | 0
374.08 | 49291.4 |  | 0
373.08 | 48574.2 |  | 0
372.08 | 50852.4 |  | 0
371.08 | 49370.3 |  | 0
370.08 | 50061.7 |  | 0
369.08 | 49797.2 |  | 0
368.08 | 48068.1 |  | 0
367.08 | 50401.7 |  | 0
366.08 | 47772.1 |  | 0
365.08 | 50116.6 |  | 0
364.08 | 51563.4 |  | 0
363.08 | 48472.7 |  | 0
362.08 | 53610.4 |  | 0
361.08 | 52698.5 |  | 0
360.08 | 48833 |  | 0
359.08 | 50201.7 |  | 0
358.08 | 51720.2 |  | 0
357.08 | 54339.2 |  | 0
356.08 | 49483.4 |  | 0
355.08 | 52222.9 |  | 0
354.08 | 51081.9 |  | 0
353.08 | 53038.5 |  | 0
352.08 | 52582.8 |  | 0
351.08 | 51303.5 |  | 0
350.08 | 50626.1 |  | 0
349.08 | 52482.6 |  | 0
348.08 | 53201 |  | 0
347.08 | 54091.2 |  | 0
346.08 | 55799.6 |  | 0
345.08 | 52629.4 |  | 0
344.08 | 51655.3 |  | 0
343.08 | 55991 |  | 0
342.08 | 53819 |  | 0
341.08 | 50970.4 |  | 0
340.08 | 52592.8 |  | 0
339.08 | 54279.7 |  | 0
338.08 | 55609.5 |  | 0
337.08 | 50887.9 |  | 0
336.08 | 52436.9 |  | 0
335.08 | 52491.4 |  | 0
334.08 | 55164.8 |  | 0
333.08 | 56403.4 |  | 0
332.08 | 53081.9 |  | 0
331.08 | 54546.1 |  | 0
330.08 | 54279 |  | 0
329.08 | 55069.6 |  | 0
328.08 | 51915.6 |  | 0
327.08 | 54036.8 |  | 0
326.08 | 55636.4 |  | 0
325.08 | 55831.1 |  | 0
324.08 | 53952.4 |  | 0
323.08 | 55640.6 |  | 0
322.08 | 51017.1 |  | 0
321.08 | 56929.1 |  | 0
320.08 | 56847.5 |  | 0
319.08 | 55831.8 |  | 0
318.08 | 54708 |  | 0
317.08 | 55778.1 |  | 0
316.08 | 53778 |  | 0
315.08 | 57232.5 |  | 0
314.08 | 57248.6 |  | 0
313.08 | 59241 |  | 0
312.08 | 59145 |  | 0
311.08 | 55618.5 |  | 0
310.08 | 57997.4 |  | 0
309.08 | 55310.8 |  | 0
308.08 | 57813.1 |  | 0
307.08 | 56437.7 |  | 0
306.08 | 52257.4 |  | 0
305.08 | 54554 |  | 0
304.08 | 53142.8 |  | 0
303.08 | 50957 |  | 0
302.08 | 48889.9 |  | 0
301.08 | 47901.7 |  | 0
300.08 | 44452.6 |  | 0
299.08 | 45315.9 |  | 0
298.08 | 41859.3 |  | 0
297.08 | 39980 |  | 0
296.08 | 40723.4 |  | 0
295.08 | 35844.8 |  | 35844.8
294.08 | 40245.9 |  | 35829
293.08 | 44574.2 |  | 35724.7
292.08 | 47952.9 |  | 35531.7
291.08 | 56951.2 |  | 35267.3
290.08 | 73782.3 |  | 34818.8
289.08 | 94187.1 |  | 34027.5
288.08 | 92385.1 |  | 32816.4
287.08 | 102181 |  | 31618.5
286.08 | 139299 |  | 30204
285.08 | 162866 |  | 28027.4
284.08 | 123684 |  | 25343.7
283.08 | 59070.2 |  | 23388.4
282.08 | 29940.9 |  | 22679.2
281.08 | 24126.2 |  | 22534.8
280.08 | 24370.8 |  | 22503.2
279.08 | 22466 |  | 22466
278.08 | 23804.5 |  | 0
277.08 | 22600.7 |  | 0
276.08 | 19578.6 |  | 0
275.08 | 20807.8 |  | 0
274.08 | 21269.5 |  | 0
273.08 | 22141.7 |  | 0
272.08 | 21759.1 |  | 0
271.08 | 21508.6 |  | 0
270.08 | 22756.3 |  | 0
269.08 | 22684.6 |  | 0
268.08 | 21371 |  | 0
267.08 | 22810 |  | 0
266.08 | 22430 |  | 0
265.08 | 21330.6 |  | 0
264.08 | 20918 |  | 0
263.08 | 21635.6 |  | 0
262.08 | 21054.4 |  | 0
261.08 | 22535.8 |  | 0
260.08 | 21638.9 |  | 0
259.08 | 22674.8 |  | 0
258.08 | 19631.1 |  | 0
257.08 | 21024.9 |  | 0
256.08 | 22181.9 |  | 0
255.08 | 21550.6 |  | 0
254.08 | 20751.7 |  | 0
253.08 | 21757.7 |  | 0
252.08 | 22471.2 |  | 0
251.08 | 21041.3 |  | 0
250.08 | 21877.3 |  | 0
249.08 | 21582 |  | 0
248.08 | 22237.5 |  | 0
247.08 | 19958.4 |  | 0
246.08 | 23126.6 |  | 0
245.08 | 20763.9 |  | 0
244.08 | 21396.1 |  | 0
243.08 | 22109.6 |  | 0
242.08 | 22178 |  | 0
241.08 | 22291.1 |  | 0
240.08 | 23479.9 |  | 0
239.08 | 19962.2 |  | 0
238.08 | 21150.9 |  | 0
237.08 | 22445.3 |  | 0
236.08 | 21988.8 |  | 0
235.08 | 21908.6 |  | 0
234.08 | 20838 |  | 0
233.08 | 22605.8 |  | 0
232.08 | 22113.3 |  | 0
231.08 | 22159 |  | 0
230.08 | 19591.8 |  | 0
229.08 | 23364.9 |  | 0
228.08 | 22365.7 |  | 0
227.08 | 21572 |  | 0
226.08 | 21354 |  | 0
225.08 | 21861.5 |  | 0
224.08 | 22966.6 |  | 0
223.08 | 23179.9 |  | 0
222.08 | 21478.7 |  | 0
221.08 | 23238.9 |  | 0
220.08 | 23047.4 |  | 0
219.08 | 23886 |  | 0
218.08 | 22006.6 |  | 0
217.08 | 21821.9 |  | 0
216.08 | 22978.6 |  | 0
215.08 | 24230.4 |  | 0
214.08 | 24210.2 |  | 0
213.08 | 23731.5 |  | 0
212.08 | 22721.2 |  | 0
211.08 | 24417.2 |  | 0
210.08 | 22677.7 |  | 0
209.08 | 22080.1 |  | 0
208.08 | 23145.7 |  | 0
207.08 | 22419.2 |  | 0
206.08 | 22847.8 |  | 0
205.08 | 23514.7 |  | 0
204.08 | 24981.9 |  | 0
203.08 | 23884.8 |  | 0
202.08 | 24786 |  | 0
201.08 | 22474 |  | 0
200.08 | 24851.7 |  | 0
199.08 | 23227.7 |  | 0
198.08 | 23123.7 |  | 0
197.08 | 25269.2 |  | 0
196.08 | 22923.6 |  | 0
195.08 | 24265.2 |  | 0
194.08 | 23464.9 |  | 0
193.08 | 22415.5 |  | 0
192.08 | 21805.8 |  | 0
191.08 | 23037.8 |  | 0
190.08 | 23034.9 |  | 0
189.08 | 25189.7 |  | 0
188.08 | 24862.6 |  | 0
187.08 | 22969.6 |  | 0
186.08 | 25099.7 |  | 0
185.08 | 23349.5 |  | 0
184.08 | 22572.8 |  | 0
183.08 | 23507.6 |  | 0
182.08 | 24511.1 |  | 0
181.08 | 23979.7 |  | 0
180.08 | 22763 |  | 0
179.08 | 24905.2 |  | 0
178.08 | 22307.2 |  | 0
177.08 | 23456.4 |  | 0
176.08 | 26263.8 |  | 0
175.08 | 21832.8 |  | 0
174.08 | 24202 |  | 0
173.08 | 25136.3 |  | 0
172.08 | 24383.3 |  | 0
171.08 | 22610.7 |  | 0
170.08 | 21739.2 |  | 0
169.08 | 23009.7 |  | 0
168.08 | 25742 |  | 0
167.08 | 21687.6 |  | 0
166.08 | 23683.8 |  | 0
165.08 | 26298.2 |  | 0
164.08 | 24926.3 |  | 0
163.08 | 24032.7 |  | 0
162.08 | 26719.5 |  | 0
161.08 | 24897.6 |  | 0
160.08 | 24393.4 |  | 0
159.08 | 25396.9 |  | 0
158.08 | 24005.6 |  | 0
157.08 | 25543.2 |  | 0
156.08 | 24853.4 |  | 0
155.08 | 25482.6 |  | 0
154.08 | 25523 |  | 0
153.08 | 25761.1 |  | 0
152.08 | 24667.2 |  | 0
151.08 | 25602.8 |  | 0
150.08 | 25909.7 |  | 0
149.08 | 25887.2 |  | 0
148.08 | 26399.7 |  | 0
147.08 | 23870.9 |  | 0
146.08 | 23767.4 |  | 0
145.08 | 26394.2 |  | 0
144.08 | 25926.5 |  | 0
143.08 | 25325.4 |  | 0
142.08 | 24560.2 |  | 0
141.08 | 24526.8 |  | 0
140.08 | 26853 |  | 0
139.08 | 23965 |  | 0
138.08 | 26073.2 |  | 0
137.08 | 25405.7 |  | 0
136.08 | 25904.8 |  | 0
135.08 | 28615.3 |  | 0
134.08 | 29113 |  | 0
133.08 | 29681.5 |  | 0
132.08 | 29033.7 |  | 0
131.08 | 32779 |  | 0
130.08 | 32052.1 |  | 0
129.08 | 29753.4 |  | 0
128.08 | 33408.9 |  | 0
127.08 | 33120.6 |  | 0
126.08 | 35075.4 |  | 0
125.08 | 33945.7 |  | 0
124.08 | 28762.2 |  | 0
123.08 | 27779.1 |  | 0
122.08 | 25196.7 |  | 0
121.08 | 24017.1 |  | 0
120.08 | 22314.5 |  | 0
119.08 | 22068.4 |  | 0
118.08 | 23355.6 |  | 0
117.08 | 24855.2 |  | 0
116.08 | 21929.1 |  | 0
115.08 | 22738.5 |  | 0
114.08 | 21448.1 |  | 0
113.08 | 21588.9 |  | 0
112.08 | 22933.9 |  | 0
111.08 | 24709.3 |  | 0
110.08 | 21957.5 |  | 0
109.08 | 22806.2 |  | 0
108.08 | 24088.3 |  | 0
107.08 | 23881.1 |  | 0
106.08 | 24212.7 |  | 0
105.08 | 26198.7 |  | 0
104.08 | 24013.5 |  | 0
103.08 | 23633.5 |  | 0
102.08 | 23912.1 |  | 0
101.08 | 21388.2 |  | 0
100.08 | 22084.5 |  | 0
99.08 | 23530 |  | 0
98.08 | 23256.3 |  | 0
97.08 | 22375.5 |  | 0
96.08 | 24342.3 |  | 0
95.08 | 24479.6 |  | 0
94.08 | 22093.7 |  | 0
93.08 | 24186 |  | 0
92.08 | 24533 |  | 0
91.08 | 22730.7 |  | 0
90.08 | 21660.4 |  | 0
89.08 | 23802.2 |  | 0
88.08 | 24191.5 |  | 0
87.08 | 25991.5 |  | 0
86.08 | 27913.6 |  | 0
85.08 | 28424.2 |  | 0
84.08 | 31822.9 |  | 0
83.08 | 31591.4 |  | 0
82.08 | 38815.5 |  | 0
81.08 | 43351.6 |  | 0
80.08 | 47638.9 |  | 0
79.08 | 47262.6 |  | 0
78.08 | 41019.2 |  | 0
77.08 | 33916.9 |  | 0
76.08 | 23412.5 |  | 0
75.08 | 18934 |  | 0
74.08 | 14836.3 |  | 0
73.08 | 12328.4 |  | 0
72.08 | 11716.3 |  | 0
71.08 | 10606.7 |  | 0
70.08 | 9983.37 |  | 0
69.08 | 10899.8 |  | 0
68.08 | 10885.6 |  | 0
67.08 | 9260.62 |  | 0
66.08 | 8915.02 |  | 0
65.08 | 8736.8 |  | 0
64.08 | 9328.88 |  | 0
63.08 | 7934.49 |  | 0
62.08 | 8659.99 |  | 0
61.08 | 9318.23 |  | 0
60.08 | 9008.05 |  | 0
59.08 | 9848.66 |  | 0
58.08 | 8394.23 |  | 0
57.08 | 8788.58 |  | 0
56.08 | 8334.6 |  | 0
55.08 | 8621.42 |  | 0
54.08 | 8616.95 |  | 0
53.08 | 8913.41 |  | 0
52.08 | 9215.54 |  | 0
51.08 | 9449.87 |  | 0
50.08 | 9913.12 |  | 0
49.08 | 8918.08 |  | 0
48.08 | 9059.5 |  | 0
47.08 | 8212.97 |  | 0
46.08 | 8975.49 |  | 0
45.08 | 9611.97 |  | 0
44.08 | 7609.12 |  | 0
43.08 | 8705.35 |  | 0
42.08 | 9248.86 |  | 0
41.08 | 8285.4 |  | 0
40.08 | 8535.07 |  | 0
39.08 | 9078.96 |  | 0
38.08 | 9842.15 |  | 0
37.08 | 9761.89 |  | 0
36.08 | 9015.41 |  | 0
35.08 | 10163.1 |  | 0
34.08 | 11071.5 |  | 0
33.08 | 8702.75 |  | 0
32.08 | 10174.1 |  | 0
31.08 | 10373.6 |  | 0
30.08 | 11005.8 |  | 0
29.08 | 11908.9 |  | 0
28.08 | 12277.5 |  | 0
27.08 | 12479.8 |  | 0
26.08 | 11680.1 |  | 0
25.08 | 11074.7 |  | 0
24.08 | 10099.6 |  | 0
23.08 | 8471.68 |  | 0
22.08 | 7600.12 |  | 0
21.08 | 7502.74 |  | 0
20.08 | 6886.84 |  | 0
19.08 | 6982.97 |  | 0
18.08 | 7636.61 |  | 0
17.08 | 8905.33 |  | 0
16.08 | 9172.51 |  | 0
15.08 | 10309.6 |  | 0
14.08 | 12216.7 |  | 0
13.08 | 11000.4 |  | 0
12.08 | 11378.6 |  | 0
11.08 | 12144.7 |  | 0
10.08 | 12736.5 |  | 0
9.08 | 14848.2 |  | 0
8.08 | 14617.1 |  | 0
7.08 | 14164.3 |  | 0
6.08 | 14807.3 |  | 0
5.08 | 12539.2 |  | 0
4.08 | 7681.2 |  | 0
3.08 | 3835.27 |  | 0
2.08 | 1596.26 |  | 0
1.08 | 308.158 |  | 0
0.08 | 274.507 |  | 0
-0.92 | 130.222 |  | 0
-1.92 | 116.02 |  | 0
-2.92 | 129.374 |  | 0
-3.92 | 165.793 |  | 0
-4.92 | 92.6838 |  | 0
-5.92 | 18.1512 |  | 0
-6.92 | 79.7312 |  | 0
-7.92 | 75.1166 |  | 0
-8.92 | 66.1976 |  | 0
-9.92 | 44.1146 |  | 0

## Peak Table
Peak Table :
| Name | Start BE | Peak BE | End BE | Height CPS | FWHM eV | Area (P) CPS.eV | Area (N) TPP-2M | Atomic % | Peak Type | Q | SF Al Scof | TXFN | Backgnd | PP Height CPS | PP Hgt (N) | PP At. % | Title | File Name
| O1s | 538.58 | 532.12 | 524.08 | 250114.79 | 3.29 | 889952.13 | 5076.78 | 31.54 | Standard | 1 | 2.93 | 1 | Smart | 280813.28 | 32.04 | 41.74 | Survey | C:\DATA\K170904A\Experiment\X-Ray005 400um - FG ON\2\Survey.VGD
| Cu2p3 | 949.08 | 934.27 | 924.08 | 155916.66 | 3.9 | 1129212.16 | 1685.45 | 10.47 | Standard | 1 | 16.73 | 1 | Smart | 178754.52 | 5.34 | 6.95 | Survey | C:\DATA\K170904A\Experiment\X-Ray005 400um - FG ON\2\Survey.VGD
| C1s | 295.08 | 285.29 | 279.08 | 128364.68 | 4.13 | 665302.14 | 9332.07 | 57.98 | Standard | 1 | 1 | 1 | Smart | 140400.08 | 39.39 | 51.31 | Survey | C:\DATA\K170904A\Experiment\X-Ray005 400um - FG ON\2\Survey.VGD

## Experiment
Experiment Summary :
Item | Sample List and Comments | Analysis Type
Experiment

## Titles
11:36:23 Monday, September 04, 2017
C:\Users\USER\Desktop\TEMP\2.xls
Data Grid 43
Data Files : | Title | File Name | Comment
| O1s Scan | C:\...\X-Ray005 400um - FG ON\2\Group\O1s Scan.VGD
| Cu2p Scan | C:\...\X-Ray005 400um - FG ON\2\Group\Cu2p Scan.VGD
| C1s Scan | C:\...\X-Ray005 400um - FG ON\2\Group\C1s Scan.VGD
| Survey | C:\...\Experiment\X-Ray005 400um - FG ON\2\Survey.VGD
| O1s Scan | C:\...\X-Ray005 400um - FG ON\1\Group\O1s Scan.VGD
| Cu2p Scan | C:\...\X-Ray005 400um - FG ON\1\Group\Cu2p Scan.VGD
| C1s Scan | C:\...\X-Ray005 400um - FG ON\1\Group\C1s Scan.VGD
| Survey | C:\...\Experiment\X-Ray005 400um - FG ON\1\Survey.VGD