## O1s Scan
Experiment Descriptions :
Experiment\X-Ray005 400um - FG ON\3\Group
﻿
Axis | Elements= | 401
C:\DATA\K170904A\Experiment\X-Ray005 400um - FG ON\3\Group\O1s Scan.VGD
Binding Energy (E)
eV | Counts / s
545.08 | 11624.9
545.03 | 11431.3
544.98 | 11659.1
544.93 | 11157.1
544.88 | 11264.2
544.83 | 11358.8
544.78 | 11288.6
544.73 | 11281.4
544.68 | 10903.2
544.63 | 10866.5
544.58 | 11182.1
544.53 | 11021.1
544.48 | 10994
544.43 | 11000.8
544.38 | 10951.5
544.33 | 10658.7
544.28 | 10838.5
544.23 | 11001.2
544.18 | 10915.9
544.13 | 10683.9
544.08 | 10957
544.03 | 10806.9
543.98 | 10588.8
543.93 | 10689
543.88 | 10499.7
543.83 | 10437
543.78 | 10427.9
543.73 | 10398.4
543.68 | 10475.2
543.63 | 10518.2
543.58 | 10323.3
543.53 | 10381.8
543.48 | 10588
543.43 | 10534.2
543.38 | 10436.4
543.33 | 10667.6
543.28 | 10207.9
543.23 | 10067
543.18 | 10075.4
543.13 | 9915.63
543.08 | 10040.5
543.03 | 10220.5
542.98 | 10244.4
542.93 | 10352
542.88 | 10053.6
542.83 | 10356.1
542.78 | 9908.73
542.73 | 9886.01
542.68 | 9924.77
542.63 | 9936.51
542.58 | 10227.9
542.53 | 9869.98
542.48 | 9971.84
542.43 | 9756.87
542.38 | 9938.44
542.33 | 9863.58
542.28 | 10026.4
542.23 | 10131.3
542.18 | 9958.11
542.13 | 9990.71
542.08 | 9840.9
542.03 | 9920.15
541.98 | 10014.3
541.93 | 9934.78
541.88 | 9686.44
541.83 | 9718.26
541.78 | 9687.7
541.73 | 9778.44
541.68 | 9643.4
541.63 | 9745.6
541.58 | 9742.4
541.53 | 9633.21
541.48 | 9635.83
541.43 | 9780.51
541.38 | 9493.79
541.33 | 9485.52
541.28 | 9515.9
541.23 | 9674.87
541.18 | 9648.71
541.13 | 9802.19
541.08 | 9630.87
541.03 | 9522.84
540.98 | 9460.14
540.93 | 9524.15
540.88 | 9427.28
540.83 | 9311.19
540.78 | 9523.52
540.73 | 9765.29
540.68 | 9630.86
540.63 | 9304.99
540.58 | 9353.2
540.53 | 9468.89
540.48 | 9433.39
540.43 | 9532.07
540.38 | 9433.89
540.33 | 9344.12
540.28 | 9364.69
540.23 | 9432.87
540.18 | 9358.38
540.13 | 9309.33
540.08 | 9201.65
540.03 | 9292.86
539.98 | 9151.35
539.93 | 9450.83
539.88 | 9484.28
539.83 | 9461.63
539.78 | 9218.6
539.73 | 9124.17
539.68 | 8880.01
539.63 | 9300.48
539.58 | 9009.18
539.53 | 9024.42
539.48 | 9361.89
539.43 | 9089.99
539.38 | 8823.83
539.33 | 8798.44
539.28 | 8836.3
539.23 | 9126.51
539.18 | 9057.29
539.13 | 9100.03
539.08 | 9227.49
539.03 | 9416.53
538.98 | 9100.29
538.93 | 9124.71
538.88 | 8831.47
538.83 | 8652.48
538.78 | 8829.26
538.73 | 8841.31
538.68 | 8914.53
538.63 | 8826.96
538.58 | 8842.2
538.53 | 8946.86
538.48 | 8980.09
538.43 | 8997.97
538.38 | 9041.19
538.33 | 8891.19
538.28 | 8599.59
538.23 | 8702.46
538.18 | 8852.8
538.13 | 8989.87
538.08 | 8691.85
538.03 | 8784.68
537.98 | 8731.57
537.93 | 8894.18
537.88 | 8941.63
537.83 | 8746
537.78 | 8679
537.73 | 8661.78
537.68 | 8942.05
537.63 | 8798.34
537.58 | 8720.6
537.53 | 8920.12
537.48 | 8853.75
537.43 | 8772.34
537.38 | 8862.74
537.33 | 8857.86
537.28 | 8842.69
537.23 | 8921.9
537.18 | 8853.66
537.13 | 8749.45
537.08 | 8732.92
537.03 | 8824.25
536.98 | 8881.05
536.93 | 8868.33
536.88 | 8581.21
536.83 | 8698.7
536.78 | 8627.26
536.73 | 8756.33
536.68 | 8665.31
536.63 | 8589.68
536.58 | 8690.98
536.53 | 8707.88
536.48 | 8733.84
536.43 | 8819.1
536.38 | 8903.1
536.33 | 8552.12
536.28 | 8470.02
536.23 | 8642.89
536.18 | 8649.16
536.13 | 8750.19
536.08 | 8878.96
536.03 | 8823
535.98 | 8843.6
535.93 | 8670.67
535.88 | 8693.47
535.83 | 8726.88
535.78 | 8702.84
535.73 | 8654.33
535.68 | 8852.58
535.63 | 8944.18
535.58 | 8843.78
535.53 | 8848.15
535.48 | 8843.09
535.43 | 8757
535.38 | 8786.02
535.33 | 9112.44
535.28 | 9243.64
535.23 | 9095.15
535.18 | 9284.35
535.13 | 9271.25
535.08 | 9382.05
535.03 | 9289.52
534.98 | 9473.56
534.93 | 9593.78
534.88 | 9881.94
534.83 | 10065.8
534.78 | 9969.1
534.73 | 10055.8
534.68 | 10387.6
534.63 | 10624
534.58 | 10645.4
534.53 | 11082.8
534.48 | 10980.5
534.43 | 11607.1
534.38 | 11826.4
534.33 | 12173
534.28 | 12485.1
534.23 | 12946.7
534.18 | 13418.7
534.13 | 14099.5
534.08 | 14610.4
534.03 | 14876.3
533.98 | 15470
533.93 | 16613.2
533.88 | 17071
533.83 | 18133.5
533.78 | 19039.5
533.73 | 19698.4
533.68 | 20807
533.63 | 22060.8
533.58 | 23095.3
533.53 | 24681.7
533.48 | 25926.5
533.43 | 27035.2
533.38 | 28001.1
533.33 | 29553.9
533.28 | 30531.8
533.23 | 32014.4
533.18 | 33357.3
533.13 | 35652.5
533.08 | 36719.3
533.03 | 37485.2
532.98 | 38550.3
532.93 | 39578.6
532.88 | 40469.6
532.83 | 40886.3
532.78 | 41934.1
532.73 | 42879
532.68 | 43024
532.63 | 44373.7
532.58 | 44669
532.53 | 45136.1
532.48 | 45878.6
532.43 | 46283.8
532.38 | 46468.4
532.33 | 46955.5
532.28 | 47384.2
532.23 | 47485
532.18 | 48963.5
532.13 | 49327.8
532.08 | 49437.5
532.03 | 50610.5
531.98 | 51160.9
531.93 | 51510.8
531.88 | 52058
531.83 | 52851.4
531.78 | 52682.8
531.73 | 52876.6
531.68 | 53380.2
531.63 | 53092.9
531.58 | 53231.9
531.53 | 52511.7
531.48 | 52187.3
531.43 | 52328.3
531.38 | 51514.4
531.33 | 50151.3
531.28 | 49038.1
531.23 | 47194.8
531.18 | 45540.3
531.13 | 44117.6
531.08 | 41424.1
531.03 | 39337.4
530.98 | 37299.6
530.93 | 34834.5
530.88 | 33023.4
530.83 | 31440.4
530.78 | 29314.8
530.73 | 27375.5
530.68 | 25555
530.63 | 23988.3
530.58 | 22712.7
530.53 | 21082.5
530.48 | 19653.9
530.43 | 18476.1
530.38 | 17559.1
530.33 | 16368.8
530.28 | 15445.9
530.23 | 14980.9
530.18 | 14126.1
530.13 | 13320.4
530.08 | 12738.9
530.03 | 12536.4
529.98 | 12024.9
529.93 | 11505.2
529.88 | 10977.3
529.83 | 10879.4
529.78 | 10417.7
529.73 | 10094.4
529.68 | 9551.07
529.63 | 9594.45
529.58 | 9362.76
529.53 | 9089.45
529.48 | 8697.19
529.43 | 8668.44
529.38 | 8681
529.33 | 8739.9
529.28 | 8575.85
529.23 | 8080.09
529.18 | 7995.23
529.13 | 7963.16
529.08 | 7866.51
529.03 | 7725.65
528.98 | 7762.65
528.93 | 7471.21
528.88 | 7613.36
528.83 | 7748.99
528.78 | 7467.23
528.73 | 7355.45
528.68 | 7413.82
528.63 | 7181.22
528.58 | 7263.83
528.53 | 7382.04
528.48 | 7330.68
528.43 | 7103.4
528.38 | 7313.66
528.33 | 7032.01
528.28 | 6803.42
528.23 | 6990.72
528.18 | 6913.72
528.13 | 6858.42
528.08 | 6921.32
528.03 | 6945.44
527.98 | 7039.26
527.93 | 6975.13
527.88 | 6882.84
527.83 | 6712.39
527.78 | 6729.9
527.73 | 6843.55
527.68 | 6917.72
527.63 | 6921.35
527.58 | 6848.17
527.53 | 6736.02
527.48 | 6578.92
527.43 | 6783.2
527.38 | 6850.76
527.33 | 6668.16
527.28 | 6966.42
527.23 | 6857.99
527.18 | 6605.08
527.13 | 6749.78
527.08 | 6741.75
527.03 | 6623.48
526.98 | 6458.11
526.93 | 6808.74
526.88 | 6891.01
526.83 | 6831.92
526.78 | 6661.79
526.73 | 6838.35
526.68 | 7034.13
526.63 | 6860.69
526.58 | 6876.48
526.53 | 6850.13
526.48 | 6705.96
526.43 | 6510.89
526.38 | 6490.03
526.33 | 6622.48
526.28 | 6748.86
526.23 | 6626.29
526.18 | 6863.75
526.13 | 6939.14
526.08 | 6685.22
526.03 | 6543.99
525.98 | 6691.85
525.93 | 6792.95
525.88 | 6828.62
525.83 | 6676.04
525.78 | 6768.41
525.73 | 6633.67
525.68 | 6504.21
525.63 | 6649.75
525.58 | 6761.27
525.53 | 6806.15
525.48 | 6584.27
525.43 | 6704
525.38 | 6620.15
525.33 | 6767.92
525.28 | 6807.11
525.23 | 6773.03
525.18 | 6757.46
525.13 | 6763.67
525.08 | 6593.35

## Cu2p Scan
Experiment Descriptions :
Experiment\X-Ray005 400um - FG ON\3\Group
﻿
Axis | Elements= | 801
C:\DATA\K170904A\Experiment\X-Ray005 400um - FG ON\3\Group\Cu2p Scan.VGD
Binding Energy (E)
eV | Counts / s
965.08 | 23238.2
965.03 | 23024.7
964.98 | 23309
964.93 | 23256.2
964.88 | 23208.8
964.83 | 23196.3
964.78 | 23274.8
964.73 | 23601.4
964.68 | 23652.6
964.63 | 23629.1
964.58 | 23729.7
964.53 | 23765.3
964.48 | 23728.7
964.43 | 23587.4
964.38 | 23500
964.33 | 23672
964.28 | 23730.1
964.23 | 23838.2
964.18 | 23919
964.13 | 24237.1
964.08 | 24357.7
964.03 | 24424.2
963.98 | 24178
963.93 | 24297
963.88 | 24589.6
963.83 | 24354.4
963.78 | 24652.7
963.73 | 24566.3
963.68 | 24748.8
963.63 | 24936.7
963.58 | 24592.1
963.53 | 25085.9
963.48 | 25080.1
963.43 | 25034.5
963.38 | 25291.7
963.33 | 25277.7
963.28 | 25377.6
963.23 | 25516.3
963.18 | 25368.6
963.13 | 25398.5
963.08 | 25417.7
963.03 | 25337.3
962.98 | 25611.2
962.93 | 25596.9
962.88 | 25461.3
962.83 | 25432.9
962.78 | 25267.9
962.73 | 25546.1
962.68 | 25300.6
962.63 | 25302.4
962.58 | 25612.9
962.53 | 25880.2
962.48 | 25788.3
962.43 | 25290.3
962.38 | 25408.8
962.33 | 25496.1
962.28 | 25303.1
962.23 | 25397.9
962.18 | 25326.6
962.13 | 25131.4
962.08 | 25099.3
962.03 | 25010.1
961.98 | 24813.1
961.93 | 25177.4
961.88 | 24758.8
961.83 | 24733.2
961.78 | 24956.3
961.73 | 25030.3
961.68 | 24637.4
961.63 | 24495
961.58 | 24277.8
961.53 | 24441.3
961.48 | 24513.3
961.43 | 24535.5
961.38 | 24273.4
961.33 | 24384.4
961.28 | 24079.5
961.23 | 24067.4
961.18 | 23901
961.13 | 24045.5
961.08 | 24155.6
961.03 | 23643.6
960.98 | 23699.1
960.93 | 24002.4
960.88 | 23870.8
960.83 | 23895
960.78 | 23609.9
960.73 | 23694.2
960.68 | 23567.9
960.63 | 23503.6
960.58 | 23596.1
960.53 | 23551.6
960.48 | 23408
960.43 | 23286.5
960.38 | 23268.4
960.33 | 23295.1
960.28 | 23288.7
960.23 | 23307.7
960.18 | 23347.3
960.13 | 23275.3
960.08 | 23015.5
960.03 | 23102.2
959.98 | 23309.6
959.93 | 23158.8
959.88 | 23001.4
959.83 | 23090.4
959.78 | 23060.3
959.73 | 22706.1
959.68 | 23067.8
959.63 | 22958.5
959.58 | 22919.2
959.53 | 23067.2
959.48 | 23065.3
959.43 | 22952.5
959.38 | 22928.9
959.33 | 22726.8
959.28 | 22881.2
959.23 | 22656.8
959.18 | 22612.1
959.13 | 22668.9
959.08 | 22686.5
959.03 | 22723
958.98 | 22534.4
958.93 | 22452.6
958.88 | 22502.3
958.83 | 22351.6
958.78 | 22253.6
958.73 | 22178.2
958.68 | 22244.8
958.63 | 22371.5
958.58 | 22613.8
958.53 | 22275.5
958.48 | 22336.4
958.43 | 22073.5
958.38 | 22204.5
958.33 | 22231.6
958.28 | 22053.7
958.23 | 21907.5
958.18 | 21888.9
958.13 | 22257.2
958.08 | 22222.6
958.03 | 22182.1
957.98 | 21869.3
957.93 | 21844.6
957.88 | 21995
957.83 | 22120.9
957.78 | 22019.5
957.73 | 22029.4
957.68 | 22160.3
957.63 | 22092
957.58 | 21824.4
957.53 | 22070.5
957.48 | 22101.2
957.43 | 22259.4
957.38 | 22080.4
957.33 | 22238.9
957.28 | 22516.5
957.23 | 22078.6
957.18 | 22056
957.13 | 22188.8
957.08 | 22484.7
957.03 | 22286.5
956.98 | 22415.3
956.93 | 22314.3
956.88 | 22479.8
956.83 | 22780.3
956.78 | 22523.4
956.73 | 22683.3
956.68 | 22479.9
956.63 | 22434.6
956.58 | 22643.2
956.53 | 22934
956.48 | 22945.1
956.43 | 22837.5
956.38 | 22980.8
956.33 | 23116.8
956.28 | 23035.9
956.23 | 23330.1
956.18 | 23429.4
956.13 | 23549
956.08 | 23645.2
956.03 | 23785.8
955.98 | 23721.4
955.93 | 23854.5
955.88 | 23812
955.83 | 24003.4
955.78 | 24150
955.73 | 24290
955.68 | 24266.5
955.63 | 24720.7
955.58 | 24618
955.53 | 24769.5
955.48 | 24769
955.43 | 24962
955.38 | 24908.1
955.33 | 25235.1
955.28 | 25228.5
955.23 | 25540.7
955.18 | 25724.1
955.13 | 25764.6
955.08 | 25882.1
955.03 | 26120.7
954.98 | 26222.9
954.93 | 26211.7
954.88 | 26418.4
954.83 | 26032.2
954.78 | 26359.9
954.73 | 26588.4
954.68 | 26498.9
954.63 | 26822.6
954.58 | 26862
954.53 | 26513.9
954.48 | 26735.6
954.43 | 27112.5
954.38 | 26704.8
954.33 | 26562.6
954.28 | 26622.9
954.23 | 26705.3
954.18 | 26809.4
954.13 | 26788.4
954.08 | 26584.9
954.03 | 26931.2
953.98 | 26869.3
953.93 | 26726.7
953.88 | 26459.5
953.83 | 26758.9
953.78 | 26791.7
953.73 | 26169
953.68 | 26208.6
953.63 | 26081.8
953.58 | 26366.2
953.53 | 26192
953.48 | 26265.4
953.43 | 26168.5
953.38 | 25998.8
953.33 | 25879.4
953.28 | 26021.8
953.23 | 25913.4
953.18 | 25826.8
953.13 | 25697.4
953.08 | 25484.1
953.03 | 25648.7
952.98 | 25500.3
952.93 | 25330.9
952.88 | 25331.6
952.83 | 25146.2
952.78 | 24961
952.73 | 24937.5
952.68 | 25186
952.63 | 24990
952.58 | 24840.6
952.53 | 24674.3
952.48 | 24356.6
952.43 | 24352.8
952.38 | 24068.2
952.33 | 24069.5
952.28 | 23918
952.23 | 23685.3
952.18 | 23618.3
952.13 | 23537.3
952.08 | 23178
952.03 | 23117.8
951.98 | 22955.7
951.93 | 22540.5
951.88 | 22452.7
951.83 | 22418.5
951.78 | 22358.7
951.73 | 22119.1
951.68 | 21938.6
951.63 | 21910.5
951.58 | 21405.6
951.53 | 21459.5
951.48 | 21245.8
951.43 | 21008.6
951.38 | 20798.8
951.33 | 20784.7
951.28 | 20830.7
951.23 | 20578.6
951.18 | 20628.4
951.13 | 20603.1
951.08 | 20467.4
951.03 | 20264.1
950.98 | 20036.3
950.93 | 20132.8
950.88 | 19874.4
950.83 | 20041.2
950.78 | 19865.1
950.73 | 19797.4
950.68 | 19742.3
950.63 | 19685.6
950.58 | 19458.1
950.53 | 19460.8
950.48 | 19485.7
950.43 | 19735.2
950.38 | 19534.4
950.33 | 19578.5
950.28 | 19596.9
950.23 | 19282.9
950.18 | 19521.2
950.13 | 19162.4
950.08 | 19118.9
950.03 | 19200.3
949.98 | 19292.4
949.93 | 19376.7
949.88 | 19460
949.83 | 19064.2
949.78 | 19319.6
949.73 | 19377.2
949.68 | 19222.9
949.63 | 19142.5
949.58 | 19196.5
949.53 | 19111.6
949.48 | 19048
949.43 | 19386.4
949.38 | 18961.5
949.33 | 19015.3
949.28 | 18918.8
949.23 | 18915.2
949.18 | 18839.9
949.13 | 18897
949.08 | 19106.5
949.03 | 19267.8
948.98 | 18857.1
948.93 | 18873.7
948.88 | 18919.6
948.83 | 19082.4
948.78 | 19190
948.73 | 18742.9
948.68 | 18933.7
948.63 | 19045
948.58 | 19219.5
948.53 | 18874.8
948.48 | 18957.6
948.43 | 18945.9
948.38 | 18883
948.33 | 19003
948.28 | 19137.6
948.23 | 18879.3
948.18 | 18860.2
948.13 | 18997.6
948.08 | 19068.8
948.03 | 19183.3
947.98 | 19026.5
947.93 | 19242.6
947.88 | 19113.9
947.83 | 19174.3
947.78 | 19224.9
947.73 | 18941
947.68 | 19003.6
947.63 | 19129.5
947.58 | 19217.3
947.53 | 19092.6
947.48 | 19043.4
947.43 | 19059.6
947.38 | 18778.9
947.33 | 18754.9
947.28 | 18848.3
947.23 | 19123.3
947.18 | 19129.1
947.13 | 19169.9
947.08 | 19011.4
947.03 | 19090.4
946.98 | 19270.3
946.93 | 19407.7
946.88 | 19227.9
946.83 | 19393.1
946.78 | 19101
946.73 | 19335.9
946.68 | 19310.5
946.63 | 19193.7
946.58 | 19571.6
946.53 | 19497.2
946.48 | 19498.5
946.43 | 19695.2
946.38 | 19479
946.33 | 19566.5
946.28 | 19741.7
946.23 | 19698.5
946.18 | 19858.8
946.13 | 20107.8
946.08 | 20108.1
946.03 | 19904.1
945.98 | 20097.8
945.93 | 20243
945.88 | 20356.3
945.83 | 20371
945.78 | 20664.6
945.73 | 20388
945.68 | 20612.4
945.63 | 21107.7
945.58 | 20949.4
945.53 | 20960.4
945.48 | 20886.2
945.43 | 21225.4
945.38 | 21242
945.33 | 21331.5
945.28 | 21617.6
945.23 | 21676.4
945.18 | 21711.3
945.13 | 21682.1
945.08 | 21898.8
945.03 | 22027.1
944.98 | 22058.6
944.93 | 22335.1
944.88 | 22424.8
944.83 | 22633.1
944.78 | 22583.6
944.73 | 22723.1
944.68 | 22855.6
944.63 | 23136.7
944.58 | 23022.3
944.53 | 22964.5
944.48 | 23390.4
944.43 | 23056.5
944.38 | 23386.6
944.33 | 23361.4
944.28 | 23817.5
944.23 | 23682.2
944.18 | 23577.6
944.13 | 23768.3
944.08 | 23688.1
944.03 | 23584.4
943.98 | 23986.6
943.93 | 23699.8
943.88 | 23556.9
943.83 | 23769
943.78 | 23893.5
943.73 | 23786.7
943.68 | 23802.8
943.63 | 23712.7
943.58 | 23583.9
943.53 | 23501.2
943.48 | 23581.6
943.43 | 23354.2
943.38 | 23802.9
943.33 | 23586.8
943.28 | 23817.8
943.23 | 23548
943.18 | 23388.4
943.13 | 23514.6
943.08 | 23444.5
943.03 | 23385.8
942.98 | 23423
942.93 | 23460.5
942.88 | 23419.5
942.83 | 23265.1
942.78 | 23294.4
942.73 | 23350.2
942.68 | 23190.6
942.63 | 23410.8
942.58 | 23173.2
942.53 | 23081.8
942.48 | 23120.5
942.43 | 23419.5
942.38 | 23460.5
942.33 | 23253.8
942.28 | 23231.7
942.23 | 23143
942.18 | 23109.5
942.13 | 23002.7
942.08 | 23049.1
942.03 | 22953.3
941.98 | 22999.7
941.93 | 23107.3
941.88 | 23118.4
941.83 | 23203.1
941.78 | 22955.2
941.73 | 23045.2
941.68 | 22987
941.63 | 23434.9
941.58 | 23095.3
941.53 | 23118.5
941.48 | 22875.4
941.43 | 22946.6
941.38 | 22872.8
941.33 | 22980.8
941.28 | 23044.4
941.23 | 23245.3
941.18 | 23173.6
941.13 | 23064
941.08 | 22984
941.03 | 23211.2
940.98 | 23040.1
940.93 | 23074.3
940.88 | 23118.2
940.83 | 23129.2
940.78 | 22826.6
940.73 | 22833.5
940.68 | 22971
940.63 | 22735.2
940.58 | 22882.3
940.53 | 23222.1
940.48 | 22783.1
940.43 | 23086.2
940.38 | 22867.1
940.33 | 22980.6
940.28 | 22816.3
940.23 | 22875.1
940.18 | 23006.2
940.13 | 23147.1
940.08 | 23025.2
940.03 | 22876.8
939.98 | 22699.7
939.93 | 22655.5
939.88 | 22445.1
939.83 | 22439.9
939.78 | 22573.7
939.73 | 22378.5
939.68 | 22492.3
939.63 | 22556.3
939.58 | 22348.9
939.53 | 22019.6
939.48 | 21955.1
939.43 | 22111.1
939.38 | 21797.4
939.33 | 21887.5
939.28 | 21735.7
939.23 | 21621.9
939.18 | 21505.8
939.13 | 21693.4
939.08 | 21437.6
939.03 | 21434.9
938.98 | 21490.3
938.93 | 21416.9
938.88 | 21342.8
938.83 | 21204.1
938.78 | 20872.8
938.73 | 20903.5
938.68 | 20755.8
938.63 | 20638.2
938.58 | 20600.6
938.53 | 20821.6
938.48 | 20558.7
938.43 | 20661.4
938.38 | 20564.6
938.33 | 20616.3
938.28 | 20434
938.23 | 20121.4
938.18 | 20212
938.13 | 20346.4
938.08 | 20536.3
938.03 | 20505.7
937.98 | 20353.5
937.93 | 20043.9
937.88 | 19992.5
937.83 | 20092.1
937.78 | 20064.1
937.73 | 20135.1
937.68 | 19886.3
937.63 | 20331.3
937.58 | 20367.4
937.53 | 20342.1
937.48 | 20587
937.43 | 20466.8
937.38 | 20434.9
937.33 | 20147
937.28 | 20604.8
937.23 | 20711.7
937.18 | 20706.9
937.13 | 20725.6
937.08 | 20902.1
937.03 | 20907.9
936.98 | 21384.6
936.93 | 21268.6
936.88 | 21287.6
936.83 | 21231.3
936.78 | 21480.8
936.73 | 21779.1
936.68 | 21884.8
936.63 | 21965
936.58 | 22215.8
936.53 | 22324.9
936.48 | 22615.6
936.43 | 23017.1
936.38 | 23094
936.33 | 23316.9
936.28 | 23339.6
936.23 | 23639.3
936.18 | 23882.1
936.13 | 24214.9
936.08 | 24261
936.03 | 24596
935.98 | 24996
935.93 | 25177.1
935.88 | 25369.6
935.83 | 26101.8
935.78 | 26478
935.73 | 26740.4
935.68 | 26848.2
935.63 | 26983.3
935.58 | 27271.8
935.53 | 27325.2
935.48 | 27928.8
935.43 | 28221.1
935.38 | 28667
935.33 | 29051.1
935.28 | 29397.9
935.23 | 30027.5
935.18 | 29719.4
935.13 | 29882.6
935.08 | 30422
935.03 | 30564.2
934.98 | 30486.3
934.93 | 30565.5
934.88 | 31056.5
934.83 | 31376
934.78 | 31435.6
934.73 | 31609.6
934.68 | 31593
934.63 | 31963.5
934.58 | 31972.5
934.53 | 31647.6
934.48 | 32026.9
934.43 | 32099.9
934.38 | 32271.7
934.33 | 32411.8
934.28 | 32203.1
934.23 | 31679.9
934.18 | 31603.8
934.13 | 31998.6
934.08 | 31948.9
934.03 | 31497.3
933.98 | 31483.9
933.93 | 31245.5
933.88 | 31042
933.83 | 31345.4
933.78 | 31168.6
933.73 | 30959.6
933.68 | 30733.3
933.63 | 30906.3
933.58 | 30632.5
933.53 | 30432.4
933.48 | 30259
933.43 | 29844.4
933.38 | 30098.5
933.33 | 29742.9
933.28 | 29716.3
933.23 | 29299.2
933.18 | 29295.8
933.13 | 29325.5
933.08 | 29122.6
933.03 | 28932.8
932.98 | 28634.4
932.93 | 28420.6
932.88 | 28142.1
932.83 | 27507.9
932.78 | 27669.8
932.73 | 27641.6
932.68 | 27145
932.63 | 26586.1
932.58 | 26412.3
932.53 | 26105.1
932.48 | 25719.9
932.43 | 25435
932.38 | 24994.3
932.33 | 24700.5
932.28 | 24356.2
932.23 | 23680.6
932.18 | 23278.2
932.13 | 22709
932.08 | 22654.1
932.03 | 22189.2
931.98 | 21813.7
931.93 | 21396.8
931.88 | 21075
931.83 | 20663.3
931.78 | 20404
931.73 | 20116.5
931.68 | 19703
931.63 | 19328.3
931.58 | 19004.8
931.53 | 18757.7
931.48 | 18702.2
931.43 | 18423.7
931.38 | 18199.6
931.33 | 17999.3
931.28 | 17912.6
931.23 | 17669.7
931.18 | 17394.4
931.13 | 17235.1
931.08 | 17237.8
931.03 | 17163.2
930.98 | 17016.1
930.93 | 16973.7
930.88 | 16818.4
930.83 | 16806.9
930.78 | 16744.6
930.73 | 16632.2
930.68 | 16591
930.63 | 16535.1
930.58 | 16437
930.53 | 16509.4
930.48 | 16366.7
930.43 | 16229.3
930.38 | 16284.5
930.33 | 16029
930.28 | 16139.2
930.23 | 16157.9
930.18 | 15990.6
930.13 | 16130.7
930.08 | 16052
930.03 | 15963
929.98 | 16046
929.93 | 16050.3
929.88 | 15886.8
929.83 | 15771.3
929.78 | 16050.1
929.73 | 15893.1
929.68 | 15794.6
929.63 | 15795.6
929.58 | 15692.5
929.53 | 15812.8
929.48 | 15871.5
929.43 | 15780.1
929.38 | 15945.9
929.33 | 15863.7
929.28 | 15775.2
929.23 | 15856.6
929.18 | 15563.8
929.13 | 15723.6
929.08 | 15910.4
929.03 | 15685.6
928.98 | 15698.9
928.93 | 15725.7
928.88 | 15752.7
928.83 | 15753
928.78 | 15698.2
928.73 | 15573.1
928.68 | 15769.2
928.63 | 15610.8
928.58 | 15862.6
928.53 | 15682.5
928.48 | 15703.5
928.43 | 15657.5
928.38 | 15825.7
928.33 | 15623.9
928.28 | 15610.1
928.23 | 15743.9
928.18 | 15597.1
928.13 | 15770.1
928.08 | 15622.6
928.03 | 15807.6
927.98 | 15871.4
927.93 | 15828.2
927.88 | 15716.8
927.83 | 15702.5
927.78 | 15733.3
927.73 | 15555.1
927.68 | 15525.4
927.63 | 15458.8
927.58 | 15795.2
927.53 | 15820.2
927.48 | 15843.3
927.43 | 15689
927.38 | 15533.1
927.33 | 15676.1
927.28 | 15837.2
927.23 | 15800.2
927.18 | 15812.2
927.13 | 15824.9
927.08 | 15494.9
927.03 | 15570.7
926.98 | 15797.9
926.93 | 15490.1
926.88 | 15826.7
926.83 | 15715.1
926.78 | 15589.2
926.73 | 15512.7
926.68 | 15596.9
926.63 | 15626.6
926.58 | 15557.3
926.53 | 15579.2
926.48 | 15662.1
926.43 | 15670.1
926.38 | 15483.4
926.33 | 15460.3
926.28 | 15578
926.23 | 15502.9
926.18 | 15721.6
926.13 | 15704.4
926.08 | 15562.1
926.03 | 15476.8
925.98 | 15625.1
925.93 | 15630.4
925.88 | 15521.4
925.83 | 15553.5
925.78 | 15512.7
925.73 | 15377.2
925.68 | 15693
925.63 | 15673.3
925.58 | 15702.8
925.53 | 15535.5
925.48 | 15657.8
925.43 | 15857.8
925.38 | 15558.6
925.33 | 15447.8
925.28 | 15296.5
925.23 | 15308.6
925.18 | 15480.4
925.13 | 15672.5
925.08 | 15606.5

## C1s Scan
Experiment Descriptions :
Experiment\X-Ray005 400um - FG ON\3\Group
﻿
Axis | Elements= | 381
C:\DATA\K170904A\Experiment\X-Ray005 400um - FG ON\3\Group\C1s Scan.VGD
Binding Energy (E)
eV | Counts / s
298.08 | 5982.66
298.03 | 6176.47
297.98 | 5961.96
297.93 | 5831.55
297.88 | 6012.54
297.83 | 5769.79
297.78 | 5886.35
297.73 | 5947.07
297.68 | 5606.72
297.63 | 5793.91
297.58 | 5868.32
297.53 | 5878.25
297.48 | 5801.85
297.43 | 5701.1
297.38 | 5387.45
297.33 | 5674.45
297.28 | 5609.01
297.23 | 5464.73
297.18 | 5435.44
297.13 | 5563.13
297.08 | 5534.76
297.03 | 5566.31
296.98 | 5488.14
296.93 | 5399.13
296.88 | 5409.86
296.83 | 5451.5
296.78 | 5617.26
296.73 | 5480.29
296.68 | 5413.01
296.63 | 5436.94
296.58 | 5336.61
296.53 | 5391.11
296.48 | 5206.04
296.43 | 4894.2
296.38 | 5213.91
296.33 | 5299
296.28 | 5058.49
296.23 | 5188.45
296.18 | 5156.96
296.13 | 5140.47
296.08 | 5073.19
296.03 | 5242.05
295.98 | 5344.02
295.93 | 5242.19
295.88 | 5069.48
295.83 | 5045.24
295.78 | 5127.93
295.73 | 5119.49
295.68 | 5041.27
295.63 | 5112.39
295.58 | 5001.05
295.53 | 5063.02
295.48 | 4866.5
295.43 | 4887.79
295.38 | 4968.17
295.33 | 4924.07
295.28 | 4990.71
295.23 | 4834.88
295.18 | 4878.57
295.13 | 5019.37
295.08 | 4994.32
295.03 | 4846.77
294.98 | 4913.2
294.93 | 4736.7
294.88 | 4841.56
294.83 | 5068.96
294.78 | 4606.79
294.73 | 4873.34
294.68 | 4795.09
294.63 | 4821.46
294.58 | 4603.2
294.53 | 4484.95
294.48 | 4481.24
294.43 | 4717.7
294.38 | 4679.89
294.33 | 4636.32
294.28 | 4756.22
294.23 | 4441.55
294.18 | 4631.86
294.13 | 4631.21
294.08 | 4383.55
294.03 | 4428.15
293.98 | 4606.08
293.93 | 4693.71
293.88 | 4654.51
293.83 | 4478.75
293.78 | 4543.49
293.73 | 4640.71
293.68 | 4731.76
293.63 | 4559.05
293.58 | 4376.47
293.53 | 4501.93
293.48 | 4486.72
293.43 | 4614.4
293.38 | 4424.8
293.33 | 4266.21
293.28 | 4419.64
293.23 | 4484.35
293.18 | 4434.26
293.13 | 4358.03
293.08 | 4303.71
293.03 | 4239.69
292.98 | 4311.51
292.93 | 4310.09
292.88 | 4544.93
292.83 | 4431.43
292.78 | 4389.25
292.73 | 4340.67
292.68 | 4326.04
292.63 | 4389.48
292.58 | 4316.91
292.53 | 4331.78
292.48 | 4578.52
292.43 | 4457.88
292.38 | 4323.7
292.33 | 4343.51
292.28 | 4479.02
292.23 | 4357.58
292.18 | 4182.65
292.13 | 4223.64
292.08 | 4474.9
292.03 | 4403.77
291.98 | 4488.31
291.93 | 4528.67
291.88 | 4405.71
291.83 | 4285.6
291.78 | 4225.18
291.73 | 4374.61
291.68 | 4270.59
291.63 | 4420.34
291.58 | 4441.09
291.53 | 4530.65
291.48 | 4462.56
291.43 | 4540.84
291.38 | 4578.44
291.33 | 4418.96
291.28 | 4307.38
291.23 | 4567.07
291.18 | 4582.61
291.13 | 4571.47
291.08 | 4623.55
291.03 | 4582.95
290.98 | 4588.2
290.93 | 4506.77
290.88 | 4735.66
290.83 | 4602.15
290.78 | 4551
290.73 | 4542.23
290.68 | 4773.03
290.63 | 4868.21
290.58 | 5133.08
290.53 | 4974.46
290.48 | 4945.69
290.43 | 5217.13
290.38 | 5294.6
290.33 | 5224.19
290.28 | 5414.62
290.23 | 5390.17
290.18 | 5506.48
290.13 | 5670.66
290.08 | 5953.21
290.03 | 5968.47
289.98 | 6154.62
289.93 | 6168.24
289.88 | 6223.03
289.83 | 6528.48
289.78 | 6768.98
289.73 | 6902.61
289.68 | 7108.25
289.63 | 7305.49
289.58 | 7770.01
289.53 | 7730.63
289.48 | 8008
289.43 | 8457.11
289.38 | 8597.39
289.33 | 9057.9
289.28 | 9637.6
289.23 | 9943.5
289.18 | 10557.3
289.13 | 11192.3
289.08 | 11932.2
289.03 | 11999.3
288.98 | 12604.4
288.93 | 13127.9
288.88 | 14038.5
288.83 | 14348.8
288.78 | 15117.5
288.73 | 15521.9
288.68 | 16390
288.63 | 16577.5
288.58 | 17102.3
288.53 | 17650.7
288.48 | 17455.1
288.43 | 17978.9
288.38 | 17661.3
288.33 | 17705.6
288.28 | 17230
288.23 | 17204.6
288.18 | 16429.5
288.13 | 15867.2
288.08 | 15036.8
288.03 | 14525.3
287.98 | 13694.8
287.93 | 12568.6
287.88 | 11952
287.83 | 11111.5
287.78 | 10118.1
287.73 | 9720.36
287.68 | 9282.68
287.63 | 8799
287.58 | 8550.87
287.53 | 8167.28
287.48 | 8036.45
287.43 | 7580.47
287.38 | 7484.94
287.33 | 7626.26
287.28 | 7459.23
287.23 | 7547.9
287.18 | 7632.07
287.13 | 8028.08
287.08 | 8258.99
287.03 | 8547.91
286.98 | 8668.24
286.93 | 8834.38
286.88 | 9415.98
286.83 | 9933.18
286.78 | 10150
286.73 | 10651.3
286.68 | 11284.9
286.63 | 11815.1
286.58 | 12189.8
286.53 | 12991.1
286.48 | 13850.1
286.43 | 14358.3
286.38 | 15436.7
286.33 | 16237.1
286.28 | 16571.5
286.23 | 17323.5
286.18 | 17999.2
286.13 | 19191.9
286.08 | 19791.6
286.03 | 20489.2
285.98 | 21258.2
285.93 | 21992.2
285.88 | 22899.1
285.83 | 23556.5
285.78 | 24168
285.73 | 24803
285.68 | 25591.5
285.63 | 25944
285.58 | 27096.2
285.53 | 28050.3
285.48 | 29338.8
285.43 | 30434.3
285.38 | 31674.8
285.33 | 33479.8
285.28 | 35227.3
285.23 | 36321.3
285.18 | 38335
285.13 | 40554.2
285.08 | 43037.9
285.03 | 44376.7
284.98 | 46556.8
284.93 | 49476.6
284.88 | 49793.1
284.83 | 52191.7
284.78 | 54104.8
284.73 | 55269.4
284.68 | 56158
284.63 | 57450
284.58 | 58238.8
284.53 | 58327
284.48 | 58248.5
284.43 | 57359.1
284.38 | 56781.9
284.33 | 54411.8
284.28 | 52877.7
284.23 | 51670.1
284.18 | 49526
284.13 | 46755.8
284.08 | 43661.1
284.03 | 40169.1
283.98 | 37480.7
283.93 | 34436
283.88 | 31381.8
283.83 | 28364
283.78 | 25978.3
283.73 | 23144.2
283.68 | 20561.8
283.63 | 18750.2
283.58 | 16691.6
283.53 | 14846.2
283.48 | 13384
283.43 | 11989.9
283.38 | 10910.5
283.33 | 9637.8
283.28 | 8744.31
283.23 | 7885.18
283.18 | 7315.65
283.13 | 6856.78
283.08 | 6443.83
283.03 | 5933.87
282.98 | 5277.28
282.93 | 4788.59
282.88 | 4746.74
282.83 | 4396.61
282.78 | 4174.74
282.73 | 4135.23
282.68 | 4004.82
282.63 | 3749.82
282.58 | 3470.06
282.53 | 3479.55
282.48 | 3375.24
282.43 | 3244.65
282.38 | 3269.87
282.33 | 3163.27
282.28 | 3096.7
282.23 | 3016.54
282.18 | 2973.17
282.13 | 2775.53
282.08 | 2803.61
282.03 | 2604.14
281.98 | 2609.54
281.93 | 2608.86
281.88 | 2717.52
281.83 | 2567.23
281.78 | 2635.83
281.73 | 2543.33
281.68 | 2579.84
281.63 | 2643.3
281.58 | 2407.45
281.53 | 2323.81
281.48 | 2448.19
281.43 | 2391.92
281.38 | 2480.15
281.33 | 2336.28
281.28 | 2289.89
281.23 | 2320.37
281.18 | 2319.35
281.13 | 2336.72
281.08 | 2184.6
281.03 | 2154.23
280.98 | 2267.72
280.93 | 2226.21
280.88 | 2213.42
280.83 | 2268.33
280.78 | 2296.82
280.73 | 2244.07
280.68 | 2285.09
280.63 | 2216.3
280.58 | 2044.16
280.53 | 2089.74
280.48 | 2087.9
280.43 | 2158.08
280.38 | 2142.39
280.33 | 2096.94
280.28 | 2215.12
280.23 | 2233.07
280.18 | 2174.95
280.13 | 2062.61
280.08 | 2011.88
280.03 | 2200.79
279.98 | 2299.36
279.93 | 2298.6
279.88 | 2075.11
279.83 | 2183.63
279.78 | 2280.58
279.73 | 2212.69
279.68 | 2025.93
279.63 | 2058.93
279.58 | 2085.96
279.53 | 2188.84
279.48 | 2064.59
279.43 | 2153.99
279.38 | 2266.34
279.33 | 2249.92
279.28 | 2192.57
279.23 | 2100.98
279.18 | 2141.82
279.13 | 2104.6
279.08 | 2116

## Survey
Experiment Descriptions :
Experiment\X-Ray005 400um - FG ON\3
﻿
Axis | Elements= | 1361
C:\DATA\K170904A\Experiment\X-Ray005 400um - FG ON\3\Survey.VGD
Binding Energy (E) |  |  | Backgnd.
eV | Counts / s |  | Counts / s
1350.08 | 255225 |  | 0
1349.08 | 242670 |  | 0
1348.08 | 257521 |  | 0
1347.08 | 259509 |  | 0
1346.08 | 241273 |  | 0
1345.08 | 248812 |  | 0
1344.08 | 246411 |  | 0
1343.08 | 243842 |  | 0
1342.08 | 238978 |  | 0
1341.08 | 241965 |  | 0
1340.08 | 244870 |  | 0
1339.08 | 233682 |  | 0
1338.08 | 236257 |  | 0
1337.08 | 241804 |  | 0
1336.08 | 241602 |  | 0
1335.08 | 232310 |  | 0
1334.08 | 229706 |  | 0
1333.08 | 235340 |  | 0
1332.08 | 233814 |  | 0
1331.08 | 227631 |  | 0
1330.08 | 237558 |  | 0
1329.08 | 221710 |  | 0
1328.08 | 231824 |  | 0
1327.08 | 222614 |  | 0
1326.08 | 223759 |  | 0
1325.08 | 219305 |  | 0
1324.08 | 227811 |  | 0
1323.08 | 214347 |  | 0
1322.08 | 213174 |  | 0
1321.08 | 214244 |  | 0
1320.08 | 228988 |  | 0
1319.08 | 226790 |  | 0
1318.08 | 216326 |  | 0
1317.08 | 215582 |  | 0
1316.08 | 214969 |  | 0
1315.08 | 198099 |  | 0
1314.08 | 208943 |  | 0
1313.08 | 202851 |  | 0
1312.08 | 212175 |  | 0
1311.08 | 217300 |  | 0
1310.08 | 212287 |  | 0
1309.08 | 201691 |  | 0
1308.08 | 199461 |  | 0
1307.08 | 207436 |  | 0
1306.08 | 208605 |  | 0
1305.08 | 206622 |  | 0
1304.08 | 211997 |  | 0
1303.08 | 197888 |  | 0
1302.08 | 205091 |  | 0
1301.08 | 205482 |  | 0
1300.08 | 204408 |  | 0
1299.08 | 201067 |  | 0
1298.08 | 196562 |  | 0
1297.08 | 205964 |  | 0
1296.08 | 200237 |  | 0
1295.08 | 205767 |  | 0
1294.08 | 203814 |  | 0
1293.08 | 209021 |  | 0
1292.08 | 198528 |  | 0
1291.08 | 197894 |  | 0
1290.08 | 200912 |  | 0
1289.08 | 193831 |  | 0
1288.08 | 198985 |  | 0
1287.08 | 203596 |  | 0
1286.08 | 202183 |  | 0
1285.08 | 199530 |  | 0
1284.08 | 192702 |  | 0
1283.08 | 196787 |  | 0
1282.08 | 195634 |  | 0
1281.08 | 196267 |  | 0
1280.08 | 200135 |  | 0
1279.08 | 188398 |  | 0
1278.08 | 193569 |  | 0
1277.08 | 191195 |  | 0
1276.08 | 191813 |  | 0
1275.08 | 200744 |  | 0
1274.08 | 196878 |  | 0
1273.08 | 200949 |  | 0
1272.08 | 197199 |  | 0
1271.08 | 199087 |  | 0
1270.08 | 201860 |  | 0
1269.08 | 195480 |  | 0
1268.08 | 198683 |  | 0
1267.08 | 197939 |  | 0
1266.08 | 197425 |  | 0
1265.08 | 202202 |  | 0
1264.08 | 192669 |  | 0
1263.08 | 202647 |  | 0
1262.08 | 203267 |  | 0
1261.08 | 199385 |  | 0
1260.08 | 191899 |  | 0
1259.08 | 198016 |  | 0
1258.08 | 191391 |  | 0
1257.08 | 198807 |  | 0
1256.08 | 195465 |  | 0
1255.08 | 194512 |  | 0
1254.08 | 185002 |  | 0
1253.08 | 197324 |  | 0
1252.08 | 198329 |  | 0
1251.08 | 191954 |  | 0
1250.08 | 194976 |  | 0
1249.08 | 199211 |  | 0
1248.08 | 200393 |  | 0
1247.08 | 200726 |  | 0
1246.08 | 195349 |  | 0
1245.08 | 201489 |  | 0
1244.08 | 195272 |  | 0
1243.08 | 199955 |  | 0
1242.08 | 199239 |  | 0
1241.08 | 202515 |  | 0
1240.08 | 197909 |  | 0
1239.08 | 198182 |  | 0
1238.08 | 197923 |  | 0
1237.08 | 199296 |  | 0
1236.08 | 195519 |  | 0
1235.08 | 190653 |  | 0
1234.08 | 196395 |  | 0
1233.08 | 194056 |  | 0
1232.08 | 195612 |  | 0
1231.08 | 198482 |  | 0
1230.08 | 200619 |  | 0
1229.08 | 198999 |  | 0
1228.08 | 204613 |  | 0
1227.08 | 212331 |  | 0
1226.08 | 204663 |  | 0
1225.08 | 210758 |  | 0
1224.08 | 200539 |  | 0
1223.08 | 202193 |  | 0
1222.08 | 196730 |  | 0
1221.08 | 197079 |  | 0
1220.08 | 202196 |  | 0
1219.08 | 194413 |  | 0
1218.08 | 184041 |  | 0
1217.08 | 183429 |  | 0
1216.08 | 187234 |  | 0
1215.08 | 183095 |  | 0
1214.08 | 176131 |  | 0
1213.08 | 175514 |  | 0
1212.08 | 170883 |  | 0
1211.08 | 170681 |  | 0
1210.08 | 170626 |  | 0
1209.08 | 167698 |  | 0
1208.08 | 161949 |  | 0
1207.08 | 164767 |  | 0
1206.08 | 168882 |  | 0
1205.08 | 163445 |  | 0
1204.08 | 166548 |  | 0
1203.08 | 169589 |  | 0
1202.08 | 163736 |  | 0
1201.08 | 161578 |  | 0
1200.08 | 166023 |  | 0
1199.08 | 167332 |  | 0
1198.08 | 169239 |  | 0
1197.08 | 167958 |  | 0
1196.08 | 164701 |  | 0
1195.08 | 165215 |  | 0
1194.08 | 165028 |  | 0
1193.08 | 172312 |  | 0
1192.08 | 158596 |  | 0
1191.08 | 164238 |  | 0
1190.08 | 165709 |  | 0
1189.08 | 165895 |  | 0
1188.08 | 161436 |  | 0
1187.08 | 169272 |  | 0
1186.08 | 174404 |  | 0
1185.08 | 167809 |  | 0
1184.08 | 171038 |  | 0
1183.08 | 168578 |  | 0
1182.08 | 163824 |  | 0
1181.08 | 169061 |  | 0
1180.08 | 162150 |  | 0
1179.08 | 166976 |  | 0
1178.08 | 169532 |  | 0
1177.08 | 164851 |  | 0
1176.08 | 169331 |  | 0
1175.08 | 163441 |  | 0
1174.08 | 158696 |  | 0
1173.08 | 161586 |  | 0
1172.08 | 167282 |  | 0
1171.08 | 165472 |  | 0
1170.08 | 170032 |  | 0
1169.08 | 171643 |  | 0
1168.08 | 170676 |  | 0
1167.08 | 165279 |  | 0
1166.08 | 170927 |  | 0
1165.08 | 175840 |  | 0
1164.08 | 164590 |  | 0
1163.08 | 171509 |  | 0
1162.08 | 168844 |  | 0
1161.08 | 176238 |  | 0
1160.08 | 167991 |  | 0
1159.08 | 175776 |  | 0
1158.08 | 168462 |  | 0
1157.08 | 170798 |  | 0
1156.08 | 164623 |  | 0
1155.08 | 172329 |  | 0
1154.08 | 174918 |  | 0
1153.08 | 167035 |  | 0
1152.08 | 172602 |  | 0
1151.08 | 170237 |  | 0
1150.08 | 170242 |  | 0
1149.08 | 167925 |  | 0
1148.08 | 172820 |  | 0
1147.08 | 174785 |  | 0
1146.08 | 168121 |  | 0
1145.08 | 172826 |  | 0
1144.08 | 167742 |  | 0
1143.08 | 173690 |  | 0
1142.08 | 172534 |  | 0
1141.08 | 175378 |  | 0
1140.08 | 168104 |  | 0
1139.08 | 169853 |  | 0
1138.08 | 175051 |  | 0
1137.08 | 171589 |  | 0
1136.08 | 170129 |  | 0
1135.08 | 169769 |  | 0
1134.08 | 171330 |  | 0
1133.08 | 168765 |  | 0
1132.08 | 166139 |  | 0
1131.08 | 174916 |  | 0
1130.08 | 170928 |  | 0
1129.08 | 166160 |  | 0
1128.08 | 173784 |  | 0
1127.08 | 169653 |  | 0
1126.08 | 170612 |  | 0
1125.08 | 170138 |  | 0
1124.08 | 173150 |  | 0
1123.08 | 169024 |  | 0
1122.08 | 168992 |  | 0
1121.08 | 167473 |  | 0
1120.08 | 171442 |  | 0
1119.08 | 174239 |  | 0
1118.08 | 178774 |  | 0
1117.08 | 173482 |  | 0
1116.08 | 170741 |  | 0
1115.08 | 175257 |  | 0
1114.08 | 172296 |  | 0
1113.08 | 176770 |  | 0
1112.08 | 172584 |  | 0
1111.08 | 171923 |  | 0
1110.08 | 175803 |  | 0
1109.08 | 176062 |  | 0
1108.08 | 176632 |  | 0
1107.08 | 178750 |  | 0
1106.08 | 182513 |  | 0
1105.08 | 178172 |  | 0
1104.08 | 181296 |  | 0
1103.08 | 181330 |  | 0
1102.08 | 180679 |  | 0
1101.08 | 183681 |  | 0
1100.08 | 179960 |  | 0
1099.08 | 181792 |  | 0
1098.08 | 178727 |  | 0
1097.08 | 183946 |  | 0
1096.08 | 179815 |  | 0
1095.08 | 183640 |  | 0
1094.08 | 170730 |  | 0
1093.08 | 174909 |  | 0
1092.08 | 173330 |  | 0
1091.08 | 169055 |  | 0
1090.08 | 173279 |  | 0
1089.08 | 170730 |  | 0
1088.08 | 168902 |  | 0
1087.08 | 178624 |  | 0
1086.08 | 170335 |  | 0
1085.08 | 172850 |  | 0
1084.08 | 172387 |  | 0
1083.08 | 168949 |  | 0
1082.08 | 171039 |  | 0
1081.08 | 168833 |  | 0
1080.08 | 172131 |  | 0
1079.08 | 169930 |  | 0
1078.08 | 178514 |  | 0
1077.08 | 174070 |  | 0
1076.08 | 175924 |  | 0
1075.08 | 174863 |  | 0
1074.08 | 174332 |  | 0
1073.08 | 173656 |  | 0
1072.08 | 169939 |  | 0
1071.08 | 176065 |  | 0
1070.08 | 178522 |  | 0
1069.08 | 170851 |  | 0
1068.08 | 175040 |  | 0
1067.08 | 176180 |  | 0
1066.08 | 176996 |  | 0
1065.08 | 179178 |  | 0
1064.08 | 175876 |  | 0
1063.08 | 180216 |  | 0
1062.08 | 173636 |  | 0
1061.08 | 177081 |  | 0
1060.08 | 176807 |  | 0
1059.08 | 173777 |  | 0
1058.08 | 176021 |  | 0
1057.08 | 173314 |  | 0
1056.08 | 176823 |  | 0
1055.08 | 174859 |  | 0
1054.08 | 177207 |  | 0
1053.08 | 178471 |  | 0
1052.08 | 177388 |  | 0
1051.08 | 174636 |  | 0
1050.08 | 179681 |  | 0
1049.08 | 181338 |  | 0
1048.08 | 171444 |  | 0
1047.08 | 179943 |  | 0
1046.08 | 181801 |  | 0
1045.08 | 179066 |  | 0
1044.08 | 182445 |  | 0
1043.08 | 179769 |  | 0
1042.08 | 183339 |  | 0
1041.08 | 180613 |  | 0
1040.08 | 181797 |  | 0
1039.08 | 180971 |  | 0
1038.08 | 181082 |  | 0
1037.08 | 178181 |  | 0
1036.08 | 178564 |  | 0
1035.08 | 178761 |  | 0
1034.08 | 174687 |  | 0
1033.08 | 179510 |  | 0
1032.08 | 185526 |  | 0
1031.08 | 183579 |  | 0
1030.08 | 185373 |  | 0
1029.08 | 185153 |  | 0
1028.08 | 185073 |  | 0
1027.08 | 187716 |  | 0
1026.08 | 185796 |  | 0
1025.08 | 185888 |  | 0
1024.08 | 184836 |  | 0
1023.08 | 191018 |  | 0
1022.08 | 189842 |  | 0
1021.08 | 189990 |  | 0
1020.08 | 182176 |  | 0
1019.08 | 189835 |  | 0
1018.08 | 191614 |  | 0
1017.08 | 189223 |  | 0
1016.08 | 192075 |  | 0
1015.08 | 192248 |  | 0
1014.08 | 191900 |  | 0
1013.08 | 194994 |  | 0
1012.08 | 191862 |  | 0
1011.08 | 194920 |  | 0
1010.08 | 189211 |  | 0
1009.08 | 189506 |  | 0
1008.08 | 195097 |  | 0
1007.08 | 189106 |  | 0
1006.08 | 190613 |  | 0
1005.08 | 189336 |  | 0
1004.08 | 193234 |  | 0
1003.08 | 198006 |  | 0
1002.08 | 191451 |  | 0
1001.08 | 200630 |  | 0
1000.08 | 198347 |  | 0
999.08 | 205329 |  | 0
998.08 | 204442 |  | 0
997.08 | 194723 |  | 0
996.08 | 201718 |  | 0
995.08 | 196878 |  | 0
994.08 | 193837 |  | 0
993.08 | 189898 |  | 0
992.08 | 191123 |  | 0
991.08 | 193918 |  | 0
990.08 | 195033 |  | 0
989.08 | 191972 |  | 0
988.08 | 187182 |  | 0
987.08 | 193772 |  | 0
986.08 | 183878 |  | 0
985.08 | 191973 |  | 0
984.08 | 190136 |  | 0
983.08 | 193474 |  | 0
982.08 | 191308 |  | 0
981.08 | 196064 |  | 0
980.08 | 203899 |  | 0
979.08 | 209280 |  | 0
978.08 | 213358 |  | 0
977.08 | 220394 |  | 0
976.08 | 215048 |  | 0
975.08 | 215370 |  | 0
974.08 | 213696 |  | 0
973.08 | 206332 |  | 0
972.08 | 201582 |  | 0
971.08 | 194077 |  | 0
970.08 | 191138 |  | 0
969.08 | 188877 |  | 0
968.08 | 180256 |  | 0
967.08 | 174189 |  | 0
966.08 | 176091 |  | 0
965.08 | 174887 |  | 0
964.08 | 183637 |  | 0
963.08 | 186873 |  | 0
962.08 | 192157 |  | 0
961.08 | 183834 |  | 0
960.08 | 181287 |  | 0
959.08 | 175038 |  | 0
958.08 | 170852 |  | 0
957.08 | 166193 |  | 0
956.08 | 175983 |  | 0
955.08 | 186282 |  | 0
954.08 | 197068 |  | 0
953.08 | 193087 |  | 0
952.08 | 176658 |  | 0
951.08 | 161386 |  | 0
950.08 | 148598 |  | 0
949.08 | 142495 |  | 0
948.08 | 136857 |  | 136857
947.08 | 145857 |  | 136822
946.08 | 150773 |  | 136537
945.08 | 158944 |  | 136105
944.08 | 177454 |  | 135436
943.08 | 179506 |  | 134238
942.08 | 175186 |  | 132952
941.08 | 174017 |  | 131750
940.08 | 175475 |  | 130548
939.08 | 163355 |  | 129275
938.08 | 161781 |  | 128301
937.08 | 157524 |  | 127345
936.08 | 181592 |  | 126481
935.08 | 211179 |  | 124931
934.08 | 228361 |  | 122528
933.08 | 210324 |  | 119592
932.08 | 172462 |  | 117078
931.08 | 143796 |  | 115545
930.08 | 126702 |  | 114761
929.08 | 123562 |  | 114429
928.08 | 122336 |  | 114175
927.08 | 117115 |  | 113948
926.08 | 119821 |  | 113859
925.08 | 123085 |  | 113693
924.08 | 118653 |  | 113434
923.08 | 113290 |  | 113290
922.08 | 118363 |  | 0
921.08 | 120149 |  | 0
920.08 | 116149 |  | 0
919.08 | 113177 |  | 0
918.08 | 119483 |  | 0
917.08 | 120388 |  | 0
916.08 | 120361 |  | 0
915.08 | 116304 |  | 0
914.08 | 116641 |  | 0
913.08 | 117103 |  | 0
912.08 | 120136 |  | 0
911.08 | 118180 |  | 0
910.08 | 120830 |  | 0
909.08 | 119603 |  | 0
908.08 | 121948 |  | 0
907.08 | 124399 |  | 0
906.08 | 119154 |  | 0
905.08 | 114193 |  | 0
904.08 | 120961 |  | 0
903.08 | 119030 |  | 0
902.08 | 122491 |  | 0
901.08 | 122339 |  | 0
900.08 | 118902 |  | 0
899.08 | 122622 |  | 0
898.08 | 121682 |  | 0
897.08 | 117250 |  | 0
896.08 | 121602 |  | 0
895.08 | 116709 |  | 0
894.08 | 121829 |  | 0
893.08 | 124145 |  | 0
892.08 | 124248 |  | 0
891.08 | 122430 |  | 0
890.08 | 123152 |  | 0
889.08 | 122557 |  | 0
888.08 | 122398 |  | 0
887.08 | 122746 |  | 0
886.08 | 116122 |  | 0
885.08 | 124151 |  | 0
884.08 | 126333 |  | 0
883.08 | 126119 |  | 0
882.08 | 124088 |  | 0
881.08 | 121269 |  | 0
880.08 | 122908 |  | 0
879.08 | 121561 |  | 0
878.08 | 122710 |  | 0
877.08 | 123302 |  | 0
876.08 | 126729 |  | 0
875.08 | 122078 |  | 0
874.08 | 124671 |  | 0
873.08 | 124310 |  | 0
872.08 | 121446 |  | 0
871.08 | 125445 |  | 0
870.08 | 124664 |  | 0
869.08 | 125387 |  | 0
868.08 | 121198 |  | 0
867.08 | 128032 |  | 0
866.08 | 126630 |  | 0
865.08 | 126537 |  | 0
864.08 | 124755 |  | 0
863.08 | 129550 |  | 0
862.08 | 126490 |  | 0
861.08 | 127060 |  | 0
860.08 | 128437 |  | 0
859.08 | 124281 |  | 0
858.08 | 125536 |  | 0
857.08 | 129673 |  | 0
856.08 | 122521 |  | 0
855.08 | 126065 |  | 0
854.08 | 130611 |  | 0
853.08 | 129140 |  | 0
852.08 | 129208 |  | 0
851.08 | 129158 |  | 0
850.08 | 128171 |  | 0
849.08 | 131384 |  | 0
848.08 | 128021 |  | 0
847.08 | 130196 |  | 0
846.08 | 133505 |  | 0
845.08 | 129260 |  | 0
844.08 | 128852 |  | 0
843.08 | 130034 |  | 0
842.08 | 129052 |  | 0
841.08 | 129408 |  | 0
840.08 | 130339 |  | 0
839.08 | 126727 |  | 0
838.08 | 127958 |  | 0
837.08 | 127984 |  | 0
836.08 | 126687 |  | 0
835.08 | 134035 |  | 0
834.08 | 134522 |  | 0
833.08 | 131862 |  | 0
832.08 | 132744 |  | 0
831.08 | 129390 |  | 0
830.08 | 130145 |  | 0
829.08 | 131941 |  | 0
828.08 | 131098 |  | 0
827.08 | 132432 |  | 0
826.08 | 130742 |  | 0
825.08 | 130277 |  | 0
824.08 | 130973 |  | 0
823.08 | 132147 |  | 0
822.08 | 129468 |  | 0
821.08 | 139472 |  | 0
820.08 | 134158 |  | 0
819.08 | 138919 |  | 0
818.08 | 135558 |  | 0
817.08 | 136133 |  | 0
816.08 | 133087 |  | 0
815.08 | 132763 |  | 0
814.08 | 130271 |  | 0
813.08 | 138858 |  | 0
812.08 | 135512 |  | 0
811.08 | 135558 |  | 0
810.08 | 132973 |  | 0
809.08 | 135680 |  | 0
808.08 | 132933 |  | 0
807.08 | 135512 |  | 0
806.08 | 129441 |  | 0
805.08 | 137848 |  | 0
804.08 | 135921 |  | 0
803.08 | 137522 |  | 0
802.08 | 137916 |  | 0
801.08 | 134986 |  | 0
800.08 | 136071 |  | 0
799.08 | 132597 |  | 0
798.08 | 133518 |  | 0
797.08 | 136866 |  | 0
796.08 | 132870 |  | 0
795.08 | 142459 |  | 0
794.08 | 138598 |  | 0
793.08 | 140248 |  | 0
792.08 | 137574 |  | 0
791.08 | 133747 |  | 0
790.08 | 136694 |  | 0
789.08 | 140314 |  | 0
788.08 | 143816 |  | 0
787.08 | 136572 |  | 0
786.08 | 143681 |  | 0
785.08 | 138558 |  | 0
784.08 | 140974 |  | 0
783.08 | 140375 |  | 0
782.08 | 137650 |  | 0
781.08 | 137243 |  | 0
780.08 | 142886 |  | 0
779.08 | 141712 |  | 0
778.08 | 139548 |  | 0
777.08 | 146126 |  | 0
776.08 | 142584 |  | 0
775.08 | 142810 |  | 0
774.08 | 142854 |  | 0
773.08 | 148344 |  | 0
772.08 | 144702 |  | 0
771.08 | 145549 |  | 0
770.08 | 147530 |  | 0
769.08 | 137939 |  | 0
768.08 | 141447 |  | 0
767.08 | 142807 |  | 0
766.08 | 141473 |  | 0
765.08 | 140318 |  | 0
764.08 | 143373 |  | 0
763.08 | 139101 |  | 0
762.08 | 147165 |  | 0
761.08 | 144526 |  | 0
760.08 | 146663 |  | 0
759.08 | 146183 |  | 0
758.08 | 146676 |  | 0
757.08 | 147742 |  | 0
756.08 | 147934 |  | 0
755.08 | 146674 |  | 0
754.08 | 145349 |  | 0
753.08 | 148079 |  | 0
752.08 | 142444 |  | 0
751.08 | 140644 |  | 0
750.08 | 141412 |  | 0
749.08 | 146365 |  | 0
748.08 | 144272 |  | 0
747.08 | 142338 |  | 0
746.08 | 144865 |  | 0
745.08 | 145773 |  | 0
744.08 | 144475 |  | 0
743.08 | 147574 |  | 0
742.08 | 147044 |  | 0
741.08 | 145209 |  | 0
740.08 | 151896 |  | 0
739.08 | 143564 |  | 0
738.08 | 146828 |  | 0
737.08 | 143505 |  | 0
736.08 | 143393 |  | 0
735.08 | 146420 |  | 0
734.08 | 148704 |  | 0
733.08 | 149110 |  | 0
732.08 | 145158 |  | 0
731.08 | 153109 |  | 0
730.08 | 148962 |  | 0
729.08 | 154733 |  | 0
728.08 | 147637 |  | 0
727.08 | 149112 |  | 0
726.08 | 151786 |  | 0
725.08 | 153881 |  | 0
724.08 | 151944 |  | 0
723.08 | 154040 |  | 0
722.08 | 154301 |  | 0
721.08 | 150843 |  | 0
720.08 | 157687 |  | 0
719.08 | 152179 |  | 0
718.08 | 153051 |  | 0
717.08 | 151736 |  | 0
716.08 | 149651 |  | 0
715.08 | 152692 |  | 0
714.08 | 149886 |  | 0
713.08 | 145811 |  | 0
712.08 | 147016 |  | 0
711.08 | 147273 |  | 0
710.08 | 143569 |  | 0
709.08 | 141058 |  | 0
708.08 | 144577 |  | 0
707.08 | 138081 |  | 0
706.08 | 145306 |  | 0
705.08 | 145508 |  | 0
704.08 | 137346 |  | 0
703.08 | 141506 |  | 0
702.08 | 142027 |  | 0
701.08 | 145690 |  | 0
700.08 | 137603 |  | 0
699.08 | 138949 |  | 0
698.08 | 140743 |  | 0
697.08 | 143185 |  | 0
696.08 | 139774 |  | 0
695.08 | 141118 |  | 0
694.08 | 142201 |  | 0
693.08 | 135338 |  | 0
692.08 | 139002 |  | 0
691.08 | 140186 |  | 0
690.08 | 137771 |  | 0
689.08 | 137982 |  | 0
688.08 | 139174 |  | 0
687.08 | 137456 |  | 0
686.08 | 139684 |  | 0
685.08 | 139069 |  | 0
684.08 | 135696 |  | 0
683.08 | 137516 |  | 0
682.08 | 135181 |  | 0
681.08 | 135693 |  | 0
680.08 | 138025 |  | 0
679.08 | 139559 |  | 0
678.08 | 139940 |  | 0
677.08 | 133896 |  | 0
676.08 | 140132 |  | 0
675.08 | 140395 |  | 0
674.08 | 136317 |  | 0
673.08 | 139761 |  | 0
672.08 | 140289 |  | 0
671.08 | 139408 |  | 0
670.08 | 142521 |  | 0
669.08 | 142611 |  | 0
668.08 | 142055 |  | 0
667.08 | 141724 |  | 0
666.08 | 139149 |  | 0
665.08 | 142536 |  | 0
664.08 | 141253 |  | 0
663.08 | 141658 |  | 0
662.08 | 140859 |  | 0
661.08 | 148230 |  | 0
660.08 | 147856 |  | 0
659.08 | 144577 |  | 0
658.08 | 142483 |  | 0
657.08 | 151606 |  | 0
656.08 | 144200 |  | 0
655.08 | 146698 |  | 0
654.08 | 150211 |  | 0
653.08 | 154107 |  | 0
652.08 | 153694 |  | 0
651.08 | 153633 |  | 0
650.08 | 157537 |  | 0
649.08 | 154016 |  | 0
648.08 | 147433 |  | 0
647.08 | 141933 |  | 0
646.08 | 141646 |  | 0
645.08 | 149333 |  | 0
644.08 | 149290 |  | 0
643.08 | 148170 |  | 0
642.08 | 142679 |  | 0
641.08 | 142948 |  | 0
640.08 | 141126 |  | 0
639.08 | 137912 |  | 0
638.08 | 139798 |  | 0
637.08 | 136546 |  | 0
636.08 | 129958 |  | 0
635.08 | 130339 |  | 0
634.08 | 131302 |  | 0
633.08 | 134459 |  | 0
632.08 | 133511 |  | 0
631.08 | 133433 |  | 0
630.08 | 126992 |  | 0
629.08 | 126542 |  | 0
628.08 | 122762 |  | 0
627.08 | 127071 |  | 0
626.08 | 126955 |  | 0
625.08 | 127176 |  | 0
624.08 | 128776 |  | 0
623.08 | 128492 |  | 0
622.08 | 123962 |  | 0
621.08 | 126413 |  | 0
620.08 | 125394 |  | 0
619.08 | 124746 |  | 0
618.08 | 121102 |  | 0
617.08 | 127450 |  | 0
616.08 | 123770 |  | 0
615.08 | 124937 |  | 0
614.08 | 125583 |  | 0
613.08 | 125412 |  | 0
612.08 | 123847 |  | 0
611.08 | 126408 |  | 0
610.08 | 123671 |  | 0
609.08 | 124443 |  | 0
608.08 | 128902 |  | 0
607.08 | 129595 |  | 0
606.08 | 129705 |  | 0
605.08 | 124480 |  | 0
604.08 | 126910 |  | 0
603.08 | 124016 |  | 0
602.08 | 130345 |  | 0
601.08 | 124903 |  | 0
600.08 | 127495 |  | 0
599.08 | 127573 |  | 0
598.08 | 130528 |  | 0
597.08 | 126439 |  | 0
596.08 | 130679 |  | 0
595.08 | 130256 |  | 0
594.08 | 128604 |  | 0
593.08 | 126830 |  | 0
592.08 | 132204 |  | 0
591.08 | 132333 |  | 0
590.08 | 126639 |  | 0
589.08 | 129597 |  | 0
588.08 | 131795 |  | 0
587.08 | 129975 |  | 0
586.08 | 123645 |  | 0
585.08 | 130689 |  | 0
584.08 | 136891 |  | 0
583.08 | 133293 |  | 0
582.08 | 132495 |  | 0
581.08 | 134370 |  | 0
580.08 | 139513 |  | 0
579.08 | 141413 |  | 0
578.08 | 144668 |  | 0
577.08 | 141719 |  | 0
576.08 | 150774 |  | 0
575.08 | 149494 |  | 0
574.08 | 150430 |  | 0
573.08 | 153455 |  | 0
572.08 | 157658 |  | 0
571.08 | 158452 |  | 0
570.08 | 158096 |  | 0
569.08 | 150501 |  | 0
568.08 | 139780 |  | 0
567.08 | 129764 |  | 0
566.08 | 125578 |  | 0
565.08 | 118290 |  | 0
564.08 | 115506 |  | 0
563.08 | 116812 |  | 0
562.08 | 116619 |  | 0
561.08 | 115871 |  | 0
560.08 | 117852 |  | 0
559.08 | 112067 |  | 0
558.08 | 114822 |  | 0
557.08 | 120080 |  | 0
556.08 | 119709 |  | 0
555.08 | 118571 |  | 0
554.08 | 114984 |  | 0
553.08 | 120897 |  | 0
552.08 | 119908 |  | 0
551.08 | 118881 |  | 0
550.08 | 113839 |  | 0
549.08 | 107237 |  | 0
548.08 | 108035 |  | 0
547.08 | 105163 |  | 0
546.08 | 99528.5 |  | 0
545.08 | 92978.3 |  | 0
544.08 | 89974.2 |  | 0
543.08 | 83505.9 |  | 0
542.08 | 84523.8 |  | 0
541.08 | 81297.1 |  | 0
540.08 | 75820.3 |  | 0
539.08 | 72902.2 |  | 0
538.08 | 69612.5 |  | 69612.5
537.08 | 71970.9 |  | 69597.5
536.08 | 72829.8 |  | 69544.3
535.08 | 80746.2 |  | 69476
534.08 | 119573 |  | 69281
533.08 | 227292 |  | 68469.1
532.08 | 346530 |  | 65943.1
531.08 | 331881 |  | 61496.4
530.08 | 180862 |  | 57216.4
529.08 | 85850.5 |  | 55259.7
528.08 | 61361.6 |  | 54775.6
527.08 | 56637.6 |  | 54671.3
526.08 | 55890.3 |  | 54640.1
525.08 | 58761.8 |  | 54620.2
524.08 | 54554.7 |  | 54554.7
523.08 | 56551.1 |  | 56551.1
522.08 | 52882.7 |  | 0
521.08 | 54112.7 |  | 0
520.08 | 52472.2 |  | 0
519.08 | 52694.1 |  | 0
518.08 | 52923.9 |  | 0
517.08 | 54663.6 |  | 0
516.08 | 51398.7 |  | 0
515.08 | 53459.5 |  | 0
514.08 | 53673.7 |  | 0
513.08 | 51780.5 |  | 0
512.08 | 56982.3 |  | 0
511.08 | 53673.1 |  | 0
510.08 | 55817.9 |  | 0
509.08 | 53071.1 |  | 0
508.08 | 53239.2 |  | 0
507.08 | 55220.3 |  | 0
506.08 | 54382.8 |  | 0
505.08 | 57420 |  | 0
504.08 | 53557.3 |  | 0
503.08 | 53677.1 |  | 0
502.08 | 54664.6 |  | 0
501.08 | 56238.7 |  | 0
500.08 | 53511.2 |  | 0
499.08 | 56199.2 |  | 0
498.08 | 51190.1 |  | 0
497.08 | 54218.7 |  | 0
496.08 | 55361 |  | 0
495.08 | 54419.8 |  | 0
494.08 | 52705.9 |  | 0
493.08 | 51809.1 |  | 0
492.08 | 52829.9 |  | 0
491.08 | 56390.4 |  | 0
490.08 | 54196.3 |  | 0
489.08 | 52902.6 |  | 0
488.08 | 52042.7 |  | 0
487.08 | 55763.8 |  | 0
486.08 | 53641.6 |  | 0
485.08 | 55735 |  | 0
484.08 | 57991.5 |  | 0
483.08 | 57816 |  | 0
482.08 | 56825.6 |  | 0
481.08 | 55059.3 |  | 0
480.08 | 54259.4 |  | 0
479.08 | 54708.5 |  | 0
478.08 | 57424.5 |  | 0
477.08 | 54373.9 |  | 0
476.08 | 56430.9 |  | 0
475.08 | 53570.6 |  | 0
474.08 | 54410.1 |  | 0
473.08 | 55664.4 |  | 0
472.08 | 56110.1 |  | 0
471.08 | 55445.5 |  | 0
470.08 | 53506.1 |  | 0
469.08 | 52411.9 |  | 0
468.08 | 55491.2 |  | 0
467.08 | 55759.3 |  | 0
466.08 | 54171 |  | 0
465.08 | 57982.4 |  | 0
464.08 | 54000.8 |  | 0
463.08 | 54113 |  | 0
462.08 | 58646.9 |  | 0
461.08 | 52590.1 |  | 0
460.08 | 56978.5 |  | 0
459.08 | 58336.9 |  | 0
458.08 | 58402.1 |  | 0
457.08 | 54477.2 |  | 0
456.08 | 55856 |  | 0
455.08 | 54444.4 |  | 0
454.08 | 57819 |  | 0
453.08 | 54582.5 |  | 0
452.08 | 58428.3 |  | 0
451.08 | 55833.2 |  | 0
450.08 | 57523.5 |  | 0
449.08 | 55906.4 |  | 0
448.08 | 57429.7 |  | 0
447.08 | 57844.3 |  | 0
446.08 | 58115.3 |  | 0
445.08 | 59138 |  | 0
444.08 | 57650 |  | 0
443.08 | 55876.7 |  | 0
442.08 | 55065.8 |  | 0
441.08 | 58566.5 |  | 0
440.08 | 56666.4 |  | 0
439.08 | 60196.3 |  | 0
438.08 | 57713.3 |  | 0
437.08 | 57504.7 |  | 0
436.08 | 57000.5 |  | 0
435.08 | 56726.9 |  | 0
434.08 | 55345.4 |  | 0
433.08 | 57403.8 |  | 0
432.08 | 56529.4 |  | 0
431.08 | 55318.8 |  | 0
430.08 | 59324.1 |  | 0
429.08 | 57268.4 |  | 0
428.08 | 60085.3 |  | 0
427.08 | 56354.5 |  | 0
426.08 | 58341 |  | 0
425.08 | 56419.4 |  | 0
424.08 | 58979.1 |  | 0
423.08 | 61112.7 |  | 0
422.08 | 57747.9 |  | 0
421.08 | 60448.7 |  | 0
420.08 | 60430.1 |  | 0
419.08 | 61204.2 |  | 0
418.08 | 59415.3 |  | 0
417.08 | 56692 |  | 0
416.08 | 60920.9 |  | 0
415.08 | 61775.5 |  | 0
414.08 | 60587.2 |  | 0
413.08 | 60683.9 |  | 0
412.08 | 59923.7 |  | 0
411.08 | 62532.7 |  | 0
410.08 | 58500.8 |  | 0
409.08 | 58992.4 |  | 0
408.08 | 59878 |  | 0
407.08 | 55465.1 |  | 0
406.08 | 57623.8 |  | 0
405.08 | 58942 |  | 0
404.08 | 62023.3 |  | 0
403.08 | 62304.2 |  | 0
402.08 | 60145.9 |  | 0
401.08 | 59613.5 |  | 0
400.08 | 59133.2 |  | 0
399.08 | 60703.8 |  | 0
398.08 | 62175.6 |  | 0
397.08 | 59769.1 |  | 0
396.08 | 60629.2 |  | 0
395.08 | 60618.8 |  | 0
394.08 | 60624.1 |  | 0
393.08 | 62170.9 |  | 0
392.08 | 63048.5 |  | 0
391.08 | 62041.6 |  | 0
390.08 | 64414.2 |  | 0
389.08 | 60101.7 |  | 0
388.08 | 61535.8 |  | 0
387.08 | 60154 |  | 0
386.08 | 60507.6 |  | 0
385.08 | 61276 |  | 0
384.08 | 61554.1 |  | 0
383.08 | 61936.6 |  | 0
382.08 | 62528 |  | 0
381.08 | 59494.4 |  | 0
380.08 | 62019.2 |  | 0
379.08 | 64897.4 |  | 0
378.08 | 61897.3 |  | 0
377.08 | 61369 |  | 0
376.08 | 62931.6 |  | 0
375.08 | 64386 |  | 0
374.08 | 63226.3 |  | 0
373.08 | 58429.9 |  | 0
372.08 | 64072.3 |  | 0
371.08 | 64313.7 |  | 0
370.08 | 62590.5 |  | 0
369.08 | 63168.7 |  | 0
368.08 | 67673.4 |  | 0
367.08 | 63795.9 |  | 0
366.08 | 62790.5 |  | 0
365.08 | 65062 |  | 0
364.08 | 61599.2 |  | 0
363.08 | 64795.5 |  | 0
362.08 | 62112.6 |  | 0
361.08 | 64232.8 |  | 0
360.08 | 62880.8 |  | 0
359.08 | 62269.4 |  | 0
358.08 | 65920.6 |  | 0
357.08 | 61485.2 |  | 0
356.08 | 62950.5 |  | 0
355.08 | 65314.1 |  | 0
354.08 | 65494.7 |  | 0
353.08 | 63281.6 |  | 0
352.08 | 68074.9 |  | 0
351.08 | 63948.3 |  | 0
350.08 | 66488.5 |  | 0
349.08 | 67471.9 |  | 0
348.08 | 63198.3 |  | 0
347.08 | 64269.4 |  | 0
346.08 | 66637.5 |  | 0
345.08 | 63772.8 |  | 0
344.08 | 64227.2 |  | 0
343.08 | 64323.3 |  | 0
342.08 | 67147.6 |  | 0
341.08 | 66190.1 |  | 0
340.08 | 66823.5 |  | 0
339.08 | 66629.8 |  | 0
338.08 | 69639.3 |  | 0
337.08 | 65956.4 |  | 0
336.08 | 66682.2 |  | 0
335.08 | 64938.9 |  | 0
334.08 | 68712.7 |  | 0
333.08 | 65651.5 |  | 0
332.08 | 67073.8 |  | 0
331.08 | 67750.3 |  | 0
330.08 | 71592.4 |  | 0
329.08 | 71029.4 |  | 0
328.08 | 69787.4 |  | 0
327.08 | 69880.9 |  | 0
326.08 | 67731.1 |  | 0
325.08 | 68744.9 |  | 0
324.08 | 68260.8 |  | 0
323.08 | 67420.2 |  | 0
322.08 | 69788.4 |  | 0
321.08 | 68457.8 |  | 0
320.08 | 68313.1 |  | 0
319.08 | 71001.8 |  | 0
318.08 | 70775.4 |  | 0
317.08 | 70999.8 |  | 0
316.08 | 72740.7 |  | 0
315.08 | 71448.7 |  | 0
314.08 | 68739 |  | 0
313.08 | 71529.3 |  | 0
312.08 | 70998.5 |  | 0
311.08 | 69764.9 |  | 0
310.08 | 73147.3 |  | 0
309.08 | 74710.8 |  | 0
308.08 | 71224.4 |  | 0
307.08 | 75311.9 |  | 0
306.08 | 72875.6 |  | 0
305.08 | 71960 |  | 0
304.08 | 66198.8 |  | 0
303.08 | 66034.7 |  | 0
302.08 | 64938 |  | 0
301.08 | 58324.3 |  | 0
300.08 | 56762.8 |  | 0
299.08 | 55366.3 |  | 0
298.08 | 53394.9 |  | 0
297.08 | 45689.1 |  | 0
296.08 | 46927.7 |  | 0
295.08 | 42658 |  | 0
294.08 | 41473.9 |  | 0
293.08 | 40412.5 |  | 0
292.08 | 36116.7 |  | 36116.7
291.08 | 38911.9 |  | 36093.9
290.08 | 48171 |  | 36016.4
289.08 | 81688 |  | 35760.8
288.08 | 110484 |  | 34864.2
287.08 | 93904.7 |  | 33405.1
286.08 | 144589 |  | 32233.8
285.08 | 279582 |  | 30080.5
284.08 | 327327 |  | 25330.5
283.08 | 142360 |  | 19592.8
282.08 | 43734.5 |  | 17261.1
281.08 | 24119.5 |  | 16758.2
280.08 | 19002.7 |  | 16618.3
279.08 | 20199 |  | 16572.9
278.08 | 16504.1 |  | 16504.1
277.08 | 17902.5 |  | 17902.5
276.08 | 18585.4 |  | 0
275.08 | 17707.9 |  | 0
274.08 | 16071.5 |  | 0
273.08 | 17502.2 |  | 0
272.08 | 17001 |  | 0
271.08 | 18018.4 |  | 0
270.08 | 16730.1 |  | 0
269.08 | 16536.2 |  | 0
268.08 | 16415.9 |  | 0
267.08 | 17941.7 |  | 0
266.08 | 16742.7 |  | 0
265.08 | 17411.2 |  | 0
264.08 | 17613.9 |  | 0
263.08 | 17755.3 |  | 0
262.08 | 16184.3 |  | 0
261.08 | 17753.6 |  | 0
260.08 | 17394.6 |  | 0
259.08 | 17639.9 |  | 0
258.08 | 16469.9 |  | 0
257.08 | 15513.6 |  | 0
256.08 | 17693.5 |  | 0
255.08 | 17811.7 |  | 0
254.08 | 17250.5 |  | 0
253.08 | 17645.2 |  | 0
252.08 | 17007 |  | 0
251.08 | 18259.1 |  | 0
250.08 | 16677.8 |  | 0
249.08 | 16358.9 |  | 0
248.08 | 16541 |  | 0
247.08 | 17281 |  | 0
246.08 | 18718.7 |  | 0
245.08 | 17478.5 |  | 0
244.08 | 18007.3 |  | 0
243.08 | 17294.1 |  | 0
242.08 | 19065.4 |  | 0
241.08 | 18458.7 |  | 0
240.08 | 16658.1 |  | 0
239.08 | 16340.4 |  | 0
238.08 | 17188.3 |  | 0
237.08 | 16724.8 |  | 0
236.08 | 17417.5 |  | 0
235.08 | 17990.2 |  | 0
234.08 | 16497.3 |  | 0
233.08 | 17356 |  | 0
232.08 | 16345.6 |  | 0
231.08 | 16201.3 |  | 0
230.08 | 18332.3 |  | 0
229.08 | 18579.6 |  | 0
228.08 | 14928.1 |  | 0
227.08 | 16829.7 |  | 0
226.08 | 17344.4 |  | 0
225.08 | 16635.3 |  | 0
224.08 | 18057 |  | 0
223.08 | 18467.8 |  | 0
222.08 | 17125.6 |  | 0
221.08 | 16786.2 |  | 0
220.08 | 16391.9 |  | 0
219.08 | 18738.8 |  | 0
218.08 | 16793.8 |  | 0
217.08 | 16223.5 |  | 0
216.08 | 17961 |  | 0
215.08 | 16809.7 |  | 0
214.08 | 15576.8 |  | 0
213.08 | 16416.7 |  | 0
212.08 | 18673.5 |  | 0
211.08 | 16592.3 |  | 0
210.08 | 17232.3 |  | 0
209.08 | 17175.9 |  | 0
208.08 | 17134.3 |  | 0
207.08 | 17956.6 |  | 0
206.08 | 18082.1 |  | 0
205.08 | 18384.4 |  | 0
204.08 | 17493.5 |  | 0
203.08 | 17019.7 |  | 0
202.08 | 16647.1 |  | 0
201.08 | 19158.3 |  | 0
200.08 | 18813 |  | 0
199.08 | 19156.3 |  | 0
198.08 | 18042.1 |  | 0
197.08 | 17266.3 |  | 0
196.08 | 15543.8 |  | 0
195.08 | 16525.9 |  | 0
194.08 | 16641.2 |  | 0
193.08 | 18174.1 |  | 0
192.08 | 19763.6 |  | 0
191.08 | 17909.7 |  | 0
190.08 | 16193.5 |  | 0
189.08 | 16705.1 |  | 0
188.08 | 18342.7 |  | 0
187.08 | 17056.1 |  | 0
186.08 | 19375.7 |  | 0
185.08 | 17954 |  | 0
184.08 | 16873 |  | 0
183.08 | 17153.5 |  | 0
182.08 | 16271.7 |  | 0
181.08 | 18652.5 |  | 0
180.08 | 18570.4 |  | 0
179.08 | 19659 |  | 0
178.08 | 17785.5 |  | 0
177.08 | 18272.7 |  | 0
176.08 | 18180.4 |  | 0
175.08 | 17786.5 |  | 0
174.08 | 20415 |  | 0
173.08 | 17562.5 |  | 0
172.08 | 17790.7 |  | 0
171.08 | 18987.6 |  | 0
170.08 | 18817.4 |  | 0
169.08 | 18368.6 |  | 0
168.08 | 17468.3 |  | 0
167.08 | 20758.3 |  | 0
166.08 | 17012.1 |  | 0
165.08 | 16848.4 |  | 0
164.08 | 18789 |  | 0
163.08 | 18701.1 |  | 0
162.08 | 19081.7 |  | 0
161.08 | 19118.3 |  | 0
160.08 | 16795.5 |  | 0
159.08 | 17234.4 |  | 0
158.08 | 17858.8 |  | 0
157.08 | 18647.7 |  | 0
156.08 | 18438.9 |  | 0
155.08 | 19530.1 |  | 0
154.08 | 18670.3 |  | 0
153.08 | 21080.3 |  | 0
152.08 | 19250 |  | 0
151.08 | 21558.2 |  | 0
150.08 | 18599.8 |  | 0
149.08 | 18822.9 |  | 0
148.08 | 18027.8 |  | 0
147.08 | 17907.1 |  | 0
146.08 | 18304.7 |  | 0
145.08 | 18804 |  | 0
144.08 | 18921.7 |  | 0
143.08 | 18416.7 |  | 0
142.08 | 18855.4 |  | 0
141.08 | 18053.9 |  | 0
140.08 | 17764.2 |  | 0
139.08 | 17680.6 |  | 0
138.08 | 19576.1 |  | 0
137.08 | 20761.9 |  | 0
136.08 | 20044.6 |  | 0
135.08 | 18687.7 |  | 0
134.08 | 21252.5 |  | 0
133.08 | 22421.6 |  | 0
132.08 | 20592.5 |  | 0
131.08 | 22697.7 |  | 0
130.08 | 20223.6 |  | 0
129.08 | 21632.4 |  | 0
128.08 | 21680.4 |  | 0
127.08 | 20921.5 |  | 0
126.08 | 24441.1 |  | 0
125.08 | 25057.1 |  | 0
124.08 | 26890.4 |  | 0
123.08 | 24706.6 |  | 0
122.08 | 22847.5 |  | 0
121.08 | 19648.6 |  | 0
120.08 | 19010.5 |  | 0
119.08 | 18122.3 |  | 0
118.08 | 17645.2 |  | 0
117.08 | 16127.5 |  | 0
116.08 | 16812.5 |  | 0
115.08 | 15484.4 |  | 0
114.08 | 18571.1 |  | 0
113.08 | 15668.8 |  | 0
112.08 | 18076.2 |  | 0
111.08 | 17375.3 |  | 0
110.08 | 17277.3 |  | 0
109.08 | 16577.8 |  | 0
108.08 | 18373.7 |  | 0
107.08 | 16292.5 |  | 0
106.08 | 16971.4 |  | 0
105.08 | 17599.2 |  | 0
104.08 | 19264.2 |  | 0
103.08 | 20252.9 |  | 0
102.08 | 19830.7 |  | 0
101.08 | 18449.2 |  | 0
100.08 | 17641.6 |  | 0
99.08 | 16584 |  | 0
98.08 | 19169.5 |  | 0
97.08 | 17503.4 |  | 0
96.08 | 18878.8 |  | 0
95.08 | 17764.9 |  | 0
94.08 | 17611.4 |  | 0
93.08 | 19310.3 |  | 0
92.08 | 19062.5 |  | 0
91.08 | 18179.8 |  | 0
90.08 | 17123.7 |  | 0
89.08 | 17602.2 |  | 0
88.08 | 16479.9 |  | 0
87.08 | 17697.1 |  | 0
86.08 | 18400.6 |  | 0
85.08 | 20054.6 |  | 0
84.08 | 19749.7 |  | 0
83.08 | 22099.2 |  | 0
82.08 | 20130.2 |  | 0
81.08 | 23472.5 |  | 0
80.08 | 31287.1 |  | 0
79.08 | 31501.6 |  | 0
78.08 | 38265.3 |  | 0
77.08 | 37527.2 |  | 0
76.08 | 30911.4 |  | 0
75.08 | 23080.5 |  | 0
74.08 | 16120.4 |  | 0
73.08 | 11606.4 |  | 0
72.08 | 11785.5 |  | 0
71.08 | 9366.51 |  | 0
70.08 | 8413.6 |  | 0
69.08 | 10456.8 |  | 0
68.08 | 8748 |  | 0
67.08 | 7990.83 |  | 0
66.08 | 8992.49 |  | 0
65.08 | 8214.92 |  | 0
64.08 | 8670.63 |  | 0
63.08 | 8975.35 |  | 0
62.08 | 8075.84 |  | 0
61.08 | 8462.72 |  | 0
60.08 | 9055.81 |  | 0
59.08 | 7300.93 |  | 0
58.08 | 9331.43 |  | 0
57.08 | 7939.61 |  | 0
56.08 | 7825.98 |  | 0
55.08 | 8624.45 |  | 0
54.08 | 8926.55 |  | 0
53.08 | 8767.45 |  | 0
52.08 | 8709.41 |  | 0
51.08 | 9771.19 |  | 0
50.08 | 9032.79 |  | 0
49.08 | 9196.46 |  | 0
48.08 | 8476.05 |  | 0
47.08 | 9786.72 |  | 0
46.08 | 8896.36 |  | 0
45.08 | 8711.99 |  | 0
44.08 | 8401.94 |  | 0
43.08 | 8871.18 |  | 0
42.08 | 8921.66 |  | 0
41.08 | 8747.86 |  | 0
40.08 | 7156.37 |  | 0
39.08 | 8804.98 |  | 0
38.08 | 8570.05 |  | 0
37.08 | 7016.85 |  | 0
36.08 | 8304.13 |  | 0
35.08 | 8671.98 |  | 0
34.08 | 8806.31 |  | 0
33.08 | 7760.08 |  | 0
32.08 | 8068.32 |  | 0
31.08 | 8955.58 |  | 0
30.08 | 9042.27 |  | 0
29.08 | 10602.7 |  | 0
28.08 | 12435.3 |  | 0
27.08 | 12099.2 |  | 0
26.08 | 14415.5 |  | 0
25.08 | 12390 |  | 0
24.08 | 12208.8 |  | 0
23.08 | 9819.75 |  | 0
22.08 | 7895.28 |  | 0
21.08 | 6510.65 |  | 0
20.08 | 7595.62 |  | 0
19.08 | 7195.94 |  | 0
18.08 | 9072.16 |  | 0
17.08 | 7818.2 |  | 0
16.08 | 8375.18 |  | 0
15.08 | 8454.5 |  | 0
14.08 | 9752.81 |  | 0
13.08 | 10026.3 |  | 0
12.08 | 10288.2 |  | 0
11.08 | 10720.4 |  | 0
10.08 | 10555.9 |  | 0
9.08 | 8472.48 |  | 0
8.08 | 6265.93 |  | 0
7.08 | 8711.67 |  | 0
6.08 | 10915.6 |  | 0
5.08 | 14945.1 |  | 0
4.08 | 12387.1 |  | 0
3.08 | 7638.01 |  | 0
2.08 | 2980.57 |  | 0
1.08 | 949.157 |  | 0
0.08 | 755.787 |  | 0
-0.92 | 112.013 |  | 0
-1.92 | 52.2439 |  | 0
-2.92 | 209.969 |  | 0
-3.92 | 211.211 |  | 0
-4.92 | 0 |  | 0
-5.92 | 102.746 |  | 0
-6.92 | 0 |  | 0
-7.92 | 52.5897 |  | 0
-8.92 | 110.08 |  | 0
-9.92 | 55.5294 |  | 0

## Peak Table
Peak Table :
| Name | Start BE | Peak BE | End BE | Height CPS | FWHM eV | Area (P) CPS.eV | Area (N) TPP-2M | Atomic % | Peak Type | Q | SF Al Scof | TXFN | Backgnd | PP Height CPS | PP Hgt (N) | PP At. % | Title | File Name
| O1s | 538.08 | 531.8 | 523.58 | 272166.61 | 3.12 | 945196.29 | 5390.57 | 25.69 | Standard | 1 | 2.93 | 1 | Smart | 291974.95 | 33.3 | 26.88 | Survey | C:\DATA\K170904A\Experiment\X-Ray005 400um - FG ON\3\Survey.VGD
| C1s | 292.08 | 284.38 | 277.58 | 266883.36 | 2.79 | 1023484.42 | 14347.83 | 68.37 | Standard | 1 | 1 | 1 | Smart | 310823.31 | 87.15 | 70.35 | Survey | C:\DATA\K170904A\Experiment\X-Ray005 400um - FG ON\3\Survey.VGD
| Cu2p3 | 948.08 | 934.06 | 923.08 | 102617.75 | 4.3 | 835092.55 | 1246.11 | 5.94 | Standard | 1 | 16.73 | 1 | Smart | 115071.37 | 3.43 | 2.77 | Survey | C:\DATA\K170904A\Experiment\X-Ray005 400um - FG ON\3\Survey.VGD

## Experiment
Experiment Summary :
Item | Sample List and Comments | Analysis Type
Experiment

## Titles
11:37:18 Monday, September 04, 2017
C:\Users\USER\Desktop\TEMP\3.xls
Data Grid 43
Data Files : | Title | File Name | Comment
| O1s Scan | C:\...\X-Ray005 400um - FG ON\3\Group\O1s Scan.VGD
| Cu2p Scan | C:\...\X-Ray005 400um - FG ON\3\Group\Cu2p Scan.VGD
| C1s Scan | C:\...\X-Ray005 400um - FG ON\3\Group\C1s Scan.VGD
| Survey | C:\...\Experiment\X-Ray005 400um - FG ON\3\Survey.VGD
| O1s Scan | C:\...\X-Ray005 400um - FG ON\2\Group\O1s Scan.VGD
| Cu2p Scan | C:\...\X-Ray005 400um - FG ON\2\Group\Cu2p Scan.VGD
| C1s Scan | C:\...\X-Ray005 400um - FG ON\2\Group\C1s Scan.VGD
| Survey | C:\...\Experiment\X-Ray005 400um - FG ON\2\Survey.VGD
| O1s Scan | C:\...\X-Ray005 400um - FG ON\1\Group\O1s Scan.VGD
| Cu2p Scan | C:\...\X-Ray005 400um - FG ON\1\Group\Cu2p Scan.VGD
| C1s Scan | C:\...\X-Ray005 400um - FG ON\1\Group\C1s Scan.VGD
| Survey | C:\...\Experiment\X-Ray005 400um - FG ON\1\Survey.VGD