## O1s Scan
Experiment Descriptions :
Experiment\K171016C-1\3\Group
﻿
Axis | Elements= | 401
C:\DATA\K171016C\Experiment\K171016C-1\3\Group\O1s Scan.VGD
Binding Energy (E)
eV | Counts / s
545.08 | 12361.9
545.03 | 12280.5
544.98 | 12145.8
544.93 | 12381.4
544.88 | 12280.5
544.83 | 12175.9
544.78 | 12605.5
544.73 | 12463.5
544.68 | 12151
544.63 | 12293.6
544.58 | 11894.2
544.53 | 11844.1
544.48 | 12046.6
544.43 | 12352.9
544.38 | 12036.6
544.33 | 11866.5
544.28 | 11983.6
544.23 | 12113.4
544.18 | 12138.4
544.13 | 11853
544.08 | 11571.7
544.03 | 11695.7
543.98 | 11560
543.93 | 11801.6
543.88 | 12012.8
543.83 | 11838.3
543.78 | 12063.6
543.73 | 11740.5
543.68 | 11681.8
543.63 | 11353.4
543.58 | 11241.4
543.53 | 11231.1
543.48 | 11815.6
543.43 | 11487.7
543.38 | 11502.7
543.33 | 11574.8
543.28 | 11251
543.23 | 11392.4
543.18 | 11612
543.13 | 11374.2
543.08 | 11176.3
543.03 | 11356.9
542.98 | 11361.7
542.93 | 11204.4
542.88 | 11365.3
542.83 | 11207.5
542.78 | 11184.5
542.73 | 10918.6
542.68 | 11079.2
542.63 | 11227.7
542.58 | 11383.3
542.53 | 11228.2
542.48 | 11042.6
542.43 | 11408.1
542.38 | 11075.7
542.33 | 11151.7
542.28 | 10699.7
542.23 | 10993.4
542.18 | 10961.7
542.13 | 11108.7
542.08 | 11104.6
542.03 | 11194.3
541.98 | 11239.8
541.93 | 11013.8
541.88 | 10883.9
541.83 | 11014.8
541.78 | 11267.2
541.73 | 11206.1
541.68 | 10876.6
541.63 | 11171.8
541.58 | 11209.8
541.53 | 11150.7
541.48 | 10973.9
541.43 | 10952.6
541.38 | 10797.7
541.33 | 11124.3
541.28 | 10715.8
541.23 | 10492.2
541.18 | 10871.8
541.13 | 10716.6
541.08 | 10690.4
541.03 | 10488.5
540.98 | 10954.5
540.93 | 10704.6
540.88 | 10613.2
540.83 | 10886.3
540.78 | 10804.8
540.73 | 10708.2
540.68 | 10730.1
540.63 | 10630.3
540.58 | 10693.9
540.53 | 10448
540.48 | 10654.2
540.43 | 10349.4
540.38 | 10185.8
540.33 | 10240.5
540.28 | 10257.3
540.23 | 10389.5
540.18 | 10405.5
540.13 | 10233.8
540.08 | 10212.6
540.03 | 10392.7
539.98 | 10570.2
539.93 | 10280.4
539.88 | 9984.16
539.83 | 10254.3
539.78 | 10259.6
539.73 | 10603.4
539.68 | 10236.1
539.63 | 10294.3
539.58 | 10387.2
539.53 | 10207.1
539.48 | 10117.1
539.43 | 10230.7
539.38 | 10248.8
539.33 | 9970.44
539.28 | 10206.1
539.23 | 10295.2
539.18 | 10073.2
539.13 | 10134.4
539.08 | 10068.9
539.03 | 9821.78
538.98 | 10086.9
538.93 | 9970.53
538.88 | 10055.2
538.83 | 10116.1
538.78 | 10004.8
538.73 | 9897.81
538.68 | 9558.71
538.63 | 10147.9
538.58 | 9996.37
538.53 | 10013.5
538.48 | 10199.9
538.43 | 9959.13
538.38 | 10239.3
538.33 | 10113.2
538.28 | 9844.64
538.23 | 10006.7
538.18 | 10250.3
538.13 | 10043.6
538.08 | 10233.2
538.03 | 10273.1
537.98 | 9997.25
537.93 | 9935.02
537.88 | 10304
537.83 | 9973.98
537.78 | 9959.26
537.73 | 9928.69
537.68 | 10266.4
537.63 | 10031
537.58 | 9970.02
537.53 | 10246.3
537.48 | 9967.4
537.43 | 10137.2
537.38 | 10383
537.33 | 10107.1
537.28 | 9937.8
537.23 | 9960.63
537.18 | 9870.73
537.13 | 9859.68
537.08 | 9953.98
537.03 | 10160.1
536.98 | 9978.59
536.93 | 10075
536.88 | 10191.6
536.83 | 10022.9
536.78 | 9971.05
536.73 | 9829.02
536.68 | 9924.74
536.63 | 9794.79
536.58 | 9993.35
536.53 | 9764.52
536.48 | 9819.17
536.43 | 9829.32
536.38 | 10164.7
536.33 | 10158.6
536.28 | 10051.6
536.23 | 9941.1
536.18 | 10151.3
536.13 | 10086.3
536.08 | 9933.35
536.03 | 9892.58
535.98 | 9757.67
535.93 | 9813.03
535.88 | 9969.95
535.83 | 10281.2
535.78 | 10235.5
535.73 | 10247.9
535.68 | 10308.1
535.63 | 10380.2
535.58 | 10180.8
535.53 | 10396
535.48 | 10379.9
535.43 | 10468.3
535.38 | 10251.8
535.33 | 10533.4
535.28 | 10720.4
535.23 | 10801.2
535.18 | 11012.5
535.13 | 10990.8
535.08 | 11074.5
535.03 | 11242.4
534.98 | 11109.5
534.93 | 11417.3
534.88 | 11626.8
534.83 | 11805.7
534.78 | 12246.9
534.73 | 12466
534.68 | 12481.8
534.63 | 12692.4
534.58 | 12769.2
534.53 | 13489.3
534.48 | 13552
534.43 | 13919.9
534.38 | 14620.3
534.33 | 15162.6
534.28 | 15570.1
534.23 | 15752.8
534.18 | 16277.3
534.13 | 16964.4
534.08 | 17588.1
534.03 | 18272.5
533.98 | 19083.1
533.93 | 19781.6
533.88 | 20645.1
533.83 | 21723.5
533.78 | 22481.8
533.73 | 23734.4
533.68 | 24287.2
533.63 | 25316.8
533.58 | 26232.1
533.53 | 27389.2
533.48 | 28345
533.43 | 29471.8
533.38 | 30622.5
533.33 | 32093.8
533.28 | 32883
533.23 | 34170.4
533.18 | 35318.9
533.13 | 35941.9
533.08 | 37303.1
533.03 | 37959.5
532.98 | 39094.6
532.93 | 40184.9
532.88 | 41002.7
532.83 | 42039.2
532.78 | 43456.1
532.73 | 44466.8
532.68 | 46003.9
532.63 | 47026.9
532.58 | 48053.4
532.53 | 49223.3
532.48 | 50673.9
532.43 | 51333.5
532.38 | 52495.5
532.33 | 54140.8
532.28 | 55290
532.23 | 56395.6
532.18 | 56471.8
532.13 | 57949.3
532.08 | 58619.9
532.03 | 59759.1
531.98 | 60912.5
531.93 | 61377
531.88 | 60891.2
531.83 | 60395.6
531.78 | 61784.2
531.73 | 61102.9
531.68 | 60134.6
531.63 | 59347.5
531.58 | 58259.6
531.53 | 57404.2
531.48 | 56428.4
531.43 | 54628.5
531.38 | 52789.2
531.33 | 51420.9
531.28 | 49308.5
531.23 | 47342.3
531.18 | 44867.2
531.13 | 42280.8
531.08 | 40471.7
531.03 | 38761.6
530.98 | 36301.5
530.93 | 34707.7
530.88 | 32323.9
530.83 | 30248.4
530.78 | 28840.4
530.73 | 27225.6
530.68 | 25845.8
530.63 | 24008
530.58 | 22582.8
530.53 | 21670.4
530.48 | 20288.3
530.43 | 19056.4
530.38 | 18226.9
530.33 | 17286.3
530.28 | 16575.9
530.23 | 15717.4
530.18 | 15003.9
530.13 | 14088.3
530.08 | 13729.8
530.03 | 13289
529.98 | 12465.6
529.93 | 11964.6
529.88 | 11537
529.83 | 11360.6
529.78 | 10932
529.73 | 10587
529.68 | 10883.3
529.63 | 10224.1
529.58 | 10005
529.53 | 9855.93
529.48 | 9555.53
529.43 | 9360.8
529.38 | 9016.58
529.33 | 8755.17
529.28 | 8649.15
529.23 | 8858.03
529.18 | 8851.68
529.13 | 8480.34
529.08 | 8413.62
529.03 | 8396.61
528.98 | 8279.28
528.93 | 8188.09
528.88 | 8146.91
528.83 | 7759.56
528.78 | 7551.03
528.73 | 7836.72
528.68 | 7474.04
528.63 | 7705.19
528.58 | 7743.76
528.53 | 7676.05
528.48 | 7548.3
528.43 | 7481.89
528.38 | 7605.54
528.33 | 7464.21
528.28 | 7754.78
528.23 | 7733.43
528.18 | 7647.81
528.13 | 7571.58
528.08 | 7543.64
528.03 | 7432.45
527.98 | 7652.31
527.93 | 7324.52
527.88 | 7493
527.83 | 7398.76
527.78 | 7287.06
527.73 | 7408.67
527.68 | 7514.92
527.63 | 7304.91
527.58 | 7429.16
527.53 | 7450.43
527.48 | 7598.02
527.43 | 7333.1
527.38 | 7282.38
527.33 | 7576.59
527.28 | 7364.83
527.23 | 7202.45
527.18 | 7172.66
527.13 | 7237.26
527.08 | 7034.4
527.03 | 7224.72
526.98 | 7217.27
526.93 | 7255
526.88 | 7374.25
526.83 | 7235.76
526.78 | 7235.76
526.73 | 7140.63
526.68 | 7093.88
526.63 | 7239.4
526.58 | 7290.59
526.53 | 7322.5
526.48 | 7327.01
526.43 | 7064.96
526.38 | 7325.15
526.33 | 7347.21
526.28 | 7337.54
526.23 | 7242.61
526.18 | 7211.13
526.13 | 7159.44
526.08 | 7227.82
526.03 | 7229.15
525.98 | 7033.28
525.93 | 7066.72
525.88 | 7175.54
525.83 | 7221.6
525.78 | 7288.15
525.73 | 7189.05
525.68 | 7091.76
525.63 | 7357.15
525.58 | 7078.73
525.53 | 6833.47
525.48 | 7088.4
525.43 | 7241.79
525.38 | 7162.06
525.33 | 7230.28
525.28 | 7063.24
525.23 | 7116.71
525.18 | 7114.24
525.13 | 7233.95
525.08 | 6985.01

## Cu2p Scan
Experiment Descriptions :
Experiment\K171016C-1\3\Group
﻿
Axis | Elements= | 801
C:\DATA\K171016C\Experiment\K171016C-1\3\Group\Cu2p Scan.VGD
Binding Energy (E)
eV | Counts / s
965.08 | 33016.3
965.03 | 32917.7
964.98 | 33030.7
964.93 | 33289.5
964.88 | 33158.9
964.83 | 33331.6
964.78 | 33640.3
964.73 | 33554.4
964.68 | 33749
964.63 | 33537.9
964.58 | 33694.9
964.53 | 34089
964.48 | 34323.8
964.43 | 34251.2
964.38 | 34299.8
964.33 | 34361.1
964.28 | 34725.6
964.23 | 34576.8
964.18 | 34816.9
964.13 | 34902
964.08 | 34950.2
964.03 | 35309.1
963.98 | 35351.7
963.93 | 35393.4
963.88 | 35641.7
963.83 | 35831.7
963.78 | 35858.5
963.73 | 36021.8
963.68 | 36094.7
963.63 | 36286.9
963.58 | 36395.6
963.53 | 36374.7
963.48 | 36653.6
963.43 | 36870.6
963.38 | 36170.9
963.33 | 36421.9
963.28 | 36801.9
963.23 | 36987
963.18 | 36850.2
963.13 | 36802.4
963.08 | 37160.5
963.03 | 36946
962.98 | 36666.9
962.93 | 36815.2
962.88 | 37116.8
962.83 | 36883
962.78 | 36607.7
962.73 | 36733.2
962.68 | 36686.2
962.63 | 36812
962.58 | 36385.2
962.53 | 36687.2
962.48 | 36636.7
962.43 | 36110.2
962.38 | 36191.3
962.33 | 36072.7
962.28 | 36168.2
962.23 | 36039.3
962.18 | 35738.5
962.13 | 35996.9
962.08 | 35811.3
962.03 | 35712.9
961.98 | 35321.6
961.93 | 35350.6
961.88 | 35476.9
961.83 | 35347.8
961.78 | 35289.7
961.73 | 35135.8
961.68 | 34919.9
961.63 | 34754
961.58 | 34940.7
961.53 | 35158.2
961.48 | 34510.2
961.43 | 34178.8
961.38 | 34278.8
961.33 | 34131.2
961.28 | 34216.7
961.23 | 34203.1
961.18 | 33825.7
961.13 | 33845.3
961.08 | 33845
961.03 | 33528.2
960.98 | 33690
960.93 | 33583.4
960.88 | 33333.5
960.83 | 33195.4
960.78 | 33688
960.73 | 33709.9
960.68 | 33456.6
960.63 | 33451.8
960.58 | 33388
960.53 | 32964.4
960.48 | 33090
960.43 | 33258.3
960.38 | 32948.3
960.33 | 32993.1
960.28 | 33110.3
960.23 | 33163.7
960.18 | 33382.9
960.13 | 33112.8
960.08 | 32725.4
960.03 | 32791.2
959.98 | 32430
959.93 | 32701.5
959.88 | 32916.6
959.83 | 32652
959.78 | 32159.6
959.73 | 32509
959.68 | 32366.2
959.63 | 32447.5
959.58 | 32363.6
959.53 | 32195.3
959.48 | 32165.6
959.43 | 32106.6
959.38 | 32065.6
959.33 | 31931.7
959.28 | 31706.1
959.23 | 32000.2
959.18 | 31916.2
959.13 | 32092.1
959.08 | 31952.9
959.03 | 31936.6
958.98 | 31970
958.93 | 31914.8
958.88 | 31796.6
958.83 | 31701.5
958.78 | 31651.2
958.73 | 31573.8
958.68 | 31185.3
958.63 | 31369.9
958.58 | 31441.8
958.53 | 31304.5
958.48 | 30937.8
958.43 | 31122.6
958.38 | 31389.3
958.33 | 31355.7
958.28 | 31286.3
958.23 | 31017.3
958.18 | 31302.7
958.13 | 31344.2
958.08 | 31280
958.03 | 31142.1
957.98 | 31477.4
957.93 | 31177.3
957.88 | 31079.4
957.83 | 31246.6
957.78 | 31205
957.73 | 31134.7
957.68 | 31087.7
957.63 | 31333.7
957.58 | 31175.9
957.53 | 31414.6
957.48 | 31337.5
957.43 | 31301
957.38 | 31573.5
957.33 | 31348.5
957.28 | 31713.6
957.23 | 31448.9
957.18 | 31609.5
957.13 | 31877.6
957.08 | 31587.2
957.03 | 31995.5
956.98 | 32192.5
956.93 | 32088.7
956.88 | 32196.9
956.83 | 32127.2
956.78 | 32295
956.73 | 32018.3
956.68 | 32247.5
956.63 | 32703.2
956.58 | 32614.2
956.53 | 32789.8
956.48 | 32997.1
956.43 | 32889.9
956.38 | 33033.5
956.33 | 32940.6
956.28 | 33299.3
956.23 | 33657.3
956.18 | 33664.6
956.13 | 33704.4
956.08 | 33812.6
956.03 | 34388.3
955.98 | 34605.3
955.93 | 34649.3
955.88 | 34789.8
955.83 | 35045
955.78 | 35308.7
955.73 | 35490.1
955.68 | 35570.1
955.63 | 35745.4
955.58 | 35864.5
955.53 | 36093.9
955.48 | 36364.8
955.43 | 36643.4
955.38 | 36637.8
955.33 | 36868.8
955.28 | 37088.1
955.23 | 37105.3
955.18 | 37496
955.13 | 37758.6
955.08 | 37428.8
955.03 | 38032.1
954.98 | 38119.3
954.93 | 38248.4
954.88 | 38012
954.83 | 38216.5
954.78 | 38169.1
954.73 | 38375.2
954.68 | 38145.7
954.63 | 38234.9
954.58 | 38402.2
954.53 | 38398.5
954.48 | 38477.7
954.43 | 38182.3
954.38 | 38082.6
954.33 | 38171.1
954.28 | 37957
954.23 | 37894.4
954.18 | 37499.4
954.13 | 37428.3
954.08 | 37244.6
954.03 | 37291.9
953.98 | 37364.6
953.93 | 37178.2
953.88 | 36636.2
953.83 | 36685.6
953.78 | 36537.1
953.73 | 36567.5
953.68 | 36418.9
953.63 | 36198
953.58 | 35996.2
953.53 | 35687.5
953.48 | 35533.2
953.43 | 35582.7
953.38 | 35368.3
953.33 | 35461.8
953.28 | 34806.5
953.23 | 34913.1
953.18 | 34573.3
953.13 | 34660.7
953.08 | 34339.5
953.03 | 34040.9
952.98 | 33576.9
952.93 | 33730.2
952.88 | 33577.7
952.83 | 33333.8
952.78 | 32793
952.73 | 32945.1
952.68 | 32924.4
952.63 | 32907.9
952.58 | 32835.5
952.53 | 32515.2
952.48 | 32197.6
952.43 | 32060.2
952.38 | 31693.7
952.33 | 31529.6
952.28 | 31128.2
952.23 | 31124.6
952.18 | 30896.6
952.13 | 30637.3
952.08 | 30585.4
952.03 | 30262.1
951.98 | 30391.6
951.93 | 29952.5
951.88 | 29597
951.83 | 29153.4
951.78 | 29044.2
951.73 | 29015.2
951.68 | 29045.1
951.63 | 28789.8
951.58 | 28507.9
951.53 | 28573.2
951.48 | 28438.8
951.43 | 28450.3
951.38 | 28082.2
951.33 | 27890.8
951.28 | 27531.3
951.23 | 27773.7
951.18 | 27870.8
951.13 | 27542.3
951.08 | 27497.2
951.03 | 27371.6
950.98 | 27207
950.93 | 27133.4
950.88 | 27307.3
950.83 | 27317.8
950.78 | 27011.8
950.73 | 26977.4
950.68 | 27086.2
950.63 | 26879.3
950.58 | 26712.4
950.53 | 26555.2
950.48 | 26592.9
950.43 | 26409.4
950.38 | 26445
950.33 | 26272.5
950.28 | 26711
950.23 | 26448.9
950.18 | 26348.2
950.13 | 26318.5
950.08 | 26384
950.03 | 26490.2
949.98 | 26828.5
949.93 | 26424.8
949.88 | 26698.1
949.83 | 26251.7
949.78 | 26298.5
949.73 | 26257
949.68 | 26296.9
949.63 | 26145.4
949.58 | 26044.7
949.53 | 26010.1
949.48 | 26081.2
949.43 | 26011.5
949.38 | 26023
949.33 | 26183.4
949.28 | 26002.7
949.23 | 26061.2
949.18 | 26057.5
949.13 | 25983.7
949.08 | 25830.5
949.03 | 26041.1
948.98 | 25963.2
948.93 | 25885.3
948.88 | 26171.2
948.83 | 25918.2
948.78 | 25916.4
948.73 | 25863.9
948.68 | 25892.7
948.63 | 26052.4
948.58 | 26112.7
948.53 | 25702.6
948.48 | 25879
948.43 | 25983.4
948.38 | 26001.6
948.33 | 26140.4
948.28 | 25831.4
948.23 | 26049
948.18 | 25924.9
948.13 | 25900.9
948.08 | 26188
948.03 | 25882.3
947.98 | 26089.7
947.93 | 26211.8
947.88 | 26044.4
947.83 | 25954.2
947.78 | 26495.2
947.73 | 26277.8
947.68 | 25849
947.63 | 25921.6
947.58 | 25839.3
947.53 | 25923.5
947.48 | 26089.7
947.43 | 26119.2
947.38 | 25691
947.33 | 25750.9
947.28 | 26095.2
947.23 | 26261.4
947.18 | 26165.5
947.13 | 26062.1
947.08 | 25936.9
947.03 | 26198.4
946.98 | 26534.9
946.93 | 26345.2
946.88 | 26472.3
946.83 | 26549.3
946.78 | 26351.2
946.73 | 26655
946.68 | 26719.4
946.63 | 26526.4
946.58 | 26945
946.53 | 26881
946.48 | 26833.6
946.43 | 27158.2
946.38 | 26911.4
946.33 | 27199.4
946.28 | 27383.6
946.23 | 27775.9
946.18 | 27570.3
946.13 | 28007.3
946.08 | 28108
946.03 | 28082.7
945.98 | 28269.1
945.93 | 28278.1
945.88 | 28644
945.83 | 28783.4
945.78 | 28819.6
945.73 | 28949.4
945.68 | 29368.7
945.63 | 29561.2
945.58 | 29614.1
945.53 | 29971.6
945.48 | 30630.2
945.43 | 30198.7
945.38 | 30608.4
945.33 | 30748.3
945.28 | 30978
945.23 | 31554.7
945.18 | 31380.9
945.13 | 31763.7
945.08 | 31927.9
945.03 | 31988.4
944.98 | 32299.2
944.93 | 32373.8
944.88 | 32611.7
944.83 | 32500.1
944.78 | 32833.1
944.73 | 32660.5
944.68 | 32838.2
944.63 | 32977.6
944.58 | 33415.8
944.53 | 33284.5
944.48 | 33660.7
944.43 | 33640.4
944.38 | 33789.8
944.33 | 33830.9
944.28 | 33696.1
944.23 | 33623.9
944.18 | 33780.8
944.13 | 33753.4
944.08 | 33768.7
944.03 | 34067
943.98 | 34042.3
943.93 | 34016.3
943.88 | 34203
943.83 | 34041
943.78 | 34069.4
943.73 | 34000.2
943.68 | 33742.1
943.63 | 33703.5
943.58 | 33688.2
943.53 | 33606.3
943.48 | 33786.3
943.43 | 33576.9
943.38 | 33288.2
943.33 | 33443.1
943.28 | 33699.2
943.23 | 33699.9
943.18 | 33281.3
943.13 | 33198.1
943.08 | 33377.1
943.03 | 33275.5
942.98 | 33056.4
942.93 | 33276.3
942.88 | 33298.6
942.83 | 33043.9
942.78 | 33107.6
942.73 | 33054
942.68 | 32735.3
942.63 | 32659.6
942.58 | 32708.5
942.53 | 33009.2
942.48 | 32801.8
942.43 | 32875
942.38 | 33019.5
942.33 | 32965.8
942.28 | 32415
942.23 | 32432.9
942.18 | 32938.4
942.13 | 32800.4
942.08 | 32839.5
942.03 | 33074.2
941.98 | 32908
941.93 | 32920.2
941.88 | 32858
941.83 | 32565.1
941.78 | 32651.9
941.73 | 32773.2
941.68 | 32613.3
941.63 | 32696.8
941.58 | 32736.8
941.53 | 32839.9
941.48 | 32376
941.43 | 32569.4
941.38 | 32773.4
941.33 | 32921.4
941.28 | 32817.1
941.23 | 32817.5
941.18 | 32559.7
941.13 | 32472.5
941.08 | 32546.3
941.03 | 32641.4
940.98 | 32740.1
940.93 | 32661.4
940.88 | 32812.8
940.83 | 32669.1
940.78 | 32303.9
940.73 | 32603
940.68 | 32447.3
940.63 | 32326.8
940.58 | 32266.2
940.53 | 32643.4
940.48 | 32434.4
940.43 | 32434.4
940.38 | 32087.3
940.33 | 32163.2
940.28 | 32182.4
940.23 | 31929.7
940.18 | 32031.1
940.13 | 32027.4
940.08 | 31765.8
940.03 | 31754.3
939.98 | 31667.5
939.93 | 31676.5
939.88 | 31716
939.83 | 31649.7
939.78 | 31701.3
939.73 | 31239.6
939.68 | 31117.2
939.63 | 31206
939.58 | 31148.7
939.53 | 30830.3
939.48 | 30982
939.43 | 30902.4
939.38 | 30317.1
939.33 | 30196.4
939.28 | 30078.2
939.23 | 30060.9
939.18 | 29715.2
939.13 | 29520.3
939.08 | 29517.2
939.03 | 29664.8
938.98 | 29344.6
938.93 | 29349.3
938.88 | 29569.1
938.83 | 29268.3
938.78 | 28845
938.73 | 28740.9
938.68 | 28979
938.63 | 28641.6
938.58 | 28330.2
938.53 | 28151.2
938.48 | 28662.3
938.43 | 28667.6
938.38 | 28460
938.33 | 28611.1
938.28 | 28331.6
938.23 | 28305.4
938.18 | 28318.1
938.13 | 28291.4
938.08 | 27902.8
938.03 | 28020.9
937.98 | 28182.3
937.93 | 28112.4
937.88 | 28232.4
937.83 | 28174.1
937.78 | 28299.6
937.73 | 28456.7
937.68 | 28277.2
937.63 | 28325.1
937.58 | 28501.5
937.53 | 28418.6
937.48 | 28945.9
937.43 | 28724
937.38 | 28923.8
937.33 | 29273.4
937.28 | 29266.7
937.23 | 29330.5
937.18 | 29521.6
937.13 | 29687.5
937.08 | 30015.4
937.03 | 30096.5
936.98 | 30328.1
936.93 | 30669.8
936.88 | 30978.6
936.83 | 31235.8
936.78 | 31371.7
936.73 | 31587.9
936.68 | 32151.8
936.63 | 32360.4
936.58 | 32469.3
936.53 | 32709.1
936.48 | 32801.6
936.43 | 33542.6
936.38 | 33753.8
936.33 | 34453.9
936.28 | 34960.6
936.23 | 35461
936.18 | 35471.1
936.13 | 36070.6
936.08 | 36569.3
936.03 | 36739
935.98 | 37155.4
935.93 | 37761.8
935.88 | 38153.9
935.83 | 38612.8
935.78 | 39208.8
935.73 | 40273.4
935.68 | 40599.8
935.63 | 40916.3
935.58 | 41407.1
935.53 | 42024.7
935.48 | 42436.3
935.43 | 42917.7
935.38 | 43620.3
935.33 | 43820.2
935.28 | 44034.2
935.23 | 44462.3
935.18 | 45277.6
935.13 | 45247
935.08 | 45371.9
935.03 | 45805.7
934.98 | 45868.3
934.93 | 46000.6
934.88 | 46273.8
934.83 | 46554.3
934.78 | 46329.8
934.73 | 46700.3
934.68 | 46639.6
934.63 | 46709.3
934.58 | 46510.5
934.53 | 46304.8
934.48 | 45751.1
934.43 | 45909.1
934.38 | 45002.8
934.33 | 44848.4
934.28 | 44872.1
934.23 | 44872.7
934.18 | 44496.2
934.13 | 43744.8
934.08 | 43380.8
934.03 | 43191.7
933.98 | 42948.6
933.93 | 42481.6
933.88 | 42160.1
933.83 | 41940.2
933.78 | 41128.5
933.73 | 40901.1
933.68 | 40588.8
933.63 | 40423.9
933.58 | 39955.5
933.53 | 39642
933.48 | 39248.6
933.43 | 38636.7
933.38 | 38862.4
933.33 | 38210.1
933.28 | 37625.2
933.23 | 37609.9
933.18 | 37302.5
933.13 | 37225.7
933.08 | 36674.3
933.03 | 36107.5
932.98 | 35633.8
932.93 | 35323.6
932.88 | 34738.3
932.83 | 34425.1
932.78 | 33740.4
932.73 | 33574.2
932.68 | 33080
932.63 | 32776.7
932.58 | 32012.1
932.53 | 31256.5
932.48 | 31074.3
932.43 | 30722.9
932.38 | 30052.6
932.33 | 29498.4
932.28 | 29144
932.23 | 28577.3
932.18 | 28205.8
932.13 | 27871.2
932.08 | 27503.3
932.03 | 26773
931.98 | 26508.7
931.93 | 26449.6
931.88 | 25928.5
931.83 | 25488.5
931.78 | 24918
931.73 | 24744.7
931.68 | 24399.4
931.63 | 24143
931.58 | 23981.8
931.53 | 23986.3
931.48 | 23728.7
931.43 | 23689.7
931.38 | 23232.2
931.33 | 23079.8
931.28 | 22751.7
931.23 | 22616.7
931.18 | 22827.9
931.13 | 22594.3
931.08 | 22551.3
931.03 | 22516.8
930.98 | 22199.9
930.93 | 22009
930.88 | 22246.6
930.83 | 22240.5
930.78 | 22037.5
930.73 | 22041
930.68 | 21954.3
930.63 | 21702.7
930.58 | 21617.8
930.53 | 22001.7
930.48 | 21857.6
930.43 | 21780.1
930.38 | 21614
930.33 | 21698.7
930.28 | 21408.4
930.23 | 21591
930.18 | 21515.1
930.13 | 21490.5
930.08 | 21427.8
930.03 | 21591.4
929.98 | 21424.9
929.93 | 21492.3
929.88 | 21309.8
929.83 | 21419.7
929.78 | 21343.6
929.73 | 21409.6
929.68 | 21305.8
929.63 | 21335.9
929.58 | 21316.4
929.53 | 21336.4
929.48 | 21285
929.43 | 21316.7
929.38 | 21270.4
929.33 | 21351.3
929.28 | 21208.8
929.23 | 21062.7
929.18 | 21165.3
929.13 | 21349.5
929.08 | 21344.9
929.03 | 21408.2
928.98 | 21228.4
928.93 | 20973.3
928.88 | 21017.6
928.83 | 21196.9
928.78 | 21157.5
928.73 | 21180
928.68 | 21199
928.63 | 21171.8
928.58 | 21247.6
928.53 | 21339.2
928.48 | 21102.1
928.43 | 21240
928.38 | 20899.3
928.33 | 21156.5
928.28 | 21012.7
928.23 | 21092.1
928.18 | 21102.1
928.13 | 20903.1
928.08 | 21043.4
928.03 | 21048.6
927.98 | 21319.8
927.93 | 21244.1
927.88 | 21115.2
927.83 | 21127.6
927.78 | 21240.2
927.73 | 21244
927.68 | 21166.9
927.63 | 20914.8
927.58 | 21003
927.53 | 21031.1
927.48 | 21160.9
927.43 | 21147.1
927.38 | 20838.2
927.33 | 21038.5
927.28 | 21121.4
927.23 | 21209.9
927.18 | 21000.9
927.13 | 20909.3
927.08 | 20887.2
927.03 | 20827.8
926.98 | 21011.7
926.93 | 21094.7
926.88 | 21103.2
926.83 | 21114.5
926.78 | 21266.1
926.73 | 21144.6
926.68 | 20886.2
926.63 | 20971.6
926.58 | 21209.8
926.53 | 21084.1
926.48 | 20872.8
926.43 | 20986.6
926.38 | 20786
926.33 | 20998.9
926.28 | 20949.2
926.23 | 21169.1
926.18 | 21069.6
926.13 | 20810.1
926.08 | 20881.9
926.03 | 20892.6
925.98 | 20906.3
925.93 | 20938
925.88 | 20913.2
925.83 | 20782.7
925.78 | 20957.2
925.73 | 21047.3
925.68 | 20869.6
925.63 | 20882.6
925.58 | 20768.6
925.53 | 20926.9
925.48 | 20968.4
925.43 | 20976.3
925.38 | 20881.2
925.33 | 20860
925.28 | 20928.1
925.23 | 20872.7
925.18 | 20749.9
925.13 | 20675.3
925.08 | 20977.6

## C1s Scan
Experiment Descriptions :
Experiment\K171016C-1\3\Group
﻿
Axis | Elements= | 381
C:\DATA\K171016C\Experiment\K171016C-1\3\Group\C1s Scan.VGD
Binding Energy (E)
eV | Counts / s
298.08 | 6570.45
298.03 | 6704.17
297.98 | 6640.91
297.93 | 6465.65
297.88 | 6405.95
297.83 | 6399.37
297.78 | 6340.16
297.73 | 6601.13
297.68 | 6580.42
297.63 | 6706.25
297.58 | 6546.18
297.53 | 6524.77
297.48 | 6540.66
297.43 | 6439.1
297.38 | 6579.68
297.33 | 6454.21
297.28 | 6657.06
297.23 | 6386.81
297.18 | 6281.5
297.13 | 6260.66
297.08 | 6485.38
297.03 | 6345.78
296.98 | 6094.6
296.93 | 6143.54
296.88 | 6373.18
296.83 | 6290.32
296.78 | 6160.56
296.73 | 6122.35
296.68 | 6005.48
296.63 | 6164.69
296.58 | 6377.03
296.53 | 6160.76
296.48 | 6038.25
296.43 | 6003.05
296.38 | 6039.45
296.33 | 6120.95
296.28 | 6108.67
296.23 | 5932.26
296.18 | 6050.48
296.13 | 5887.56
296.08 | 5894.64
296.03 | 6150.38
295.98 | 6059.83
295.93 | 6116.26
295.88 | 5985.75
295.83 | 6060.21
295.78 | 6196.05
295.73 | 6229.25
295.68 | 6136.06
295.63 | 6073.4
295.58 | 6207.41
295.53 | 6152.52
295.48 | 5815.97
295.43 | 6074.07
295.38 | 5921.22
295.33 | 6055.59
295.28 | 6186.6
295.23 | 6101.14
295.18 | 6074.19
295.13 | 5957.54
295.08 | 6043.62
295.03 | 6154.41
294.98 | 6050.14
294.93 | 6079.5
294.88 | 6081
294.83 | 5980.57
294.78 | 5959.05
294.73 | 5807.97
294.68 | 5941.52
294.63 | 6111.43
294.58 | 5857.92
294.53 | 6020.09
294.48 | 5916.95
294.43 | 5996.27
294.38 | 5954.03
294.33 | 6020.83
294.28 | 5741.99
294.23 | 5913.67
294.18 | 5967.28
294.13 | 5753.01
294.08 | 6024.39
294.03 | 5898.76
293.98 | 5802.05
293.93 | 5732.8
293.88 | 5897.66
293.83 | 5812.65
293.78 | 5713.36
293.73 | 5687.27
293.68 | 5648.65
293.63 | 5734.4
293.58 | 5815.38
293.53 | 6026.06
293.48 | 5812.32
293.43 | 5804.96
293.38 | 5912.66
293.33 | 5862.36
293.28 | 5942.95
293.23 | 5663.89
293.18 | 5749.08
293.13 | 5841.53
293.08 | 5784.29
293.03 | 5728
292.98 | 5862.59
292.93 | 5866.85
292.88 | 5768.23
292.83 | 5660.63
292.78 | 5680.12
292.73 | 5923.7
292.68 | 6080.02
292.63 | 5948.07
292.58 | 5770.94
292.53 | 5958.86
292.48 | 6103.76
292.43 | 5746.95
292.38 | 5974.44
292.33 | 5933.76
292.28 | 5924.93
292.23 | 6096.14
292.18 | 6037.2
292.13 | 6121.9
292.08 | 6061.42
292.03 | 6159.09
291.98 | 6217.74
291.93 | 6036.31
291.88 | 6256.28
291.83 | 6066.31
291.78 | 6207.39
291.73 | 6040.55
291.68 | 6203.27
291.63 | 5928.63
291.58 | 6247.59
291.53 | 6531.85
291.48 | 6509.45
291.43 | 6461.17
291.38 | 6638
291.33 | 6472.57
291.28 | 6376.91
291.23 | 6606.48
291.18 | 6795.63
291.13 | 6579.45
291.08 | 6395.49
291.03 | 6750.05
290.98 | 6699.68
290.93 | 6688.32
290.88 | 6913.58
290.83 | 6770.77
290.78 | 7058.86
290.73 | 6933.36
290.68 | 7028.24
290.63 | 6955.7
290.58 | 7197.44
290.53 | 7191.62
290.48 | 7148.22
290.43 | 7452.75
290.38 | 7525.26
290.33 | 7532.73
290.28 | 7925.59
290.23 | 7931.98
290.18 | 8051.77
290.13 | 8168.56
290.08 | 8534.09
290.03 | 8906.19
289.98 | 9308.56
289.93 | 8939.14
289.88 | 9247.6
289.83 | 9574.49
289.78 | 9652.15
289.73 | 10202.8
289.68 | 10549.1
289.63 | 10840.4
289.58 | 11162.9
289.53 | 11579
289.48 | 11923
289.43 | 12179.5
289.38 | 12765.1
289.33 | 12840
289.28 | 13557.9
289.23 | 14177.5
289.18 | 14566.7
289.13 | 14862.2
289.08 | 15250.2
289.03 | 15708.4
288.98 | 16308.6
288.93 | 16721.2
288.88 | 17111.7
288.83 | 17194.9
288.78 | 17935
288.73 | 18145.6
288.68 | 18283.8
288.63 | 18271.6
288.58 | 18075.2
288.53 | 17569.9
288.48 | 17757.4
288.43 | 17650.2
288.38 | 17288.1
288.33 | 16652.7
288.28 | 15975.2
288.23 | 15662.6
288.18 | 15493.6
288.13 | 14260.1
288.08 | 13784.4
288.03 | 13623.5
287.98 | 12551.5
287.93 | 12349.3
287.88 | 11797.6
287.83 | 11468.8
287.78 | 11215.2
287.73 | 10358.8
287.68 | 10244.8
287.63 | 10599.3
287.58 | 10191.8
287.53 | 9924.84
287.48 | 9970.46
287.43 | 10212.3
287.38 | 9919.73
287.33 | 9771.35
287.28 | 9997.88
287.23 | 10555
287.18 | 10614.4
287.13 | 11173.3
287.08 | 11396.5
287.03 | 11527
286.98 | 11909.1
286.93 | 12123
286.88 | 12239.1
286.83 | 13326.5
286.78 | 13496.1
286.73 | 13769.1
286.68 | 14120.1
286.63 | 14583.5
286.58 | 15456.1
286.53 | 16137.7
286.48 | 16674.5
286.43 | 17408.8
286.38 | 18139.2
286.33 | 18815.2
286.28 | 19212.8
286.23 | 20125.5
286.18 | 20268
286.13 | 21251
286.08 | 22009.4
286.03 | 22610.6
285.98 | 23791.6
285.93 | 24410
285.88 | 24964.3
285.83 | 25560.1
285.78 | 26975.7
285.73 | 28120.9
285.68 | 28525.3
285.63 | 29713.9
285.58 | 31153.9
285.53 | 32073.8
285.48 | 33372.9
285.43 | 34965.5
285.38 | 36267.9
285.33 | 37444.5
285.28 | 39224.1
285.23 | 41722.1
285.18 | 42815.5
285.13 | 44379.3
285.08 | 45117
285.03 | 46302
284.98 | 47556.1
284.93 | 49350.9
284.88 | 50118.9
284.83 | 51585.2
284.78 | 51862.4
284.73 | 52334.2
284.68 | 52596.6
284.63 | 51825.3
284.58 | 51095.1
284.53 | 51220.6
284.48 | 50049.6
284.43 | 48472.3
284.38 | 46593.8
284.33 | 44267.3
284.28 | 40908.8
284.23 | 39242.5
284.18 | 36286.1
284.13 | 33387.2
284.08 | 31152.1
284.03 | 28641.9
283.98 | 26125.2
283.93 | 23895.5
283.88 | 21507
283.83 | 19651.3
283.78 | 17904.7
283.73 | 16323.3
283.68 | 15195.5
283.63 | 13320.1
283.58 | 12307.9
283.53 | 11123.8
283.48 | 10138.4
283.43 | 9412.29
283.38 | 8393.45
283.33 | 7851.68
283.28 | 7290.46
283.23 | 6938.6
283.18 | 6819.64
283.13 | 6279.97
283.08 | 5999.87
283.03 | 5605.8
282.98 | 5321.23
282.93 | 5177.9
282.88 | 5013.08
282.83 | 4889.41
282.78 | 4409.4
282.73 | 4449.35
282.68 | 4430.1
282.63 | 4318.39
282.58 | 3854.05
282.53 | 3871.91
282.48 | 3914.33
282.43 | 3834.82
282.38 | 3773.86
282.33 | 3775.75
282.28 | 3594.41
282.23 | 3496.78
282.18 | 3507.81
282.13 | 3639.5
282.08 | 3498.62
282.03 | 3370.97
281.98 | 3609.6
281.93 | 3552.59
281.88 | 3344.43
281.83 | 3355.22
281.78 | 3393.2
281.73 | 3500.2
281.68 | 3527.14
281.63 | 3350.97
281.58 | 3170.62
281.53 | 3166.33
281.48 | 3183.95
281.43 | 3228.17
281.38 | 3215.67
281.33 | 3200.82
281.28 | 3239.09
281.23 | 2940.35
281.18 | 3055.81
281.13 | 3034.16
281.08 | 3187.41
281.03 | 3055.97
280.98 | 3231.14
280.93 | 3206.72
280.88 | 3043.74
280.83 | 3160.08
280.78 | 3157.9
280.73 | 3130.58
280.68 | 3100.6
280.63 | 3078.04
280.58 | 3024.18
280.53 | 3093.12
280.48 | 3060.65
280.43 | 3251.96
280.38 | 3049.91
280.33 | 3158.27
280.28 | 3147.98
280.23 | 3188.09
280.18 | 2905.31
280.13 | 3018.98
280.08 | 3024.2
280.03 | 3075.64
279.98 | 3211.34
279.93 | 3042.51
279.88 | 3098.58
279.83 | 3055.19
279.78 | 3011.92
279.73 | 3223.93
279.68 | 2974.02
279.63 | 2933.74
279.58 | 3077.59
279.53 | 3067.8
279.48 | 2908.01
279.43 | 2944.55
279.38 | 3003.6
279.33 | 2967.09
279.28 | 2987.49
279.23 | 3141.63
279.18 | 3110.37
279.13 | 3189.44
279.08 | 3029.55

## Survey
Experiment Descriptions :
Experiment\K171016C-1\3
﻿
Axis | Elements= | 1361
C:\DATA\K171016C\Experiment\K171016C-1\3\Survey.VGD
Binding Energy (E) |  |  | Backgnd.
eV | Counts / s |  | Counts / s
1350.08 | 356513 |  | 0
1349.08 | 348929 |  | 0
1348.08 | 350806 |  | 0
1347.08 | 351604 |  | 0
1346.08 | 344679 |  | 0
1345.08 | 342077 |  | 0
1344.08 | 349146 |  | 0
1343.08 | 338172 |  | 0
1342.08 | 348892 |  | 0
1341.08 | 341479 |  | 0
1340.08 | 343161 |  | 0
1339.08 | 343766 |  | 0
1338.08 | 340838 |  | 0
1337.08 | 338901 |  | 0
1336.08 | 339513 |  | 0
1335.08 | 322538 |  | 0
1334.08 | 321275 |  | 0
1333.08 | 329082 |  | 0
1332.08 | 320280 |  | 0
1331.08 | 320091 |  | 0
1330.08 | 308582 |  | 0
1329.08 | 314489 |  | 0
1328.08 | 312114 |  | 0
1327.08 | 310118 |  | 0
1326.08 | 311046 |  | 0
1325.08 | 314471 |  | 0
1324.08 | 322076 |  | 0
1323.08 | 314948 |  | 0
1322.08 | 306321 |  | 0
1321.08 | 302795 |  | 0
1320.08 | 297515 |  | 0
1319.08 | 304300 |  | 0
1318.08 | 299646 |  | 0
1317.08 | 299666 |  | 0
1316.08 | 293699 |  | 0
1315.08 | 304352 |  | 0
1314.08 | 292663 |  | 0
1313.08 | 293985 |  | 0
1312.08 | 299179 |  | 0
1311.08 | 291263 |  | 0
1310.08 | 291975 |  | 0
1309.08 | 288075 |  | 0
1308.08 | 287785 |  | 0
1307.08 | 291681 |  | 0
1306.08 | 284061 |  | 0
1305.08 | 283998 |  | 0
1304.08 | 295464 |  | 0
1303.08 | 280992 |  | 0
1302.08 | 297548 |  | 0
1301.08 | 283677 |  | 0
1300.08 | 281524 |  | 0
1299.08 | 287181 |  | 0
1298.08 | 282992 |  | 0
1297.08 | 281814 |  | 0
1296.08 | 278754 |  | 0
1295.08 | 271980 |  | 0
1294.08 | 280082 |  | 0
1293.08 | 270501 |  | 0
1292.08 | 269242 |  | 0
1291.08 | 278231 |  | 0
1290.08 | 279623 |  | 0
1289.08 | 285465 |  | 0
1288.08 | 279746 |  | 0
1287.08 | 273278 |  | 0
1286.08 | 277341 |  | 0
1285.08 | 284749 |  | 0
1284.08 | 284710 |  | 0
1283.08 | 263417 |  | 0
1282.08 | 283352 |  | 0
1281.08 | 268958 |  | 0
1280.08 | 276292 |  | 0
1279.08 | 268383 |  | 0
1278.08 | 280470 |  | 0
1277.08 | 268079 |  | 0
1276.08 | 264337 |  | 0
1275.08 | 277106 |  | 0
1274.08 | 277918 |  | 0
1273.08 | 273910 |  | 0
1272.08 | 275756 |  | 0
1271.08 | 277581 |  | 0
1270.08 | 269855 |  | 0
1269.08 | 274131 |  | 0
1268.08 | 269429 |  | 0
1267.08 | 279675 |  | 0
1266.08 | 268729 |  | 0
1265.08 | 268686 |  | 0
1264.08 | 264921 |  | 0
1263.08 | 263393 |  | 0
1262.08 | 263673 |  | 0
1261.08 | 261955 |  | 0
1260.08 | 266416 |  | 0
1259.08 | 262418 |  | 0
1258.08 | 263977 |  | 0
1257.08 | 272939 |  | 0
1256.08 | 265721 |  | 0
1255.08 | 272461 |  | 0
1254.08 | 267524 |  | 0
1253.08 | 265663 |  | 0
1252.08 | 266277 |  | 0
1251.08 | 271484 |  | 0
1250.08 | 261926 |  | 0
1249.08 | 267334 |  | 0
1248.08 | 273383 |  | 0
1247.08 | 273239 |  | 0
1246.08 | 263513 |  | 0
1245.08 | 271827 |  | 0
1244.08 | 279022 |  | 0
1243.08 | 265179 |  | 0
1242.08 | 274571 |  | 0
1241.08 | 267015 |  | 0
1240.08 | 260850 |  | 0
1239.08 | 266202 |  | 0
1238.08 | 265576 |  | 0
1237.08 | 264272 |  | 0
1236.08 | 271188 |  | 0
1235.08 | 265970 |  | 0
1234.08 | 273045 |  | 0
1233.08 | 268965 |  | 0
1232.08 | 266710 |  | 0
1231.08 | 265080 |  | 0
1230.08 | 270508 |  | 0
1229.08 | 269849 |  | 0
1228.08 | 269839 |  | 0
1227.08 | 272343 |  | 0
1226.08 | 273854 |  | 0
1225.08 | 279609 |  | 0
1224.08 | 278297 |  | 0
1223.08 | 272703 |  | 0
1222.08 | 274439 |  | 0
1221.08 | 259007 |  | 0
1220.08 | 273285 |  | 0
1219.08 | 266970 |  | 0
1218.08 | 260062 |  | 0
1217.08 | 260993 |  | 0
1216.08 | 254073 |  | 0
1215.08 | 247781 |  | 0
1214.08 | 248422 |  | 0
1213.08 | 241550 |  | 0
1212.08 | 243280 |  | 0
1211.08 | 250079 |  | 0
1210.08 | 239964 |  | 0
1209.08 | 235478 |  | 0
1208.08 | 232202 |  | 0
1207.08 | 236176 |  | 0
1206.08 | 231000 |  | 0
1205.08 | 235035 |  | 0
1204.08 | 239502 |  | 0
1203.08 | 232430 |  | 0
1202.08 | 235450 |  | 0
1201.08 | 235984 |  | 0
1200.08 | 234018 |  | 0
1199.08 | 231296 |  | 0
1198.08 | 232954 |  | 0
1197.08 | 229608 |  | 0
1196.08 | 235512 |  | 0
1195.08 | 233206 |  | 0
1194.08 | 232252 |  | 0
1193.08 | 236334 |  | 0
1192.08 | 233459 |  | 0
1191.08 | 234622 |  | 0
1190.08 | 241323 |  | 0
1189.08 | 235906 |  | 0
1188.08 | 237673 |  | 0
1187.08 | 237368 |  | 0
1186.08 | 240858 |  | 0
1185.08 | 236270 |  | 0
1184.08 | 239082 |  | 0
1183.08 | 234320 |  | 0
1182.08 | 230355 |  | 0
1181.08 | 235399 |  | 0
1180.08 | 238007 |  | 0
1179.08 | 231141 |  | 0
1178.08 | 238503 |  | 0
1177.08 | 242864 |  | 0
1176.08 | 237564 |  | 0
1175.08 | 238808 |  | 0
1174.08 | 233564 |  | 0
1173.08 | 241329 |  | 0
1172.08 | 239314 |  | 0
1171.08 | 243263 |  | 0
1170.08 | 236192 |  | 0
1169.08 | 232643 |  | 0
1168.08 | 239695 |  | 0
1167.08 | 239239 |  | 0
1166.08 | 236411 |  | 0
1165.08 | 239733 |  | 0
1164.08 | 232551 |  | 0
1163.08 | 236220 |  | 0
1162.08 | 241019 |  | 0
1161.08 | 238840 |  | 0
1160.08 | 237939 |  | 0
1159.08 | 236327 |  | 0
1158.08 | 231332 |  | 0
1157.08 | 227105 |  | 0
1156.08 | 239672 |  | 0
1155.08 | 233767 |  | 0
1154.08 | 235810 |  | 0
1153.08 | 245412 |  | 0
1152.08 | 242925 |  | 0
1151.08 | 235261 |  | 0
1150.08 | 241053 |  | 0
1149.08 | 237637 |  | 0
1148.08 | 242237 |  | 0
1147.08 | 242996 |  | 0
1146.08 | 239377 |  | 0
1145.08 | 244247 |  | 0
1144.08 | 234089 |  | 0
1143.08 | 243225 |  | 0
1142.08 | 239996 |  | 0
1141.08 | 240008 |  | 0
1140.08 | 240932 |  | 0
1139.08 | 237479 |  | 0
1138.08 | 240899 |  | 0
1137.08 | 242002 |  | 0
1136.08 | 244523 |  | 0
1135.08 | 239964 |  | 0
1134.08 | 245662 |  | 0
1133.08 | 241413 |  | 0
1132.08 | 244780 |  | 0
1131.08 | 243643 |  | 0
1130.08 | 246991 |  | 0
1129.08 | 247194 |  | 0
1128.08 | 244127 |  | 0
1127.08 | 242668 |  | 0
1126.08 | 241212 |  | 0
1125.08 | 240844 |  | 0
1124.08 | 241944 |  | 0
1123.08 | 247201 |  | 0
1122.08 | 248936 |  | 0
1121.08 | 245297 |  | 0
1120.08 | 248638 |  | 0
1119.08 | 244740 |  | 0
1118.08 | 242581 |  | 0
1117.08 | 248067 |  | 0
1116.08 | 246045 |  | 0
1115.08 | 247051 |  | 0
1114.08 | 253032 |  | 0
1113.08 | 241959 |  | 0
1112.08 | 244877 |  | 0
1111.08 | 247750 |  | 0
1110.08 | 246976 |  | 0
1109.08 | 248430 |  | 0
1108.08 | 247915 |  | 0
1107.08 | 254948 |  | 0
1106.08 | 264931 |  | 0
1105.08 | 252973 |  | 0
1104.08 | 256800 |  | 0
1103.08 | 253360 |  | 0
1102.08 | 261685 |  | 0
1101.08 | 259280 |  | 0
1100.08 | 256924 |  | 0
1099.08 | 256819 |  | 0
1098.08 | 253822 |  | 0
1097.08 | 248078 |  | 0
1096.08 | 246563 |  | 0
1095.08 | 258673 |  | 0
1094.08 | 243734 |  | 0
1093.08 | 243339 |  | 0
1092.08 | 246356 |  | 0
1091.08 | 238854 |  | 0
1090.08 | 241515 |  | 0
1089.08 | 245298 |  | 0
1088.08 | 244530 |  | 0
1087.08 | 241543 |  | 0
1086.08 | 247528 |  | 0
1085.08 | 246114 |  | 0
1084.08 | 238833 |  | 0
1083.08 | 247496 |  | 0
1082.08 | 242293 |  | 0
1081.08 | 242004 |  | 0
1080.08 | 246589 |  | 0
1079.08 | 248648 |  | 0
1078.08 | 244514 |  | 0
1077.08 | 241175 |  | 0
1076.08 | 240112 |  | 0
1075.08 | 246382 |  | 0
1074.08 | 245121 |  | 0
1073.08 | 241249 |  | 0
1072.08 | 239013 |  | 0
1071.08 | 241297 |  | 0
1070.08 | 244206 |  | 0
1069.08 | 245154 |  | 0
1068.08 | 244626 |  | 0
1067.08 | 246969 |  | 0
1066.08 | 242205 |  | 0
1065.08 | 250747 |  | 0
1064.08 | 241120 |  | 0
1063.08 | 247487 |  | 0
1062.08 | 246696 |  | 0
1061.08 | 248666 |  | 0
1060.08 | 245805 |  | 0
1059.08 | 251408 |  | 0
1058.08 | 246748 |  | 0
1057.08 | 247259 |  | 0
1056.08 | 252735 |  | 0
1055.08 | 244460 |  | 0
1054.08 | 254958 |  | 0
1053.08 | 246101 |  | 0
1052.08 | 246001 |  | 0
1051.08 | 249920 |  | 0
1050.08 | 250421 |  | 0
1049.08 | 255151 |  | 0
1048.08 | 252222 |  | 0
1047.08 | 250201 |  | 0
1046.08 | 250024 |  | 0
1045.08 | 253365 |  | 0
1044.08 | 254420 |  | 0
1043.08 | 252362 |  | 0
1042.08 | 252090 |  | 0
1041.08 | 251821 |  | 0
1040.08 | 246355 |  | 0
1039.08 | 251149 |  | 0
1038.08 | 257645 |  | 0
1037.08 | 259479 |  | 0
1036.08 | 255116 |  | 0
1035.08 | 249838 |  | 0
1034.08 | 250514 |  | 0
1033.08 | 253610 |  | 0
1032.08 | 259047 |  | 0
1031.08 | 254386 |  | 0
1030.08 | 258061 |  | 0
1029.08 | 258967 |  | 0
1028.08 | 261950 |  | 0
1027.08 | 251572 |  | 0
1026.08 | 258758 |  | 0
1025.08 | 257763 |  | 0
1024.08 | 257619 |  | 0
1023.08 | 261445 |  | 0
1022.08 | 261379 |  | 0
1021.08 | 261010 |  | 0
1020.08 | 261271 |  | 0
1019.08 | 268341 |  | 0
1018.08 | 267661 |  | 0
1017.08 | 264816 |  | 0
1016.08 | 262570 |  | 0
1015.08 | 257416 |  | 0
1014.08 | 263591 |  | 0
1013.08 | 264045 |  | 0
1012.08 | 264861 |  | 0
1011.08 | 258811 |  | 0
1010.08 | 263785 |  | 0
1009.08 | 268137 |  | 0
1008.08 | 267750 |  | 0
1007.08 | 266518 |  | 0
1006.08 | 266826 |  | 0
1005.08 | 268876 |  | 0
1004.08 | 276356 |  | 0
1003.08 | 275546 |  | 0
1002.08 | 271924 |  | 0
1001.08 | 277072 |  | 0
1000.08 | 278373 |  | 0
999.08 | 278215 |  | 0
998.08 | 277929 |  | 0
997.08 | 274954 |  | 0
996.08 | 275633 |  | 0
995.08 | 276422 |  | 0
994.08 | 270350 |  | 0
993.08 | 271035 |  | 0
992.08 | 264324 |  | 0
991.08 | 266395 |  | 0
990.08 | 265948 |  | 0
989.08 | 265478 |  | 0
988.08 | 271050 |  | 0
987.08 | 271283 |  | 0
986.08 | 269185 |  | 0
985.08 | 271579 |  | 0
984.08 | 275231 |  | 0
983.08 | 274349 |  | 0
982.08 | 279110 |  | 0
981.08 | 285787 |  | 0
980.08 | 287250 |  | 0
979.08 | 295063 |  | 0
978.08 | 286853 |  | 0
977.08 | 295179 |  | 0
976.08 | 298367 |  | 0
975.08 | 283976 |  | 0
974.08 | 286370 |  | 0
973.08 | 271864 |  | 0
972.08 | 269585 |  | 0
971.08 | 262797 |  | 0
970.08 | 255514 |  | 0
969.08 | 253758 |  | 0
968.08 | 244357 |  | 0
967.08 | 245526 |  | 0
966.08 | 243948 |  | 0
965.08 | 260422 |  | 0
964.08 | 269779 |  | 0
963.08 | 276905 |  | 0
962.08 | 266345 |  | 0
961.08 | 260863 |  | 0
960.08 | 252369 |  | 0
959.08 | 239329 |  | 0
958.08 | 244969 |  | 0
957.08 | 243858 |  | 0
956.08 | 267965 |  | 0
955.08 | 282511 |  | 0
954.08 | 264310 |  | 0
953.08 | 236987 |  | 0
952.08 | 215609 |  | 0
951.08 | 204100 |  | 0
950.08 | 200512 |  | 0
949.08 | 197962 |  | 0
948.08 | 195684 |  | 195684
947.08 | 204608 |  | 195627
946.08 | 222907 |  | 195292
945.08 | 246280 |  | 194389
944.08 | 263963 |  | 192749
943.08 | 257430 |  | 190524
942.08 | 250188 |  | 188431
941.08 | 251773 |  | 186497
940.08 | 245165 |  | 184458
939.08 | 231404 |  | 182560
938.08 | 231526 |  | 181024
937.08 | 245995 |  | 179439
936.08 | 304758 |  | 177370
935.08 | 336538 |  | 173463
934.08 | 301503 |  | 168485
933.08 | 236628 |  | 164432
932.08 | 190801 |  | 162233
931.08 | 175686 |  | 161361
930.08 | 175308 |  | 160924
929.08 | 166957 |  | 160486
928.08 | 161886 |  | 160289
927.08 | 160797 |  | 160241
926.08 | 161585 |  | 160224
925.08 | 160182 |  | 160182
924.08 | 161502 |  | 0
923.08 | 164813 |  | 0
922.08 | 162490 |  | 0
921.08 | 159770 |  | 0
920.08 | 165652 |  | 0
919.08 | 166438 |  | 0
918.08 | 162994 |  | 0
917.08 | 158786 |  | 0
916.08 | 163677 |  | 0
915.08 | 161238 |  | 0
914.08 | 172317 |  | 0
913.08 | 168250 |  | 0
912.08 | 160789 |  | 0
911.08 | 165923 |  | 0
910.08 | 165556 |  | 0
909.08 | 167840 |  | 0
908.08 | 163428 |  | 0
907.08 | 162141 |  | 0
906.08 | 166934 |  | 0
905.08 | 166844 |  | 0
904.08 | 166575 |  | 0
903.08 | 164813 |  | 0
902.08 | 165722 |  | 0
901.08 | 164922 |  | 0
900.08 | 166241 |  | 0
899.08 | 162097 |  | 0
898.08 | 166567 |  | 0
897.08 | 164846 |  | 0
896.08 | 170346 |  | 0
895.08 | 164079 |  | 0
894.08 | 173305 |  | 0
893.08 | 169851 |  | 0
892.08 | 170675 |  | 0
891.08 | 167893 |  | 0
890.08 | 165044 |  | 0
889.08 | 174220 |  | 0
888.08 | 169300 |  | 0
887.08 | 166126 |  | 0
886.08 | 169959 |  | 0
885.08 | 169183 |  | 0
884.08 | 166900 |  | 0
883.08 | 169142 |  | 0
882.08 | 169254 |  | 0
881.08 | 169955 |  | 0
880.08 | 173280 |  | 0
879.08 | 173224 |  | 0
878.08 | 169291 |  | 0
877.08 | 171371 |  | 0
876.08 | 173257 |  | 0
875.08 | 171127 |  | 0
874.08 | 172451 |  | 0
873.08 | 170597 |  | 0
872.08 | 172835 |  | 0
871.08 | 176745 |  | 0
870.08 | 171450 |  | 0
869.08 | 177150 |  | 0
868.08 | 169045 |  | 0
867.08 | 173708 |  | 0
866.08 | 180302 |  | 0
865.08 | 173959 |  | 0
864.08 | 171504 |  | 0
863.08 | 171092 |  | 0
862.08 | 178491 |  | 0
861.08 | 170091 |  | 0
860.08 | 172165 |  | 0
859.08 | 177436 |  | 0
858.08 | 178150 |  | 0
857.08 | 176985 |  | 0
856.08 | 177491 |  | 0
855.08 | 177517 |  | 0
854.08 | 175489 |  | 0
853.08 | 174393 |  | 0
852.08 | 174741 |  | 0
851.08 | 177216 |  | 0
850.08 | 182873 |  | 0
849.08 | 179991 |  | 0
848.08 | 175093 |  | 0
847.08 | 175316 |  | 0
846.08 | 179158 |  | 0
845.08 | 175284 |  | 0
844.08 | 180804 |  | 0
843.08 | 177020 |  | 0
842.08 | 171876 |  | 0
841.08 | 178106 |  | 0
840.08 | 180979 |  | 0
839.08 | 178631 |  | 0
838.08 | 182387 |  | 0
837.08 | 179673 |  | 0
836.08 | 182521 |  | 0
835.08 | 182060 |  | 0
834.08 | 184315 |  | 0
833.08 | 174877 |  | 0
832.08 | 178228 |  | 0
831.08 | 182625 |  | 0
830.08 | 185347 |  | 0
829.08 | 185324 |  | 0
828.08 | 182797 |  | 0
827.08 | 181790 |  | 0
826.08 | 179649 |  | 0
825.08 | 179970 |  | 0
824.08 | 179178 |  | 0
823.08 | 183428 |  | 0
822.08 | 185758 |  | 0
821.08 | 180893 |  | 0
820.08 | 184194 |  | 0
819.08 | 180344 |  | 0
818.08 | 182338 |  | 0
817.08 | 179100 |  | 0
816.08 | 187339 |  | 0
815.08 | 181290 |  | 0
814.08 | 184919 |  | 0
813.08 | 186566 |  | 0
812.08 | 183616 |  | 0
811.08 | 190091 |  | 0
810.08 | 190345 |  | 0
809.08 | 183701 |  | 0
808.08 | 186099 |  | 0
807.08 | 186537 |  | 0
806.08 | 183666 |  | 0
805.08 | 185784 |  | 0
804.08 | 187297 |  | 0
803.08 | 186583 |  | 0
802.08 | 193048 |  | 0
801.08 | 183650 |  | 0
800.08 | 186760 |  | 0
799.08 | 190565 |  | 0
798.08 | 190618 |  | 0
797.08 | 191875 |  | 0
796.08 | 190682 |  | 0
795.08 | 192448 |  | 0
794.08 | 196203 |  | 0
793.08 | 191315 |  | 0
792.08 | 192016 |  | 0
791.08 | 186471 |  | 0
790.08 | 189687 |  | 0
789.08 | 190383 |  | 0
788.08 | 189249 |  | 0
787.08 | 190133 |  | 0
786.08 | 186492 |  | 0
785.08 | 199041 |  | 0
784.08 | 191282 |  | 0
783.08 | 192323 |  | 0
782.08 | 196278 |  | 0
781.08 | 194735 |  | 0
780.08 | 196425 |  | 0
779.08 | 197429 |  | 0
778.08 | 194324 |  | 0
777.08 | 195270 |  | 0
776.08 | 191531 |  | 0
775.08 | 191423 |  | 0
774.08 | 195609 |  | 0
773.08 | 196776 |  | 0
772.08 | 193932 |  | 0
771.08 | 193472 |  | 0
770.08 | 200751 |  | 0
769.08 | 194891 |  | 0
768.08 | 196412 |  | 0
767.08 | 192203 |  | 0
766.08 | 194679 |  | 0
765.08 | 198592 |  | 0
764.08 | 197093 |  | 0
763.08 | 194211 |  | 0
762.08 | 194593 |  | 0
761.08 | 205365 |  | 0
760.08 | 201576 |  | 0
759.08 | 202523 |  | 0
758.08 | 199311 |  | 0
757.08 | 199815 |  | 0
756.08 | 198494 |  | 0
755.08 | 197327 |  | 0
754.08 | 197877 |  | 0
753.08 | 194840 |  | 0
752.08 | 196555 |  | 0
751.08 | 197932 |  | 0
750.08 | 196755 |  | 0
749.08 | 202951 |  | 0
748.08 | 196852 |  | 0
747.08 | 197127 |  | 0
746.08 | 196142 |  | 0
745.08 | 201935 |  | 0
744.08 | 199086 |  | 0
743.08 | 207278 |  | 0
742.08 | 201010 |  | 0
741.08 | 199879 |  | 0
740.08 | 200703 |  | 0
739.08 | 202412 |  | 0
738.08 | 203417 |  | 0
737.08 | 199079 |  | 0
736.08 | 195969 |  | 0
735.08 | 196629 |  | 0
734.08 | 197949 |  | 0
733.08 | 199471 |  | 0
732.08 | 206536 |  | 0
731.08 | 202097 |  | 0
730.08 | 201137 |  | 0
729.08 | 203873 |  | 0
728.08 | 202675 |  | 0
727.08 | 201808 |  | 0
726.08 | 205789 |  | 0
725.08 | 208448 |  | 0
724.08 | 201711 |  | 0
723.08 | 213916 |  | 0
722.08 | 209874 |  | 0
721.08 | 206804 |  | 0
720.08 | 206952 |  | 0
719.08 | 206259 |  | 0
718.08 | 208458 |  | 0
717.08 | 212817 |  | 0
716.08 | 201155 |  | 0
715.08 | 200043 |  | 0
714.08 | 203633 |  | 0
713.08 | 197620 |  | 0
712.08 | 198792 |  | 0
711.08 | 196861 |  | 0
710.08 | 186394 |  | 0
709.08 | 186878 |  | 0
708.08 | 190847 |  | 0
707.08 | 190696 |  | 0
706.08 | 181533 |  | 0
705.08 | 188567 |  | 0
704.08 | 186428 |  | 0
703.08 | 186630 |  | 0
702.08 | 190245 |  | 0
701.08 | 188989 |  | 0
700.08 | 180897 |  | 0
699.08 | 183419 |  | 0
698.08 | 185876 |  | 0
697.08 | 190913 |  | 0
696.08 | 185447 |  | 0
695.08 | 184948 |  | 0
694.08 | 190067 |  | 0
693.08 | 182249 |  | 0
692.08 | 184350 |  | 0
691.08 | 183163 |  | 0
690.08 | 185984 |  | 0
689.08 | 185351 |  | 0
688.08 | 181302 |  | 0
687.08 | 181967 |  | 0
686.08 | 185140 |  | 0
685.08 | 185768 |  | 0
684.08 | 180120 |  | 0
683.08 | 179985 |  | 0
682.08 | 187393 |  | 0
681.08 | 182292 |  | 0
680.08 | 182792 |  | 0
679.08 | 185700 |  | 0
678.08 | 188413 |  | 0
677.08 | 183835 |  | 0
676.08 | 184870 |  | 0
675.08 | 186230 |  | 0
674.08 | 183563 |  | 0
673.08 | 191321 |  | 0
672.08 | 183461 |  | 0
671.08 | 184666 |  | 0
670.08 | 186055 |  | 0
669.08 | 182557 |  | 0
668.08 | 185732 |  | 0
667.08 | 187498 |  | 0
666.08 | 184665 |  | 0
665.08 | 187813 |  | 0
664.08 | 191134 |  | 0
663.08 | 183267 |  | 0
662.08 | 187483 |  | 0
661.08 | 191145 |  | 0
660.08 | 188473 |  | 0
659.08 | 191016 |  | 0
658.08 | 189532 |  | 0
657.08 | 196059 |  | 0
656.08 | 189858 |  | 0
655.08 | 191571 |  | 0
654.08 | 199973 |  | 0
653.08 | 203449 |  | 0
652.08 | 210876 |  | 0
651.08 | 215873 |  | 0
650.08 | 209129 |  | 0
649.08 | 193611 |  | 0
648.08 | 189801 |  | 0
647.08 | 190049 |  | 0
646.08 | 191472 |  | 0
645.08 | 184932 |  | 0
644.08 | 191665 |  | 0
643.08 | 195239 |  | 0
642.08 | 187504 |  | 0
641.08 | 181347 |  | 0
640.08 | 175235 |  | 0
639.08 | 179577 |  | 0
638.08 | 167337 |  | 0
637.08 | 171696 |  | 0
636.08 | 170185 |  | 0
635.08 | 165245 |  | 0
634.08 | 170701 |  | 0
633.08 | 174472 |  | 0
632.08 | 168214 |  | 0
631.08 | 172502 |  | 0
630.08 | 166551 |  | 0
629.08 | 164809 |  | 0
628.08 | 165212 |  | 0
627.08 | 159518 |  | 0
626.08 | 158896 |  | 0
625.08 | 160516 |  | 0
624.08 | 167987 |  | 0
623.08 | 161080 |  | 0
622.08 | 158319 |  | 0
621.08 | 155912 |  | 0
620.08 | 157134 |  | 0
619.08 | 154239 |  | 0
618.08 | 158007 |  | 0
617.08 | 157801 |  | 0
616.08 | 153647 |  | 0
615.08 | 155301 |  | 0
614.08 | 155530 |  | 0
613.08 | 159844 |  | 0
612.08 | 157683 |  | 0
611.08 | 158643 |  | 0
610.08 | 160618 |  | 0
609.08 | 158194 |  | 0
608.08 | 159226 |  | 0
607.08 | 157049 |  | 0
606.08 | 157803 |  | 0
605.08 | 157474 |  | 0
604.08 | 157882 |  | 0
603.08 | 163807 |  | 0
602.08 | 159607 |  | 0
601.08 | 162843 |  | 0
600.08 | 165538 |  | 0
599.08 | 160375 |  | 0
598.08 | 167975 |  | 0
597.08 | 161210 |  | 0
596.08 | 161197 |  | 0
595.08 | 168261 |  | 0
594.08 | 160257 |  | 0
593.08 | 166531 |  | 0
592.08 | 163917 |  | 0
591.08 | 163734 |  | 0
590.08 | 161407 |  | 0
589.08 | 160779 |  | 0
588.08 | 160302 |  | 0
587.08 | 163562 |  | 0
586.08 | 163076 |  | 0
585.08 | 164015 |  | 0
584.08 | 170070 |  | 0
583.08 | 165297 |  | 0
582.08 | 166317 |  | 0
581.08 | 165857 |  | 0
580.08 | 167766 |  | 0
579.08 | 172111 |  | 0
578.08 | 176136 |  | 0
577.08 | 180024 |  | 0
576.08 | 176145 |  | 0
575.08 | 187150 |  | 0
574.08 | 191871 |  | 0
573.08 | 203781 |  | 0
572.08 | 214530 |  | 0
571.08 | 211206 |  | 0
570.08 | 207088 |  | 0
569.08 | 185692 |  | 0
568.08 | 172073 |  | 0
567.08 | 162065 |  | 0
566.08 | 151943 |  | 0
565.08 | 144784 |  | 0
564.08 | 145921 |  | 0
563.08 | 136098 |  | 0
562.08 | 134760 |  | 0
561.08 | 134606 |  | 0
560.08 | 133701 |  | 0
559.08 | 135292 |  | 0
558.08 | 133830 |  | 0
557.08 | 139663 |  | 0
556.08 | 142006 |  | 0
555.08 | 136031 |  | 0
554.08 | 142883 |  | 0
553.08 | 144404 |  | 0
552.08 | 138907 |  | 0
551.08 | 137464 |  | 0
550.08 | 126604 |  | 0
549.08 | 125001 |  | 0
548.08 | 119516 |  | 0
547.08 | 111678 |  | 0
546.08 | 111539 |  | 0
545.08 | 99427.1 |  | 0
544.08 | 97603.7 |  | 0
543.08 | 93378.6 |  | 0
542.08 | 95410.5 |  | 0
541.08 | 88177.2 |  | 0
540.08 | 87709.4 |  | 0
539.08 | 82434.3 |  | 82434.3
538.08 | 85573.3 |  | 82401.5
537.08 | 83323.9 |  | 82295.2
536.08 | 85619.7 |  | 82235.1
535.08 | 108213 |  | 82119.8
534.08 | 195507 |  | 81490.4
533.08 | 336280 |  | 78877.6
532.08 | 414016 |  | 73035
531.08 | 284923 |  | 65318.2
530.08 | 126403 |  | 60352.9
529.08 | 72854.1 |  | 58859.6
528.08 | 63109.1 |  | 58543
527.08 | 61029.1 |  | 58439.6
526.08 | 60919.6 |  | 58381
525.08 | 58604.4 |  | 58323.6
524.08 | 58317.3 |  | 58317.3
523.08 | 58772.7 |  | 0
522.08 | 57174.6 |  | 0
521.08 | 56958.2 |  | 0
520.08 | 57495.1 |  | 0
519.08 | 59699.4 |  | 0
518.08 | 59406.3 |  | 0
517.08 | 56841.7 |  | 0
516.08 | 57440 |  | 0
515.08 | 56312.9 |  | 0
514.08 | 55237.2 |  | 0
513.08 | 57028.8 |  | 0
512.08 | 57789.7 |  | 0
511.08 | 57672.4 |  | 0
510.08 | 61058.8 |  | 0
509.08 | 58111.5 |  | 0
508.08 | 60226.1 |  | 0
507.08 | 54373.1 |  | 0
506.08 | 59671.7 |  | 0
505.08 | 60368.1 |  | 0
504.08 | 60297.6 |  | 0
503.08 | 59822.2 |  | 0
502.08 | 56968 |  | 0
501.08 | 58017.5 |  | 0
500.08 | 56227.8 |  | 0
499.08 | 60061.6 |  | 0
498.08 | 57960.9 |  | 0
497.08 | 59804 |  | 0
496.08 | 60162.8 |  | 0
495.08 | 59998.7 |  | 0
494.08 | 57332.9 |  | 0
493.08 | 57045.1 |  | 0
492.08 | 56957.2 |  | 0
491.08 | 60106.3 |  | 0
490.08 | 60984 |  | 0
489.08 | 58616.3 |  | 0
488.08 | 57433.8 |  | 0
487.08 | 58662 |  | 0
486.08 | 60383.3 |  | 0
485.08 | 59031.7 |  | 0
484.08 | 56672.4 |  | 0
483.08 | 59679.9 |  | 0
482.08 | 61483.5 |  | 0
481.08 | 58405.1 |  | 0
480.08 | 59244.2 |  | 0
479.08 | 59632 |  | 0
478.08 | 57812.9 |  | 0
477.08 | 60679.9 |  | 0
476.08 | 60132.8 |  | 0
475.08 | 58019.9 |  | 0
474.08 | 60089 |  | 0
473.08 | 60925.2 |  | 0
472.08 | 60818.4 |  | 0
471.08 | 61058.1 |  | 0
470.08 | 59596.8 |  | 0
469.08 | 58284 |  | 0
468.08 | 60704.3 |  | 0
467.08 | 62297.6 |  | 0
466.08 | 63089 |  | 0
465.08 | 59963.7 |  | 0
464.08 | 57402.3 |  | 0
463.08 | 60294.3 |  | 0
462.08 | 62332 |  | 0
461.08 | 59673.3 |  | 0
460.08 | 60063.6 |  | 0
459.08 | 60970.3 |  | 0
458.08 | 58671.9 |  | 0
457.08 | 59415 |  | 0
456.08 | 64580.1 |  | 0
455.08 | 63872.7 |  | 0
454.08 | 61847 |  | 0
453.08 | 59604 |  | 0
452.08 | 61959.2 |  | 0
451.08 | 61188.3 |  | 0
450.08 | 60485.1 |  | 0
449.08 | 60203.8 |  | 0
448.08 | 62048.6 |  | 0
447.08 | 61561.8 |  | 0
446.08 | 64566.1 |  | 0
445.08 | 60468.2 |  | 0
444.08 | 62577.5 |  | 0
443.08 | 61021 |  | 0
442.08 | 61750.3 |  | 0
441.08 | 62006.4 |  | 0
440.08 | 62187.2 |  | 0
439.08 | 61575 |  | 0
438.08 | 62442.8 |  | 0
437.08 | 60924 |  | 0
436.08 | 61894.1 |  | 0
435.08 | 62768.1 |  | 0
434.08 | 62319.3 |  | 0
433.08 | 61990.7 |  | 0
432.08 | 61273.6 |  | 0
431.08 | 65119.3 |  | 0
430.08 | 60460.7 |  | 0
429.08 | 62361.2 |  | 0
428.08 | 65358.7 |  | 0
427.08 | 62409.8 |  | 0
426.08 | 60942.6 |  | 0
425.08 | 62528.7 |  | 0
424.08 | 63926.7 |  | 0
423.08 | 62708.5 |  | 0
422.08 | 64958.7 |  | 0
421.08 | 60747.6 |  | 0
420.08 | 62995.6 |  | 0
419.08 | 61700.5 |  | 0
418.08 | 65677.6 |  | 0
417.08 | 63592 |  | 0
416.08 | 66508.3 |  | 0
415.08 | 64860.3 |  | 0
414.08 | 62404.2 |  | 0
413.08 | 65191.2 |  | 0
412.08 | 65611.2 |  | 0
411.08 | 62607 |  | 0
410.08 | 63772.5 |  | 0
409.08 | 60606.6 |  | 0
408.08 | 67021.4 |  | 0
407.08 | 61493.5 |  | 0
406.08 | 64420.6 |  | 0
405.08 | 63347 |  | 0
404.08 | 62121.1 |  | 0
403.08 | 63431.3 |  | 0
402.08 | 63523.6 |  | 0
401.08 | 66631.6 |  | 0
400.08 | 63709.7 |  | 0
399.08 | 68893.8 |  | 0
398.08 | 62692 |  | 0
397.08 | 64080.1 |  | 0
396.08 | 66230.9 |  | 0
395.08 | 65449.5 |  | 0
394.08 | 64846.5 |  | 0
393.08 | 70126.2 |  | 0
392.08 | 65363.1 |  | 0
391.08 | 66284.3 |  | 0
390.08 | 65576.8 |  | 0
389.08 | 65487.8 |  | 0
388.08 | 70677.2 |  | 0
387.08 | 67778.1 |  | 0
386.08 | 69524.3 |  | 0
385.08 | 61713.4 |  | 0
384.08 | 68581 |  | 0
383.08 | 66847.5 |  | 0
382.08 | 67834.2 |  | 0
381.08 | 66569.7 |  | 0
380.08 | 65160.6 |  | 0
379.08 | 65267.9 |  | 0
378.08 | 65951.5 |  | 0
377.08 | 68086.8 |  | 0
376.08 | 68127.4 |  | 0
375.08 | 66765.9 |  | 0
374.08 | 63175.9 |  | 0
373.08 | 66773.7 |  | 0
372.08 | 69792.2 |  | 0
371.08 | 67293.5 |  | 0
370.08 | 68880 |  | 0
369.08 | 66218 |  | 0
368.08 | 67685.7 |  | 0
367.08 | 69518.9 |  | 0
366.08 | 70003.5 |  | 0
365.08 | 66684.6 |  | 0
364.08 | 68180.9 |  | 0
363.08 | 69341.6 |  | 0
362.08 | 70752.5 |  | 0
361.08 | 70538.8 |  | 0
360.08 | 66503.2 |  | 0
359.08 | 70331.7 |  | 0
358.08 | 68103.2 |  | 0
357.08 | 71305.7 |  | 0
356.08 | 71801.6 |  | 0
355.08 | 67445 |  | 0
354.08 | 72422.8 |  | 0
353.08 | 69273.3 |  | 0
352.08 | 73145.4 |  | 0
351.08 | 72082.9 |  | 0
350.08 | 68261.3 |  | 0
349.08 | 66007.1 |  | 0
348.08 | 72347 |  | 0
347.08 | 74438.8 |  | 0
346.08 | 72601.2 |  | 0
345.08 | 72102.4 |  | 0
344.08 | 72027.7 |  | 0
343.08 | 70393.4 |  | 0
342.08 | 71287.1 |  | 0
341.08 | 75483.6 |  | 0
340.08 | 72313.1 |  | 0
339.08 | 71596.2 |  | 0
338.08 | 73944.1 |  | 0
337.08 | 72961.2 |  | 0
336.08 | 71805.3 |  | 0
335.08 | 74168.3 |  | 0
334.08 | 71190.8 |  | 0
333.08 | 73493.4 |  | 0
332.08 | 73352.8 |  | 0
331.08 | 74251.2 |  | 0
330.08 | 72772.8 |  | 0
329.08 | 68899.7 |  | 0
328.08 | 71995 |  | 0
327.08 | 74697.1 |  | 0
326.08 | 72542.4 |  | 0
325.08 | 71897.5 |  | 0
324.08 | 71685.7 |  | 0
323.08 | 71901.9 |  | 0
322.08 | 72870.4 |  | 0
321.08 | 73886 |  | 0
320.08 | 73738.2 |  | 0
319.08 | 75257.3 |  | 0
318.08 | 76204.8 |  | 0
317.08 | 75920.9 |  | 0
316.08 | 75706.1 |  | 0
315.08 | 76625.6 |  | 0
314.08 | 80765 |  | 0
313.08 | 79453.6 |  | 0
312.08 | 79759.2 |  | 0
311.08 | 78545.6 |  | 0
310.08 | 79480.8 |  | 0
309.08 | 79003 |  | 0
308.08 | 75457.2 |  | 0
307.08 | 72377.3 |  | 0
306.08 | 79794.2 |  | 0
305.08 | 71897.5 |  | 0
304.08 | 68831.3 |  | 0
303.08 | 67794.8 |  | 0
302.08 | 65084.3 |  | 0
301.08 | 64159.6 |  | 0
300.08 | 61327.9 |  | 0
299.08 | 53682.9 |  | 0
298.08 | 56207.5 |  | 0
297.08 | 51961.4 |  | 0
296.08 | 51726.5 |  | 0
295.08 | 52269.4 |  | 0
294.08 | 48667.8 |  | 48667.8
293.08 | 52312.6 |  | 48636.8
292.08 | 54531.7 |  | 48518.5
291.08 | 60831.8 |  | 48344.2
290.08 | 86562.5 |  | 48018.1
289.08 | 124397 |  | 47087.2
288.08 | 107747 |  | 45258.7
287.08 | 125766 |  | 43775.3
286.08 | 227827 |  | 41841.7
285.08 | 322796 |  | 37502.6
284.08 | 195994 |  | 30872.2
283.08 | 65595.2 |  | 27038.2
282.08 | 34557.2 |  | 26142.7
281.08 | 31272.3 |  | 25947.1
280.08 | 27800.6 |  | 25823.5
279.08 | 25777.6 |  | 25777.6
278.08 | 25961.4 |  | 25961.4
277.08 | 26282 |  | 0
276.08 | 27440 |  | 0
275.08 | 25737.2 |  | 0
274.08 | 23924.8 |  | 0
273.08 | 24754.8 |  | 0
272.08 | 26397.5 |  | 0
271.08 | 27692.2 |  | 0
270.08 | 25734.6 |  | 0
269.08 | 25759.4 |  | 0
268.08 | 24473.5 |  | 0
267.08 | 24172.7 |  | 0
266.08 | 23703.5 |  | 0
265.08 | 26230.4 |  | 0
264.08 | 24612.9 |  | 0
263.08 | 24274 |  | 0
262.08 | 26252.7 |  | 0
261.08 | 23808 |  | 0
260.08 | 24477.3 |  | 0
259.08 | 24285.1 |  | 0
258.08 | 23679.7 |  | 0
257.08 | 24273.6 |  | 0
256.08 | 24905.4 |  | 0
255.08 | 25479.1 |  | 0
254.08 | 23597.4 |  | 0
253.08 | 24943.9 |  | 0
252.08 | 24657.7 |  | 0
251.08 | 24126.9 |  | 0
250.08 | 25390.8 |  | 0
249.08 | 24940.8 |  | 0
248.08 | 24534 |  | 0
247.08 | 23999.5 |  | 0
246.08 | 25435.1 |  | 0
245.08 | 25324.6 |  | 0
244.08 | 26651.9 |  | 0
243.08 | 22809.6 |  | 0
242.08 | 26885.1 |  | 0
241.08 | 23485.3 |  | 0
240.08 | 25732.1 |  | 0
239.08 | 25815.2 |  | 0
238.08 | 25033.3 |  | 0
237.08 | 23515.8 |  | 0
236.08 | 24219.7 |  | 0
235.08 | 26033.5 |  | 0
234.08 | 23954.2 |  | 0
233.08 | 26531.4 |  | 0
232.08 | 26567.8 |  | 0
231.08 | 27826.3 |  | 0
230.08 | 24190.3 |  | 0
229.08 | 26981 |  | 0
228.08 | 24777.5 |  | 0
227.08 | 26430.8 |  | 0
226.08 | 27518.9 |  | 0
225.08 | 27306.4 |  | 0
224.08 | 26122.2 |  | 0
223.08 | 26261.4 |  | 0
222.08 | 24297.2 |  | 0
221.08 | 27098.8 |  | 0
220.08 | 24795.6 |  | 0
219.08 | 25216.5 |  | 0
218.08 | 27442.8 |  | 0
217.08 | 27449 |  | 0
216.08 | 27226.6 |  | 0
215.08 | 25731.2 |  | 0
214.08 | 25237.7 |  | 0
213.08 | 26658.3 |  | 0
212.08 | 27478.9 |  | 0
211.08 | 25495.2 |  | 0
210.08 | 26383.7 |  | 0
209.08 | 27550.5 |  | 0
208.08 | 25046.4 |  | 0
207.08 | 27920.5 |  | 0
206.08 | 26523.6 |  | 0
205.08 | 26598.7 |  | 0
204.08 | 27914.5 |  | 0
203.08 | 26681.8 |  | 0
202.08 | 27981.9 |  | 0
201.08 | 27761.8 |  | 0
200.08 | 28672.7 |  | 0
199.08 | 29218.7 |  | 0
198.08 | 26211 |  | 0
197.08 | 25314.6 |  | 0
196.08 | 26906.2 |  | 0
195.08 | 25354 |  | 0
194.08 | 26063.2 |  | 0
193.08 | 26495.6 |  | 0
192.08 | 26710.7 |  | 0
191.08 | 26028.1 |  | 0
190.08 | 26789.9 |  | 0
189.08 | 26337.8 |  | 0
188.08 | 24850 |  | 0
187.08 | 25689.2 |  | 0
186.08 | 27125.6 |  | 0
185.08 | 27336.1 |  | 0
184.08 | 26970.9 |  | 0
183.08 | 29074.1 |  | 0
182.08 | 27376.1 |  | 0
181.08 | 24983.2 |  | 0
180.08 | 26463.9 |  | 0
179.08 | 26925.6 |  | 0
178.08 | 27660.7 |  | 0
177.08 | 27499 |  | 0
176.08 | 25715.4 |  | 0
175.08 | 25768.3 |  | 0
174.08 | 27875.6 |  | 0
173.08 | 28448.5 |  | 0
172.08 | 26412.3 |  | 0
171.08 | 26491.5 |  | 0
170.08 | 27445.1 |  | 0
169.08 | 27245 |  | 0
168.08 | 29798.3 |  | 0
167.08 | 28025.3 |  | 0
166.08 | 25950.3 |  | 0
165.08 | 29441.4 |  | 0
164.08 | 29188 |  | 0
163.08 | 28926 |  | 0
162.08 | 29521.4 |  | 0
161.08 | 26085 |  | 0
160.08 | 28021 |  | 0
159.08 | 28110.8 |  | 0
158.08 | 28778.8 |  | 0
157.08 | 26157 |  | 0
156.08 | 29234.8 |  | 0
155.08 | 28757.7 |  | 0
154.08 | 29647.4 |  | 0
153.08 | 29156.6 |  | 0
152.08 | 28517.7 |  | 0
151.08 | 27840.5 |  | 0
150.08 | 29236.6 |  | 0
149.08 | 27222 |  | 0
148.08 | 29611.5 |  | 0
147.08 | 28679.1 |  | 0
146.08 | 28615.6 |  | 0
145.08 | 29033.3 |  | 0
144.08 | 29045.3 |  | 0
143.08 | 28546.9 |  | 0
142.08 | 27889.8 |  | 0
141.08 | 29002.9 |  | 0
140.08 | 28099.7 |  | 0
139.08 | 28248.2 |  | 0
138.08 | 28631.1 |  | 0
137.08 | 28613.8 |  | 0
136.08 | 27149.2 |  | 0
135.08 | 33219.4 |  | 0
134.08 | 32213 |  | 0
133.08 | 32328.2 |  | 0
132.08 | 31745 |  | 0
131.08 | 32965.8 |  | 0
130.08 | 34196.3 |  | 0
129.08 | 33843.2 |  | 0
128.08 | 32510.6 |  | 0
127.08 | 36530.7 |  | 0
126.08 | 41242.6 |  | 0
125.08 | 41630.8 |  | 0
124.08 | 39656.7 |  | 0
123.08 | 34648.1 |  | 0
122.08 | 28966.7 |  | 0
121.08 | 26684.5 |  | 0
120.08 | 25136 |  | 0
119.08 | 26187.3 |  | 0
118.08 | 26654.2 |  | 0
117.08 | 25932 |  | 0
116.08 | 24084.4 |  | 0
115.08 | 24110.4 |  | 0
114.08 | 25306.3 |  | 0
113.08 | 25595.2 |  | 0
112.08 | 24562 |  | 0
111.08 | 25058.8 |  | 0
110.08 | 27707.1 |  | 0
109.08 | 26586.4 |  | 0
108.08 | 25510.3 |  | 0
107.08 | 27668.7 |  | 0
106.08 | 25800.5 |  | 0
105.08 | 29470 |  | 0
104.08 | 25910.6 |  | 0
103.08 | 28290.9 |  | 0
102.08 | 26607.6 |  | 0
101.08 | 27220.2 |  | 0
100.08 | 24886.4 |  | 0
99.08 | 26412.1 |  | 0
98.08 | 24440.6 |  | 0
97.08 | 25081.1 |  | 0
96.08 | 24616.7 |  | 0
95.08 | 26904.6 |  | 0
94.08 | 27781.3 |  | 0
93.08 | 27176.2 |  | 0
92.08 | 26632.2 |  | 0
91.08 | 26799.2 |  | 0
90.08 | 25268.6 |  | 0
89.08 | 24179.1 |  | 0
88.08 | 25497.7 |  | 0
87.08 | 27709 |  | 0
86.08 | 28756.6 |  | 0
85.08 | 30126.8 |  | 0
84.08 | 29728.3 |  | 0
83.08 | 31127.3 |  | 0
82.08 | 32571.1 |  | 0
81.08 | 41207.7 |  | 0
80.08 | 50450 |  | 0
79.08 | 57981.1 |  | 0
78.08 | 56477.4 |  | 0
77.08 | 49428.8 |  | 0
76.08 | 34475.4 |  | 0
75.08 | 24380.5 |  | 0
74.08 | 18582.1 |  | 0
73.08 | 16042.9 |  | 0
72.08 | 13502.6 |  | 0
71.08 | 11606.3 |  | 0
70.08 | 11301.9 |  | 0
69.08 | 11424.6 |  | 0
68.08 | 11291 |  | 0
67.08 | 11872.7 |  | 0
66.08 | 10315.8 |  | 0
65.08 | 10423.5 |  | 0
64.08 | 11492.4 |  | 0
63.08 | 9217.07 |  | 0
62.08 | 10203.1 |  | 0
61.08 | 11192.6 |  | 0
60.08 | 9946.35 |  | 0
59.08 | 10986.8 |  | 0
58.08 | 9287.45 |  | 0
57.08 | 10707.3 |  | 0
56.08 | 10026.1 |  | 0
55.08 | 12183.2 |  | 0
54.08 | 9739.97 |  | 0
53.08 | 11268.5 |  | 0
52.08 | 10623 |  | 0
51.08 | 10929.9 |  | 0
50.08 | 11694 |  | 0
49.08 | 10763 |  | 0
48.08 | 12594.1 |  | 0
47.08 | 11450.9 |  | 0
46.08 | 11733.5 |  | 0
45.08 | 10282 |  | 0
44.08 | 12027.5 |  | 0
43.08 | 10249.2 |  | 0
42.08 | 10144.6 |  | 0
41.08 | 10418.4 |  | 0
40.08 | 10672 |  | 0
39.08 | 12247.3 |  | 0
38.08 | 11007.1 |  | 0
37.08 | 9291.23 |  | 0
36.08 | 11194.6 |  | 0
35.08 | 10411.8 |  | 0
34.08 | 10151.6 |  | 0
33.08 | 10451.1 |  | 0
32.08 | 11598 |  | 0
31.08 | 12324.9 |  | 0
30.08 | 13958.3 |  | 0
29.08 | 14800.6 |  | 0
28.08 | 17242.3 |  | 0
27.08 | 15990.7 |  | 0
26.08 | 17251.6 |  | 0
25.08 | 14571.2 |  | 0
24.08 | 12106.8 |  | 0
23.08 | 12561.9 |  | 0
22.08 | 10095.6 |  | 0
21.08 | 9008.12 |  | 0
20.08 | 8620.43 |  | 0
19.08 | 9142.37 |  | 0
18.08 | 9005.16 |  | 0
17.08 | 8905.19 |  | 0
16.08 | 10226.1 |  | 0
15.08 | 10852.1 |  | 0
14.08 | 12621.6 |  | 0
13.08 | 14357.7 |  | 0
12.08 | 14578.5 |  | 0
11.08 | 14194.7 |  | 0
10.08 | 12953.6 |  | 0
9.08 | 11582.4 |  | 0
8.08 | 11542.4 |  | 0
7.08 | 16560.4 |  | 0
6.08 | 18323 |  | 0
5.08 | 19168.4 |  | 0
4.08 | 13271.3 |  | 0
3.08 | 5749.53 |  | 0
2.08 | 1852.21 |  | 0
1.08 | 538.169 |  | 0
0.08 | 348.342 |  | 0
-0.92 | 237.377 |  | 0
-1.92 | 116.38 |  | 0
-2.92 | 76.0032 |  | 0
-3.92 | 203.151 |  | 0
-4.92 | 289.331 |  | 0
-5.92 | 145.631 |  | 0
-6.92 | 65.3562 |  | 0
-7.92 | 130.598 |  | 0
-8.92 | 85.9674 |  | 0
-9.92 | 202.116 |  | 0

## Peak Table
Peak Table :
| Name | Start BE | Peak BE | End BE | Height CPS | FWHM eV | Area (P) CPS.eV | Area (N) TPP-2M | Atomic % | Peak Type | Q | SF Al Scof | TXFN | Backgnd | PP Height CPS | PP Hgt (N) | PP At. % | Title | File Name
| O1s | 539.08 | 532.2 | 524.08 | 314514.36 | 3.1 | 1055703.01 | 6022.7 | 28.17 | Standard | 1 | 2.93 | 1 | Smart | 355699.11 | 40.58 | 31.42 | Survey | C:\DATA\K171016C\Experiment\K171016C-1\3\Survey.VGD
| Cu2p3 | 948.58 | 935.04 | 925.08 | 156629.32 | 3.71 | 1143185.92 | 1708 | 7.99 | Standard | 1 | 16.73 | 1 | Smart | 176355.79 | 5.27 | 4.08 | Survey | C:\DATA\K171016C\Experiment\K171016C-1\3\Survey.VGD
| C1s | 294.08 | 285.19 | 278.58 | 249214.9 | 2.91 | 973184.3 | 13649.78 | 63.84 | Standard | 1 | 1 | 1 | Smart | 297018.5 | 83.32 | 64.5 | Survey | C:\DATA\K171016C\Experiment\K171016C-1\3\Survey.VGD

## Experiment
Experiment Summary :
Item | Sample List and Comments | Analysis Type
Experiment

## Titles
18:48:08 Monday, October 16, 2017
C:\Users\USER\Desktop\TEMP\3.xls
Data Grid 22
Data Files : | Title | File Name | Comment
| O1s Scan | C:\...\Experiment\K171016C-1\3\Group\O1s Scan.VGD
| Cu2p Scan | C:\...\Experiment\K171016C-1\3\Group\Cu2p Scan.VGD
| C1s Scan | C:\...\Experiment\K171016C-1\3\Group\C1s Scan.VGD
| Survey | C:\DATA\K171016C\Experiment\K171016C-1\3\Survey.VGD
| O1s Scan | C:\...\Experiment\K171016C-1\2\Group\O1s Scan.VGD
| Cu2p Scan | C:\...\Experiment\K171016C-1\2\Group\Cu2p Scan.VGD
| C1s Scan | C:\...\Experiment\K171016C-1\2\Group\C1s Scan.VGD
| Survey | C:\DATA\K171016C\Experiment\K171016C-1\2\Survey.VGD
| O1s Scan | C:\...\Experiment\K171016C-1\1\Group\O1s Scan.VGD
| Cu2p Scan | C:\...\Experiment\K171016C-1\1\Group\Cu2p Scan.VGD
| C1s Scan | C:\...\Experiment\K171016C-1\1\Group\C1s Scan.VGD
| Survey | C:\DATA\K171016C\Experiment\K171016C-1\1\Survey.VGD
| Sn3d Scan | C:\...\X-Ray007 400um - FG ON\4\Group\Sn3d Scan.VGD
| Si2p Scan | C:\...\X-Ray007 400um - FG ON\4\Group\Si2p Scan.VGD
| O1s Scan | C:\...\X-Ray007 400um - FG ON\4\Group\O1s Scan.VGD
| N1s Scan | C:\...\X-Ray007 400um - FG ON\4\Group\N1s Scan.VGD
| C1s Scan | C:\...\X-Ray007 400um - FG ON\4\Group\C1s Scan.VGD
| Survey | C:\...\Experiment\X-Ray007 400um - FG ON\4\Survey.VGD
| Sn3d Scan | C:\...\X-Ray007 400um - FG ON\3\Group\Sn3d Scan.VGD
| Si2p Scan | C:\...\X-Ray007 400um - FG ON\3\Group\Si2p Scan.VGD
| O1s Scan | C:\...\X-Ray007 400um - FG ON\3\Group\O1s Scan.VGD
| N1s Scan | C:\...\X-Ray007 400um - FG ON\3\Group\N1s Scan.VGD
| C1s Scan | C:\...\X-Ray007 400um - FG ON\3\Group\C1s Scan.VGD
| Survey | C:\...\Experiment\X-Ray007 400um - FG ON\3\Survey.VGD
| Sn3d Scan | C:\...\X-Ray007 400um - FG ON\2\Group\Sn3d Scan.VGD
| Si2p Scan | C:\...\X-Ray007 400um - FG ON\2\Group\Si2p Scan.VGD
| O1s Scan | C:\...\X-Ray007 400um - FG ON\2\Group\O1s Scan.VGD
| N1s Scan | C:\...\X-Ray007 400um - FG ON\2\Group\N1s Scan.VGD
| C1s Scan | C:\...\X-Ray007 400um - FG ON\2\Group\C1s Scan.VGD
| Survey | C:\...\Experiment\X-Ray007 400um - FG ON\2\Survey.VGD
| Sn3d Scan | C:\...\X-Ray007 400um - FG ON\1\Group\Sn3d Scan.VGD
| Si2p Scan | C:\...\X-Ray007 400um - FG ON\1\Group\Si2p Scan.VGD
| O1s Scan | C:\...\X-Ray007 400um - FG ON\1\Group\O1s Scan.VGD
| N1s Scan | C:\...\X-Ray007 400um - FG ON\1\Group\N1s Scan.VGD
| C1s Scan | C:\...\X-Ray007 400um - FG ON\1\Group\C1s Scan.VGD
| Survey | C:\...\Experiment\X-Ray007 400um - FG ON\1\Survey.VGD