## Page 1
EDAX TEAM | [26 empty] | Page | 1
Author: | [6 empty] | administrator
Creation: | [6 empty] | 11/20/2019 7:53:16 PM
Sample Name: | [6 empty] | New Sample
Area 2
Notes:
Image
EDAX TEAM | [26 empty] | Page | 2
C K_ROI (14)
O K_ROI (5)
EDAX TEAM | [26 empty] | Page | 3
CuK_ROI (4)
EDAX TEAM | [26 empty] | Page | 4
| EDAX TEAM | [25 empty] | Page | 5
| kV: |  | 15 |  | Mag: |  |  | 3407 | Takeoff: |  |  |  | 34.9 |  | Live Time(s): |  |  |  | 468.8 |  | Amp Time(µs): |  |  | 3.84 | Resolution:(eV) |  |  | 123.5
[11 empty] | Phase: |  |  |  |  | Unallocated
eZAF Smart Quant Results
|  |  |  | Element |  | Weight % |  |  |  | Atomic % |  | Net Int. |  | Error % |  |  |  | Kratio |  | Z |  | R | A |  |  | F
|  |  |  | C K |  | 89.07 |  |  |  | 91.57 |  | 738.4 |  | 2.3 |  |  |  | 0.8092 |  | 1.0053 |  | 0.9979 | 0.9037 |  |  | 1
|  |  |  | O K |  | 10.93 |  |  |  | 8.43 |  | 30.1 |  | 10.64 |  |  |  | 0.017 |  | 0.9549 |  | 1.0154 | 0.1631 |  |  | 1
|  |  |  | CuK |  | 0 |  |  |  | 0 |  | 0 |  | 18.61 |  |  |  | 0 |  | 0.6665 |  | 1.0602 | 1.0073 |  |  | 1.8116
Notes:
| EDAX TEAM | [25 empty] | Page | 6
| kV: |  | 15 |  | Mag: |  |  | 3407 | Takeoff: |  |  |  | 34.9 |  | Live Time(s): |  |  |  | 63.7 |  | Amp Time(µs): |  |  | 3.84 | Resolution:(eV) |  |  | 123.5
[11 empty] | Phase: |  |  |  |  | C K
eZAF Smart Quant Results
|  |  |  | Element |  | Weight % |  |  |  | Atomic % |  | Net Int. |  | Error % |  |  |  | Kratio |  | Z |  | R | A |  |  | F
|  |  |  | C K |  | 90.18 |  |  |  | 92.44 |  | 2572.1 |  | 2.28 |  |  |  | 0.827 |  | 1.0048 |  | 0.9981 | 0.9128 |  |  | 1
|  |  |  | O K |  | 9.82 |  |  |  | 7.56 |  | 90.9 |  | 11.13 |  |  |  | 0.0151 |  | 0.9544 |  | 1.0156 | 0.161 |  |  | 1
|  |  |  | CuK |  | 0 |  |  |  | 0 |  | 0 |  | 18.69 |  |  |  | 0 |  | 0.6661 |  | 1.0603 | 0.9884 |  |  | 1.8195
Notes: