## Sheet1
TITLE | Au15@PEG EXP153 | TITLE | EXP 161 Ag@PVP | TITLE | Mixture Au15nm_Ag60nm
LOCALE | 4108 | LOCALE | 4108 | LOCALE | 4108
RESOLUTION |  | RESOLUTION |  | RESOLUTION
DELTAX | -1 | DELTAX | -1 | DELTAX | -1
XUNITS | NANOMETERS | XUNITS | NANOMETERS | XUNITS | NANOMETERS
YUNITS | ABSORBANCE | YUNITS | ABSORBANCE | YUNITS | ABSORBANCE
FIRSTX | 1000 | FIRSTX | 1000 | FIRSTX | 1000
LASTX | 250 | LASTX | 250 | LASTX | 250
NPOINTS | 751 | NPOINTS | 751 | NPOINTS | 751
FIRSTY | 0.01361 | FIRSTY | 0.00383 | FIRSTY | 0.01485
MAXY | 2.17585 | MAXY | 2.39836 | MAXY | 2.79341
MINY | 0.01348 | MINY | 0.00383 | MINY | 0.01481
XYDATA |  | XYDATA |  | XYDATA
1000 | 0.01361 | 1000 | 0.00383 | 1000 | 0.01485
999 | 0.01367 | 999 | 0.0039 | 999 | 0.01488
998 | 0.01362 | 998 | 0.00387 | 998 | 0.01491
997 | 0.01365 | 997 | 0.00388 | 997 | 0.01494
996 | 0.01362 | 996 | 0.00394 | 996 | 0.01493
995 | 0.01361 | 995 | 0.00401 | 995 | 0.01493
994 | 0.01366 | 994 | 0.004 | 994 | 0.01489
993 | 0.01365 | 993 | 0.00403 | 993 | 0.01495
992 | 0.01363 | 992 | 0.00404 | 992 | 0.01496
991 | 0.01359 | 991 | 0.00405 | 991 | 0.01496
990 | 0.01361 | 990 | 0.00406 | 990 | 0.01498
989 | 0.01363 | 989 | 0.00406 | 989 | 0.01494
988 | 0.01367 | 988 | 0.00412 | 988 | 0.015
987 | 0.01365 | 987 | 0.00411 | 987 | 0.01495
986 | 0.01359 | 986 | 0.00416 | 986 | 0.01496
985 | 0.01356 | 985 | 0.00421 | 985 | 0.0149
984 | 0.0136 | 984 | 0.00419 | 984 | 0.01488
983 | 0.01365 | 983 | 0.00417 | 983 | 0.01493
982 | 0.01357 | 982 | 0.00422 | 982 | 0.01483
981 | 0.01355 | 981 | 0.00421 | 981 | 0.01486
980 | 0.01352 | 980 | 0.0042 | 980 | 0.01484
979 | 0.01348 | 979 | 0.00429 | 979 | 0.01482
978 | 0.0136 | 978 | 0.00432 | 978 | 0.01492
977 | 0.01361 | 977 | 0.00431 | 977 | 0.0149
976 | 0.01352 | 976 | 0.00435 | 976 | 0.01482
975 | 0.01355 | 975 | 0.00441 | 975 | 0.01488
974 | 0.01348 | 974 | 0.0044 | 974 | 0.01484
973 | 0.01354 | 973 | 0.00446 | 973 | 0.01491
972 | 0.0136 | 972 | 0.0045 | 972 | 0.01496
971 | 0.01359 | 971 | 0.0044 | 971 | 0.01486
970 | 0.01367 | 970 | 0.00443 | 970 | 0.01492
969 | 0.01359 | 969 | 0.00445 | 969 | 0.01484
968 | 0.0136 | 968 | 0.00442 | 968 | 0.01481
967 | 0.01361 | 967 | 0.00448 | 967 | 0.01491
966 | 0.01352 | 966 | 0.00449 | 966 | 0.01485
965 | 0.01355 | 965 | 0.00453 | 965 | 0.01491
964 | 0.01362 | 964 | 0.0045 | 964 | 0.01501
963 | 0.01362 | 963 | 0.00452 | 963 | 0.01495
962 | 0.01369 | 962 | 0.00457 | 962 | 0.01503
961 | 0.01376 | 961 | 0.00453 | 961 | 0.01504
960 | 0.01375 | 960 | 0.00458 | 960 | 0.01504
959 | 0.01375 | 959 | 0.00463 | 959 | 0.01508
958 | 0.01388 | 958 | 0.0046 | 958 | 0.01517
957 | 0.01387 | 957 | 0.0047 | 957 | 0.01525
956 | 0.0139 | 956 | 0.00479 | 956 | 0.01529
955 | 0.01408 | 955 | 0.00475 | 955 | 0.01543
954 | 0.0141 | 954 | 0.00475 | 954 | 0.01549
953 | 0.01425 | 953 | 0.00469 | 953 | 0.01555
952 | 0.01439 | 952 | 0.00467 | 952 | 0.01565
951 | 0.01452 | 951 | 0.00473 | 951 | 0.01575
950 | 0.01473 | 950 | 0.00473 | 950 | 0.01589
949 | 0.01488 | 949 | 0.0048 | 949 | 0.01605
948 | 0.01509 | 948 | 0.00476 | 948 | 0.01623
947 | 0.0152 | 947 | 0.00473 | 947 | 0.01641
946 | 0.01529 | 946 | 0.00474 | 946 | 0.01648
945 | 0.0154 | 945 | 0.00469 | 945 | 0.01662
944 | 0.01547 | 944 | 0.00467 | 944 | 0.0167
943 | 0.01561 | 943 | 0.00466 | 943 | 0.01679
942 | 0.01575 | 942 | 0.00471 | 942 | 0.01691
941 | 0.01588 | 941 | 0.00474 | 941 | 0.01697
940 | 0.01598 | 940 | 0.00481 | 940 | 0.01708
939 | 0.01613 | 939 | 0.0048 | 939 | 0.01723
938 | 0.01616 | 938 | 0.00476 | 938 | 0.01727
937 | 0.01623 | 937 | 0.00473 | 937 | 0.01747
936 | 0.01637 | 936 | 0.00474 | 936 | 0.01761
935 | 0.01643 | 935 | 0.00478 | 935 | 0.01761
934 | 0.0166 | 934 | 0.00477 | 934 | 0.0178
933 | 0.01675 | 933 | 0.00477 | 933 | 0.01782
932 | 0.01683 | 932 | 0.00474 | 932 | 0.01787
931 | 0.01699 | 931 | 0.00467 | 931 | 0.01806
930 | 0.01699 | 930 | 0.0047 | 930 | 0.01802
929 | 0.01701 | 929 | 0.00477 | 929 | 0.01812
928 | 0.01716 | 928 | 0.0048 | 928 | 0.01826
927 | 0.0172 | 927 | 0.00486 | 927 | 0.01829
926 | 0.01742 | 926 | 0.00485 | 926 | 0.01852
925 | 0.01762 | 925 | 0.0049 | 925 | 0.01864
924 | 0.01766 | 924 | 0.00498 | 924 | 0.01865
923 | 0.01779 | 923 | 0.005 | 923 | 0.01873
922 | 0.01795 | 922 | 0.00505 | 922 | 0.01882
921 | 0.01799 | 921 | 0.00498 | 921 | 0.01886
920 | 0.01817 | 920 | 0.00492 | 920 | 0.01906
919 | 0.01822 | 919 | 0.00493 | 919 | 0.0192
918 | 0.01823 | 918 | 0.00498 | 918 | 0.01927
917 | 0.01839 | 917 | 0.0049 | 917 | 0.01939
916 | 0.01836 | 916 | 0.00497 | 916 | 0.01946
915 | 0.01846 | 915 | 0.00498 | 915 | 0.01953
914 | 0.01859 | 914 | 0.00493 | 914 | 0.01973
913 | 0.01858 | 913 | 0.00505 | 913 | 0.01972
912 | 0.01883 | 912 | 0.00498 | 912 | 0.01986
911 | 0.01909 | 911 | 0.00501 | 911 | 0.0201
910 | 0.01912 | 910 | 0.005 | 910 | 0.02014
909 | 0.01934 | 909 | 0.00503 | 909 | 0.02039
908 | 0.0194 | 908 | 0.00512 | 908 | 0.02046
907 | 0.01939 | 907 | 0.00517 | 907 | 0.02046
906 | 0.01955 | 906 | 0.00531 | 906 | 0.02054
905 | 0.01962 | 905 | 0.00538 | 905 | 0.02064
904 | 0.0197 | 904 | 0.00539 | 904 | 0.02066
903 | 0.01983 | 903 | 0.00536 | 903 | 0.02076
902 | 0.0198 | 902 | 0.00528 | 902 | 0.02074
901 | 0.02 | 901 | 0.00526 | 901 | 0.02083
900 | 0.02015 | 900 | 0.00514 | 900 | 0.02106
899 | 0.02016 | 899 | 0.00509 | 899 | 0.02119
898 | 0.02043 | 898 | 0.0051 | 898 | 0.0213
897 | 0.0204 | 897 | 0.005 | 897 | 0.02134
896 | 0.02041 | 896 | 0.00516 | 896 | 0.02132
895 | 0.02062 | 895 | 0.00521 | 895 | 0.02137
894 | 0.02071 | 894 | 0.0052 | 894 | 0.02162
893 | 0.0208 | 893 | 0.00528 | 893 | 0.02169
892 | 0.02097 | 892 | 0.00523 | 892 | 0.0219
891 | 0.02091 | 891 | 0.00526 | 891 | 0.02189
890 | 0.02091 | 890 | 0.00536 | 890 | 0.02182
889 | 0.02106 | 889 | 0.00551 | 889 | 0.02193
888 | 0.02099 | 888 | 0.00562 | 888 | 0.02184
887 | 0.02121 | 887 | 0.00559 | 887 | 0.02206
886 | 0.02144 | 886 | 0.00558 | 886 | 0.02233
885 | 0.02151 | 885 | 0.0055 | 885 | 0.02231
884 | 0.02186 | 884 | 0.00537 | 884 | 0.02249
883 | 0.02186 | 883 | 0.00552 | 883 | 0.02237
882 | 0.02182 | 882 | 0.00562 | 882 | 0.02228
881 | 0.0219 | 881 | 0.00567 | 881 | 0.02249
880 | 0.02191 | 880 | 0.00579 | 880 | 0.02265
879 | 0.02213 | 879 | 0.00579 | 879 | 0.02293
878 | 0.02225 | 878 | 0.00563 | 878 | 0.02312
877 | 0.02235 | 877 | 0.00558 | 877 | 0.02307
876 | 0.02253 | 876 | 0.0056 | 876 | 0.0232
875 | 0.02264 | 875 | 0.00564 | 875 | 0.02321
874 | 0.02266 | 874 | 0.00572 | 874 | 0.02325
873 | 0.02279 | 873 | 0.00579 | 873 | 0.02342
872 | 0.0228 | 872 | 0.00585 | 872 | 0.02362
871 | 0.02284 | 871 | 0.00577 | 871 | 0.02375
870 | 0.02301 | 870 | 0.00573 | 870 | 0.02383
869 | 0.02309 | 869 | 0.00584 | 869 | 0.02378
868 | 0.02314 | 868 | 0.00577 | 868 | 0.02359
867 | 0.02327 | 867 | 0.006 | 867 | 0.02374
866 | 0.02348 | 866 | 0.00622 | 866 | 0.02386
865 | 0.02366 | 865 | 0.0062 | 865 | 0.02418
864 | 0.0239 | 864 | 0.00633 | 864 | 0.02444
863 | 0.02401 | 863 | 0.00607 | 863 | 0.0245
862 | 0.02406 | 862 | 0.00602 | 862 | 0.02469
861 | 0.02423 | 861 | 0.00606 | 861 | 0.02492
860 | 0.02429 | 860 | 0.00604 | 860 | 0.02499
859 | 0.02444 | 859 | 0.00625 | 859 | 0.02526
858 | 0.0245 | 858 | 0.00617 | 858 | 0.02532
857 | 0.02449 | 857 | 0.00612 | 857 | 0.02517
856 | 0.02467 | 856 | 0.00623 | 856 | 0.02522
855 | 0.02469 | 855 | 0.00614 | 855 | 0.02526
854 | 0.02505 | 854 | 0.0062 | 854 | 0.02533
853 | 0.02526 | 853 | 0.00633 | 853 | 0.02566
852 | 0.02526 | 852 | 0.00624 | 852 | 0.02563
851 | 0.02551 | 851 | 0.00639 | 851 | 0.02566
850 | 0.02548 | 850 | 0.00639 | 850 | 0.02596
849 | 0.02566 | 849 | 0.00637 | 849 | 0.026
848 | 0.02588 | 848 | 0.0065 | 848 | 0.02627
847 | 0.02603 | 847 | 0.0065 | 847 | 0.02642
846 | 0.02601 | 846 | 0.00649 | 846 | 0.02628
845 | 0.02609 | 845 | 0.00655 | 845 | 0.02665
844 | 0.02633 | 844 | 0.00628 | 844 | 0.02691
843 | 0.02644 | 843 | 0.00632 | 843 | 0.02702
842 | 0.02682 | 842 | 0.00647 | 842 | 0.02747
841 | 0.02701 | 841 | 0.00643 | 841 | 0.0277
840 | 0.02702 | 840 | 0.00674 | 840 | 0.02782
839 | 0.02722 | 839 | 0.00652 | 839 | 0.02815
838 | 0.02724 | 838 | 0.00657 | 838 | 0.02786
837 | 0.02743 | 837 | 0.00655 | 837 | 0.02776
836 | 0.02783 | 836 | 0.00638 | 836 | 0.02811
835 | 0.02786 | 835 | 0.0068 | 835 | 0.02813
834 | 0.02805 | 834 | 0.00686 | 834 | 0.02873
833 | 0.02804 | 833 | 0.00705 | 833 | 0.02877
832 | 0.02792 | 832 | 0.00711 | 832 | 0.02864
831 | 0.02825 | 831 | 0.00703 | 831 | 0.02901
830 | 0.02848 | 830 | 0.00706 | 830 | 0.02894
829 | 0.02858 | 829 | 0.00695 | 829 | 0.02914
828 | 0.02866 | 828 | 0.00738 | 828 | 0.02935
827 | 0.02888 | 827 | 0.0072 | 827 | 0.02934
826 | 0.02914 | 826 | 0.00705 | 826 | 0.02949
825 | 0.02948 | 825 | 0.00712 | 825 | 0.02981
824 | 0.02972 | 824 | 0.00679 | 824 | 0.02981
823 | 0.02975 | 823 | 0.00685 | 823 | 0.03002
822 | 0.02967 | 822 | 0.00714 | 822 | 0.03011
821 | 0.03002 | 821 | 0.00704 | 821 | 0.03027
820 | 0.03043 | 820 | 0.00685 | 820 | 0.03079
819 | 0.03086 | 819 | 0.00702 | 819 | 0.03098
818 | 0.03117 | 818 | 0.00691 | 818 | 0.03136
817 | 0.03135 | 817 | 0.00715 | 817 | 0.03146
816 | 0.03141 | 816 | 0.00727 | 816 | 0.03139
815 | 0.03128 | 815 | 0.00731 | 815 | 0.03132
814 | 0.03166 | 814 | 0.00717 | 814 | 0.03157
813 | 0.03153 | 813 | 0.00726 | 813 | 0.0316
812 | 0.03176 | 812 | 0.00735 | 812 | 0.03184
811 | 0.03219 | 811 | 0.0073 | 811 | 0.0322
810 | 0.0322 | 810 | 0.00752 | 810 | 0.03222
809 | 0.03262 | 809 | 0.00733 | 809 | 0.03259
808 | 0.03288 | 808 | 0.00758 | 808 | 0.03284
807 | 0.03279 | 807 | 0.00752 | 807 | 0.03305
806 | 0.03305 | 806 | 0.00755 | 806 | 0.03352
805 | 0.03312 | 805 | 0.0077 | 805 | 0.03359
804 | 0.03322 | 804 | 0.0077 | 804 | 0.03384
803 | 0.03388 | 803 | 0.00804 | 803 | 0.0342
802 | 0.03401 | 802 | 0.00797 | 802 | 0.03409
801 | 0.03439 | 801 | 0.00806 | 801 | 0.03445
800 | 0.03479 | 800 | 0.00776 | 800 | 0.03539
799 | 0.03503 | 799 | 0.00781 | 799 | 0.03549
798 | 0.03541 | 798 | 0.00784 | 798 | 0.03592
797 | 0.03554 | 797 | 0.00789 | 797 | 0.036
796 | 0.03568 | 796 | 0.00809 | 796 | 0.03618
795 | 0.03599 | 795 | 0.00798 | 795 | 0.03646
794 | 0.03621 | 794 | 0.00801 | 794 | 0.03659
793 | 0.03671 | 793 | 0.00807 | 793 | 0.03689
792 | 0.03705 | 792 | 0.00809 | 792 | 0.03712
791 | 0.03725 | 791 | 0.00824 | 791 | 0.03725
790 | 0.03749 | 790 | 0.00828 | 790 | 0.03747
789 | 0.03758 | 789 | 0.0083 | 789 | 0.03759
788 | 0.03778 | 788 | 0.00831 | 788 | 0.03779
787 | 0.03804 | 787 | 0.00835 | 787 | 0.03809
786 | 0.03825 | 786 | 0.00849 | 786 | 0.03836
785 | 0.0384 | 785 | 0.00861 | 785 | 0.03863
784 | 0.03876 | 784 | 0.00861 | 784 | 0.03897
783 | 0.03904 | 783 | 0.00866 | 783 | 0.03921
782 | 0.03935 | 782 | 0.00865 | 782 | 0.03954
781 | 0.03962 | 781 | 0.00867 | 781 | 0.0398
780 | 0.03988 | 780 | 0.00878 | 780 | 0.04009
779 | 0.04019 | 779 | 0.00876 | 779 | 0.04044
778 | 0.04044 | 778 | 0.00882 | 778 | 0.04058
777 | 0.0408 | 777 | 0.00882 | 777 | 0.04085
776 | 0.04094 | 776 | 0.00893 | 776 | 0.041
775 | 0.04123 | 775 | 0.00906 | 775 | 0.04126
774 | 0.04154 | 774 | 0.00904 | 774 | 0.04155
773 | 0.04187 | 773 | 0.00899 | 773 | 0.04186
772 | 0.04226 | 772 | 0.00901 | 772 | 0.04226
771 | 0.04254 | 771 | 0.00901 | 771 | 0.04262
770 | 0.04294 | 770 | 0.00906 | 770 | 0.0429
769 | 0.04322 | 769 | 0.00918 | 769 | 0.04318
768 | 0.04352 | 768 | 0.00925 | 768 | 0.04346
767 | 0.04382 | 767 | 0.00931 | 767 | 0.04365
766 | 0.04408 | 766 | 0.00942 | 766 | 0.04398
765 | 0.04444 | 765 | 0.00952 | 765 | 0.04427
764 | 0.04474 | 764 | 0.00949 | 764 | 0.04445
763 | 0.04506 | 763 | 0.00958 | 763 | 0.04471
762 | 0.04544 | 762 | 0.00957 | 762 | 0.04505
761 | 0.0458 | 761 | 0.00957 | 761 | 0.04546
760 | 0.04621 | 760 | 0.00958 | 760 | 0.04568
759 | 0.04647 | 759 | 0.00959 | 759 | 0.04594
758 | 0.04681 | 758 | 0.00962 | 758 | 0.04621
757 | 0.04724 | 757 | 0.00972 | 757 | 0.04651
756 | 0.0475 | 756 | 0.00986 | 756 | 0.04699
755 | 0.04811 | 755 | 0.00987 | 755 | 0.04752
754 | 0.04842 | 754 | 0.0099 | 754 | 0.04792
753 | 0.04861 | 753 | 0.01 | 753 | 0.04818
752 | 0.04913 | 752 | 0.01008 | 752 | 0.04858
751 | 0.04942 | 751 | 0.01021 | 751 | 0.049
750 | 0.04995 | 750 | 0.0103 | 750 | 0.04938
749 | 0.05043 | 749 | 0.01039 | 749 | 0.04989
748 | 0.05086 | 748 | 0.01051 | 748 | 0.05022
747 | 0.05119 | 747 | 0.01062 | 747 | 0.05046
746 | 0.05156 | 746 | 0.01077 | 746 | 0.05082
745 | 0.05197 | 745 | 0.01073 | 745 | 0.05114
744 | 0.05236 | 744 | 0.01075 | 744 | 0.05155
743 | 0.05287 | 743 | 0.01082 | 743 | 0.05192
742 | 0.05338 | 742 | 0.01078 | 742 | 0.05239
741 | 0.05377 | 741 | 0.01087 | 741 | 0.05269
740 | 0.0543 | 740 | 0.0107 | 740 | 0.05319
739 | 0.0548 | 739 | 0.01079 | 739 | 0.05368
738 | 0.05524 | 738 | 0.01088 | 738 | 0.054
737 | 0.05565 | 737 | 0.011 | 737 | 0.05443
736 | 0.05611 | 736 | 0.01109 | 736 | 0.05496
735 | 0.05659 | 735 | 0.01115 | 735 | 0.05536
734 | 0.05701 | 734 | 0.01123 | 734 | 0.05584
733 | 0.05764 | 733 | 0.01135 | 733 | 0.05643
732 | 0.05818 | 732 | 0.01142 | 732 | 0.05681
731 | 0.05864 | 731 | 0.01147 | 731 | 0.05724
730 | 0.05918 | 730 | 0.01147 | 730 | 0.05779
729 | 0.05969 | 729 | 0.01153 | 729 | 0.05825
728 | 0.06026 | 728 | 0.0116 | 728 | 0.05884
727 | 0.06086 | 727 | 0.01172 | 727 | 0.05929
726 | 0.0615 | 726 | 0.01191 | 726 | 0.0599
725 | 0.06204 | 725 | 0.01199 | 725 | 0.06034
724 | 0.06268 | 724 | 0.01207 | 724 | 0.0609
723 | 0.06328 | 723 | 0.01206 | 723 | 0.06154
722 | 0.06383 | 722 | 0.01208 | 722 | 0.06206
721 | 0.06452 | 721 | 0.0122 | 721 | 0.06266
720 | 0.06511 | 720 | 0.01228 | 720 | 0.06325
719 | 0.06563 | 719 | 0.01237 | 719 | 0.06384
718 | 0.06627 | 718 | 0.01246 | 718 | 0.06441
717 | 0.06687 | 717 | 0.01254 | 717 | 0.06499
716 | 0.0675 | 716 | 0.01264 | 716 | 0.0655
715 | 0.06825 | 715 | 0.01275 | 715 | 0.06602
714 | 0.06897 | 714 | 0.01281 | 714 | 0.06666
713 | 0.06974 | 713 | 0.01277 | 713 | 0.06743
712 | 0.0704 | 712 | 0.01291 | 712 | 0.06808
711 | 0.07113 | 711 | 0.01302 | 711 | 0.06881
710 | 0.07179 | 710 | 0.0131 | 710 | 0.06943
709 | 0.07251 | 709 | 0.01333 | 709 | 0.07003
708 | 0.07332 | 708 | 0.0134 | 708 | 0.07071
707 | 0.07411 | 707 | 0.0135 | 707 | 0.07136
706 | 0.07489 | 706 | 0.0136 | 706 | 0.07206
705 | 0.07565 | 705 | 0.01356 | 705 | 0.07277
704 | 0.07645 | 704 | 0.01364 | 704 | 0.07353
703 | 0.07722 | 703 | 0.01377 | 703 | 0.07427
702 | 0.07814 | 702 | 0.01389 | 702 | 0.07507
701 | 0.07901 | 701 | 0.01399 | 701 | 0.07579
700 | 0.07992 | 700 | 0.01401 | 700 | 0.07651
699 | 0.08085 | 699 | 0.01405 | 699 | 0.07736
698 | 0.08175 | 698 | 0.01416 | 698 | 0.07814
697 | 0.08267 | 697 | 0.01436 | 697 | 0.07904
696 | 0.08357 | 696 | 0.01447 | 696 | 0.07997
695 | 0.08454 | 695 | 0.01466 | 695 | 0.08081
694 | 0.08546 | 694 | 0.01475 | 694 | 0.08168
693 | 0.08644 | 693 | 0.01481 | 693 | 0.08249
692 | 0.08744 | 692 | 0.01496 | 692 | 0.08336
691 | 0.08838 | 691 | 0.01501 | 691 | 0.08427
690 | 0.08949 | 690 | 0.01517 | 690 | 0.08525
689 | 0.09059 | 689 | 0.01529 | 689 | 0.08623
688 | 0.09163 | 688 | 0.01539 | 688 | 0.08708
687 | 0.0929 | 687 | 0.01541 | 687 | 0.08805
686 | 0.09397 | 686 | 0.01548 | 686 | 0.08894
685 | 0.0951 | 685 | 0.01562 | 685 | 0.09006
684 | 0.0964 | 684 | 0.01573 | 684 | 0.09127
683 | 0.09754 | 683 | 0.01597 | 683 | 0.09219
682 | 0.09887 | 682 | 0.01607 | 682 | 0.09344
681 | 0.1002 | 681 | 0.01616 | 681 | 0.0945
680 | 0.10149 | 680 | 0.01627 | 680 | 0.09549
679 | 0.10293 | 679 | 0.01632 | 679 | 0.09694
678 | 0.10423 | 678 | 0.01644 | 678 | 0.09798
677 | 0.10561 | 677 | 0.0165 | 677 | 0.09915
676 | 0.10698 | 676 | 0.01666 | 676 | 0.10045
675 | 0.10824 | 675 | 0.0168 | 675 | 0.10154
674 | 0.10972 | 674 | 0.01687 | 674 | 0.10287
673 | 0.11129 | 673 | 0.01704 | 673 | 0.10427
672 | 0.11284 | 672 | 0.01717 | 672 | 0.10567
671 | 0.11452 | 671 | 0.01726 | 671 | 0.10707
670 | 0.11609 | 670 | 0.01744 | 670 | 0.10849
669 | 0.11767 | 669 | 0.0176 | 669 | 0.10983
668 | 0.11936 | 668 | 0.0177 | 668 | 0.11123
667 | 0.12104 | 667 | 0.01787 | 667 | 0.11266
666 | 0.12279 | 666 | 0.01805 | 666 | 0.11413
665 | 0.1246 | 665 | 0.01816 | 665 | 0.11577
664 | 0.12642 | 664 | 0.01824 | 664 | 0.11735
663 | 0.12823 | 663 | 0.0184 | 663 | 0.11902
662 | 0.13015 | 662 | 0.01854 | 662 | 0.12069
661 | 0.13208 | 661 | 0.01869 | 661 | 0.12235
660 | 0.13405 | 660 | 0.01891 | 660 | 0.12405
659 | 0.13618 | 659 | 0.01897 | 659 | 0.12588
658 | 0.1383 | 658 | 0.01909 | 658 | 0.1277
657 | 0.1405 | 657 | 0.01919 | 657 | 0.12961
656 | 0.14276 | 656 | 0.01931 | 656 | 0.13157
655 | 0.14497 | 655 | 0.01958 | 655 | 0.13342
654 | 0.1473 | 654 | 0.01971 | 654 | 0.13544
653 | 0.14968 | 653 | 0.01994 | 653 | 0.13741
652 | 0.15209 | 652 | 0.02008 | 652 | 0.13947
651 | 0.1546 | 651 | 0.02026 | 651 | 0.14157
650 | 0.15715 | 650 | 0.02042 | 650 | 0.14383
649 | 0.15971 | 649 | 0.02059 | 649 | 0.14606
648 | 0.16239 | 648 | 0.02076 | 648 | 0.14826
647 | 0.16518 | 647 | 0.02089 | 647 | 0.15082
646 | 0.16799 | 646 | 0.02103 | 646 | 0.15318
645 | 0.17094 | 645 | 0.02123 | 645 | 0.15554
644 | 0.17393 | 644 | 0.02142 | 644 | 0.15818
643 | 0.17701 | 643 | 0.02159 | 643 | 0.16077
642 | 0.18018 | 642 | 0.02182 | 642 | 0.16327
641 | 0.18337 | 641 | 0.02195 | 641 | 0.16624
640 | 0.18662 | 640 | 0.0221 | 640 | 0.16896
639 | 0.18995 | 639 | 0.02235 | 639 | 0.17173
638 | 0.19344 | 638 | 0.02259 | 638 | 0.17483
637 | 0.19698 | 637 | 0.02275 | 637 | 0.17773
636 | 0.20053 | 636 | 0.02303 | 636 | 0.1808
635 | 0.20422 | 635 | 0.02317 | 635 | 0.18391
634 | 0.20806 | 634 | 0.02338 | 634 | 0.18711
633 | 0.21191 | 633 | 0.02366 | 633 | 0.19036
632 | 0.21612 | 632 | 0.02381 | 632 | 0.19387
631 | 0.22019 | 631 | 0.02402 | 631 | 0.1973
630 | 0.22444 | 630 | 0.02416 | 630 | 0.20089
629 | 0.22891 | 629 | 0.02429 | 629 | 0.20463
628 | 0.23339 | 628 | 0.02455 | 628 | 0.20838
627 | 0.23808 | 627 | 0.02477 | 627 | 0.21229
626 | 0.24273 | 626 | 0.02505 | 626 | 0.21626
625 | 0.24753 | 625 | 0.02538 | 625 | 0.22031
624 | 0.2524 | 624 | 0.02558 | 624 | 0.2244
623 | 0.2575 | 623 | 0.02582 | 623 | 0.22868
622 | 0.26275 | 622 | 0.02603 | 622 | 0.23296
621 | 0.2681 | 621 | 0.02621 | 621 | 0.23741
620 | 0.2737 | 620 | 0.02647 | 620 | 0.24207
619 | 0.2794 | 619 | 0.02673 | 619 | 0.2468
618 | 0.28521 | 618 | 0.02703 | 618 | 0.25172
617 | 0.29124 | 617 | 0.02727 | 617 | 0.25674
616 | 0.29743 | 616 | 0.02752 | 616 | 0.26188
615 | 0.30377 | 615 | 0.02772 | 615 | 0.26715
614 | 0.31034 | 614 | 0.02792 | 614 | 0.2726
613 | 0.31702 | 613 | 0.02817 | 613 | 0.2782
612 | 0.32384 | 612 | 0.02841 | 612 | 0.28391
611 | 0.33084 | 611 | 0.02873 | 611 | 0.2897
610 | 0.33806 | 610 | 0.02901 | 610 | 0.29574
609 | 0.34554 | 609 | 0.02931 | 609 | 0.30186
608 | 0.3532 | 608 | 0.02965 | 608 | 0.30815
607 | 0.36128 | 607 | 0.02986 | 607 | 0.31484
606 | 0.36947 | 606 | 0.0302 | 606 | 0.32158
605 | 0.37794 | 605 | 0.03052 | 605 | 0.32862
604 | 0.38664 | 604 | 0.03074 | 604 | 0.33586
603 | 0.39545 | 603 | 0.03108 | 603 | 0.3432
602 | 0.40461 | 602 | 0.03139 | 602 | 0.35079
601 | 0.41394 | 601 | 0.03167 | 601 | 0.35856
600 | 0.42324 | 600 | 0.0321 | 600 | 0.3663
599 | 0.43312 | 599 | 0.0325 | 599 | 0.37451
598 | 0.44344 | 598 | 0.03283 | 598 | 0.38299
597 | 0.45379 | 597 | 0.03312 | 597 | 0.39177
596 | 0.46492 | 596 | 0.03347 | 596 | 0.40096
595 | 0.47627 | 595 | 0.03375 | 595 | 0.41034
594 | 0.48767 | 594 | 0.0341 | 594 | 0.41984
593 | 0.49987 | 593 | 0.03452 | 593 | 0.4297
592 | 0.51214 | 592 | 0.03494 | 592 | 0.43979
591 | 0.52497 | 591 | 0.03535 | 591 | 0.45037
590 | 0.53812 | 590 | 0.03575 | 590 | 0.46116
589 | 0.55151 | 589 | 0.03616 | 589 | 0.47225
588 | 0.56515 | 588 | 0.03647 | 588 | 0.48352
587 | 0.57925 | 587 | 0.03685 | 587 | 0.49504
586 | 0.59387 | 586 | 0.03733 | 586 | 0.50711
585 | 0.60885 | 585 | 0.03771 | 585 | 0.51942
584 | 0.62448 | 584 | 0.0382 | 584 | 0.53239
583 | 0.64033 | 583 | 0.03863 | 583 | 0.54553
582 | 0.65653 | 582 | 0.03907 | 582 | 0.55881
581 | 0.67336 | 581 | 0.03953 | 581 | 0.57275
580 | 0.69039 | 580 | 0.04003 | 580 | 0.58678
579 | 0.70788 | 579 | 0.04061 | 579 | 0.60112
578 | 0.72598 | 578 | 0.04106 | 578 | 0.6161
577 | 0.74446 | 577 | 0.04157 | 577 | 0.63119
576 | 0.76335 | 576 | 0.04207 | 576 | 0.64669
575 | 0.78277 | 575 | 0.04249 | 575 | 0.66277
574 | 0.8025 | 574 | 0.04302 | 574 | 0.67899
573 | 0.82263 | 573 | 0.04359 | 573 | 0.69565
572 | 0.84326 | 572 | 0.04414 | 572 | 0.71256
571 | 0.86438 | 571 | 0.04469 | 571 | 0.72987
570 | 0.88585 | 570 | 0.04528 | 570 | 0.74757
569 | 0.90783 | 569 | 0.04581 | 569 | 0.76569
568 | 0.93037 | 568 | 0.04641 | 568 | 0.78431
567 | 0.9535 | 567 | 0.04704 | 567 | 0.80333
566 | 0.97712 | 566 | 0.04763 | 566 | 0.82257
565 | 1.00117 | 565 | 0.0482 | 565 | 0.84216
564 | 1.02569 | 564 | 0.04877 | 564 | 0.86219
563 | 1.0504 | 563 | 0.0494 | 563 | 0.88252
562 | 1.0757 | 562 | 0.05007 | 562 | 0.90331
561 | 1.10133 | 561 | 0.05083 | 561 | 0.92443
560 | 1.12727 | 560 | 0.05156 | 560 | 0.9459
559 | 1.15369 | 559 | 0.05226 | 559 | 0.96755
558 | 1.18025 | 558 | 0.05295 | 558 | 0.98955
557 | 1.20702 | 557 | 0.05361 | 557 | 1.01165
556 | 1.23414 | 556 | 0.05435 | 556 | 1.03399
555 | 1.26157 | 555 | 0.0551 | 555 | 1.05673
554 | 1.28938 | 554 | 0.05594 | 554 | 1.07975
553 | 1.3175 | 553 | 0.05674 | 553 | 1.10293
552 | 1.34595 | 552 | 0.05759 | 552 | 1.12621
551 | 1.37461 | 551 | 0.05854 | 551 | 1.14974
550 | 1.40331 | 550 | 0.0594 | 550 | 1.17341
549 | 1.43211 | 549 | 0.06035 | 549 | 1.19718
548 | 1.46065 | 548 | 0.06129 | 548 | 1.22092
547 | 1.48917 | 547 | 0.06217 | 547 | 1.24448
546 | 1.51758 | 546 | 0.06318 | 546 | 1.2679
545 | 1.54545 | 545 | 0.06421 | 545 | 1.29123
544 | 1.57323 | 544 | 0.06522 | 544 | 1.31425
543 | 1.60029 | 543 | 0.06635 | 543 | 1.33683
542 | 1.6269 | 542 | 0.06734 | 542 | 1.35887
541 | 1.65305 | 541 | 0.06843 | 541 | 1.38059
540 | 1.67853 | 540 | 0.06958 | 540 | 1.4019
539 | 1.70372 | 539 | 0.0707 | 539 | 1.42279
538 | 1.72814 | 538 | 0.07201 | 538 | 1.44329
537 | 1.75196 | 537 | 0.07324 | 537 | 1.46324
536 | 1.77482 | 536 | 0.07451 | 536 | 1.48236
535 | 1.79664 | 535 | 0.07581 | 535 | 1.50067
534 | 1.8172 | 534 | 0.07711 | 534 | 1.51802
533 | 1.83685 | 533 | 0.07849 | 533 | 1.53442
532 | 1.85512 | 532 | 0.07993 | 532 | 1.54992
531 | 1.87193 | 531 | 0.08136 | 531 | 1.56422
530 | 1.88745 | 530 | 0.08281 | 530 | 1.57744
529 | 1.90152 | 529 | 0.08434 | 529 | 1.58954
528 | 1.91392 | 528 | 0.08594 | 528 | 1.60033
527 | 1.92505 | 527 | 0.08761 | 527 | 1.60998
526 | 1.93492 | 526 | 0.08931 | 526 | 1.61841
525 | 1.94308 | 525 | 0.09103 | 525 | 1.62552
524 | 1.95005 | 524 | 0.09277 | 524 | 1.63148
523 | 1.95511 | 523 | 0.09455 | 523 | 1.63617
522 | 1.95836 | 522 | 0.0965 | 522 | 1.63964
521 | 1.96007 | 521 | 0.09848 | 521 | 1.64165
520 | 1.96107 | 520 | 0.10053 | 520 | 1.6431
519 | 1.95972 | 519 | 0.10259 | 519 | 1.64253
518 | 1.95655 | 518 | 0.10481 | 518 | 1.64096
517 | 1.95175 | 517 | 0.10708 | 517 | 1.63768
516 | 1.94562 | 516 | 0.1095 | 516 | 1.63336
515 | 1.93776 | 515 | 0.11187 | 515 | 1.62784
514 | 1.92875 | 514 | 0.11437 | 514 | 1.62109
513 | 1.91804 | 513 | 0.11693 | 513 | 1.61376
512 | 1.90614 | 512 | 0.11957 | 512 | 1.60508
511 | 1.89325 | 511 | 0.12242 | 511 | 1.59562
510 | 1.87882 | 510 | 0.12533 | 510 | 1.58513
509 | 1.86351 | 509 | 0.12838 | 509 | 1.57386
508 | 1.84706 | 508 | 0.13156 | 508 | 1.56212
507 | 1.82981 | 507 | 0.13481 | 507 | 1.54966
506 | 1.81152 | 506 | 0.13823 | 506 | 1.5368
505 | 1.79262 | 505 | 0.14181 | 505 | 1.52336
504 | 1.77329 | 504 | 0.14554 | 504 | 1.50971
503 | 1.75312 | 503 | 0.1495 | 503 | 1.49571
502 | 1.73273 | 502 | 0.15354 | 502 | 1.48163
501 | 1.71192 | 501 | 0.15779 | 501 | 1.46754
500 | 1.69067 | 500 | 0.16228 | 500 | 1.45334
499 | 1.66949 | 499 | 0.16692 | 499 | 1.4395
498 | 1.64852 | 498 | 0.17185 | 498 | 1.42571
497 | 1.62744 | 497 | 0.17693 | 497 | 1.41236
496 | 1.60683 | 496 | 0.18225 | 496 | 1.3995
495 | 1.58653 | 495 | 0.18784 | 495 | 1.38707
494 | 1.56658 | 494 | 0.19369 | 494 | 1.37512
493 | 1.54725 | 493 | 0.19979 | 493 | 1.36381
492 | 1.528 | 492 | 0.20617 | 492 | 1.35307
491 | 1.50929 | 491 | 0.21289 | 491 | 1.34304
490 | 1.49113 | 490 | 0.21994 | 490 | 1.33375
489 | 1.47342 | 489 | 0.22748 | 489 | 1.32503
488 | 1.45635 | 488 | 0.23535 | 488 | 1.31699
487 | 1.43969 | 487 | 0.24379 | 487 | 1.30984
486 | 1.4236 | 486 | 0.25267 | 486 | 1.3037
485 | 1.40822 | 485 | 0.26196 | 485 | 1.29832
484 | 1.39336 | 484 | 0.27185 | 484 | 1.29393
483 | 1.37923 | 483 | 0.28214 | 483 | 1.29029
482 | 1.36581 | 482 | 0.29298 | 482 | 1.28762
481 | 1.35296 | 481 | 0.30438 | 481 | 1.28589
480 | 1.34084 | 480 | 0.3163 | 480 | 1.28513
479 | 1.32937 | 479 | 0.32889 | 479 | 1.2855
478 | 1.31837 | 478 | 0.342 | 478 | 1.28664
477 | 1.30795 | 477 | 0.35585 | 477 | 1.28888
476 | 1.29819 | 476 | 0.37045 | 476 | 1.29198
475 | 1.28901 | 475 | 0.3857 | 475 | 1.29599
474 | 1.28035 | 474 | 0.40184 | 474 | 1.30107
473 | 1.27226 | 473 | 0.41873 | 473 | 1.30707
472 | 1.26433 | 472 | 0.43657 | 472 | 1.31444
471 | 1.25682 | 471 | 0.45537 | 471 | 1.32265
470 | 1.2497 | 470 | 0.47517 | 470 | 1.33182
469 | 1.24284 | 469 | 0.496 | 469 | 1.34229
468 | 1.23651 | 468 | 0.51779 | 468 | 1.35352
467 | 1.23061 | 467 | 0.54076 | 467 | 1.36598
466 | 1.22504 | 466 | 0.56468 | 466 | 1.37965
465 | 1.21985 | 465 | 0.58985 | 465 | 1.39423
464 | 1.2149 | 464 | 0.61636 | 464 | 1.41026
463 | 1.21019 | 463 | 0.64393 | 463 | 1.42737
462 | 1.2059 | 462 | 0.67297 | 462 | 1.44575
461 | 1.20179 | 461 | 0.7033 | 461 | 1.46546
460 | 1.19808 | 460 | 0.73486 | 460 | 1.48621
459 | 1.19453 | 459 | 0.76782 | 459 | 1.50833
458 | 1.19108 | 458 | 0.80188 | 458 | 1.5315
457 | 1.18791 | 457 | 0.83708 | 457 | 1.55561
456 | 1.18497 | 456 | 0.87358 | 456 | 1.58085
455 | 1.18229 | 455 | 0.91144 | 455 | 1.60709
454 | 1.17976 | 454 | 0.95071 | 454 | 1.63476
453 | 1.1776 | 453 | 0.99116 | 453 | 1.66368
452 | 1.17538 | 452 | 1.03289 | 452 | 1.69403
451 | 1.17328 | 451 | 1.07562 | 451 | 1.72524
450 | 1.17147 | 450 | 1.11936 | 450 | 1.75753
449 | 1.16959 | 449 | 1.16413 | 449 | 1.79096
448 | 1.16804 | 448 | 1.20942 | 448 | 1.82455
447 | 1.16673 | 447 | 1.2553 | 447 | 1.85954
446 | 1.16548 | 446 | 1.30164 | 446 | 1.89481
445 | 1.16435 | 445 | 1.34856 | 445 | 1.93007
444 | 1.16346 | 444 | 1.39575 | 444 | 1.96618
443 | 1.16252 | 443 | 1.44303 | 443 | 2.00197
442 | 1.16178 | 442 | 1.49009 | 442 | 2.03781
441 | 1.16128 | 441 | 1.53663 | 441 | 2.07401
440 | 1.16076 | 440 | 1.58294 | 440 | 2.10941
439 | 1.16039 | 439 | 1.62884 | 439 | 2.14518
438 | 1.16004 | 438 | 1.67394 | 438 | 2.18037
437 | 1.15984 | 437 | 1.71845 | 437 | 2.21466
436 | 1.15963 | 436 | 1.76222 | 436 | 2.24888
435 | 1.15975 | 435 | 1.80457 | 435 | 2.28223
434 | 1.15997 | 434 | 1.8459 | 434 | 2.31454
433 | 1.16009 | 433 | 1.88611 | 433 | 2.34631
432 | 1.16047 | 432 | 1.92434 | 432 | 2.3767
431 | 1.16082 | 431 | 1.96141 | 431 | 2.4057
430 | 1.16117 | 430 | 1.9968 | 430 | 2.43398
429 | 1.16168 | 429 | 2.03059 | 429 | 2.46101
428 | 1.16223 | 428 | 2.06301 | 428 | 2.48724
427 | 1.16273 | 427 | 2.09412 | 427 | 2.51256
426 | 1.16341 | 426 | 2.12359 | 426 | 2.5378
425 | 1.16419 | 425 | 2.15183 | 425 | 2.56144
424 | 1.16509 | 424 | 2.17913 | 424 | 2.58517
423 | 1.16614 | 423 | 2.2039 | 423 | 2.6081
422 | 1.16716 | 422 | 2.22846 | 422 | 2.63052
421 | 1.16822 | 421 | 2.25006 | 421 | 2.65132
420 | 1.17022 | 420 | 2.29122 | 420 | 2.66801
419 | 1.17125 | 419 | 2.31088 | 419 | 2.68591
418 | 1.17218 | 418 | 2.32805 | 418 | 2.70093
417 | 1.17351 | 417 | 2.34364 | 417 | 2.71371
416 | 1.17499 | 416 | 2.35717 | 416 | 2.72894
415 | 1.17665 | 415 | 2.37016 | 415 | 2.74047
414 | 1.17849 | 414 | 2.38072 | 414 | 2.75172
413 | 1.18 | 413 | 2.38909 | 413 | 2.76381
412 | 1.18155 | 412 | 2.39543 | 412 | 2.77022
411 | 1.18325 | 411 | 2.39783 | 411 | 2.77798
410 | 1.185 | 410 | 2.39836 | 410 | 2.78451
409 | 1.18712 | 409 | 2.39707 | 409 | 2.78681
408 | 1.18906 | 408 | 2.39295 | 408 | 2.79129
407 | 1.19122 | 407 | 2.38627 | 407 | 2.79275
406 | 1.19344 | 406 | 2.37801 | 406 | 2.79341
405 | 1.19546 | 405 | 2.36779 | 405 | 2.79127
404 | 1.19799 | 404 | 2.35507 | 404 | 2.7873
403 | 1.20024 | 403 | 2.34057 | 403 | 2.78311
402 | 1.20262 | 402 | 2.32293 | 402 | 2.77569
401 | 1.20503 | 401 | 2.30219 | 401 | 2.76962
400 | 1.20743 | 400 | 2.28048 | 400 | 2.76202
399 | 1.21019 | 399 | 2.25627 | 399 | 2.75154
398 | 1.21302 | 398 | 2.2302 | 398 | 2.74136
397 | 1.2161 | 397 | 2.20282 | 397 | 2.72887
396 | 1.21911 | 396 | 2.17261 | 396 | 2.71509
395 | 1.22187 | 395 | 2.14157 | 395 | 2.69899
394 | 1.22466 | 394 | 2.10847 | 394 | 2.68166
393 | 1.22738 | 393 | 2.07331 | 393 | 2.66253
392 | 1.23012 | 392 | 2.0376 | 392 | 2.6405
391 | 1.23312 | 391 | 2.0005 | 391 | 2.61788
390 | 1.23598 | 390 | 1.96254 | 390 | 2.59419
389 | 1.23904 | 389 | 1.92428 | 389 | 2.56928
388 | 1.24224 | 388 | 1.88545 | 388 | 2.5461
387 | 1.24552 | 387 | 1.84467 | 387 | 2.51967
386 | 1.24876 | 386 | 1.80409 | 386 | 2.49125
385 | 1.25184 | 385 | 1.76358 | 385 | 2.46372
384 | 1.25516 | 384 | 1.7235 | 384 | 2.43236
383 | 1.25811 | 383 | 1.68385 | 383 | 2.40279
382 | 1.26145 | 382 | 1.64469 | 382 | 2.3739
381 | 1.2648 | 381 | 1.60537 | 381 | 2.3428
380 | 1.26807 | 380 | 1.56599 | 380 | 2.31407
379 | 1.27144 | 379 | 1.52746 | 379 | 2.28462
378 | 1.27464 | 378 | 1.4891 | 378 | 2.25539
377 | 1.27786 | 377 | 1.45116 | 377 | 2.22675
376 | 1.28116 | 376 | 1.41362 | 376 | 2.1975
375 | 1.28442 | 375 | 1.3765 | 375 | 2.16821
374 | 1.28744 | 374 | 1.33982 | 374 | 2.13936
373 | 1.29059 | 373 | 1.30368 | 373 | 2.11058
372 | 1.29359 | 372 | 1.26791 | 372 | 2.08104
371 | 1.29652 | 371 | 1.23281 | 371 | 2.05298
370 | 1.29843 | 370 | 1.19632 | 370 | 2.01703
369 | 1.30154 | 369 | 1.16225 | 369 | 1.98904
368 | 1.30498 | 368 | 1.12696 | 368 | 1.96129
367 | 1.30838 | 367 | 1.09209 | 367 | 1.93425
366 | 1.31122 | 366 | 1.05772 | 366 | 1.90693
365 | 1.31402 | 365 | 1.02445 | 365 | 1.87964
364 | 1.31637 | 364 | 0.99168 | 364 | 1.85263
363 | 1.31881 | 363 | 0.95842 | 363 | 1.82552
362 | 1.32174 | 362 | 0.92538 | 362 | 1.79736
361 | 1.32434 | 361 | 0.89209 | 361 | 1.7705
360 | 1.32659 | 360 | 0.8594 | 360 | 1.74322
359 | 1.32919 | 359 | 0.82678 | 359 | 1.71549
358 | 1.33125 | 358 | 0.79434 | 358 | 1.68884
357 | 1.33333 | 357 | 0.76192 | 357 | 1.66155
356 | 1.33574 | 356 | 0.72952 | 356 | 1.63509
355 | 1.33736 | 355 | 0.69778 | 355 | 1.60876
354 | 1.33917 | 354 | 0.66604 | 354 | 1.5827
353 | 1.34092 | 353 | 0.63482 | 353 | 1.55711
352 | 1.34274 | 352 | 0.60383 | 352 | 1.53162
351 | 1.34459 | 351 | 0.57306 | 351 | 1.50699
350 | 1.34649 | 350 | 0.543 | 350 | 1.48252
349 | 1.34817 | 349 | 0.51369 | 349 | 1.45956
348 | 1.34975 | 348 | 0.48523 | 348 | 1.43764
347 | 1.35188 | 347 | 0.45783 | 347 | 1.41649
346 | 1.35336 | 346 | 0.43142 | 346 | 1.39731
345 | 1.35494 | 345 | 0.40615 | 345 | 1.37863
344 | 1.35727 | 344 | 0.38224 | 344 | 1.36085
343 | 1.35916 | 343 | 0.35954 | 343 | 1.34419
342 | 1.36194 | 342 | 0.33831 | 342 | 1.32873
341 | 1.36484 | 341 | 0.31846 | 341 | 1.31438
340 | 1.36684 | 340 | 0.29977 | 340 | 1.30136
339 | 1.36903 | 339 | 0.28243 | 339 | 1.29033
338 | 1.37169 | 338 | 0.26638 | 338 | 1.27959
337 | 1.37459 | 337 | 0.25158 | 337 | 1.27005
336 | 1.3779 | 336 | 0.23769 | 336 | 1.26245
335 | 1.38179 | 335 | 0.22544 | 335 | 1.255
334 | 1.38544 | 334 | 0.21417 | 334 | 1.24942
333 | 1.38957 | 333 | 0.20383 | 333 | 1.24504
332 | 1.39377 | 332 | 0.19524 | 332 | 1.24103
331 | 1.39837 | 331 | 0.18722 | 331 | 1.23894
330 | 1.40514 | 330 | 0.18014 | 330 | 1.23732
329 | 1.40981 | 329 | 0.17454 | 329 | 1.23631
328 | 1.41442 | 328 | 0.1699 | 328 | 1.23662
327 | 1.41928 | 327 | 0.16621 | 327 | 1.23794
326 | 1.42506 | 326 | 0.16317 | 326 | 1.24072
325 | 1.4307 | 325 | 0.16107 | 325 | 1.24336
324 | 1.43697 | 324 | 0.15963 | 324 | 1.24715
323 | 1.44307 | 323 | 0.15887 | 323 | 1.25141
322 | 1.4494 | 322 | 0.15887 | 322 | 1.25638
321 | 1.45561 | 321 | 0.15946 | 321 | 1.26246
320 | 1.46227 | 320 | 0.16099 | 320 | 1.26919
319 | 1.46904 | 319 | 0.16305 | 319 | 1.27633
318 | 1.47552 | 318 | 0.16582 | 318 | 1.2843
317 | 1.48278 | 317 | 0.16929 | 317 | 1.29286
316 | 1.48951 | 316 | 0.17335 | 316 | 1.30209
315 | 1.49707 | 315 | 0.17799 | 315 | 1.31204
314 | 1.50497 | 314 | 0.18357 | 314 | 1.32224
313 | 1.51268 | 313 | 0.18962 | 313 | 1.33384
312 | 1.52075 | 312 | 0.19627 | 312 | 1.34552
311 | 1.52899 | 311 | 0.20377 | 311 | 1.3584
310 | 1.53724 | 310 | 0.21183 | 310 | 1.37167
309 | 1.54594 | 309 | 0.22059 | 309 | 1.38502
308 | 1.55474 | 308 | 0.23023 | 308 | 1.3998
307 | 1.56318 | 307 | 0.24039 | 307 | 1.41484
306 | 1.57194 | 306 | 0.25095 | 306 | 1.43046
305 | 1.58076 | 305 | 0.26226 | 305 | 1.44649
304 | 1.59018 | 304 | 0.27364 | 304 | 1.46278
303 | 1.59957 | 303 | 0.28561 | 303 | 1.47922
302 | 1.60944 | 302 | 0.29805 | 302 | 1.49685
301 | 1.61931 | 301 | 0.31038 | 301 | 1.51505
300 | 1.62877 | 300 | 0.32303 | 300 | 1.53272
299 | 1.63889 | 299 | 0.33542 | 299 | 1.55044
298 | 1.64913 | 298 | 0.34741 | 298 | 1.56794
297 | 1.65962 | 297 | 0.35964 | 297 | 1.58535
296 | 1.67058 | 296 | 0.37141 | 296 | 1.60242
295 | 1.68142 | 295 | 0.38294 | 295 | 1.62035
294 | 1.69279 | 294 | 0.39427 | 294 | 1.63827
293 | 1.70392 | 293 | 0.40497 | 293 | 1.65566
292 | 1.71468 | 292 | 0.4153 | 292 | 1.67345
291 | 1.72649 | 291 | 0.42546 | 291 | 1.69105
290 | 1.73786 | 290 | 0.4354 | 290 | 1.70757
289 | 1.74996 | 289 | 0.44503 | 289 | 1.72489
288 | 1.76298 | 288 | 0.45441 | 288 | 1.74215
287 | 1.77614 | 287 | 0.46354 | 287 | 1.75827
286 | 1.78912 | 286 | 0.47241 | 286 | 1.77583
285 | 1.80203 | 285 | 0.48104 | 285 | 1.79298
284 | 1.81542 | 284 | 0.48966 | 284 | 1.81039
283 | 1.82847 | 283 | 0.49779 | 283 | 1.82803
282 | 1.84223 | 282 | 0.50566 | 282 | 1.84496
281 | 1.85693 | 281 | 0.51344 | 281 | 1.86164
280 | 1.87129 | 280 | 0.52087 | 280 | 1.87756
279 | 1.88576 | 279 | 0.52831 | 279 | 1.89439
278 | 1.90098 | 278 | 0.53559 | 278 | 1.91104
277 | 1.91562 | 277 | 0.54277 | 277 | 1.92753
276 | 1.93081 | 276 | 0.54968 | 276 | 1.94422
275 | 1.94606 | 275 | 0.5564 | 275 | 1.9605
274 | 1.96031 | 274 | 0.56304 | 274 | 1.97687
273 | 1.97478 | 273 | 0.56923 | 273 | 1.99231
272 | 1.98938 | 272 | 0.57531 | 272 | 2.00764
271 | 2.00374 | 271 | 0.5813 | 271 | 2.02217
270 | 2.01723 | 270 | 0.58713 | 270 | 2.03601
269 | 2.02992 | 269 | 0.59289 | 269 | 2.04984
268 | 2.04183 | 268 | 0.59853 | 268 | 2.0635
267 | 2.05275 | 267 | 0.60393 | 267 | 2.0764
266 | 2.06404 | 266 | 0.60905 | 266 | 2.08834
265 | 2.07552 | 265 | 0.61405 | 265 | 2.10058
264 | 2.08538 | 264 | 0.61874 | 264 | 2.11144
263 | 2.09538 | 263 | 0.62342 | 263 | 2.12178
262 | 2.10433 | 262 | 0.62789 | 262 | 2.1324
261 | 2.11169 | 261 | 0.63214 | 261 | 2.1414
260 | 2.12002 | 260 | 0.63648 | 260 | 2.14972
259 | 2.1273 | 259 | 0.64044 | 259 | 2.1579
258 | 2.1345 | 258 | 0.64429 | 258 | 2.16547
257 | 2.14151 | 257 | 0.64801 | 257 | 2.17248
256 | 2.1475 | 256 | 0.6517 | 256 | 2.17926
255 | 2.15259 | 255 | 0.65509 | 255 | 2.18547
254 | 2.15679 | 254 | 0.65841 | 254 | 2.19155
253 | 2.16137 | 253 | 0.66186 | 253 | 2.1964
252 | 2.16573 | 252 | 0.665 | 252 | 2.20201
251 | 2.17099 | 251 | 0.66818 | 251 | 2.20672
250 | 2.17585 | 250 | 0.67135 | 250 | 2.21093
-- |  | -- |  | --
##### Extended Information |  | ##### Extended Information |  | ##### Extended Information
[Comments] |  | [Comments] |  | [Comments]
Sample name | Au15@PEG EXP153 | Sample name | EXP 161 Ag@PVP | Sample name | Mixture Au15nm_Ag60nm
Comment |  | Comment |  | Comment | 0.6mM both
User | PTB | User | PTB | User | PTB
Division |  | Division |  | Division
Company | Université de Fribourg | Company | Université de Fribourg | Company | Université de Fribourg
-- |  | -- |  | --
[Detailed Information] |  | [Detailed Information] |  | [Detailed Information]
Creation date | 2019-06-05 11:25 | Creation date | 2019-05-28 07:32 | Creation date | 2019-06-05 11:54
-- |  | -- |  | --
Data array type | Linear data array | Data array type | Linear data array | Data array type | Linear data array
Horizontal axis | Wavelength [nm] | Horizontal axis | Wavelength [nm] | Horizontal axis | Wavelength [nm]
Vertical axis | Abs | Vertical axis | Abs | Vertical axis | Abs
Start | 1000 nm | Start | 1000 nm | Start | 1000 nm
End | 250 nm | End | 250 nm | End | 250 nm
Data interval | 1 nm | Data interval | 1 nm | Data interval | 1 nm
Data points | 751 | Data points | 751 | Data points | 751
-- |  | -- |  | --
[Measurement Information] |  | [Measurement Information] |  | [Measurement Information]
Instrument name | V-670 | Instrument name | V-670 | Instrument name | V-670
Model name | V-670 | Model name | V-670 | Model name | V-670
Serial No. | B086261154 | Serial No. | B086261154 | Serial No. | B086261154
-- |  | -- |  | --
Accessory | PSC-763 | Accessory | PSC-763 | Accessory | PSC-763
Accessory S/N | A002661403 | Accessory S/N | A002661403 | Accessory S/N | A002661403
Position | 1 | Position | 1 | Position | 1
Temperature | 25.00 C | Temperature | 22.88 C | Temperature | 25.00 C
Control sensor | Holder | Control sensor | Holder | Control sensor | Holder
Monitor sensor | Holder | Monitor sensor | Holder | Monitor sensor | Holder
-- |  | -- |  | --
Measurement date | 2019-06-05 11:24 | Measurement date | 2019-05-28 07:32 | Measurement date | 2019-06-05 11:54
-- |  | -- |  | --
Photometric mode | Abs | Photometric mode | Abs | Photometric mode | Abs
Measurement range | 1000 - 250 nm | Measurement range | 1000 - 250 nm | Measurement range | 1000 - 250 nm
Data interval | 1 nm | Data interval | 1 nm | Data interval | 1 nm
UV/Vis bandwidth | 1.0 nm | UV/Vis bandwidth | 1.0 nm | UV/Vis bandwidth | 1.0 nm
NIR bandwidth | 4.0 nm | NIR bandwidth | 4.0 nm | NIR bandwidth | 4.0 nm
Response | Fast | Response | Fast | Response | Fast
Scan speed | 1000 nm/min | Scan speed | 1000 nm/min | Scan speed | 1000 nm/min
Change source at | 330 nm | Change source at | 330 nm | Change source at | 330 nm
Change grating at | 800 nm | Change grating at | 800 nm | Change grating at | 800 nm
Light source | D2/WI | Light source | D2/WI | Light source | D2/WI
Filter exchange | Step | Filter exchange | Step | Filter exchange | Step
Correction | Baseline | Correction | Baseline | Correction | Baseline