## M3-S-ModeII-RT
M3-S-Mode II-RT
specimen 01 |  | specimen 02 |  | specimen 03 |  | specimen 03 |  | specimen 05 |  | FE MARC
δ (mm) | P (N) | δ (mm) | P (N) | δ (mm) | P (N) | δ (mm) | P (N) | δ (mm) | P (N) | δ (mm) | P (N)
0 | 0 | 0 | 0 | 0 | 0 | 0 | 0 | 0 | 0 | 0 | 0
0.00018 | 0.08 | 0.00044 | 0.08 | 0.00229 | 0.17 | 5e-05 | 0.06 | 0.00487 | 0.17 | 1.658576 | 544.1136
0.00047 | 0.08 | 0.00073 | 0.16 | 0.00609 | 0.31 | 0.00146 | 0.05 | 0.00935 | 0.32 | 2.467638 | 809.0909
0.00104 | 0.2 | 0.00101 | 0.32 | 0.00958 | 0.66 | 0.00698 | 0.1 | 0.01143 | 0.44 | 2.920712 | 948.6591
0.00281 | 0.38 | 0.00203 | 0.47 | 0.01164 | 0.83 | 0.01219 | 0.14 | 0.01201 | 0.54 | 3.365696 | 1086.205
0.00721 | 0.69 | 0.00443 | 0.66 | 0.01239 | 1.05 | 0.01391 | 0.2 | 0.01206 | 0.77 | 3.543689 | 1132.727
0.01151 | 0.99 | 0.00849 | 0.97 | 0.01271 | 1.25 | 0.01409 | 0.42 | 0.01203 | 0.95 | 3.713592 | 1157
0.01399 | 1.23 | 0.01234 | 1.14 | 0.01297 | 1.58 | 0.01409 | 0.74 | 0.01203 | 1.16 | 3.81068 | 1041.705
0.01492 | 1.33 | 0.01411 | 1.36 | 0.01377 | 1.83 | 0.01409 | 0.99 | 0.01245 | 1.27 | 4.166667 | 801
0.01524 | 1.83 | 0.01489 | 1.46 | 0.01494 | 2.22 | 0.01409 | 1.16 | 0.01492 | 1.32
0.01542 | 2.16 | 0.01518 | 1.84 | 0.01856 | 2.38 | 0.01417 | 1.51 | 0.02024 | 1.47
0.01557 | 2.43 | 0.01539 | 2.09 | 0.02148 | 2.53 | 0.01591 | 1.79 | 0.02461 | 1.6
0.01646 | 2.76 | 0.01578 | 2.24 | 0.02424 | 2.94 | 0.02156 | 2.02 | 0.02607 | 1.76
0.01888 | 3 | 0.01672 | 2.54 | 0.02664 | 3.44 | 0.02672 | 2.23 | 0.0263 | 1.97
0.02305 | 3.35 | 0.01995 | 2.75 | 0.02742 | 3.7 | 0.02836 | 2.51 | 0.0263 | 2.16
0.02711 | 3.64 | 0.0244 | 2.95 | 0.02771 | 3.88 | 0.02862 | 2.82 | 0.0263 | 2.26
0.02862 | 4.06 | 0.02711 | 3.11 | 0.02804 | 4.28 | 0.02857 | 3.11 | 0.02636 | 2.36
0.02943 | 4.47 | 0.02846 | 3.44 | 0.02864 | 4.6 | 0.02854 | 3.24 | 0.02719 | 2.5
0.02982 | 4.77 | 0.02911 | 3.66 | 0.03 | 4.83 | 0.02854 | 3.47 | 0.03133 | 2.64
0.03016 | 5.21 | 0.02937 | 3.97 | 0.03354 | 5.2 | 0.02867 | 3.91 | 0.03724 | 2.77
0.03052 | 5.49 | 0.02974 | 4.25 | 0.03843 | 5.42 | 0.0305 | 4.09 | 0.04076 | 2.91
0.03143 | 5.76 | 0.03028 | 4.57 | 0.04088 | 5.78 | 0.03534 | 4.42 | 0.04162 | 3.18
0.03396 | 6.05 | 0.03148 | 4.77 | 0.04179 | 6.02 | 0.0401 | 4.7 | 0.04169 | 3.27
0.03844 | 6.63 | 0.03466 | 5.22 | 0.04234 | 6.42 | 0.04206 | 5.08 | 0.04167 | 3.33
0.04245 | 6.92 | 0.04008 | 5.46 | 0.04265 | 6.72 | 0.04234 | 5.4 | 0.04167 | 3.58
0.04432 | 7.08 | 0.0431 | 5.68 | 0.04297 | 6.92 | 0.0424 | 5.76 | 0.04175 | 3.84
0.04503 | 7.7 | 0.04417 | 6.12 | 0.0438 | 7.35 | 0.04242 | 6.07 | 0.04268 | 4.03
0.04521 | 7.96 | 0.04461 | 6.22 | 0.04552 | 7.64 | 0.0425 | 6.45 | 0.04693 | 4.19
0.04542 | 8.41 | 0.04474 | 6.61 | 0.04893 | 7.92 | 0.04292 | 6.79 | 0.05279 | 4.54
0.04591 | 8.76 | 0.04492 | 6.8 | 0.05297 | 8.37 | 0.04677 | 7.16 | 0.05597 | 4.66
0.04669 | 9.18 | 0.04573 | 7.09 | 0.05562 | 8.69 | 0.0532 | 7.41 | 0.05675 | 4.88
0.04995 | 9.33 | 0.04745 | 7.49 | 0.05664 | 9.05 | 0.05706 | 7.79 | 0.05682 | 5.11
0.0544 | 9.74 | 0.05164 | 7.67 | 0.05705 | 9.39 | 0.05781 | 7.99 | 0.05675 | 5.39
0.05716 | 10.06 | 0.0556 | 8 | 0.05747 | 9.63 | 0.05781 | 8.16 | 0.05675 | 5.67
0.05849 | 10.48 | 0.05784 | 8.45 | 0.05786 | 10.08 | 0.05776 | 8.43 | 0.05685 | 6.09
0.05906 | 10.9 | 0.05896 | 8.58 | 0.05864 | 10.35 | 0.05776 | 8.74 | 0.05854 | 6.33
0.05922 | 11.21 | 0.05932 | 8.7 | 0.06106 | 10.72 | 0.05773 | 9.1 | 0.0638 | 6.55
0.05945 | 11.37 | 0.05958 | 9.3 | 0.065 | 11.02 | 0.05797 | 9.37 | 0.06909 | 6.94
0.0599 | 11.79 | 0.06013 | 9.34 | 0.06901 | 11.43 | 0.06039 | 9.77 | 0.07138 | 7.23
0.06154 | 12.07 | 0.06052 | 9.46 | 0.07125 | 11.77 | 0.06682 | 10.14 | 0.0719 | 7.57
0.06524 | 12.43 | 0.06312 | 10.14 | 0.07216 | 12.02 | 0.07146 | 10.59 | 0.07195 | 7.81
0.07 | 12.63 | 0.06752 | 10.2 | 0.0725 | 12.43 | 0.07263 | 10.91 | 0.07195 | 8.09
0.07253 | 13.13 | 0.07052 | 10.68 | 0.07286 | 12.73 | 0.07281 | 11.28 | 0.07198 | 8.38
0.07365 | 13.39 | 0.07312 | 11 | 0.0733 | 13.17 | 0.07284 | 11.74 | 0.07219 | 8.77
0.07401 | 13.75 | 0.07427 | 11.24 | 0.07429 | 13.45 | 0.07287 | 12.01 | 0.07412 | 9.02
0.0743 | 14.04 | 0.07469 | 11.63 | 0.07656 | 13.84 | 0.07289 | 12.28 | 0.07912 | 9.34
0.07464 | 14.73 | 0.07489 | 11.91 | 0.08067 | 14.14 | 0.07474 | 12.62 | 0.08388 | 9.69
0.07547 | 14.87 | 0.07526 | 12.21 | 0.08429 | 14.52 | 0.08044 | 12.9 | 0.08576 | 9.91
0.07677 | 15.22 | 0.07638 | 12.5 | 0.0858 | 14.95 | 0.0857 | 13.21 | 0.0861 | 10.24
0.07998 | 15.85 | 0.07893 | 12.87 | 0.08656 | 15.3 | 0.0876 | 13.49 | 0.08604 | 10.51
0.08492 | 16.1 | 0.08289 | 13.17 | 0.087 | 15.66 | 0.088 | 13.8 | 0.08602 | 10.81
0.08721 | 16.38 | 0.0862 | 13.44 | 0.08731 | 16.02 | 0.08805 | 14.06 | 0.0861 | 11.04
0.08807 | 16.83 | 0.08763 | 13.76 | 0.08784 | 16.37 | 0.08802 | 14.44 | 0.08672 | 11.39
0.08849 | 17.07 | 0.08833 | 14.12 | 0.08953 | 16.64 | 0.08802 | 14.75 | 0.09 | 11.66
0.08878 | 17.3 | 0.08877 | 14.6 | 0.09289 | 17.06 | 0.0881 | 15.26 | 0.09498 | 11.98
0.08909 | 17.59 | 0.08909 | 14.8 | 0.09726 | 17.28 | 0.0901 | 15.44 | 0.0993 | 12.27
0.09013 | 17.89 | 0.0895 | 15.26 | 0.09979 | 17.63 | 0.09526 | 15.83 | 0.1011 | 12.57
0.09206 | 18.26 | 0.09083 | 15.4 | 0.10078 | 17.98 | 0.10013 | 16.12 | 0.10143 | 12.94
0.09589 | 18.66 | 0.09263 | 15.92 | 0.10138 | 18.4 | 0.10203 | 16.52 | 0.10143 | 13.31
0.09956 | 19.18 | 0.09737 | 16.16 | 0.10174 | 18.78 | 0.10232 | 16.75 | 0.10151 | 13.7
0.10188 | 19.39 | 0.10164 | 16.7 | 0.10205 | 19.25 | 0.10232 | 17.15 | 0.10159 | 14.09
0.10292 | 19.82 | 0.10344 | 16.88 | 0.10268 | 19.64 | 0.10232 | 17.48 | 0.10227 | 14.49
0.10323 | 20.27 | 0.10385 | 17.18 | 0.10455 | 20.05 | 0.10232 | 17.83 | 0.10539 | 14.91
0.10339 | 20.61 | 0.10406 | 17.62 | 0.10833 | 20.42 | 0.10263 | 18.19 | 0.11117 | 15.27
0.10391 | 20.96 | 0.10435 | 18 | 0.11247 | 20.73 | 0.10581 | 18.51 | 0.11453 | 15.63
0.10456 | 21.47 | 0.10515 | 18.21 | 0.11445 | 21.05 | 0.11245 | 18.94 | 0.11555 | 16.04
0.10721 | 21.7 | 0.10651 | 18.71 | 0.11526 | 21.41 | 0.11664 | 19.26 | 0.11565 | 16.49
0.11107 | 22.03 | 0.11018 | 18.94 | 0.11573 | 21.81 | 0.11773 | 19.64 | 0.1157 | 16.83
0.11482 | 22.27 | 0.11453 | 19.32 | 0.11604 | 22.08 | 0.11787 | 19.92 | 0.11568 | 17.15
0.11641 | 22.44 | 0.11661 | 19.64 | 0.11635 | 22.43 | 0.11789 | 20.26 | 0.11586 | 17.39
0.11688 | 22.96 | 0.11768 | 19.98 | 0.11718 | 22.88 | 0.11789 | 20.69 | 0.11703 | 17.68
0.11719 | 23.37 | 0.1181 | 20.39 | 0.11961 | 23.29 | 0.11792 | 21.1 | 0.12089 | 17.94
0.11742 | 23.64 | 0.11838 | 20.76 | 0.12385 | 23.66 | 0.11823 | 21.47 | 0.12604 | 18.25
0.11794 | 23.98 | 0.11867 | 21.05 | 0.12763 | 24.05 | 0.12104 | 21.77 | 0.12919 | 18.71
0.11919 | 24.29 | 0.11919 | 21.34 | 0.12979 | 24.35 | 0.12706 | 22.31 | 0.13021 | 19.03
0.12255 | 24.71 | 0.12096 | 21.71 | 0.13062 | 24.69 | 0.13125 | 22.62 | 0.13026 | 19.51
0.12701 | 24.99 | 0.12443 | 22.04 | 0.13091 | 25.18 | 0.13229 | 23.11 | 0.13018 | 19.89
0.13 | 25.43 | 0.12914 | 22.43 | 0.13125 | 25.48 | 0.13237 | 23.48 | 0.13013 | 20.31
0.13167 | 25.67 | 0.13125 | 22.94 | 0.13153 | 25.86 | 0.13237 | 23.87 | 0.13055 | 20.72
0.13211 | 26.12 | 0.13224 | 23.33 | 0.13195 | 26.26 | 0.13237 | 24.21 | 0.13271 | 21.14
0.13234 | 26.44 | 0.13276 | 23.55 | 0.13364 | 26.71 | 0.13242 | 24.61 | 0.13768 | 21.42
0.13271 | 26.85 | 0.13294 | 23.93 | 0.13789 | 27.16 | 0.13398 | 24.9 | 0.14216 | 21.75
0.13336 | 27.29 | 0.13336 | 24.27 | 0.14263 | 27.68 | 0.13888 | 25.14 | 0.1438 | 22.11
0.13482 | 27.63 | 0.13377 | 24.66 | 0.14494 | 28.07 | 0.1443 | 25.46 | 0.14414 | 22.59
0.13823 | 28.22 | 0.13528 | 25.03 | 0.1456 | 28.46 | 0.14648 | 25.73 | 0.14417 | 22.86
0.1432 | 28.46 | 0.13984 | 25.43 | 0.14591 | 28.74 | 0.14703 | 26 | 0.14414 | 23.26
0.14607 | 28.84 | 0.14377 | 25.91 | 0.14625 | 29.17 | 0.14706 | 26.37 | 0.14422 | 23.56
0.14693 | 29.24 | 0.14573 | 26.31 | 0.14682 | 29.52 | 0.14708 | 26.74 | 0.14464 | 23.95
0.14732 | 29.65 | 0.1464 | 26.66 | 0.14789 | 29.91 | 0.14708 | 27.1 | 0.14682 | 24.26
0.14753 | 30.11 | 0.14669 | 27.19 | 0.15054 | 30.36 | 0.14708 | 27.51 | 0.15248 | 24.65
0.14794 | 30.55 | 0.14693 | 27.53 | 0.15528 | 30.81 | 0.14747 | 28.01 | 0.15714 | 25.07
0.14828 | 31.03 | 0.14732 | 27.98 | 0.15859 | 31.21 | 0.15073 | 28.4 | 0.15896 | 25.39
0.15047 | 31.48 | 0.14854 | 28.48 | 0.16005 | 31.64 | 0.15688 | 28.87 | 0.15932 | 25.71
0.15518 | 31.88 | 0.15099 | 28.88 | 0.1606 | 32.07 | 0.16003 | 29.35 | 0.15935 | 26.22
0.15935 | 32.21 | 0.15534 | 29.22 | 0.16099 | 32.41 | 0.16078 | 29.73 | 0.15932 | 26.63
0.16141 | 32.73 | 0.15911 | 29.71 | 0.16132 | 32.78 | 0.16089 | 30.19 | 0.15938 | 27.04
0.1624 | 33.16 | 0.16112 | 30.09 | 0.16177 | 33.14 | 0.16076 | 30.55 | 0.16008 | 27.44
0.16271 | 33.63 | 0.16174 | 30.52 | 0.1633 | 33.56 | 0.16076 | 30.89 | 0.163 | 27.83
0.16289 | 34.15 | 0.162 | 30.83 | 0.16669 | 34.08 | 0.16107 | 31.26 | 0.16896 | 28.27
0.16318 | 34.5 | 0.16219 | 31.25 | 0.17065 | 34.46 | 0.16456 | 31.7 | 0.17305 | 28.69
0.16419 | 34.91 | 0.16265 | 31.63 | 0.17359 | 34.8 | 0.17104 | 32.03 | 0.17422 | 29.07
0.16672 | 35.31 | 0.16414 | 32.11 | 0.17448 | 35.21 | 0.17495 | 32.43 | 0.17432 | 29.47
0.17096 | 35.65 | 0.16721 | 32.57 | 0.17497 | 35.61 | 0.17609 | 32.68 | 0.1744 | 29.89
0.17409 | 36.15 | 0.17195 | 33.06 | 0.17531 | 36.03 | 0.17628 | 32.94 | 0.1744 | 30.21
0.17604 | 36.61 | 0.17492 | 33.57 | 0.1756 | 36.43 | 0.17622 | 33.18 | 0.17445 | 30.64
0.17685 | 37.01 | 0.17609 | 34 | 0.17617 | 36.83 | 0.17612 | 33.58 | 0.17518 | 31.1
0.17706 | 37.35 | 0.17661 | 34.42 | 0.17807 | 37.24 | 0.17617 | 33.94 | 0.17823 | 31.47
0.17721 | 37.69 | 0.17695 | 34.95 | 0.18187 | 37.65 | 0.1762 | 34.29 | 0.18417 | 31.97
0.17755 | 38.01 | 0.17726 | 35.34 | 0.18586 | 38.1 | 0.17703 | 34.74 | 0.18831 | 32.35
0.17818 | 38.61 | 0.17786 | 35.75 | 0.18854 | 38.63 | 0.18172 | 35.16 | 0.18951 | 32.85
0.18107 | 39.23 | 0.17956 | 36.18 | 0.19002 | 39.08 | 0.18794 | 35.64 | 0.18964 | 33.27
0.18628 | 39.55 | 0.18312 | 36.6 | 0.19044 | 39.4 | 0.19055 | 36.07 | 0.18964 | 33.67
0.18987 | 40.04 | 0.18763 | 37.04 | 0.1906 | 39.87 | 0.19096 | 36.59 | 0.18972 | 34.07
0.19151 | 40.44 | 0.19042 | 37.49 | 0.19093 | 40.34 | 0.19096 | 36.96 | 0.18998 | 34.43
0.19214 | 40.78 | 0.19161 | 37.74 | 0.19172 | 40.72 | 0.19102 | 37.35 | 0.19193 | 34.85
0.19234 | 41.09 | 0.192 | 38.42 | 0.19362 | 41.12 | 0.19099 | 37.72 | 0.19662 | 35.11
0.19255 | 41.57 | 0.19226 | 38.79 | 0.19768 | 41.49 | 0.19172 | 38.12 | 0.2011 | 35.59
0.19302 | 41.9 | 0.19278 | 39.29 | 0.20138 | 41.97 | 0.1957 | 38.59 | 0.20339 | 35.93
0.19406 | 42.55 | 0.19331 | 39.64 | 0.20336 | 42.37 | 0.20216 | 38.95 | 0.20401 | 36.37
0.19748 | 42.99 | 0.19482 | 40.12 | 0.20411 | 42.8 | 0.20537 | 39.37 | 0.20399 | 36.77
0.20245 | 43.46 | 0.19872 | 40.66 | 0.20448 | 43.25 | 0.20609 | 39.69 | 0.20406 | 37.06
0.20508 | 43.88 | 0.20268 | 40.9 | 0.20471 | 43.56 | 0.20612 | 40.11 | 0.20406 | 37.52
0.2063 | 44.34 | 0.20492 | 41.43 | 0.20515 | 44.08 | 0.20609 | 40.53 | 0.20438 | 37.83
0.20682 | 44.66 | 0.20591 | 41.91 | 0.20632 | 44.43 | 0.20609 | 41.04 | 0.20636 | 38.14
0.20711 | 45.18 | 0.20635 | 42.32 | 0.20898 | 44.91 | 0.20607 | 41.43 | 0.21175 | 38.56
0.20732 | 45.58 | 0.20669 | 42.77 | 0.2133 | 45.4 | 0.20672 | 41.94 | 0.21682 | 38.96
0.20758 | 45.99 | 0.20747 | 43.04 | 0.21619 | 45.75 | 0.21044 | 42.34 | 0.21893 | 39.43
0.2088 | 46.39 | 0.20823 | 43.55 | 0.21791 | 46.22 | 0.21617 | 42.77 | 0.21943 | 39.96
0.21263 | 46.95 | 0.21039 | 43.91 | 0.21864 | 46.67 | 0.21906 | 43.19 | 0.21948 | 40.3
0.21755 | 47.41 | 0.21448 | 44.37 | 0.21906 | 47.12 | 0.21966 | 43.56 | 0.21945 | 40.76
0.22024 | 47.73 | 0.21844 | 44.86 | 0.21935 | 47.5 | 0.21961 | 44.09 | 0.21945 | 41.21
0.22112 | 48.31 | 0.22062 | 45.32 | 0.21984 | 47.98 | 0.21964 | 44.53 | 0.21998 | 41.77
0.22154 | 48.68 | 0.22138 | 45.69 | 0.22104 | 48.34 | 0.21966 | 44.97 | 0.2224 | 42.21
0.22182 | 49.17 | 0.2218 | 46.1 | 0.22351 | 48.76 | 0.21966 | 45.49 | 0.22789 | 42.68
0.22219 | 49.51 | 0.22211 | 46.51 | 0.22812 | 49.21 | 0.22094 | 45.88 | 0.23222 | 43.08
0.22266 | 49.98 | 0.22268 | 47.1 | 0.2308 | 49.66 | 0.22646 | 46.48 | 0.2336 | 43.42
0.22445 | 50.36 | 0.2238 | 47.58 | 0.23205 | 50.14 | 0.23242 | 46.85 | 0.23386 | 43.94
0.228 | 50.96 | 0.22648 | 48.09 | 0.23278 | 50.49 | 0.23453 | 47.4 | 0.2338 | 44.4
0.23232 | 51.37 | 0.23049 | 48.55 | 0.23299 | 50.93 | 0.23487 | 47.76 | 0.23373 | 44.82
0.23419 | 51.73 | 0.23336 | 48.86 | 0.23341 | 51.43 | 0.23484 | 48.2 | 0.23383 | 45.23
0.23492 | 52.14 | 0.23513 | 49.35 | 0.2338 | 52 | 0.23484 | 48.69 | 0.23438 | 45.61
0.23529 | 52.57 | 0.23591 | 49.82 | 0.23502 | 52.53 | 0.23484 | 48.99 | 0.23758 | 46.11
0.23557 | 53.1 | 0.23635 | 50.24 | 0.23932 | 52.98 | 0.23505 | 49.49 | 0.24339 | 46.48
0.23583 | 53.54 | 0.23656 | 50.57 | 0.24398 | 53.32 | 0.23677 | 49.83 | 0.24719 | 46.89
0.23677 | 54.14 | 0.23698 | 51.09 | 0.24666 | 53.78 | 0.24151 | 50.25 | 0.24839 | 47.35
0.23958 | 54.55 | 0.23799 | 51.46 | 0.24755 | 54.2 | 0.24638 | 50.76 | 0.24857 | 47.81
0.24417 | 54.89 | 0.24083 | 51.86 | 0.24807 | 54.77 | 0.24836 | 51.18 | 0.24857 | 48.32
0.24771 | 55.45 | 0.24521 | 52.42 | 0.24843 | 55.21 | 0.2487 | 51.54 | 0.24854 | 48.84
0.24964 | 55.8 | 0.24885 | 52.84 | 0.2488 | 55.63 | 0.2487 | 52.05 | 0.24862 | 49.25
0.25039 | 56.22 | 0.25031 | 53.28 | 0.24919 | 56.12 | 0.24867 | 52.42 | 0.24972 | 49.75
0.2507 | 56.62 | 0.25081 | 53.83 | 0.25091 | 56.55 | 0.24872 | 52.93 | 0.25352 | 50.22
0.25099 | 57.05 | 0.25117 | 54.18 | 0.25523 | 56.85 | 0.24901 | 53.5 | 0.25906 | 50.72
0.25143 | 57.51 | 0.25135 | 54.73 | 0.25971 | 57.36 | 0.25133 | 53.88 | 0.26159 | 51.15
0.25237 | 58.05 | 0.25195 | 55.03 | 0.26185 | 57.72 | 0.25742 | 54.24 | 0.26219 | 51.54
0.25531 | 58.54 | 0.2532 | 55.5 | 0.26255 | 58.23 | 0.26182 | 54.81 | 0.26224 | 52.01
0.25971 | 59.03 | 0.25664 | 56.01 | 0.26294 | 58.82 | 0.26292 | 55.22 | 0.26224 | 52.56
0.26341 | 59.44 | 0.26049 | 56.49 | 0.26338 | 59.13 | 0.263 | 55.66 | 0.26222 | 52.92
0.26498 | 59.91 | 0.2632 | 56.98 | 0.26406 | 59.52 | 0.26294 | 56.17 | 0.26229 | 53.31
0.26542 | 60.22 | 0.26417 | 57.51 | 0.26487 | 59.98 | 0.26294 | 56.62 | 0.26349 | 53.81
0.26565 | 60.71 | 0.26448 | 57.93 | 0.26739 | 60.37 | 0.26294 | 57.16 | 0.26826 | 54.29
0.26591 | 61.06 | 0.26479 | 58.37 | 0.27216 | 60.81 | 0.26328 | 57.56 | 0.27419 | 54.74
0.26609 | 61.58 | 0.26521 | 58.81 | 0.27536 | 61.38 | 0.26622 | 58.13 | 0.27698 | 55.09
0.26768 | 62.03 | 0.26622 | 59.25 | 0.27687 | 61.84 | 0.27289 | 58.68 | 0.27758 | 55.57
0.27089 | 62.47 | 0.26844 | 59.72 | 0.27773 | 62.21 | 0.2769 | 59.23 | 0.27758 | 55.9
0.27544 | 62.96 | 0.27271 | 60.05 | 0.27815 | 62.8 | 0.27781 | 59.67 | 0.27758 | 56.34
0.27867 | 63.31 | 0.27682 | 60.47 | 0.27856 | 63.17 | 0.27781 | 60.12 | 0.27758 | 56.64
0.28008 | 63.79 | 0.27851 | 60.93 | 0.27888 | 63.71 | 0.27781 | 60.66 | 0.27781 | 57.22
0.2805 | 64.39 | 0.27935 | 61.33 | 0.28 | 64.17 | 0.27776 | 61.04 | 0.27935 | 57.65
0.28076 | 64.88 | 0.27984 | 61.81 | 0.28242 | 64.55 | 0.27779 | 61.46 | 0.28344 | 58.1
0.28109 | 65.4 | 0.28013 | 62.41 | 0.28643 | 64.98 | 0.27888 | 61.97 | 0.28925 | 58.66
0.28185 | 65.88 | 0.28065 | 62.66 | 0.29007 | 65.37 | 0.28357 | 62.42 | 0.2919 | 59.1
0.28344 | 66.22 | 0.28187 | 63.09 | 0.29172 | 65.88 | 0.28953 | 62.76 | 0.29235 | 59.66
0.28698 | 66.6 | 0.28372 | 63.69 | 0.2925 | 66.35 | 0.29227 | 63.19 | 0.29237 | 59.97
0.29055 | 67.12 | 0.28828 | 64.1 | 0.29278 | 66.8 | 0.29276 | 63.7 | 0.29235 | 60.39
0.29281 | 67.44 | 0.29239 | 64.44 | 0.29312 | 67.42 | 0.29279 | 64.02 | 0.2924 | 60.92
0.29373 | 67.98 | 0.2937 | 64.93 | 0.29367 | 67.82 | 0.29276 | 64.59 | 0.2931 | 61.39
0.29419 | 68.45 | 0.29443 | 65.44 | 0.29539 | 68.17 | 0.29276 | 65.16 | 0.29617 | 61.68
0.29443 | 68.86 | 0.29484 | 65.89 | 0.29815 | 68.67 | 0.29279 | 65.64 | 0.30177 | 62.25
0.29466 | 69.22 | 0.29515 | 66.48 | 0.30231 | 69.17 | 0.29375 | 66.09 | 0.30586 | 62.66
0.29531 | 69.76 | 0.2957 | 67.02 | 0.30562 | 69.64 | 0.29833 | 66.68 | 0.30727 | 63.08
0.29727 | 70.27 | 0.29685 | 67.36 | 0.30716 | 70.1 | 0.30469 | 67.14 | 0.3075 | 63.5
0.30206 | 70.75 | 0.29987 | 67.69 | 0.30786 | 70.53 | 0.30732 | 67.68 | 0.30748 | 64.06
0.30643 | 71.24 | 0.30401 | 68.11 | 0.30825 | 71.04 | 0.30773 | 68.09 | 0.30745 | 64.46
0.30844 | 71.7 | 0.30739 | 68.6 | 0.30859 | 71.53 | 0.30771 | 68.6 | 0.3075 | 64.97
0.30912 | 72.23 | 0.30932 | 69.12 | 0.30935 | 71.97 | 0.30771 | 69.11 | 0.30831 | 65.4
0.3094 | 72.6 | 0.30984 | 69.63 | 0.31031 | 72.42 | 0.30771 | 69.59 | 0.31091 | 65.82
0.30964 | 73.14 | 0.31005 | 70.12 | 0.31341 | 72.96 | 0.30784 | 69.92 | 0.31617 | 66.28
0.30995 | 73.56 | 0.31034 | 70.7 | 0.31823 | 73.29 | 0.30987 | 70.4 | 0.31985 | 66.71
0.31096 | 74.16 | 0.31094 | 71.08 | 0.32106 | 73.85 | 0.3155 | 70.93 | 0.32078 | 67.21
0.31399 | 74.7 | 0.31237 | 71.57 | 0.32205 | 74.23 | 0.32086 | 71.29 | 0.32089 | 67.6
0.31763 | 75.06 | 0.31526 | 72.14 | 0.32257 | 74.55 | 0.32268 | 71.68 | 0.32099 | 68.06
0.32091 | 75.55 | 0.31966 | 72.41 | 0.32284 | 75.14 | 0.32305 | 72.26 | 0.32104 | 68.47
0.32261 | 76.11 | 0.32198 | 72.95 | 0.3233 | 75.41 | 0.32302 | 72.59 | 0.3211 | 68.91
0.32315 | 76.52 | 0.32284 | 73.57 | 0.32401 | 76 | 0.32305 | 73.14 | 0.32222 | 69.4
0.32339 | 76.96 | 0.32344 | 74.07 | 0.32627 | 76.34 | 0.32292 | 73.59 | 0.32636 | 69.87
0.32359 | 77.42 | 0.32377 | 74.49 | 0.33007 | 76.92 | 0.32331 | 74.12 | 0.33211 | 70.29
0.32399 | 77.8 | 0.32409 | 74.87 | 0.3338 | 77.4 | 0.32628 | 74.69 | 0.33526 | 70.8
0.32518 | 78.23 | 0.32489 | 75.38 | 0.33604 | 77.83 | 0.33247 | 75.11 | 0.33615 | 71.36
0.32771 | 78.71 | 0.32661 | 75.75 | 0.33692 | 78.2 | 0.33646 | 75.71 | 0.33623 | 71.87
0.33195 | 79.36 | 0.33127 | 76.14 | 0.33724 | 78.68 | 0.3375 | 76.14 | 0.3362 | 72.32
0.33539 | 79.74 | 0.33502 | 76.52 | 0.33752 | 79.2 | 0.33758 | 76.56 | 0.3362 | 72.91
0.33693 | 80.08 | 0.33724 | 77.02 | 0.33789 | 79.66 | 0.33758 | 77.09 | 0.33656 | 73.39
0.33745 | 80.64 | 0.33825 | 77.4 | 0.33854 | 80.23 | 0.33758 | 77.47 | 0.33836 | 73.97
0.33761 | 81.07 | 0.33872 | 77.91 | 0.3401 | 80.78 | 0.33763 | 77.91 | 0.34378 | 74.39
0.33784 | 81.71 | 0.33898 | 78.56 | 0.34411 | 81.28 | 0.33854 | 78.28 | 0.34828 | 74.74
0.3382 | 82.07 | 0.33924 | 79.03 | 0.34838 | 81.77 | 0.3425 | 78.72 | 0.34979 | 75.03
0.34018 | 82.51 | 0.33984 | 79.43 | 0.35021 | 82.32 | 0.34854 | 79.22 | 0.35003 | 75.5
0.34341 | 83.01 | 0.34148 | 79.94 | 0.35091 | 82.71 | 0.35193 | 79.7 | 0.35003 | 75.75
0.34732 | 83.53 | 0.34521 | 80.49 | 0.35114 | 83.2 | 0.35273 | 80.15 | 0.35 | 76.18
0.35026 | 84.03 | 0.34961 | 80.92 | 0.3514 | 83.58 | 0.35287 | 80.63 | 0.35 | 76.6
0.35164 | 84.35 | 0.35172 | 81.33 | 0.35182 | 84.12 | 0.35281 | 81.05 | 0.35016 | 77.15
0.35221 | 84.92 | 0.35229 | 81.85 | 0.35317 | 84.56 | 0.35271 | 81.5 | 0.35167 | 77.55
0.35248 | 85.43 | 0.35263 | 82.22 | 0.35612 | 85.06 | 0.35279 | 82.04 | 0.35628 | 78.15
0.35263 | 85.88 | 0.35281 | 82.81 | 0.36117 | 85.53 | 0.35349 | 82.6 | 0.36146 | 78.52
0.35328 | 86.51 | 0.35302 | 83.28 | 0.36461 | 85.97 | 0.35727 | 83.06 | 0.36378 | 79.17
0.35451 | 86.94 | 0.35383 | 83.73 | 0.36586 | 86.33 | 0.36354 | 83.66 | 0.36425 | 79.52
0.35917 | 87.42 | 0.35682 | 84.23 | 0.36625 | 86.9 | 0.36677 | 84.17 | 0.36427 | 80.13
0.36399 | 87.98 | 0.3612 | 84.64 | 0.36646 | 87.36 | 0.36734 | 84.64 | 0.36427 | 80.55
0.36628 | 88.33 | 0.36453 | 85.17 | 0.36679 | 87.82 | 0.36729 | 85.28 | 0.3643 | 81
0.36693 | 88.88 | 0.36601 | 85.6 | 0.36726 | 88.36 | 0.36724 | 85.61 | 0.36479 | 81.47
0.36737 | 89.34 | 0.36672 | 86.02 | 0.3683 | 88.87 | 0.36729 | 86.05 | 0.36768 | 81.98
0.36768 | 89.77 | 0.36706 | 86.39 | 0.3713 | 89.47 | 0.3676 | 86.64 | 0.37333 | 82.53
0.36807 | 90.28 | 0.36732 | 86.79 | 0.37656 | 89.91 | 0.37018 | 87.21 | 0.37776 | 82.84
0.36891 | 90.74 | 0.36771 | 87.22 | 0.37953 | 90.35 | 0.37596 | 87.51 | 0.37906 | 83.33
0.37136 | 91.11 | 0.36833 | 87.73 | 0.38054 | 90.75 | 0.38039 | 88.03 | 0.37922 | 83.71
0.37526 | 91.52 | 0.37117 | 88.3 | 0.38109 | 91.24 | 0.38193 | 88.44 | 0.37919 | 84.16
0.37971 | 92.13 | 0.37544 | 88.84 | 0.38146 | 91.74 | 0.38221 | 88.95 | 0.37912 | 84.6
0.38172 | 92.43 | 0.37956 | 89.26 | 0.38187 | 92.26 | 0.38216 | 89.44 | 0.37914 | 85.09
0.38237 | 92.96 | 0.3812 | 89.85 | 0.38252 | 92.66 | 0.38224 | 89.86 | 0.37966 | 85.52
0.38263 | 93.35 | 0.38167 | 90.31 | 0.38401 | 93.18 | 0.38216 | 90.35 | 0.38302 | 86.03
0.38281 | 93.82 | 0.38193 | 90.79 | 0.38742 | 93.68 | 0.38224 | 90.82 | 0.38857 | 86.45
0.38292 | 94.34 | 0.38232 | 91.39 | 0.39169 | 94.29 | 0.383 | 91.42 | 0.39274 | 86.99
0.38409 | 94.83 | 0.38305 | 91.86 | 0.3945 | 94.78 | 0.3876 | 91.99 | 0.39401 | 87.46
0.38664 | 95.21 | 0.38456 | 92.42 | 0.39575 | 95.22 | 0.39362 | 92.44 | 0.39414 | 87.98
0.39081 | 95.8 | 0.38794 | 92.82 | 0.39632 | 95.74 | 0.39583 | 92.99 | 0.39412 | 88.5
0.39479 | 96.41 | 0.39229 | 93.21 | 0.39672 | 96.28 | 0.39617 | 93.53 | 0.39412 | 88.95
0.39693 | 96.82 | 0.3951 | 93.67 | 0.39713 | 96.76 | 0.3962 | 94.09 | 0.39435 | 89.39
0.39763 | 97.32 | 0.39625 | 94.08 | 0.39812 | 97.09 | 0.39628 | 94.61 | 0.39555 | 89.85
0.39774 | 97.91 | 0.3968 | 94.32 | 0.4 | 97.73 | 0.39638 | 95.07 | 0.40013 | 90.3
0.39797 | 98.39 | 0.39708 | 94.94 | 0.4032 | 98.06 | 0.39742 | 95.63 | 0.40565 | 90.84
0.39859 | 98.82 | 0.39734 | 95.48 | 0.40661 | 98.55 | 0.40193 | 96.03 | 0.40826 | 91.18
0.40057 | 99.33 | 0.39786 | 96.11 | 0.40854 | 98.86 | 0.4081 | 96.56 | 0.40899 | 91.62
0.40448 | 99.8 | 0.39971 | 96.73 | 0.40945 | 99.38 | 0.41107 | 96.96 | 0.40904 | 92.14
0.40813 | 100.18 | 0.40388 | 97.18 | 0.40994 | 99.75 | 0.41172 | 97.35 | 0.40899 | 92.7
0.41044 | 100.59 | 0.40778 | 97.65 | 0.41013 | 100.34 | 0.41169 | 97.77 | 0.40899 | 93.17
0.41167 | 101.18 | 0.41015 | 98.27 | 0.41073 | 100.99 | 0.41159 | 98.29 | 0.40917 | 93.73
0.41195 | 101.59 | 0.41127 | 98.75 | 0.41127 | 101.31 | 0.41167 | 98.69 | 0.41115 | 94.21
0.41211 | 102.02 | 0.41185 | 99.3 | 0.41312 | 101.87 | 0.41167 | 99.23 | 0.41612 | 94.71
0.41229 | 102.59 | 0.41216 | 99.7 | 0.41739 | 102.42 | 0.41182 | 99.76 | 0.42151 | 95.16
0.41284 | 103.25 | 0.41258 | 100.22 | 0.42192 | 103.04 | 0.4144 | 100.26 | 0.42378 | 95.81
0.41435 | 103.69 | 0.41346 | 100.79 | 0.42435 | 103.43 | 0.42021 | 100.7 | 0.42422 | 96.39
0.41836 | 104.23 | 0.41562 | 101.28 | 0.42505 | 104.02 | 0.425 | 101.39 | 0.42422 | 96.95
0.42271 | 104.71 | 0.42002 | 101.69 | 0.42547 | 104.26 | 0.42635 | 101.94 | 0.42419 | 97.55
0.42557 | 105.17 | 0.42396 | 102.18 | 0.42567 | 104.67 | 0.42648 | 102.47 | 0.42427 | 97.99
0.42688 | 105.68 | 0.42586 | 102.64 | 0.42586 | 105.05 | 0.42646 | 103.03 | 0.42492 | 98.44
0.42745 | 106.24 | 0.42677 | 103.17 | 0.42685 | 105.55 | 0.42643 | 103.55 | 0.42828 | 98.79
0.42766 | 106.7 | 0.42708 | 103.65 | 0.42979 | 106.12 | 0.42654 | 104.06 | 0.43297 | 99.24
0.42794 | 107.15 | 0.42737 | 104.14 | 0.43396 | 106.55 | 0.42836 | 104.59 | 0.4369 | 99.76
0.42857 | 107.6 | 0.42776 | 104.54 | 0.43705 | 107.14 | 0.43372 | 105.03 | 0.43844 | 100.15
0.43037 | 108.23 | 0.42849 | 104.9 | 0.43833 | 107.55 | 0.43906 | 105.52 | 0.43867 | 100.59
0.43414 | 108.69 | 0.43088 | 105.41 | 0.4389 | 107.85 | 0.44128 | 106.13 | 0.43867 | 101.12
0.43844 | 109.19 | 0.43502 | 105.93 | 0.43916 | 108.4 | 0.44162 | 106.64 | 0.43865 | 101.53
0.44076 | 109.65 | 0.43867 | 106.48 | 0.4394 | 108.77 | 0.44159 | 107.01 | 0.43867 | 101.95
0.44167 | 109.96 | 0.44039 | 106.84 | 0.43974 | 109.23 | 0.44159 | 107.58 | 0.43886 | 102.62
0.44214 | 110.46 | 0.44104 | 107.35 | 0.44075 | 109.86 | 0.44159 | 108.06 | 0.44115 | 103.13
0.44234 | 110.83 | 0.44135 | 107.86 | 0.44445 | 110.55 | 0.44185 | 108.64 | 0.44667 | 103.77
0.44268 | 111.21 | 0.44174 | 108.31 | 0.44932 | 111.05 | 0.44404 | 109.1 | 0.4519 | 104.33
0.44346 | 111.71 | 0.44221 | 108.78 | 0.45166 | 111.6 | 0.4494 | 109.59 | 0.45383 | 104.74
0.44516 | 112.23 | 0.44284 | 109.38 | 0.45276 | 112.16 | 0.4538 | 110.09 | 0.45409 | 105.31
0.44859 | 112.65 | 0.44591 | 110.04 | 0.45336 | 112.7 | 0.45523 | 110.53 | 0.45406 | 105.81
0.45302 | 113.15 | 0.45104 | 110.58 | 0.45369 | 113.17 | 0.45544 | 111.03 | 0.45404 | 106.31
0.45544 | 113.78 | 0.45458 | 111.02 | 0.45403 | 113.62 | 0.45534 | 111.61 | 0.45406 | 106.92
0.45643 | 114.33 | 0.45622 | 111.49 | 0.45468 | 114.11 | 0.45531 | 112.02 | 0.45498 | 107.39
0.45685 | 114.8 | 0.45669 | 112.01 | 0.45643 | 114.59 | 0.45526 | 112.56 | 0.45878 | 107.93
0.45703 | 115.29 | 0.45687 | 112.53 | 0.45963 | 115.08 | 0.45539 | 113.02 | 0.46435 | 108.31
0.45737 | 115.87 | 0.45713 | 113.13 | 0.46403 | 115.58 | 0.45815 | 113.62 | 0.46753 | 108.72
0.45826 | 116.36 | 0.4576 | 113.82 | 0.46679 | 115.99 | 0.46466 | 114.12 | 0.46844 | 109.3
0.46112 | 116.87 | 0.45914 | 114.13 | 0.46768 | 116.51 | 0.46927 | 114.68 | 0.46854 | 109.71
0.4655 | 117.37 | 0.46281 | 114.82 | 0.46812 | 117.06 | 0.47052 | 115.17 | 0.46854 | 110.19
0.46867 | 117.89 | 0.46711 | 115.3 | 0.46846 | 117.63 | 0.47065 | 115.77 | 0.46854 | 110.77
0.47005 | 118.47 | 0.46971 | 115.77 | 0.4688 | 118.13 | 0.47065 | 116.29 | 0.46857 | 111.31
0.47063 | 119.05 | 0.47099 | 116.25 | 0.46953 | 118.71 | 0.4707 | 116.76 | 0.46935 | 111.88
0.47081 | 119.53 | 0.47138 | 116.56 | 0.47161 | 119.12 | 0.47065 | 117.33 | 0.4732 | 112.32
0.47107 | 120.1 | 0.47156 | 117.16 | 0.47586 | 119.62 | 0.47115 | 117.84 | 0.47932 | 112.84
0.47146 | 120.53 | 0.47193 | 117.59 | 0.47971 | 120.12 | 0.47398 | 118.35 | 0.48248 | 113.27
0.47279 | 121.01 | 0.47239 | 118.25 | 0.48179 | 120.59 | 0.48008 | 118.99 | 0.48318 | 113.81
0.47599 | 121.61 | 0.47469 | 118.63 | 0.48281 | 121.07 | 0.48385 | 119.49 | 0.48326 | 114.25
0.48094 | 122.18 | 0.47828 | 119.19 | 0.4833 | 121.64 | 0.48477 | 120.04 | 0.48326 | 114.71
0.48414 | 122.66 | 0.48234 | 119.74 | 0.48369 | 122.12 | 0.48482 | 120.47 | 0.48326 | 115.22
0.48552 | 123.16 | 0.48487 | 120.15 | 0.48401 | 122.56 | 0.48477 | 120.96 | 0.48349 | 115.68
0.48604 | 123.65 | 0.48573 | 120.55 | 0.4856 | 123.09 | 0.48469 | 121.42 | 0.48495 | 116.21
0.48628 | 124.19 | 0.48614 | 121.23 | 0.48841 | 123.51 | 0.48479 | 121.92 | 0.48953 | 116.71
0.48669 | 124.65 | 0.48646 | 121.71 | 0.49297 | 123.91 | 0.48625 | 122.38 | 0.49438 | 117.16
0.48727 | 125.12 | 0.48682 | 122.22 | 0.49586 | 124.33 | 0.49135 | 122.77 | 0.49667 | 117.81
0.48901 | 125.6 | 0.48758 | 122.69 | 0.49724 | 124.85 | 0.49638 | 123.34 | 0.49724 | 118.39
0.49281 | 126.11 | 0.48906 | 123.21 | 0.49781 | 125.3 | 0.4987 | 123.86 | 0.49729 | 118.88
0.49675 | 126.61 | 0.49312 | 123.7 | 0.49807 | 126.07 | 0.49922 | 124.37 | 0.49727 | 119.44
0.4994 | 127.14 | 0.49719 | 124.19 | 0.49846 | 126.5 | 0.49927 | 124.81 | 0.49732 | 119.94
0.50063 | 127.63 | 0.49917 | 124.71 | 0.49914 | 127.01 | 0.49925 | 125.28 | 0.4982 | 120.37
0.50107 | 128.06 | 0.49992 | 125.3 | 0.50015 | 127.44 | 0.49925 | 125.68 | 0.5019 | 120.79
0.50133 | 128.53 | 0.50028 | 125.86 | 0.50362 | 127.9 | 0.49922 | 126.29 | 0.50643 | 121.25
0.50172 | 129.14 | 0.5006 | 126.45 | 0.50817 | 128.41 | 0.49961 | 126.75 | 0.51055 | 121.63
0.50224 | 129.65 | 0.50101 | 126.82 | 0.51135 | 128.96 | 0.50287 | 127.36 | 0.51237 | 122.12
0.50417 | 129.98 | 0.50224 | 127.27 | 0.51252 | 129.46 | 0.50841 | 127.99 | 0.51266 | 122.55
0.508 | 130.6 | 0.50521 | 127.72 | 0.51299 | 129.89 | 0.51182 | 128.47 | 0.51266 | 123.16
0.51237 | 131 | 0.50974 | 128.08 | 0.51341 | 130.39 | 0.51263 | 129.05 | 0.51266 | 123.61
0.51503 | 131.64 | 0.51305 | 128.66 | 0.51375 | 130.76 | 0.51268 | 129.51 | 0.51266 | 124.16
0.51607 | 132.07 | 0.51466 | 129.06 | 0.51432 | 131.28 | 0.51266 | 129.94 | 0.5132 | 124.69
0.51643 | 132.65 | 0.51523 | 129.64 | 0.5157 | 131.87 | 0.51263 | 130.44 | 0.51581 | 125.31
0.51659 | 133.24 | 0.51549 | 130.2 | 0.51929 | 132.19 | 0.51268 | 130.83 | 0.52143 | 125.82
0.51688 | 133.6 | 0.51583 | 130.76 | 0.5231 | 132.77 | 0.51346 | 131.38 | 0.52615 | 126.39
0.51789 | 134.15 | 0.51635 | 131.26 | 0.52573 | 133.3 | 0.51729 | 132.01 | 0.52748 | 126.97
0.52047 | 134.63 | 0.51784 | 131.77 | 0.52713 | 133.79 | 0.52383 | 132.55 | 0.52761 | 127.51
0.52451 | 135.22 | 0.52086 | 132.31 | 0.52768 | 134.28 | 0.52727 | 133.22 | 0.52761 | 128.13
0.52789 | 135.64 | 0.52542 | 132.75 | 0.52807 | 134.64 | 0.528 | 133.69 | 0.52761 | 128.73
0.5293 | 136.09 | 0.52857 | 133.35 | 0.52838 | 135.16 | 0.52805 | 134.35 | 0.52794 | 129.19
0.52982 | 136.65 | 0.52966 | 133.79 | 0.52914 | 135.79 | 0.52802 | 134.86 | 0.52987 | 129.6
0.53005 | 137.25 | 0.53026 | 134.29 | 0.5308 | 136.28 | 0.52802 | 135.38 | 0.53472 | 130.11
0.53021 | 137.54 | 0.53057 | 134.78 | 0.53463 | 136.7 | 0.5282 | 136.06 | 0.53948 | 130.51
0.53073 | 138.14 | 0.53091 | 135.16 | 0.53922 | 137.28 | 0.53096 | 136.65 | 0.54206 | 131.03
0.53182 | 138.6 | 0.53164 | 135.75 | 0.54177 | 137.8 | 0.5375 | 137.1 | 0.54271 | 131.5
0.53471 | 139.08 | 0.53297 | 136.16 | 0.54273 | 138.31 | 0.54175 | 137.7 | 0.54274 | 131.89
0.53909 | 139.54 | 0.5368 | 136.72 | 0.54312 | 138.64 | 0.54287 | 138.16 | 0.54274 | 132.43
0.54279 | 140.26 | 0.54065 | 137.23 | 0.54343 | 139.13 | 0.54297 | 138.6 | 0.54274 | 132.94
0.54451 | 140.76 | 0.54349 | 137.75 | 0.5439 | 139.59 | 0.54297 | 139.05 | 0.54289 | 133.55
0.54511 | 141.17 | 0.54502 | 138.17 | 0.54453 | 140.01 | 0.54292 | 139.57 | 0.54378 | 133.97
0.54539 | 141.78 | 0.54557 | 138.67 | 0.54632 | 140.58 | 0.54294 | 140.18 | 0.54774 | 134.47
0.54552 | 142.1 | 0.54581 | 139.19 | 0.55028 | 141.05 | 0.54354 | 140.6 | 0.5531 | 135.12
0.54612 | 142.76 | 0.54607 | 139.93 | 0.55432 | 141.73 | 0.54706 | 141.08 | 0.55589 | 135.55
0.54761 | 143.05 | 0.54661 | 140.54 | 0.55646 | 142.26 | 0.5532 | 141.66 | 0.55651 | 136.05
0.55109 | 143.62 | 0.5481 | 141.01 | 0.55721 | 142.85 | 0.55716 | 142.1 | 0.55656 | 136.56
0.55466 | 144.11 | 0.55185 | 141.7 | 0.55773 | 143.37 | 0.5581 | 142.58 | 0.55654 | 137.21
0.55745 | 144.73 | 0.5562 | 142.14 | 0.55817 | 143.77 | 0.55813 | 143.01 | 0.55654 | 137.71
0.55883 | 145.13 | 0.55846 | 142.6 | 0.55843 | 144.36 | 0.55797 | 143.41 | 0.55685 | 138.18
0.55938 | 145.65 | 0.55917 | 143.23 | 0.55927 | 144.76 | 0.55797 | 143.91 | 0.5587 | 138.7
0.55961 | 146.32 | 0.5594 | 143.72 | 0.56237 | 145.23 | 0.55797 | 144.32 | 0.56425 | 139.2
0.55987 | 146.76 | 0.55961 | 144.23 | 0.56625 | 145.71 | 0.55828 | 144.79 | 0.56972 | 139.8
0.56037 | 147.23 | 0.55997 | 144.67 | 0.57007 | 146.43 | 0.56086 | 145.45 | 0.57162 | 140.28
0.56162 | 147.94 | 0.56086 | 145.02 | 0.57177 | 146.87 | 0.56648 | 146.03 | 0.5719 | 140.83
0.56479 | 148.45 | 0.56325 | 145.49 | 0.57234 | 147.43 | 0.57099 | 146.47 | 0.57193 | 141.31
0.56912 | 148.88 | 0.56716 | 146.03 | 0.57268 | 147.89 | 0.57216 | 147.02 | 0.57193 | 141.87
0.57227 | 149.43 | 0.57117 | 146.58 | 0.57297 | 148.4 | 0.57229 | 147.48 | 0.57193 | 142.4
0.57367 | 150 | 0.57328 | 146.92 | 0.57354 | 148.82 | 0.57232 | 148.04 | 0.57229 | 142.94
0.57409 | 150.48 | 0.57417 | 147.64 | 0.57468 | 149.41 | 0.57224 | 148.53 | 0.57448 | 143.56
0.57419 | 150.95 | 0.5745 | 148.14 | 0.57734 | 149.8 | 0.57224 | 149.1 | 0.58016 | 144.03
0.57432 | 151.43 | 0.57489 | 148.76 | 0.5814 | 150.33 | 0.57331 | 149.72 | 0.58464 | 144.44
0.57505 | 151.97 | 0.57526 | 149.36 | 0.58437 | 150.83 | 0.57818 | 150.28 | 0.58599 | 144.91
0.57677 | 152.37 | 0.5762 | 149.85 | 0.58588 | 151.27 | 0.58456 | 150.8 | 0.58617 | 145.41
0.58068 | 152.97 | 0.57956 | 150.4 | 0.58646 | 151.73 | 0.58727 | 151.34 | 0.58617 | 145.91
0.58409 | 153.41 | 0.58396 | 150.86 | 0.58674 | 152.22 | 0.58776 | 151.81 | 0.58602 | 146.34
0.58607 | 153.94 | 0.58648 | 151.24 | 0.58703 | 152.56 | 0.58776 | 152.26 | 0.58604 | 146.83
0.58693 | 154.5 | 0.58765 | 151.65 | 0.58744 | 153.13 | 0.58776 | 152.88 | 0.58643 | 147.25
0.58732 | 155.14 | 0.58828 | 152.14 | 0.58919 | 153.8 | 0.58773 | 153.35 | 0.58914 | 147.71
0.5875 | 155.6 | 0.58862 | 152.68 | 0.59286 | 154.18 | 0.58779 | 153.91 | 0.59451 | 148.34
0.58784 | 156.21 | 0.5889 | 153.28 | 0.59752 | 154.78 | 0.58956 | 154.51 | 0.5988 | 148.79
0.58896 | 156.73 | 0.58927 | 153.97 | 0.60039 | 155.48 | 0.59523 | 154.87 | 0.60042 | 149.32
0.59185 | 157.26 | 0.59088 | 154.54 | 0.60151 | 156.07 | 0.60021 | 155.37 | 0.6006 | 149.91
0.5968 | 157.7 | 0.59409 | 154.97 | 0.60198 | 156.57 | 0.60193 | 155.92 | 0.60052 | 150.44
0.60026 | 158.15 | 0.59867 | 155.4 | 0.60226 | 157.05 | 0.60214 | 156.41 | 0.6005 | 150.98
0.60177 | 158.68 | 0.60143 | 156.03 | 0.60273 | 157.49 | 0.60214 | 156.89 | 0.60065 | 151.41
0.6024 | 159.28 | 0.60242 | 156.52 | 0.60336 | 157.82 | 0.60211 | 157.4 | 0.60175 | 152
0.60263 | 159.84 | 0.60305 | 157.11 | 0.60505 | 158.28 | 0.60211 | 157.89 | 0.60615 | 152.56
0.60287 | 160.33 | 0.60333 | 157.65 | 0.60833 | 158.76 | 0.60227 | 158.54 | 0.6111 | 152.96
0.60323 | 160.89 | 0.60367 | 158.17 | 0.61231 | 159.19 | 0.60406 | 158.98 | 0.61339 | 153.4
0.60425 | 161.42 | 0.60419 | 158.79 | 0.615 | 159.69 | 0.61013 | 159.56 | 0.61391 | 153.85
0.6075 | 161.9 | 0.60578 | 159.37 | 0.61627 | 160.18 | 0.615 | 160.08 | 0.61393 | 154.41
0.61193 | 162.38 | 0.60924 | 159.86 | 0.61677 | 160.88 | 0.61669 | 160.64 | 0.61396 | 154.77
0.61534 | 162.89 | 0.61323 | 160.33 | 0.61726 | 161.37 | 0.61693 | 161.19 | 0.61383 | 155.35
0.61698 | 163.43 | 0.61544 | 160.71 | 0.61768 | 161.97 | 0.61693 | 161.72 | 0.61386 | 155.75
0.61755 | 164.12 | 0.61622 | 161.26 | 0.61838 | 162.41 | 0.61693 | 162.27 | 0.61492 | 156.42
0.61779 | 164.56 | 0.61659 | 161.9 | 0.62075 | 162.86 | 0.61693 | 162.8 | 0.61925 | 156.98
0.61805 | 165.15 | 0.61698 | 162.25 | 0.625 | 163.38 | 0.61747 | 163.33 | 0.62531 | 157.55
0.6187 | 165.75 | 0.61726 | 162.88 | 0.62875 | 163.92 | 0.62081 | 163.94 | 0.62849 | 158.05
0.62037 | 166.22 | 0.61789 | 163.41 | 0.6307 | 164.41 | 0.62659 | 164.55 | 0.62932 | 158.75
0.62357 | 166.83 | 0.61997 | 163.87 | 0.63161 | 165.07 | 0.62948 | 165.1 | 0.62938 | 159.21
0.62771 | 167.5 | 0.62398 | 164.32 | 0.63216 | 165.52 | 0.63008 | 165.59 | 0.62938 | 159.88
0.63109 | 167.99 | 0.62825 | 164.86 | 0.63244 | 166.11 | 0.63008 | 166.18 | 0.62938 | 160.45
0.63253 | 168.6 | 0.63026 | 165.49 | 0.6331 | 166.65 | 0.63008 | 166.63 | 0.62992 | 160.91
0.63289 | 168.97 | 0.6312 | 166.01 | 0.63466 | 167.1 | 0.63003 | 167.1 | 0.6331 | 161.38
0.6331 | 169.45 | 0.63172 | 166.45 | 0.63713 | 167.51 | 0.63005 | 167.58 | 0.63865 | 161.85
0.63339 | 169.94 | 0.63198 | 166.96 | 0.64067 | 167.97 | 0.63151 | 168 | 0.64276 | 162.33
0.63383 | 170.56 | 0.63237 | 167.51 | 0.64338 | 168.4 | 0.63625 | 168.51 | 0.64414 | 162.79
0.63568 | 171.04 | 0.63362 | 167.99 | 0.64481 | 168.81 | 0.64203 | 169.03 | 0.64432 | 163.17
0.63961 | 171.63 | 0.63669 | 168.56 | 0.64557 | 169.31 | 0.64477 | 169.6 | 0.6443 | 163.76
0.64373 | 172.11 | 0.64031 | 169.2 | 0.64596 | 169.74 | 0.64537 | 170.18 | 0.6443 | 164.22
0.64565 | 172.65 | 0.64383 | 169.63 | 0.64646 | 170.45 | 0.64544 | 170.53 | 0.6443 | 164.74
0.64654 | 173.02 | 0.64586 | 170.1 | 0.64705 | 170.92 | 0.64544 | 171.1 | 0.64445 | 165.31
0.64698 | 173.58 | 0.64651 | 170.66 | 0.64789 | 171.38 | 0.64544 | 171.65 | 0.64607 | 165.87
0.64732 | 174.11 | 0.6468 | 171.14 | 0.65052 | 171.98 | 0.64555 | 172.23 | 0.65078 | 166.45
0.64758 | 174.65 | 0.64706 | 171.58 | 0.65544 | 172.58 | 0.64706 | 172.77 | 0.6568 | 167.01
0.64826 | 175.14 | 0.64745 | 172.09 | 0.65909 | 173.02 | 0.65237 | 173.33 | 0.65912 | 167.45
0.65057 | 175.81 | 0.64851 | 172.56 | 0.66062 | 173.5 | 0.65802 | 173.85 | 0.65951 | 168.11
0.65516 | 176.19 | 0.65057 | 173.13 | 0.66122 | 173.97 | 0.66008 | 174.39 | 0.65951 | 168.6
0.65914 | 176.77 | 0.65469 | 173.75 | 0.66143 | 174.34 | 0.66037 | 174.85 | 0.65953 | 169.11
0.66107 | 177.29 | 0.65914 | 174.36 | 0.66174 | 174.89 | 0.66029 | 175.33 | 0.65969 | 169.6
0.66214 | 177.68 | 0.6614 | 174.97 | 0.66226 | 175.52 | 0.66016 | 175.9 | 0.6606 | 170.01
0.66258 | 178.22 | 0.66206 | 175.36 | 0.66406 | 175.96 | 0.66016 | 176.41 | 0.66417 | 170.38
0.66279 | 178.89 | 0.66224 | 175.99 | 0.66799 | 176.42 | 0.66034 | 176.9 | 0.66961 | 170.8
0.66313 | 179.34 | 0.66255 | 176.49 | 0.67172 | 176.9 | 0.66182 | 177.49 | 0.67268 | 171.31
0.66362 | 179.87 | 0.66328 | 176.96 | 0.67362 | 177.4 | 0.66734 | 178.01 | 0.67362 | 171.81
0.66557 | 180.55 | 0.66422 | 177.4 | 0.67463 | 177.88 | 0.67307 | 178.49 | 0.67375 | 172.28
0.66971 | 180.97 | 0.66713 | 178 | 0.67502 | 178.33 | 0.67505 | 179.04 | 0.67373 | 172.79
0.67399 | 181.53 | 0.67122 | 178.56 | 0.67528 | 178.98 | 0.67531 | 179.69 | 0.67373 | 173.29
0.67599 | 182.11 | 0.67406 | 179.01 | 0.6757 | 179.57 | 0.67531 | 180.16 | 0.67373 | 174.04
0.67664 | 182.58 | 0.6756 | 179.54 | 0.6764 | 179.97 | 0.67516 | 180.68 | 0.67479 | 174.8
0.6769 | 183.1 | 0.67609 | 180.03 | 0.67823 | 180.59 | 0.6751 | 181.32 | 0.68065 | 175.48
0.67708 | 183.7 | 0.67643 | 180.52 | 0.68247 | 181.17 | 0.67539 | 181.76 | 0.68677 | 175.97
0.67745 | 184.17 | 0.67685 | 181.06 | 0.68659 | 181.66 | 0.67753 | 182.35 | 0.68888 | 176.57
0.67859 | 184.76 | 0.67732 | 181.52 | 0.68862 | 182.17 | 0.6831 | 182.94 | 0.68914 | 177.12
0.68136 | 185.32 | 0.67877 | 182.09 | 0.6894 | 182.5 | 0.68706 | 183.45 | 0.68912 | 177.88
0.68623 | 185.79 | 0.68258 | 182.73 | 0.68968 | 183.18 | 0.68815 | 183.94 | 0.68912 | 178
0.68969 | 186.29 | 0.68737 | 183.04 | 0.69 | 183.74 | 0.68826 | 184.51 | 0.68914 | 177.89
0.69094 | 186.8 | 0.69005 | 183.55 | 0.69039 | 184.31 | 0.68823 | 185 | 0.68914 | 177.92
0.69143 | 187.32 | 0.69101 | 184.15 | 0.69156 | 184.71 | 0.68823 | 185.61 | 0.68935 | 178.53
0.69167 | 187.79 | 0.69159 | 184.7 | 0.69364 | 185.14 | 0.68826 | 186.08 | 0.6919 | 179.42
0.6918 | 188.26 | 0.69198 | 185.3 | 0.69648 | 185.65 | 0.68912 | 186.65 | 0.69966 | 180.62
0.69224 | 188.81 | 0.69247 | 185.88 | 0.7 | 186.27 | 0.69367 | 187.01 | 0.70313 | 181.17
0.69349 | 189.36 | 0.69318 | 186.38 | 0.70203 | 186.84 | 0.69977 | 187.63 | 0.7036 | 180.99
0.69617 | 189.9 | 0.69526 | 187.04 | 0.70289 | 187.41 | 0.70284 | 188.2 | 0.7036 | 181.32
0.6999 | 190.44 | 0.69919 | 187.48 | 0.7033 | 187.95 | 0.70357 | 188.65 | 0.70354 | 182.28
0.70263 | 190.95 | 0.7031 | 187.94 | 0.70362 | 188.51 | 0.70359 | 189.16 | 0.70357 | 183.2
0.70383 | 191.57 | 0.70497 | 188.39 | 0.70414 | 188.97 | 0.70359 | 189.72 | 0.70477 | 183.94
0.70422 | 192.03 | 0.70573 | 189.05 | 0.70562 | 189.4 | 0.70359 | 190.25 | 0.70831 | 184.02
0.70458 | 192.66 | 0.70617 | 189.42 | 0.70815 | 189.91 | 0.7037 | 190.94 | 0.71159 | 184.2
0.7049 | 193.22 | 0.70638 | 190.09 | 0.71216 | 190.4 | 0.70477 | 191.49 | 0.71521 | 184.86
0.70578 | 193.77 | 0.7068 | 190.59 | 0.7156 | 190.92 | 0.70901 | 191.96 | 0.71753 | 185.48
0.7074 | 194.29 | 0.70763 | 191.07 | 0.71747 | 191.46 | 0.71453 | 192.56 | 0.71805 | 185.94
0.7124 | 194.79 | 0.71044 | 191.49 | 0.7181 | 192.14 | 0.71682 | 193.08 | 0.7181 | 186.38
0.71662 | 195.34 | 0.71479 | 192.09 | 0.71846 | 192.6 | 0.71721 | 193.6 | 0.7181 | 186.81
0.71873 | 195.79 | 0.71823 | 192.73 | 0.71877 | 192.94 | 0.71719 | 194.06 | 0.71813 | 187.31
0.71938 | 196.32 | 0.71992 | 193.18 | 0.71914 | 193.35 | 0.71708 | 194.64 | 0.71857 | 187.78
0.71979 | 196.75 | 0.72073 | 193.63 | 0.72028 | 193.99 | 0.71706 | 195.18 | 0.72057 | 188.26
0.72003 | 197.33 | 0.72104 | 194.16 | 0.72338 | 194.48 | 0.71721 | 195.73 | 0.72537 | 188.87
0.72018 | 197.88 | 0.7212 | 194.78 | 0.72786 | 194.97 | 0.71854 | 196.23 | 0.72958 | 189.4
0.72083 | 198.31 | 0.72164 | 195.33 | 0.73125 | 195.58 | 0.72341 | 196.7 | 0.73102 | 189.93
0.72234 | 198.8 | 0.72281 | 195.9 | 0.7326 | 196.12 | 0.7287 | 197.35 | 0.7312 | 190.57
0.72612 | 199.28 | 0.72476 | 196.41 | 0.73325 | 196.73 | 0.73089 | 197.83 | 0.73123 | 191.19
0.7307 | 199.84 | 0.72883 | 196.95 | 0.73367 | 197.25 | 0.73125 | 198.46 | 0.7312 | 191.71
0.73315 | 200.38 | 0.73206 | 197.43 | 0.73398 | 197.44 | 0.73122 | 199.02 | 0.73128 | 192.37
0.73414 | 201.07 | 0.73338 | 197.96 | 0.73453 | 198.06 | 0.73122 | 199.75 | 0.7325 | 192.67
0.73466 | 201.75 | 0.73398 | 198.49 | 0.73596 | 198.58 | 0.73122 | 200.25 | 0.73544 | 192.99
0.7349 | 202.3 | 0.73424 | 198.9 | 0.73984 | 199.12 | 0.73162 | 200.73 | 0.74104 | 193.63
0.73524 | 202.88 | 0.73448 | 199.37 | 0.7445 | 199.54 | 0.73456 | 201.25 | 0.74534 | 194.2
0.73623 | 203.5 | 0.73502 | 199.93 | 0.74669 | 200.13 | 0.74055 | 201.82 | 0.74667 | 194.56
0.73935 | 204.02 | 0.73685 | 200.51 | 0.74799 | 200.63 | 0.74526 | 202.29 | 0.74672 | 195.03
0.74438 | 204.56 | 0.74052 | 200.83 | 0.74849 | 200.96 | 0.74669 | 202.83 | 0.74664 | 195.66
0.74802 | 205 | 0.74461 | 201.45 | 0.74869 | 201.46 | 0.74685 | 203.37 | 0.74667 | 196.14
0.74938 | 205.42 | 0.74745 | 201.97 | 0.74901 | 201.93 | 0.74682 | 204.01 | 0.74669 | 196.57
0.74969 | 205.85 | 0.74885 | 202.54 | 0.74961 | 202.43 | 0.74682 | 204.54 | 0.74758 | 197.14
0.74979 | 206.31 | 0.74919 | 203.06 | 0.75161 | 202.95 | 0.74682 | 205.1 | 0.75123 | 197.57
0.74992 | 206.74 | 0.74956 | 203.53 | 0.75497 | 203.57 | 0.74701 | 205.68 | 0.7574 | 198.15
0.75026 | 207.17 | 0.74982 | 203.91 | 0.75896 | 204.16 | 0.74987 | 206.15 | 0.76068 | 198.65
0.75107 | 207.69 | 0.75052 | 204.55 | 0.7614 | 204.82 | 0.75599 | 206.79 | 0.76146 | 199.15
0.75336 | 208.16 | 0.75164 | 205.07 | 0.76239 | 205.4 | 0.76029 | 207.34 | 0.76151 | 199.62
0.75724 | 208.75 | 0.7544 | 205.69 | 0.76278 | 206.01 | 0.76162 | 207.9 | 0.76151 | 200.14
0.7605 | 209.17 | 0.75906 | 206.27 | 0.7631 | 206.59 | 0.76175 | 208.53 | 0.76151 | 200.73
0.76203 | 209.71 | 0.76247 | 206.83 | 0.76364 | 206.93 | 0.76175 | 208.97 | 0.76159 | 201.27
0.76268 | 210.3 | 0.76367 | 207.39 | 0.76437 | 207.45 | 0.76175 | 209.61 | 0.76354 | 201.85
0.76294 | 211.04 | 0.76411 | 207.87 | 0.76661 | 208.1 | 0.7618 | 210.1 | 0.76909 | 202.3
0.7631 | 211.52 | 0.7644 | 208.39 | 0.77172 | 208.57 | 0.76307 | 210.77 | 0.77419 | 202.91
0.76346 | 212.18 | 0.76471 | 208.86 | 0.77562 | 209.03 | 0.76813 | 211.19 | 0.7761 | 203.27
0.76531 | 212.79 | 0.76536 | 209.59 | 0.77721 | 209.5 | 0.77383 | 211.72 | 0.77646 | 203.7
0.76844 | 213.41 | 0.76716 | 210.2 | 0.77802 | 210.05 | 0.77612 | 212.21 | 0.77643 | 204.16
0.77367 | 213.95 | 0.77169 | 210.66 | 0.77833 | 210.45 | 0.77648 | 212.71 | 0.77643 | 204.62
0.77701 | 214.5 | 0.77586 | 211.21 | 0.77854 | 211.01 | 0.77646 | 213.22 | 0.77643 | 205.16
0.77792 | 215.04 | 0.77805 | 211.66 | 0.77893 | 211.57 | 0.77646 | 213.73 | 0.77654 | 205.78
0.7782 | 215.62 | 0.77888 | 212.24 | 0.77994 | 212.07 | 0.77646 | 214.22 | 0.77847 | 206.47
0.77831 | 216.13 | 0.77924 | 212.9 | 0.78273 | 212.68 | 0.77646 | 214.81 | 0.78393 | 207.06
0.77849 | 216.64 | 0.7795 | 213.35 | 0.78731 | 213.28 | 0.77695 | 215.4 | 0.78807 | 207.47
0.77901 | 217.17 | 0.77987 | 213.83 | 0.79054 | 213.77 | 0.78065 | 215.95 | 0.78945 | 207.9
0.78073 | 217.77 | 0.7806 | 214.53 | 0.79198 | 214.26 | 0.78688 | 216.53 | 0.78958 | 208.45
0.78399 | 218.32 | 0.78367 | 214.87 | 0.79247 | 214.84 | 0.79052 | 217.07 | 0.78953 | 208.99
0.78787 | 218.87 | 0.78739 | 215.37 | 0.79278 | 215.31 | 0.79135 | 217.54 | 0.78956 | 209.52
0.79037 | 219.43 | 0.79028 | 216.05 | 0.7931 | 215.85 | 0.79141 | 218.11 | 0.78958 | 210.19
0.79128 | 219.93 | 0.79161 | 216.5 | 0.79359 | 216.3 | 0.79138 | 218.67 | 0.79016 | 210.62
0.79162 | 220.58 | 0.79203 | 217.05 | 0.79476 | 216.86 | 0.79141 | 219.14 | 0.79354 | 211.17
0.7918 | 221.06 | 0.79242 | 217.49 | 0.79836 | 217.47 | 0.79156 | 219.64 | 0.79953 | 211.64
0.79211 | 221.58 | 0.79265 | 218.04 | 0.80255 | 217.94 | 0.79336 | 220.12 | 0.80352 | 212.22
0.793 | 222.14 | 0.79305 | 218.62 | 0.8056 | 218.47 | 0.79896 | 220.66 | 0.80464 | 212.7
0.79542 | 222.68 | 0.79417 | 219.01 | 0.80687 | 218.99 | 0.80378 | 221.2 | 0.80474 | 213.18
0.80005 | 223.17 | 0.79752 | 219.66 | 0.80734 | 219.54 | 0.80557 | 221.75 | 0.80472 | 213.67
0.80333 | 223.61 | 0.8018 | 220.24 | 0.8076 | 220.05 | 0.80589 | 222.25 | 0.80472 | 214.27
0.80498 | 224.13 | 0.80539 | 220.73 | 0.80794 | 220.65 | 0.80586 | 222.81 | 0.80482 | 214.89
0.80563 | 224.57 | 0.80698 | 221.27 | 0.80867 | 221.17 | 0.80586 | 223.33 | 0.80573 | 215.25
0.80583 | 225.11 | 0.80745 | 221.86 | 0.81002 | 221.6 | 0.80586 | 223.96 | 0.80945 | 215.73
0.80604 | 225.66 | 0.80771 | 222.42 | 0.81338 | 222.12 | 0.80591 | 224.51 | 0.81472 | 216.11
0.80633 | 226.16 | 0.8081 | 222.98 | 0.81716 | 222.72 | 0.80766 | 225.09 | 0.81748 | 216.64
0.80708 | 226.79 | 0.80872 | 223.63 | 0.81903 | 223.14 | 0.8138 | 225.69 | 0.81818 | 217.2
0.80927 | 227.29 | 0.81018 | 224.09 | 0.81997 | 223.53 | 0.81922 | 226.27 | 0.81831 | 217.64
0.8138 | 228.01 | 0.81331 | 224.42 | 0.82041 | 224.03 | 0.82089 | 226.85 | 0.81826 | 218.22
0.818 | 228.5 | 0.81708 | 225.01 | 0.82083 | 224.55 | 0.82107 | 227.41 | 0.8182 | 218.64
0.82031 | 229.18 | 0.8195 | 225.53 | 0.82122 | 225.11 | 0.82112 | 227.9 | 0.81828 | 219.12
0.82123 | 229.75 | 0.82052 | 226.05 | 0.82195 | 225.7 | 0.8212 | 228.51 | 0.81912 | 219.57
0.82159 | 230.3 | 0.82094 | 226.6 | 0.82396 | 226.12 | 0.82122 | 229.02 | 0.82323 | 220.24
0.8218 | 230.78 | 0.8214 | 227.12 | 0.8281 | 226.59 | 0.82175 | 229.58 | 0.82899 | 220.84
0.82234 | 231.33 | 0.8218 | 227.55 | 0.83234 | 227.2 | 0.8255 | 230.05 | 0.83172 | 221.36
0.82359 | 231.77 | 0.82263 | 227.96 | 0.83453 | 227.67 | 0.83135 | 230.6 | 0.83235 | 221.84
0.82664 | 232.37 | 0.8243 | 228.5 | 0.83526 | 228.14 | 0.83479 | 231.08 | 0.83237 | 222.42
0.83091 | 232.74 | 0.82745 | 229.03 | 0.83586 | 228.71 | 0.83563 | 231.6 | 0.83235 | 222.98
0.83427 | 233.17 | 0.83135 | 229.58 | 0.83617 | 229.19 | 0.83565 | 232.16 | 0.83235 | 223.56
0.8357 | 233.59 | 0.83359 | 230.06 | 0.83661 | 229.76 | 0.83555 | 232.71 | 0.8325 | 224.23
0.83617 | 234.15 | 0.83466 | 230.64 | 0.83744 | 230.2 | 0.83557 | 233.22 | 0.8349 | 224.72
0.83646 | 234.83 | 0.83508 | 231.19 | 0.83974 | 230.73 | 0.83563 | 233.83 | 0.84128 | 225.3
0.83672 | 235.29 | 0.83542 | 231.81 | 0.84403 | 231.29 | 0.83641 | 234.42 | 0.84617 | 225.76
0.83703 | 235.77 | 0.83588 | 232.2 | 0.84763 | 231.88 | 0.83992 | 234.89 | 0.84774 | 226.28
0.8387 | 236.38 | 0.83672 | 232.83 | 0.84937 | 232.33 | 0.84617 | 235.48 | 0.84792 | 226.68
0.84182 | 236.85 | 0.83909 | 233.22 | 0.85013 | 232.73 | 0.84961 | 235.97 | 0.84781 | 227.33
0.84643 | 237.4 | 0.84318 | 233.96 | 0.85054 | 233.16 | 0.85039 | 236.61 | 0.84787 | 227.7
0.84958 | 237.96 | 0.84789 | 234.46 | 0.85104 | 233.86 | 0.85042 | 237.16 | 0.84792 | 228.19
0.85063 | 238.56 | 0.84982 | 234.9 | 0.85172 | 234.47 | 0.85034 | 237.68 | 0.84807 | 228.8
0.85109 | 239.08 | 0.85052 | 235.43 | 0.85336 | 235.05 | 0.85037 | 238.15 | 0.85 | 229.35
0.85128 | 239.57 | 0.85086 | 235.83 | 0.85632 | 235.45 | 0.85042 | 238.69 | 0.85602 | 230.02
0.85159 | 240.19 | 0.8512 | 236.35 | 0.86057 | 235.9 | 0.85128 | 239.25 | 0.8611 | 230.52
0.85221 | 240.71 | 0.85153 | 236.93 | 0.86356 | 236.41 | 0.85591 | 239.9 | 0.86255 | 231.24
0.85427 | 241.39 | 0.8526 | 237.48 | 0.86471 | 236.86 | 0.86162 | 240.35 | 0.86271 | 231.73
0.85841 | 241.85 | 0.85539 | 238.09 | 0.86544 | 237.31 | 0.86409 | 240.9 | 0.86266 | 232.3
0.86255 | 242.39 | 0.86013 | 238.65 | 0.86573 | 237.84 | 0.86448 | 241.46 | 0.86266 | 232.71
0.86479 | 242.86 | 0.8632 | 239.09 | 0.86604 | 238.39 | 0.86445 | 241.92 | 0.86271 | 233.19
0.86578 | 243.23 | 0.86484 | 239.65 | 0.86648 | 238.93 | 0.86445 | 242.39 | 0.86328 | 233.73
0.86615 | 243.86 | 0.86542 | 240.24 | 0.86765 | 239.24 | 0.86445 | 242.96 | 0.86599 | 234.16
0.86633 | 244.44 | 0.86583 | 240.86 | 0.87015 | 239.77 | 0.86453 | 243.32 | 0.87188 | 234.66
0.86667 | 244.93 | 0.86622 | 241.34 | 0.8738 | 240.41 | 0.86604 | 243.86 | 0.87617 | 235.22
0.86753 | 245.48 | 0.86687 | 241.86 | 0.87674 | 240.92 | 0.87099 | 244.39 | 0.87742 | 235.78
0.86984 | 246.09 | 0.8681 | 242.41 | 0.87823 | 241.58 | 0.87625 | 244.84 | 0.8775 | 236.32
0.87359 | 246.58 | 0.87148 | 242.83 | 0.87872 | 242 | 0.87896 | 245.36 | 0.87737 | 236.92
0.87737 | 247.12 | 0.87555 | 243.39 | 0.87888 | 242.67 | 0.87958 | 246.01 | 0.87735 | 237.51
0.87945 | 247.66 | 0.87836 | 243.91 | 0.87924 | 243.26 | 0.87961 | 246.6 | 0.8774 | 238.15
0.88034 | 248.21 | 0.87989 | 244.45 | 0.8801 | 243.77 | 0.87961 | 247.16 | 0.87807 | 238.84
0.88073 | 248.87 | 0.88055 | 244.9 | 0.88221 | 244.32 | 0.87966 | 247.71 | 0.8824 | 239.39
0.88099 | 249.38 | 0.88083 | 245.46 | 0.88677 | 244.8 | 0.87992 | 248.22 | 0.88914 | 239.97
0.88164 | 249.93 | 0.88107 | 246.04 | 0.8906 | 245.18 | 0.88229 | 248.75 | 0.89206 | 240.37
0.88292 | 250.49 | 0.88167 | 246.54 | 0.89268 | 245.59 | 0.88862 | 249.4 | 0.89253 | 240.71
0.88602 | 250.96 | 0.88305 | 247.04 | 0.89346 | 246.19 | 0.89315 | 249.98 | 0.89253 | 241.08
0.89073 | 251.53 | 0.88609 | 247.61 | 0.89396 | 246.66 | 0.8944 | 250.52 | 0.89253 | 241.42
0.89391 | 251.96 | 0.89083 | 248.15 | 0.89419 | 247.21 | 0.89453 | 250.94 | 0.89253 | 241.87
0.89526 | 252.51 | 0.89372 | 248.78 | 0.89458 | 247.77 | 0.89453 | 251.4 | 0.89253 | 242.37
0.89576 | 253.08 | 0.895 | 249.17 | 0.89539 | 248.19 | 0.89453 | 251.98 | 0.89302 | 242.95
0.89602 | 253.62 | 0.89544 | 249.54 | 0.8975 | 248.77 | 0.89453 | 252.53 | 0.89735 | 243.54
0.89628 | 254.08 | 0.89575 | 250.21 | 0.90179 | 249.23 | 0.89495 | 253.12 | 0.9037 | 244.09
0.89675 | 254.57 | 0.89612 | 250.64 | 0.90513 | 249.63 | 0.89846 | 253.6 | 0.90643 | 244.73
0.89781 | 255.2 | 0.89706 | 251.18 | 0.90653 | 250.3 | 0.90469 | 254.13 | 0.90695 | 245.28
0.90162 | 255.67 | 0.89872 | 251.62 | 0.90705 | 250.79 | 0.90854 | 254.69 | 0.90701 | 245.82
0.90583 | 256.24 | 0.90278 | 252.22 | 0.90752 | 251.43 | 0.90943 | 255.2 | 0.90698 | 246.4
0.90854 | 256.76 | 0.90693 | 252.64 | 0.90786 | 251.92 | 0.90948 | 255.79 | 0.90693 | 246.97
0.90987 | 257.27 | 0.90857 | 253.31 | 0.90823 | 252.44 | 0.90948 | 256.39 | 0.90714 | 247.67
0.91026 | 257.9 | 0.90932 | 253.83 | 0.9094 | 252.99 | 0.90948 | 256.91 | 0.90966 | 248.2
0.91044 | 258.38 | 0.90984 | 254.34 | 0.91198 | 253.55 | 0.90953 | 257.41 | 0.91578 | 248.65
0.91068 | 258.92 | 0.91021 | 254.87 | 0.91627 | 254.02 | 0.9099 | 257.97 | 0.92057 | 249.11
0.9113 | 259.39 | 0.91073 | 255.43 | 0.9194 | 254.54 | 0.91305 | 258.59 | 0.92203 | 249.57
0.9132 | 259.93 | 0.91151 | 255.95 | 0.92067 | 255.03 | 0.91914 | 259.17 | 0.92219 | 249.96
0.91638 | 260.45 | 0.91367 | 256.33 | 0.92138 | 255.56 | 0.92268 | 259.67 | 0.92214 | 250.53
0.92083 | 260.95 | 0.91867 | 256.95 | 0.92187 | 256.07 | 0.92349 | 260.22 | 0.92214 | 251.03
0.92349 | 261.45 | 0.922 | 257.47 | 0.92221 | 256.59 | 0.92354 | 260.84 | 0.92216 | 251.57
0.92456 | 261.97 | 0.92406 | 258.08 | 0.92263 | 257.05 | 0.92354 | 261.4 | 0.92237 | 252.07
0.92508 | 262.55 | 0.92489 | 258.57 | 0.92377 | 257.61 | 0.92354 | 261.91 | 0.92417 | 252.54
0.92531 | 263.14 | 0.92531 | 259.12 | 0.92703 | 258.2 | 0.92359 | 262.54 | 0.92974 | 253.12
0.92565 | 263.51 | 0.9256 | 259.72 | 0.93148 | 258.7 | 0.92471 | 263.04 | 0.93492 | 253.63
0.9263 | 264.1 | 0.92596 | 260.14 | 0.93497 | 259.25 | 0.93047 | 263.64 | 0.93664 | 254.17
0.92784 | 264.7 | 0.92713 | 260.66 | 0.93651 | 259.89 | 0.93609 | 264.09 | 0.93685 | 254.76
0.93167 | 265.13 | 0.92992 | 261.25 | 0.9369 | 260.32 | 0.93831 | 264.71 | 0.93685 | 255.48
0.93568 | 265.68 | 0.93375 | 261.79 | 0.93724 | 260.82 | 0.93867 | 265.35 | 0.93685 | 256.2
0.93794 | 266.24 | 0.93729 | 262.28 | 0.93752 | 261.44 | 0.93872 | 265.98 | 0.93688 | 256.76
0.93883 | 266.87 | 0.93898 | 262.77 | 0.93833 | 262 | 0.93878 | 266.65 | 0.93849 | 257.37
0.93914 | 267.25 | 0.93963 | 263.23 | 0.94052 | 262.56 | 0.93888 | 267.17 | 0.94365 | 257.77
0.9393 | 267.89 | 0.93995 | 263.72 | 0.94484 | 263.04 | 0.93966 | 267.7 | 0.9488 | 258.08
0.93966 | 268.27 | 0.94015 | 264.29 | 0.94817 | 263.36 | 0.94331 | 268.27 | 0.9512 | 258.5
0.94042 | 268.84 | 0.94052 | 264.85 | 0.95036 | 263.85 | 0.94862 | 268.87 | 0.95172 | 259
0.94266 | 269.38 | 0.94135 | 265.51 | 0.95119 | 264.42 | 0.95175 | 269.18 | 0.95164 | 259.46
0.94698 | 269.96 | 0.94487 | 265.98 | 0.95177 | 264.92 | 0.95276 | 269.71 | 0.95159 | 259.97
0.95112 | 270.57 | 0.94914 | 266.52 | 0.95218 | 265.36 | 0.95287 | 270.1 | 0.95156 | 260.41
0.95333 | 271.05 | 0.95211 | 267.08 | 0.9525 | 265.86 | 0.95289 | 270.65 | 0.95156 | 261
0.95412 | 271.66 | 0.95383 | 267.67 | 0.95291 | 266.53 | 0.95289 | 271.21 | 0.95169 | 261.41
0.95445 | 272.19 | 0.95443 | 268.33 | 0.95471 | 267.08 | 0.95289 | 271.65 | 0.9538 | 262.25
0.95464 | 272.69 | 0.95469 | 268.81 | 0.9583 | 267.7 | 0.953 | 272.25 | 0.96029 | 262.8
0.95495 | 273.24 | 0.95508 | 269.25 | 0.96315 | 268.34 | 0.95425 | 272.8 | 0.96456 | 263.41
0.95607 | 273.88 | 0.95578 | 269.7 | 0.96552 | 268.83 | 0.95893 | 273.39 | 0.96557 | 264.29
0.95875 | 274.45 | 0.95721 | 270.2 | 0.96646 | 269.33 | 0.96453 | 273.97 | 0.96563 | 264.76
0.96362 | 274.9 | 0.96018 | 270.71 | 0.96682 | 269.75 | 0.9669 | 274.66 | 0.96563 | 265.32
0.96719 | 275.53 | 0.96417 | 271.31 | 0.96713 | 270.34 | 0.96732 | 275.19 | 0.9657 | 265.61
0.96862 | 276.04 | 0.96687 | 271.85 | 0.96755 | 270.86 | 0.96732 | 275.68 | 0.96586 | 265.97
0.96904 | 276.65 | 0.96802 | 272.48 | 0.96851 | 271.24 | 0.96734 | 276.29 | 0.96688 | 266.42
0.9693 | 277.17 | 0.96854 | 273 | 0.9708 | 271.9 | 0.96732 | 276.78 | 0.97182 | 266.99
0.96945 | 277.67 | 0.96877 | 273.59 | 0.97466 | 272.35 | 0.96797 | 277.28 | 0.97766 | 267.53
0.9699 | 278.22 | 0.96911 | 274.11 | 0.97901 | 272.89 | 0.97102 | 277.8 | 0.98037 | 268.06
0.97089 | 278.72 | 0.96989 | 274.63 | 0.98086 | 273.41 | 0.97675 | 278.22 | 0.98094 | 268.55
0.97346 | 279.28 | 0.97234 | 275.14 | 0.98177 | 273.84 | 0.98008 | 278.85 | 0.98097 | 268.92
0.9782 | 279.89 | 0.9764 | 275.76 | 0.98216 | 274.48 | 0.98091 | 279.3 | 0.98097 | 269.59
0.98172 | 280.46 | 0.98015 | 276.23 | 0.9825 | 274.91 | 0.98099 | 279.97 | 0.98097 | 270.1
0.98357 | 280.99 | 0.98234 | 276.76 | 0.98268 | 275.47 | 0.98096 | 280.51 | 0.98094 | 270.77
0.98409 | 281.49 | 0.98336 | 277.4 | 0.98369 | 275.98 | 0.98096 | 281.06 | 0.98216 | 271.46
0.98432 | 282.07 | 0.98383 | 277.87 | 0.98619 | 276.43 | 0.98099 | 281.63 | 0.98779 | 272.04
0.98448 | 282.45 | 0.98419 | 278.31 | 0.99036 | 276.89 | 0.98143 | 282.16 | 0.99339 | 272.56
0.98505 | 283.15 | 0.9845 | 278.85 | 0.99388 | 277.37 | 0.98495 | 282.68 | 0.99537 | 273.07
0.98675 | 283.69 | 0.98552 | 279.43 | 0.99557 | 278.09 | 0.99172 | 283.32 | 0.9957 | 273.58
0.99016 | 284.3 | 0.98815 | 279.88 | 0.99612 | 278.84 | 0.99534 | 283.85 | 0.99568 | 274.21
0.99435 | 284.9 | 0.99265 | 280.42 | 0.99651 | 279.31 | 0.99612 | 284.57 | 0.99565 | 274.73
0.99685 | 285.57 | 0.99635 | 281.03 | 0.99695 | 279.81 | 0.99615 | 284.99 | 0.9957 | 275.41
0.99789 | 286.21 | 0.99768 | 281.56 | 0.99752 | 280.2 | 0.99615 | 285.51 | 0.9969 | 275.97
0.99818 | 286.7 | 0.99828 | 282.02 | 0.99909 | 280.62 | 0.99615 | 286.04 | 1.00208 | 276.52
0.99839 | 287.09 | 0.99862 | 282.53 | 1.0031 | 280.99 | 0.9963 | 286.56 | 1.00771 | 276.85
0.99878 | 287.6 | 0.99888 | 283.06 | 1.00721 | 281.51 | 0.9982 | 287.09 | 1.01031 | 277.18
1.00011 | 288.18 | 0.99932 | 283.73 | 1.00942 | 282 | 1.0038 | 287.53 | 1.01081 | 277.69
1.00307 | 288.53 | 1.00081 | 284.21 | 1.01073 | 282.58 | 1.00878 | 288.02 | 1.01083 | 277.96
1.00719 | 289.07 | 1.0039 | 284.78 | 1.01132 | 283.17 | 1.0107 | 288.45 | 1.01083 | 278.6
1.01029 | 289.61 | 1.00726 | 285.32 | 1.01177 | 283.71 | 1.01104 | 288.96 | 1.01083 | 279.03
1.01221 | 290.04 | 1.01099 | 285.92 | 1.01208 | 284.22 | 1.01107 | 289.53 | 1.01078 | 279.57
1.01307 | 290.47 | 1.01294 | 286.41 | 1.01257 | 284.86 | 1.01099 | 290.05 | 1.01086 | 280.19
1.01339 | 291.1 | 1.01364 | 286.97 | 1.01388 | 285.41 | 1.01094 | 290.56 | 1.01222 | 280.85
1.01362 | 291.75 | 1.01388 | 287.55 | 1.01739 | 285.95 | 1.01112 | 291.1 | 1.0182 | 281.55
1.0138 | 292.2 | 1.01417 | 288.11 | 1.02195 | 286.38 | 1.01281 | 291.67 | 1.02333 | 282.22
1.0143 | 292.69 | 1.01484 | 288.73 | 1.02461 | 286.82 | 1.01815 | 292.22 | 1.02458 | 282.85
1.01615 | 293.34 | 1.01635 | 289.1 | 1.02552 | 287.39 | 1.02349 | 292.78 | 1.02464 | 283.44
1.01982 | 293.97 | 1.01997 | 289.56 | 1.02609 | 287.87 | 1.02565 | 293.31 | 1.02464 | 283.9
1.02427 | 294.47 | 1.02354 | 290.1 | 1.02646 | 288.36 | 1.02607 | 293.8 | 1.02461 | 284.38
1.02643 | 295.07 | 1.02609 | 290.48 | 1.02687 | 288.9 | 1.02604 | 294.41 | 1.02479 | 284.75
1.02719 | 295.68 | 1.02719 | 290.99 | 1.02742 | 289.39 | 1.02609 | 294.97 | 1.02599 | 285.21
1.02753 | 296.39 | 1.02755 | 291.51 | 1.02927 | 289.84 | 1.02609 | 295.53 | 1.03013 | 285.58
1.02768 | 296.85 | 1.02778 | 292.04 | 1.03294 | 290.58 | 1.02651 | 296.03 | 1.03594 | 286.04
1.02813 | 297.27 | 1.02815 | 292.61 | 1.03711 | 291.22 | 1.02935 | 296.71 | 1.03909 | 286.52
1.02948 | 297.85 | 1.02896 | 293.08 | 1.03968 | 291.63 | 1.03531 | 297.23 | 1.03992 | 287.13
1.03313 | 298.15 | 1.03047 | 293.67 | 1.0406 | 292.14 | 1.03927 | 297.82 | 1.03998 | 287.81
1.03729 | 298.64 | 1.03401 | 294.29 | 1.04109 | 292.59 | 1.04034 | 298.3 | 1.0399 | 288.59
1.03995 | 299.19 | 1.03883 | 294.83 | 1.04146 | 293.26 | 1.04044 | 298.89 | 1.03985 | 289.29
1.04125 | 299.68 | 1.04151 | 295.37 | 1.04192 | 293.74 | 1.04044 | 299.43 | 1.04024 | 289.89
1.04167 | 300.27 | 1.04247 | 295.92 | 1.04273 | 294.3 | 1.04044 | 299.98 | 1.04289 | 290.35
1.04193 | 300.78 | 1.04292 | 296.33 | 1.04536 | 294.78 | 1.04042 | 300.59 | 1.0482 | 290.8
1.04227 | 301.29 | 1.0432 | 296.8 | 1.04909 | 295.18 | 1.0407 | 301.13 | 1.05237 | 291.18
1.04287 | 301.85 | 1.04359 | 297.29 | 1.0526 | 295.62 | 1.04451 | 301.87 | 1.0538 | 291.68
1.0437 | 302.33 | 1.04453 | 297.77 | 1.05403 | 296.25 | 1.05115 | 302.43 | 1.05404 | 292.2
1.0463 | 302.92 | 1.04607 | 298.29 | 1.05468 | 296.71 | 1.05503 | 303 | 1.05404 | 292.66
1.05078 | 303.44 | 1.04963 | 298.76 | 1.05505 | 297.28 | 1.05578 | 303.56 | 1.05399 | 293.13
1.05399 | 304.06 | 1.05349 | 299.32 | 1.05526 | 297.83 | 1.05581 | 304 | 1.05396 | 293.58
1.05508 | 304.55 | 1.05565 | 299.82 | 1.05567 | 298.25 | 1.0557 | 304.59 | 1.05404 | 294.09
1.05552 | 305.16 | 1.05651 | 300.42 | 1.05666 | 298.8 | 1.05573 | 305.12 | 1.055 | 294.57
1.05583 | 305.62 | 1.05682 | 300.99 | 1.06031 | 299.36 | 1.05578 | 305.55 | 1.05969 | 295.17
1.05604 | 306.09 | 1.05713 | 301.61 | 1.06474 | 299.91 | 1.05675 | 305.98 | 1.06542 | 295.7
1.05667 | 306.6 | 1.05747 | 302.21 | 1.06789 | 300.46 | 1.06107 | 306.47 | 1.06789 | 296.42
1.05833 | 307.21 | 1.0589 | 302.77 | 1.0695 | 300.85 | 1.06669 | 307.03 | 1.06831 | 297.02
1.06263 | 307.67 | 1.06224 | 303.37 | 1.07013 | 301.28 | 1.06945 | 307.61 | 1.06831 | 297.64
1.06672 | 308.24 | 1.06677 | 303.94 | 1.07041 | 301.83 | 1.07005 | 308.14 | 1.06828 | 298.14
1.0694 | 308.83 | 1.06982 | 304.33 | 1.07067 | 302.29 | 1.0701 | 308.75 | 1.06823 | 298.82
1.07044 | 309.36 | 1.07094 | 304.92 | 1.07109 | 302.8 | 1.07008 | 309.34 | 1.06886 | 299.38
1.07081 | 309.88 | 1.07127 | 305.4 | 1.07208 | 303.33 | 1.07008 | 309.81 | 1.07292 | 299.87
1.07096 | 310.46 | 1.07135 | 305.87 | 1.07476 | 303.84 | 1.0701 | 310.46 | 1.0786 | 300.42
1.07115 | 310.94 | 1.07153 | 306.32 | 1.07898 | 304.55 | 1.07138 | 310.88 | 1.08136 | 300.83
1.07185 | 311.45 | 1.07185 | 306.87 | 1.08289 | 305.2 | 1.07714 | 311.54 | 1.08203 | 301.3
1.07354 | 311.94 | 1.07292 | 307.33 | 1.08448 | 305.51 | 1.08266 | 312.26 | 1.08211 | 301.79
1.07698 | 312.56 | 1.07528 | 307.74 | 1.085 | 306.11 | 1.08453 | 312.56 | 1.08211 | 302.31
1.08151 | 313.06 | 1.07888 | 308.31 | 1.08528 | 306.55 | 1.08479 | 313.2 | 1.08211 | 302.72
1.0843 | 313.61 | 1.08211 | 308.84 | 1.0856 | 307.23 | 1.08479 | 313.6 | 1.08211 | 303.39
1.08526 | 314.19 | 1.08403 | 309.4 | 1.08638 | 307.69 | 1.08477 | 314.17 | 1.08245 | 303.95
1.08555 | 314.85 | 1.08471 | 309.9 | 1.08825 | 308.24 | 1.08477 | 314.65 | 1.08498 | 304.6
1.08573 | 315.43 | 1.08502 | 310.53 | 1.09151 | 308.61 | 1.08482 | 315.2 | 1.09107 | 305.1
1.08615 | 315.86 | 1.08531 | 311.1 | 1.09609 | 309.14 | 1.08602 | 315.79 | 1.09581 | 305.78
1.08695 | 316.49 | 1.08604 | 311.61 | 1.09856 | 309.67 | 1.09065 | 316.34 | 1.09706 | 306.44
1.08951 | 317.01 | 1.0875 | 312.25 | 1.09974 | 310.23 | 1.09589 | 317.02 | 1.09719 | 307.23
1.0943 | 317.61 | 1.09153 | 312.81 | 1.1001 | 310.89 | 1.09773 | 317.64 | 1.09711 | 307.7
1.09828 | 318.2 | 1.09601 | 313.42 | 1.10028 | 311.47 | 1.09797 | 318.1 | 1.09708 | 308.1
1.0999 | 318.81 | 1.09859 | 313.9 | 1.10052 | 311.95 | 1.098 | 318.58 | 1.09729 | 308.61
1.10055 | 319.26 | 1.09956 | 314.49 | 1.1013 | 312.38 | 1.09794 | 319.07 | 1.09841 | 309.04
1.10083 | 319.62 | 1.10008 | 315.02 | 1.10336 | 312.86 | 1.09802 | 319.67 | 1.10229 | 309.42
1.10107 | 320.24 | 1.10044 | 315.49 | 1.10661 | 313.49 | 1.09854 | 320.24 | 1.10815 | 309.93
1.10164 | 320.68 | 1.10075 | 316.02 | 1.11083 | 314.05 | 1.10151 | 320.67 | 1.11136 | 310.35
1.10292 | 321.31 | 1.10125 | 316.53 | 1.11289 | 314.61 | 1.10784 | 321.2 | 1.11203 | 311.04
1.10547 | 321.76 | 1.10338 | 317.06 | 1.11367 | 315.26 | 1.11208 | 321.73 | 1.11211 | 311.65
1.10971 | 322.3 | 1.10716 | 317.77 | 1.11406 | 315.87 | 1.11326 | 322.25 | 1.11211 | 312.27
1.11281 | 322.9 | 1.11114 | 318.26 | 1.11429 | 316.3 | 1.11346 | 322.7 | 1.11201 | 312.73
1.11427 | 323.4 | 1.11362 | 318.8 | 1.11481 | 316.76 | 1.11346 | 323.25 | 1.11214 | 313.21
1.11482 | 324.02 | 1.11474 | 319.26 | 1.11588 | 317.27 | 1.11346 | 323.67 | 1.11362 | 313.65
1.11503 | 324.41 | 1.11515 | 319.79 | 1.11833 | 317.78 | 1.11344 | 324.18 | 1.11878 | 314.18
1.11524 | 325.06 | 1.11528 | 320.46 | 1.12242 | 318.32 | 1.1138 | 324.69 | 1.12391 | 314.63
1.1157 | 325.58 | 1.11555 | 321.06 | 1.12643 | 318.74 | 1.11664 | 325.2 | 1.12659 | 315.22
1.11734 | 326.3 | 1.11674 | 321.6 | 1.1281 | 319.28 | 1.12258 | 325.81 | 1.12711 | 315.71
1.12083 | 326.88 | 1.11898 | 322.14 | 1.12856 | 319.73 | 1.1268 | 326.47 | 1.12714 | 316.24
1.12542 | 327.51 | 1.12354 | 322.63 | 1.12906 | 320.28 | 1.12797 | 327.08 | 1.12716 | 316.76
1.12883 | 328.05 | 1.12742 | 323.07 | 1.1295 | 320.67 | 1.1282 | 327.69 | 1.12724 | 317.29
1.13011 | 328.64 | 1.12922 | 323.54 | 1.13007 | 321.09 | 1.12818 | 328.33 | 1.12735 | 317.84
1.13044 | 329.13 | 1.12982 | 323.96 | 1.13119 | 321.66 | 1.1282 | 328.75 | 1.12891 | 318.31
1.1307 | 329.69 | 1.13015 | 324.36 | 1.13372 | 322.1 | 1.12831 | 329.31 | 1.13393 | 318.84
1.13099 | 330.16 | 1.13044 | 324.96 | 1.13786 | 322.62 | 1.12964 | 329.87 | 1.13932 | 319.5
1.13175 | 330.73 | 1.13094 | 325.43 | 1.14119 | 323.17 | 1.13448 | 330.38 | 1.1413 | 320.12
1.13357 | 331.26 | 1.13169 | 325.98 | 1.14247 | 323.74 | 1.14013 | 330.84 | 1.14151 | 320.7
1.13774 | 331.66 | 1.1343 | 326.55 | 1.14291 | 324.22 | 1.14268 | 331.45 | 1.14156 | 321.27
1.14172 | 332.24 | 1.1382 | 327.12 | 1.1433 | 324.85 | 1.14318 | 332.09 | 1.14154 | 321.83
1.14354 | 332.85 | 1.14208 | 327.53 | 1.14364 | 325.33 | 1.1432 | 332.59 | 1.14151 | 322.27
1.1444 | 333.34 | 1.14364 | 328.1 | 1.14419 | 325.92 | 1.1432 | 333.15 | 1.14177 | 322.75
1.14471 | 333.74 | 1.14432 | 328.57 | 1.14521 | 326.52 | 1.1432 | 333.81 | 1.1443 | 323.26
1.14503 | 334.2 | 1.14456 | 329.18 | 1.14843 | 327.03 | 1.14336 | 334.32 | 1.15047 | 323.72
1.14534 | 334.86 | 1.14484 | 329.74 | 1.15278 | 327.56 | 1.14482 | 334.81 | 1.15518 | 324.24
1.14602 | 335.47 | 1.14544 | 330.28 | 1.15578 | 328.15 | 1.15018 | 335.41 | 1.15662 | 324.93
1.14904 | 335.95 | 1.14674 | 330.91 | 1.15711 | 328.67 | 1.15492 | 335.95 | 1.15677 | 325.38
1.15341 | 336.45 | 1.15028 | 331.3 | 1.15765 | 329.09 | 1.15643 | 336.42 | 1.15677 | 325.89
1.15677 | 336.93 | 1.15482 | 331.76 | 1.15794 | 329.53 | 1.15656 | 337.01 | 1.15682 | 326.6
1.15833 | 337.52 | 1.15799 | 332.21 | 1.15823 | 330.1 | 1.15662 | 337.55 | 1.1568 | 327.3
1.15909 | 337.98 | 1.15906 | 332.78 | 1.15893 | 330.49 | 1.15664 | 338.17 | 1.15826 | 327.92
1.1594 | 338.59 | 1.15963 | 333.29 | 1.16049 | 331.09 | 1.15656 | 338.76 | 1.16367 | 328.4
1.15961 | 339.11 | 1.16005 | 333.78 | 1.16398 | 331.57 | 1.15685 | 339.32 | 1.16925 | 329.01
1.15982 | 339.7 | 1.16039 | 334.33 | 1.16791 | 332.14 | 1.15906 | 339.91 | 1.17102 | 329.55
1.16063 | 340.15 | 1.16091 | 334.8 | 1.16994 | 332.62 | 1.16505 | 340.49 | 1.17125 | 330.04
1.16297 | 340.8 | 1.16258 | 335.42 | 1.17083 | 333.05 | 1.17013 | 340.93 | 1.17117 | 330.42
1.16698 | 341.25 | 1.16612 | 335.87 | 1.17138 | 333.62 | 1.17164 | 341.59 | 1.17117 | 330.99
1.17042 | 341.75 | 1.16982 | 336.36 | 1.17164 | 334.07 | 1.17182 | 342.13 | 1.17117 | 331.49
1.17206 | 342.28 | 1.17263 | 336.87 | 1.17187 | 334.58 | 1.17188 | 342.45 | 1.1712 | 331.94
1.17253 | 342.75 | 1.1737 | 337.35 | 1.17289 | 335.08 | 1.17185 | 343.01 | 1.17219 | 332.38
1.17289 | 343.39 | 1.17403 | 337.8 | 1.17494 | 335.6 | 1.1718 | 343.37 | 1.17633 | 332.87
1.17328 | 343.87 | 1.17435 | 338.34 | 1.17885 | 336.18 | 1.17208 | 343.85 | 1.18214 | 333.26
1.17365 | 344.41 | 1.17469 | 338.95 | 1.1831 | 336.81 | 1.17409 | 344.36 | 1.18521 | 333.75
1.17516 | 345.08 | 1.17515 | 339.6 | 1.18521 | 337.38 | 1.17951 | 344.96 | 1.18586 | 334.31
1.17846 | 345.61 | 1.1768 | 340.2 | 1.18617 | 337.94 | 1.18401 | 345.47 | 1.18594 | 334.8
1.18266 | 346.23 | 1.18081 | 340.73 | 1.18669 | 338.49 | 1.18537 | 346.01 | 1.18591 | 335.37
1.18628 | 346.88 | 1.18463 | 341.36 | 1.18705 | 339 | 1.18552 | 346.55 | 1.18591 | 336.21
1.18763 | 347.33 | 1.1876 | 341.86 | 1.18768 | 339.53 | 1.1855 | 347.11 | 1.18599 | 337.01
1.18826 | 347.84 | 1.18867 | 342.41 | 1.18864 | 340.05 | 1.18547 | 347.74 | 1.18896 | 337.69
1.18849 | 348.47 | 1.18903 | 342.97 | 1.19083 | 340.51 | 1.18547 | 348.26 | 1.19526 | 338.19
1.18886 | 348.94 | 1.18927 | 343.53 | 1.19461 | 341.04 | 1.18583 | 348.77 | 1.19849 | 338.67
1.18943 | 349.46 | 1.18976 | 343.97 | 1.19854 | 341.52 | 1.18919 | 349.48 | 1.19909 | 339.08
1.19109 | 350.04 | 1.19042 | 344.58 | 1.20026 | 342.08 | 1.19565 | 350.07 | 1.19909 | 339.38
1.19419 | 350.67 | 1.19281 | 345.11 | 1.20106 | 342.51 | 1.19904 | 350.66 | 1.19906 | 339.88
1.19878 | 351.09 | 1.19661 | 345.66 | 1.20153 | 342.97 | 1.19974 | 351.19 | 1.19909 | 340.34
1.20146 | 351.54 | 1.19989 | 346.19 | 1.20187 | 343.36 | 1.19977 | 351.72 | 1.19909 | 340.81
1.20248 | 352.13 | 1.20138 | 346.63 | 1.20213 | 343.84 | 1.19974 | 352.34 | 1.19922 | 341.27
1.20287 | 352.57 | 1.20198 | 347.07 | 1.20304 | 344.34 | 1.19974 | 352.89 | 1.20086 | 341.76
1.20305 | 353.11 | 1.20229 | 347.81 | 1.20619 | 344.88 | 1.19979 | 353.36 | 1.20651 | 342.45
1.20333 | 353.67 | 1.2025 | 348.25 | 1.21119 | 345.44 | 1.20089 | 353.99 | 1.21235 | 343.04
1.20386 | 354.23 | 1.20284 | 348.75 | 1.21432 | 345.89 | 1.20604 | 354.37 | 1.21427 | 343.57
1.20625 | 354.69 | 1.20411 | 349.3 | 1.2158 | 346.42 | 1.21188 | 355.01 | 1.21448 | 344.01
1.21034 | 355.18 | 1.2075 | 349.7 | 1.21638 | 347.09 | 1.21435 | 355.54 | 1.21448 | 344.56
1.21409 | 355.77 | 1.21211 | 350.2 | 1.21669 | 347.64 | 1.21469 | 356.03 | 1.21448 | 345.09
1.21628 | 356.27 | 1.21547 | 350.75 | 1.21705 | 348.22 | 1.21466 | 356.57 | 1.21453 | 345.62
1.21732 | 356.83 | 1.21669 | 351.19 | 1.21789 | 348.77 | 1.21461 | 357.07 | 1.21474 | 346.19
1.21774 | 357.31 | 1.21724 | 351.76 | 1.21935 | 349.44 | 1.21464 | 357.58 | 1.21763 | 346.74
1.21794 | 357.92 | 1.2176 | 352.55 | 1.22221 | 350.05 | 1.2149 | 358.1 | 1.22399 | 347.33
1.21826 | 358.42 | 1.21799 | 352.96 | 1.22643 | 350.63 | 1.21695 | 358.56 | 1.22823 | 347.93
1.21914 | 358.98 | 1.21844 | 353.61 | 1.22948 | 351.06 | 1.2226 | 359.1 | 1.22925 | 348.42
1.22102 | 359.47 | 1.21976 | 354.16 | 1.23052 | 351.63 | 1.22784 | 359.62 | 1.22935 | 349.07
1.22469 | 360.07 | 1.22312 | 354.73 | 1.23093 | 351.95 | 1.22961 | 360.21 | 1.22932 | 349.5
1.22792 | 360.63 | 1.22708 | 355.22 | 1.23119 | 352.42 | 1.22984 | 360.68 | 1.22932 | 349.97
1.23011 | 361.27 | 1.23031 | 355.73 | 1.23159 | 352.88 | 1.22984 | 361.16 | 1.22935 | 350.39
1.23096 | 361.81 | 1.23185 | 356.33 | 1.23211 | 353.44 | 1.22982 | 361.7 | 1.23 | 350.85
1.23125 | 362.43 | 1.23232 | 356.87 | 1.23369 | 353.96 | 1.22984 | 362.27 | 1.23357 | 351.39
1.23149 | 363.04 | 1.2325 | 357.28 | 1.23791 | 354.53 | 1.23 | 362.79 | 1.23961 | 351.89
1.23208 | 363.49 | 1.23276 | 357.93 | 1.24218 | 355.13 | 1.23229 | 363.36 | 1.24339 | 352.38
1.23326 | 364 | 1.23357 | 358.41 | 1.24471 | 355.66 | 1.23857 | 364.08 | 1.2443 | 353.03
1.23599 | 364.63 | 1.23508 | 359.08 | 1.24578 | 356.25 | 1.24339 | 364.73 | 1.24435 | 353.69
1.2405 | 365.14 | 1.2389 | 359.51 | 1.2463 | 356.75 | 1.24479 | 365.35 | 1.24432 | 354.4
1.24412 | 365.67 | 1.24307 | 360.02 | 1.24661 | 357.22 | 1.24495 | 365.93 | 1.24435 | 354.95
1.24583 | 366.25 | 1.24586 | 360.7 | 1.247 | 357.6 | 1.24495 | 366.53 | 1.24448 | 355.62
1.24649 | 366.81 | 1.24698 | 361.12 | 1.24765 | 358.33 | 1.24495 | 367.01 | 1.24583 | 355.99
1.24669 | 367.43 | 1.24745 | 361.59 | 1.25026 | 358.87 | 1.24503 | 367.56 | 1.25073 | 356.47
1.24711 | 368.04 | 1.24763 | 362.12 | 1.25479 | 359.34 | 1.24591 | 368.17 | 1.25552 | 356.94
1.24753 | 368.51 | 1.24802 | 362.7 | 1.25807 | 359.91 | 1.24995 | 368.47 | 1.25737 | 357.43
1.24938 | 369.23 | 1.24846 | 363.18 | 1.25971 | 360.32 | 1.25604 | 369.03 | 1.25768 | 358.04
1.25289 | 369.73 | 1.25039 | 363.77 | 1.26036 | 360.82 | 1.2593 | 369.41 | 1.25766 | 358.68
1.25685 | 370.19 | 1.25401 | 364.35 | 1.26065 | 361.32 | 1.26008 | 370.02 | 1.25766 | 359.16
1.25899 | 370.78 | 1.25773 | 364.83 | 1.26096 | 361.96 | 1.26016 | 370.57 | 1.25768 | 359.7
1.25982 | 371.21 | 1.25963 | 365.39 | 1.26153 | 362.53 | 1.26013 | 371.09 | 1.25781 | 360.18
1.26018 | 371.69 | 1.26052 | 366 | 1.26226 | 363.07 | 1.26013 | 371.58 | 1.25945 | 360.89
1.26029 | 372.14 | 1.26083 | 366.53 | 1.26474 | 363.62 | 1.26016 | 372.13 | 1.26568 | 361.37
1.26044 | 372.6 | 1.26101 | 367.05 | 1.26942 | 364.04 | 1.26083 | 372.59 | 1.27102 | 361.78
1.26109 | 373.1 | 1.26153 | 367.59 | 1.27312 | 364.59 | 1.26461 | 373.08 | 1.27281 | 362.3
1.26214 | 373.73 | 1.26252 | 368.07 | 1.27484 | 364.81 | 1.27003 | 373.62 | 1.27305 | 362.85
1.26537 | 374.32 | 1.26476 | 368.59 | 1.27523 | 365.36 | 1.27346 | 374.36 | 1.27302 | 363.31
1.26974 | 374.78 | 1.26901 | 369.17 | 1.27547 | 365.75 | 1.27451 | 375.03 | 1.27292 | 363.93
1.27279 | 375.4 | 1.27341 | 369.61 | 1.2758 | 366.32 | 1.27461 | 375.52 | 1.273 | 364.56
1.27404 | 375.87 | 1.27515 | 370.02 | 1.2763 | 366.86 | 1.27461 | 376.25 | 1.27328 | 365.02
1.27445 | 376.38 | 1.27599 | 370.61 | 1.27726 | 367.33 | 1.27461 | 376.85 | 1.27552 | 365.69
1.27464 | 377.01 | 1.2763 | 371.12 | 1.27987 | 367.9 | 1.27471 | 377.38 | 1.2812 | 366.16
1.27492 | 377.59 | 1.27659 | 371.57 | 1.28338 | 368.38 | 1.27669 | 377.93 | 1.28539 | 366.67
1.27565 | 378.15 | 1.2768 | 372.11 | 1.28622 | 369.11 | 1.283 | 378.35 | 1.28662 | 367.15
1.27763 | 378.56 | 1.27802 | 372.75 | 1.28786 | 369.4 | 1.28818 | 378.84 | 1.28672 | 367.65
1.28167 | 379.16 | 1.28002 | 373.23 | 1.28841 | 369.88 | 1.28982 | 379.27 | 1.28667 | 368.15
1.28604 | 379.7 | 1.28388 | 373.77 | 1.28872 | 370.45 | 1.29 | 379.75 | 1.28667 | 368.65
1.28831 | 380.12 | 1.28732 | 374.33 | 1.28896 | 370.95 | 1.29 | 380.21 | 1.28664 | 369.16
1.28904 | 380.6 | 1.28901 | 374.76 | 1.28953 | 371.49 | 1.28995 | 380.77 | 1.28675 | 369.72
1.28948 | 381.15 | 1.28974 | 375.22 | 1.29127 | 372.09 | 1.28982 | 381.28 | 1.28886 | 370.39
1.28971 | 381.87 | 1.29002 | 375.79 | 1.29489 | 372.75 | 1.28987 | 381.87 | 1.29576 | 371.1
1.28992 | 382.24 | 1.29034 | 376.33 | 1.29971 | 373.2 | 1.29125 | 382.4 | 1.30008 | 371.84
1.29081 | 382.85 | 1.29078 | 376.91 | 1.30224 | 373.77 | 1.29596 | 383.03 | 1.30102 | 372.42
1.29328 | 383.3 | 1.29177 | 377.46 | 1.30343 | 374.37 | 1.30167 | 383.45 | 1.30107 | 372.93
1.29716 | 383.97 | 1.2944 | 378.08 | 1.30393 | 374.93 | 1.30404 | 384.03 | 1.30094 | 373.27
1.30162 | 384.52 | 1.29909 | 378.65 | 1.30432 | 375.39 | 1.30443 | 384.67 | 1.30094 | 373.75
1.3038 | 385.06 | 1.30229 | 379.16 | 1.30468 | 375.94 | 1.30438 | 385.23 | 1.30097 | 374.2
1.30448 | 385.65 | 1.30344 | 379.67 | 1.3056 | 376.34 | 1.30427 | 385.9 | 1.30167 | 374.65
1.30466 | 386.16 | 1.30393 | 380.25 | 1.30773 | 376.77 | 1.30425 | 386.38 | 1.30542 | 375.2
1.30482 | 386.74 | 1.30427 | 380.68 | 1.31127 | 377.3 | 1.30471 | 386.87 | 1.31151 | 375.65
1.30539 | 387.27 | 1.30448 | 381.29 | 1.31492 | 377.79 | 1.30755 | 387.36 | 1.31505 | 376.15
1.30656 | 387.71 | 1.30505 | 381.78 | 1.31711 | 378.37 | 1.31367 | 387.86 | 1.31583 | 376.62
1.30956 | 388.29 | 1.30682 | 382.29 | 1.31817 | 378.91 | 1.31789 | 388.32 | 1.31586 | 377.16
1.31419 | 388.79 | 1.31036 | 382.85 | 1.31867 | 379.36 | 1.31906 | 388.78 | 1.31589 | 377.72
1.31758 | 389.29 | 1.31417 | 383.35 | 1.31893 | 379.79 | 1.31914 | 389.39 | 1.31594 | 378.21
1.3188 | 389.79 | 1.31711 | 383.85 | 1.31924 | 380.42 | 1.31912 | 390.06 | 1.31594 | 378.7
1.31943 | 390.41 | 1.31825 | 384.43 | 1.32023 | 380.94 | 1.31914 | 390.6 | 1.31654 | 379.34
1.31977 | 390.89 | 1.31883 | 385.09 | 1.32268 | 381.45 | 1.31914 | 391.13 | 1.3207 | 379.9
1.31998 | 391.53 | 1.31919 | 385.71 | 1.32638 | 381.94 | 1.31979 | 391.68 | 1.32748 | 380.5
1.32047 | 392.05 | 1.31971 | 386.25 | 1.33047 | 382.5 | 1.32344 | 392.18 | 1.33055 | 381.16
1.32198 | 392.65 | 1.32068 | 386.68 | 1.33234 | 383 | 1.32883 | 392.77 | 1.33102 | 381.69
1.32583 | 393.2 | 1.32273 | 387.31 | 1.33333 | 383.5 | 1.33193 | 393.2 | 1.33099 | 382.29
1.33008 | 393.86 | 1.3264 | 387.82 | 1.33377 | 384 | 1.33271 | 393.84 | 1.33099 | 382.75
1.33287 | 394.3 | 1.33078 | 388.27 | 1.33414 | 384.46 | 1.33287 | 394.45 | 1.33099 | 383.17
1.33404 | 394.95 | 1.33307 | 388.7 | 1.33442 | 385.01 | 1.33289 | 394.96 | 1.3311 | 383.7
1.33461 | 395.34 | 1.33406 | 389.21 | 1.33541 | 385.54 | 1.33287 | 395.66 | 1.33235 | 384.19
1.33482 | 396.05 | 1.33437 | 389.77 | 1.33752 | 386.14 | 1.333 | 396.12 | 1.33698 | 384.73
1.33513 | 396.66 | 1.33466 | 390.34 | 1.34146 | 386.64 | 1.33456 | 396.58 | 1.343 | 385.42
1.33623 | 397.24 | 1.33523 | 390.86 | 1.34479 | 387.04 | 1.34005 | 397.05 | 1.34557 | 386.2
1.33899 | 397.81 | 1.33669 | 391.35 | 1.34604 | 387.47 | 1.34563 | 397.55 | 1.34597 | 386.79
1.34307 | 398.31 | 1.33877 | 391.86 | 1.34679 | 388.15 | 1.34781 | 398.22 | 1.34591 | 387.39
1.34615 | 398.8 | 1.34268 | 392.28 | 1.34716 | 388.52 | 1.34831 | 398.67 | 1.34597 | 387.71
1.34802 | 399.24 | 1.34651 | 392.87 | 1.34747 | 389.17 | 1.34836 | 399.19 | 1.34612 | 388.1
1.34899 | 399.76 | 1.3482 | 393.52 | 1.34815 | 389.86 | 1.34836 | 399.81 | 1.34675 | 388.46
1.3493 | 400.24 | 1.34901 | 394 | 1.34981 | 390.32 | 1.34836 | 400.45 | 1.34974 | 388.96
1.34945 | 400.73 | 1.3494 | 394.55 | 1.3539 | 390.79 | 1.34844 | 401.1 | 1.35521 | 389.47
1.34982 | 401.09 | 1.34969 | 394.98 | 1.35815 | 391.32 | 1.35031 | 401.78 | 1.35964 | 389.87
1.35044 | 401.6 | 1.35005 | 395.4 | 1.36088 | 391.9 | 1.35651 | 402.21 | 1.36094 | 390.43
1.35206 | 402.13 | 1.35086 | 395.89 | 1.36164 | 392.43 | 1.36143 | 402.9 | 1.36112 | 390.92
1.35578 | 402.65 | 1.35362 | 396.3 | 1.36211 | 392.81 | 1.36289 | 403.45 | 1.36112 | 391.58
1.36024 | 403.1 | 1.35877 | 396.82 | 1.36237 | 393.26 | 1.3631 | 403.92 | 1.36117 | 392.11
1.36323 | 403.74 | 1.36211 | 397.25 | 1.36263 | 394 | 1.3631 | 404.48 | 1.36123 | 392.7
1.36417 | 404.23 | 1.36338 | 397.78 | 1.36317 | 394.35 | 1.36307 | 404.94 | 1.36172 | 393.43
1.36451 | 404.78 | 1.36398 | 398.41 | 1.36429 | 394.85 | 1.36313 | 405.47 | 1.36586 | 393.91
1.36466 | 405.43 | 1.36437 | 398.91 | 1.36729 | 395.36 | 1.36339 | 406.12 | 1.37227 | 394.42
1.36505 | 405.93 | 1.36469 | 399.51 | 1.37151 | 395.91 | 1.36531 | 406.49 | 1.37513 | 395.11
1.36589 | 406.46 | 1.3651 | 400 | 1.37455 | 396.44 | 1.37055 | 407.03 | 1.37563 | 395.64
1.36792 | 406.98 | 1.36656 | 400.63 | 1.37565 | 397.03 | 1.37583 | 407.51 | 1.37555 | 396.15
1.37279 | 407.48 | 1.36982 | 401.24 | 1.37612 | 397.6 | 1.37792 | 408.21 | 1.37552 | 396.57
1.37677 | 408.03 | 1.37406 | 401.8 | 1.37648 | 398.06 | 1.37826 | 408.67 | 1.37552 | 397.1
1.37828 | 408.48 | 1.37708 | 402.34 | 1.37669 | 398.6 | 1.37823 | 409.31 | 1.37552 | 397.61
1.3788 | 409.07 | 1.37844 | 402.84 | 1.37724 | 399.05 | 1.37826 | 409.96 | 1.37594 | 398.19
1.37906 | 409.62 | 1.37885 | 403.39 | 1.37906 | 399.6 | 1.37831 | 410.57 | 1.38057 | 398.77
1.3793 | 410.2 | 1.37903 | 403.85 | 1.38278 | 400.1 | 1.37917 | 411.13 | 1.38774 | 399.32
1.37969 | 410.67 | 1.37924 | 404.29 | 1.38646 | 400.57 | 1.383 | 411.78 | 1.39055 | 399.82
1.38039 | 411.31 | 1.37976 | 404.79 | 1.38893 | 401.16 | 1.38818 | 412.37 | 1.39097 | 400.38
1.38362 | 411.86 | 1.38146 | 405.36 | 1.38987 | 401.69 | 1.39128 | 412.84 | 1.39104 | 400.81
1.38839 | 412.46 | 1.38492 | 406.01 | 1.39031 | 402.17 | 1.39195 | 413.39 | 1.39104 | 401.43
1.39195 | 413.04 | 1.38932 | 406.55 | 1.3907 | 402.82 | 1.39201 | 413.9 | 1.39107 | 401.83
1.39344 | 413.57 | 1.3925 | 407.14 | 1.39114 | 403.37 | 1.39201 | 414.35 | 1.3911 | 402.33
1.39391 | 414.2 | 1.39377 | 407.71 | 1.39205 | 403.98 | 1.39195 | 414.86 | 1.39193 | 402.85
1.39404 | 414.67 | 1.39414 | 408.23 | 1.39461 | 404.42 | 1.39195 | 415.29 | 1.39612 | 403.47
1.39432 | 415.25 | 1.39443 | 408.89 | 1.39914 | 404.92 | 1.3924 | 415.83 | 1.40263 | 404.17
1.39479 | 415.73 | 1.39474 | 409.38 | 1.40263 | 405.59 | 1.39492 | 416.45 | 1.40524 | 404.69
1.39589 | 416.42 | 1.3956 | 409.8 | 1.40416 | 406.23 | 1.40151 | 416.98 | 1.4056 | 405.24
1.39912 | 416.98 | 1.39693 | 410.42 | 1.40497 | 406.69 | 1.40604 | 417.53 | 1.4056 | 405.77
1.40359 | 417.61 | 1.40122 | 410.86 | 1.40534 | 407.12 | 1.40729 | 418.18 | 1.4056 | 406.19
1.40643 | 417.99 | 1.40568 | 411.38 | 1.40557 | 407.63 | 1.40742 | 418.77 | 1.4056 | 406.6
1.40742 | 418.41 | 1.40768 | 412.01 | 1.40586 | 408.06 | 1.4074 | 419.17 | 1.40581 | 407.04
1.40781 | 418.94 | 1.40838 | 412.56 | 1.407 | 408.62 | 1.4074 | 419.82 | 1.40745 | 407.62
1.40794 | 419.38 | 1.4087 | 413.13 | 1.41 | 409.16 | 1.4075 | 420.32 | 1.41253 | 408.04
1.40818 | 419.89 | 1.4089 | 413.78 | 1.4145 | 409.67 | 1.40846 | 420.81 | 1.41792 | 408.42
1.40844 | 420.61 | 1.4093 | 414.37 | 1.41776 | 410.22 | 1.41229 | 421.29 | 1.42005 | 409.1
1.40998 | 421.14 | 1.41052 | 414.81 | 1.41937 | 410.73 | 1.41794 | 421.92 | 1.42047 | 409.69
1.41354 | 421.59 | 1.41385 | 415.22 | 1.42002 | 411.3 | 1.42076 | 422.37 | 1.42037 | 410.16
1.41818 | 422.27 | 1.41802 | 415.74 | 1.42031 | 411.94 | 1.42138 | 422.94 | 1.42042 | 410.79
1.42149 | 423.02 | 1.42125 | 416.33 | 1.42078 | 412.54 | 1.42135 | 423.51 | 1.42039 | 411.37
1.42274 | 423.5 | 1.42263 | 416.79 | 1.4214 | 412.96 | 1.42133 | 424.06 | 1.42076 | 411.75
1.42318 | 424.14 | 1.4232 | 417.39 | 1.42328 | 413.4 | 1.42133 | 424.51 | 1.42328 | 412.41
1.42336 | 424.74 | 1.42351 | 418 | 1.42695 | 413.95 | 1.42133 | 425.02 | 1.42852 | 412.83
1.4237 | 425.2 | 1.42377 | 418.68 | 1.43091 | 414.39 | 1.42289 | 425.5 | 1.43284 | 413.46
1.42464 | 425.87 | 1.42427 | 419.35 | 1.43325 | 414.76 | 1.42768 | 425.98 | 1.43412 | 413.95
1.42708 | 426.34 | 1.42521 | 419.84 | 1.43435 | 415.35 | 1.43318 | 426.58 | 1.43425 | 414.84
1.43175 | 426.9 | 1.4289 | 420.34 | 1.43489 | 415.98 | 1.43539 | 427.16 | 1.43427 | 415.61
1.4355 | 427.49 | 1.4326 | 420.95 | 1.43549 | 416.39 | 1.4357 | 427.7 | 1.4343 | 416.12
1.43729 | 428.03 | 1.43547 | 421.4 | 1.43588 | 416.87 | 1.43576 | 428.37 | 1.43469 | 416.58
1.43792 | 428.7 | 1.43672 | 421.8 | 1.43653 | 417.41 | 1.43573 | 428.92 | 1.43672 | 416.95
1.4382 | 429.19 | 1.43708 | 422.31 | 1.43833 | 417.83 | 1.43576 | 429.58 | 1.44177 | 417.3
1.43844 | 429.81 | 1.43747 | 422.91 | 1.44208 | 418.47 | 1.43612 | 430.1 | 1.4463 | 417.62
1.43901 | 430.31 | 1.43786 | 423.34 | 1.44609 | 419.08 | 1.43859 | 430.66 | 1.44891 | 418.01
1.44039 | 430.85 | 1.43854 | 423.99 | 1.44862 | 419.58 | 1.44378 | 431.22 | 1.44956 | 418.63
1.44307 | 431.4 | 1.44018 | 424.44 | 1.44963 | 419.92 | 1.4476 | 431.82 | 1.44966 | 419.14
1.44776 | 431.81 | 1.44393 | 424.94 | 1.45023 | 420.57 | 1.44875 | 432.34 | 1.44966 | 419.75
1.45117 | 432.22 | 1.44818 | 425.3 | 1.45067 | 421.09 | 1.44885 | 432.8 | 1.44966 | 420.36
1.45261 | 432.74 | 1.45068 | 425.88 | 1.45122 | 421.64 | 1.44883 | 433.37 | 1.44969 | 420.99
1.4531 | 433.18 | 1.4519 | 426.42 | 1.45192 | 422.25 | 1.44883 | 433.88 | 1.45018 | 421.52
1.45344 | 433.76 | 1.45252 | 426.94 | 1.45346 | 422.72 | 1.44883 | 434.46 | 1.45451 | 422.11
1.4537 | 434.2 | 1.45284 | 427.4 | 1.45742 | 423.16 | 1.44914 | 435.14 | 1.46104 | 422.63
1.45409 | 434.8 | 1.4531 | 427.94 | 1.46135 | 423.81 | 1.45229 | 435.6 | 1.46399 | 423.2
1.45505 | 435.3 | 1.45346 | 428.63 | 1.46354 | 424.24 | 1.45888 | 436.22 | 1.46451 | 423.63
1.45753 | 435.78 | 1.45531 | 429.17 | 1.46442 | 424.72 | 1.4631 | 436.67 | 1.46458 | 424.24
1.46195 | 436.35 | 1.45896 | 429.65 | 1.46484 | 425.16 | 1.46412 | 437.31 | 1.46453 | 424.77
1.46482 | 436.81 | 1.46323 | 430.32 | 1.4651 | 425.68 | 1.46422 | 437.82 | 1.46443 | 425.26
1.46649 | 437.37 | 1.46604 | 430.83 | 1.46552 | 426.33 | 1.46419 | 438.37 | 1.46456 | 425.74
1.46701 | 438 | 1.46719 | 431.42 | 1.46661 | 426.94 | 1.46419 | 438.85 | 1.46565 | 426.35
1.46719 | 438.53 | 1.46758 | 431.86 | 1.47007 | 427.37 | 1.46422 | 439.39 | 1.47099 | 426.82
1.4674 | 439.01 | 1.46786 | 432.33 | 1.47432 | 427.88 | 1.46521 | 439.84 | 1.47698 | 427.57
1.468 | 439.44 | 1.4682 | 432.89 | 1.47768 | 428.44 | 1.46966 | 440.37 | 1.47927 | 428.25
1.4693 | 440.12 | 1.46906 | 433.38 | 1.47927 | 428.72 | 1.47518 | 440.95 | 1.47961 | 428.86
1.47289 | 440.6 | 1.47182 | 433.8 | 1.47981 | 429.34 | 1.47828 | 441.47 | 1.47956 | 429.33
1.47781 | 441.27 | 1.47565 | 434.36 | 1.48023 | 429.88 | 1.47909 | 442.01 | 1.47958 | 429.89
1.4807 | 441.88 | 1.47976 | 434.9 | 1.48062 | 430.48 | 1.47914 | 442.56 | 1.47964 | 430.43
1.48188 | 442.41 | 1.48143 | 435.35 | 1.48135 | 431.01 | 1.47914 | 443.13 | 1.4799 | 430.94
1.48229 | 442.92 | 1.48213 | 435.94 | 1.48289 | 431.53 | 1.47914 | 443.7 | 1.4818 | 431.5
1.48255 | 443.61 | 1.48265 | 436.51 | 1.48612 | 431.92 | 1.47927 | 444.13 | 1.48735 | 431.86
1.48313 | 444.22 | 1.48292 | 436.94 | 1.48997 | 432.42 | 1.48042 | 444.67 | 1.49177 | 432.3
1.48445 | 444.75 | 1.48323 | 437.51 | 1.49276 | 433.04 | 1.48526 | 445.26 | 1.49323 | 432.78
1.48761 | 445.33 | 1.4844 | 438.09 | 1.49401 | 433.45 | 1.49128 | 445.78 | 1.49339 | 433.27
1.49177 | 445.78 | 1.48711 | 438.67 | 1.49463 | 434.02 | 1.49393 | 446.24 | 1.49339 | 433.8
1.49448 | 446.21 | 1.49088 | 439.28 | 1.49513 | 434.58 | 1.49445 | 446.81 | 1.49339 | 434.27
1.4956 | 446.79 | 1.49427 | 439.92 | 1.49565 | 435.06 | 1.49448 | 447.33 | 1.49339 | 434.9
1.4962 | 447.19 | 1.49578 | 440.3 | 1.49604 | 435.54 | 1.49448 | 447.91 | 1.49344 | 435.51
1.49646 | 447.58 | 1.49627 | 440.76 | 1.49711 | 436.1 | 1.49448 | 448.34 | 1.49516 | 436.14
1.49664 | 448.04 | 1.49664 | 441.38 | 1.50034 | 436.71 | 1.49445 | 448.98 | 1.50211 | 436.83
1.49688 | 448.62 | 1.49693 | 441.96 | 1.50502 | 437.16 | 1.4955 | 449.69 | 1.50729 | 437.44
1.49755 | 449.09 | 1.49721 | 442.53 | 1.50802 | 437.52 | 1.50034 | 450.25 | 1.50867 | 437.96
1.49893 | 449.68 | 1.49846 | 443 | 1.50901 | 438.07 | 1.50615 | 450.81 | 1.50878 | 438.55
1.50255 | 450.22 | 1.50172 | 443.6 | 1.5094 | 438.64 | 1.50828 | 451.37 | 1.50875 | 439.12
1.50727 | 450.78 | 1.50622 | 444.04 | 1.50979 | 439.22 | 1.50857 | 451.99 | 1.50875 | 439.7
1.50969 | 451.47 | 1.50979 | 444.62 | 1.51031 | 439.67 | 1.50854 | 452.55 | 1.50875 | 440.18
1.51063 | 452.04 | 1.51122 | 445.12 | 1.51112 | 440.14 | 1.50854 | 452.95 | 1.50958 | 440.69
1.51086 | 452.56 | 1.51174 | 445.65 | 1.51286 | 440.66 | 1.50854 | 453.47 | 1.51401 | 441.2
1.51107 | 453.13 | 1.51193 | 446.11 | 1.51609 | 441.22 | 1.50885 | 454.08 | 1.51956 | 441.67
1.51133 | 453.71 | 1.51221 | 446.55 | 1.52015 | 441.62 | 1.51151 | 454.45 | 1.52206 | 442.05
1.51216 | 454.27 | 1.51286 | 447.06 | 1.52211 | 442.08 | 1.51695 | 455.01 | 1.52268 | 442.5
1.51508 | 454.88 | 1.5143 | 447.5 | 1.52284 | 442.58 | 1.52193 | 455.59 | 1.52281 | 443.01
1.51927 | 455.37 | 1.51713 | 448.06 | 1.5232 | 443.62 | 1.52359 | 456.12 | 1.52279 | 443.59
1.52203 | 455.91 | 1.52125 | 448.69 | 1.52375 | 444.37 | 1.52388 | 456.67 | 1.52276 | 444.34
1.52328 | 456.37 | 1.52411 | 449.17 | 1.52471 | 444.94 | 1.52393 | 457.27 | 1.52294 | 445.06
1.52365 | 456.84 | 1.52521 | 449.81 | 1.5269 | 445.44 | 1.52391 | 457.85 | 1.52599 | 445.64
1.52386 | 457.31 | 1.52575 | 450.38 | 1.52953 | 445.78 | 1.52391 | 458.41 | 1.53227 | 445.98
1.52401 | 457.97 | 1.52599 | 450.95 | 1.53289 | 446.14 | 1.52453 | 458.96 | 1.53594 | 446.4
1.5244 | 458.41 | 1.52622 | 451.59 | 1.53578 | 446.5 | 1.52771 | 459.47 | 1.53698 | 446.78
1.52524 | 458.97 | 1.52693 | 452.11 | 1.53737 | 446.91 | 1.53336 | 459.98 | 1.53706 | 447.34
1.52774 | 459.43 | 1.52917 | 452.78 | 1.53817 | 447.53 | 1.53706 | 460.67 | 1.53703 | 447.76
1.53221 | 460.09 | 1.53344 | 453.23 | 1.53885 | 448.15 | 1.5381 | 461.18 | 1.53703 | 448.32
1.53607 | 460.58 | 1.53719 | 453.79 | 1.53929 | 448.54 | 1.53818 | 461.8 | 1.53703 | 448.93
1.53815 | 461.27 | 1.5393 | 454.29 | 1.53974 | 449.18 | 1.53818 | 462.39 | 1.53706 | 449.44
1.53891 | 462.07 | 1.53987 | 454.76 | 1.54104 | 449.62 | 1.53818 | 463.06 | 1.53781 | 450.06
1.53927 | 462.7 | 1.54018 | 455.25 | 1.54388 | 450.09 | 1.53826 | 463.49 | 1.54224 | 450.62
1.53974 | 463.48 | 1.54042 | 455.89 | 1.54778 | 450.6 | 1.53943 | 464.02 | 1.54771 | 451.15
1.54096 | 464.02 | 1.54091 | 456.45 | 1.55104 | 451.01 | 1.54333 | 464.62 | 1.54972 | 451.64
1.5438 | 464.45 | 1.54167 | 456.98 | 1.55273 | 451.55 | 1.54919 | 465.18 | 1.55003 | 452.22
1.54755 | 464.88 | 1.54344 | 457.47 | 1.55343 | 452.04 | 1.55214 | 465.68 | 1.55 | 452.73
1.55112 | 465.38 | 1.54745 | 457.96 | 1.55385 | 452.47 | 1.55284 | 466.27 | 1.55 | 453.23
1.55307 | 465.82 | 1.55062 | 458.52 | 1.55429 | 453.09 | 1.55287 | 466.82 | 1.55003 | 453.88
1.55365 | 466.36 | 1.55237 | 458.96 | 1.55468 | 453.59 | 1.55284 | 467.54 | 1.55052 | 454.46
1.55396 | 466.84 | 1.55302 | 459.62 | 1.55557 | 454.12 | 1.55287 | 468.07 | 1.55412 | 454.94
1.55412 | 467.33 | 1.55331 | 460.09 | 1.55872 | 454.68 | 1.55292 | 468.52 | 1.56083 | 455.45
1.55448 | 467.81 | 1.55349 | 460.78 | 1.56351 | 455.26 | 1.55406 | 469.21 | 1.5644 | 455.92
1.55518 | 468.35 | 1.5538 | 461.34 | 1.5669 | 455.76 | 1.55841 | 469.74 | 1.56526 | 456.49
1.55693 | 468.84 | 1.55482 | 461.86 | 1.56846 | 456.4 | 1.56336 | 470.28 | 1.56537 | 456.95
1.56143 | 469.45 | 1.55765 | 462.42 | 1.56901 | 456.87 | 1.56534 | 470.81 | 1.56534 | 457.47
1.56563 | 470.01 | 1.56247 | 462.93 | 1.56919 | 457.27 | 1.56563 | 471.42 | 1.56534 | 457.95
1.568 | 470.55 | 1.56601 | 463.51 | 1.5694 | 457.98 | 1.56565 | 471.93 | 1.56534 | 458.58
1.56893 | 471.1 | 1.5676 | 464.04 | 1.56997 | 458.52 | 1.56565 | 472.29 | 1.56578 | 459.03
1.56925 | 471.73 | 1.56838 | 464.48 | 1.57125 | 459.09 | 1.56576 | 472.78 | 1.56901 | 459.61
1.56945 | 472.26 | 1.5687 | 464.98 | 1.57411 | 459.5 | 1.56599 | 473.19 | 1.57511 | 460.15
1.56977 | 472.77 | 1.56901 | 465.66 | 1.57854 | 460.01 | 1.56745 | 473.74 | 1.57922 | 460.65
1.57037 | 473.43 | 1.56935 | 466.03 | 1.58099 | 460.56 | 1.57242 | 474.37 | 1.58021 | 461.21
1.57261 | 473.93 | 1.57008 | 466.65 | 1.58213 | 461.06 | 1.57818 | 474.94 | 1.58029 | 461.63
1.5769 | 474.45 | 1.57357 | 467.26 | 1.5826 | 461.52 | 1.5807 | 475.63 | 1.58026 | 462.13
1.5805 | 475.05 | 1.57786 | 467.94 | 1.58289 | 461.98 | 1.5812 | 476.19 | 1.58026 | 462.57
1.5824 | 475.55 | 1.58164 | 468.39 | 1.5832 | 462.52 | 1.58122 | 476.81 | 1.58029 | 463.15
1.58326 | 475.97 | 1.58299 | 468.98 | 1.58401 | 463.12 | 1.58122 | 477.3 | 1.5806 | 463.75
1.58354 | 476.53 | 1.58331 | 469.41 | 1.58622 | 463.64 | 1.58122 | 477.96 | 1.58284 | 464.3
1.58365 | 477.09 | 1.58359 | 469.96 | 1.59036 | 464.09 | 1.58151 | 478.45 | 1.58979 | 464.97
1.58386 | 477.64 | 1.58401 | 470.47 | 1.59419 | 464.53 | 1.58419 | 478.93 | 1.59448 | 465.43
1.58461 | 478.31 | 1.58448 | 470.82 | 1.59659 | 465.05 | 1.59037 | 479.43 | 1.59552 | 466.11
1.5875 | 478.9 | 1.58604 | 471.35 | 1.59757 | 465.42 | 1.59453 | 479.94 | 1.59565 | 466.65
1.59279 | 479.31 | 1.58963 | 471.87 | 1.5981 | 466.01 | 1.59576 | 480.46 | 1.59557 | 467.26
1.59656 | 479.94 | 1.59409 | 472.38 | 1.59836 | 466.59 | 1.59589 | 481.04 | 1.5956 | 468
1.59823 | 480.46 | 1.5968 | 473.02 | 1.59867 | 467.2 | 1.59589 | 481.6 | 1.59583 | 468.54
1.59875 | 480.99 | 1.59799 | 473.49 | 1.59935 | 467.66 | 1.59583 | 482.16 | 1.59901 | 469.06
1.59891 | 481.6 | 1.59854 | 474.05 | 1.60122 | 468.27 | 1.59578 | 482.68 | 1.60555 | 469.53
1.59906 | 482.19 | 1.5988 | 474.49 | 1.60502 | 468.82 | 1.59635 | 483.23 | 1.60893 | 469.91
1.59943 | 482.65 | 1.59901 | 475 | 1.60932 | 469.58 | 1.59935 | 483.85 | 1.60964 | 470.35
1.60073 | 483.25 | 1.59956 | 475.6 | 1.61143 | 470.13 | 1.6055 | 484.42 | 1.60969 | 470.73
1.6043 | 483.76 | 1.60133 | 476.24 | 1.61208 | 470.74 | 1.60953 | 484.97 | 1.60964 | 471.28
1.60891 | 484.32 | 1.60466 | 476.72 | 1.61242 | 471.36 | 1.61068 | 485.57 | 1.60966 | 471.75
1.61149 | 484.96 | 1.60903 | 477.22 | 1.61284 | 471.79 | 1.61081 | 486.09 | 1.60966 | 472.28
1.61255 | 485.45 | 1.61151 | 477.82 | 1.61328 | 472.18 | 1.61081 | 486.71 | 1.60966 | 472.98
1.61302 | 486.03 | 1.61237 | 478.42 | 1.61429 | 472.64 | 1.61073 | 487.31 | 1.61146 | 473.62
1.61326 | 486.65 | 1.61276 | 479 | 1.61659 | 473.11 | 1.61078 | 487.8 | 1.61833 | 474.35
1.61367 | 487.24 | 1.61299 | 479.64 | 1.62067 | 473.54 | 1.61154 | 488.33 | 1.62367 | 474.83
1.6144 | 487.74 | 1.61354 | 480.05 | 1.62382 | 474.07 | 1.61604 | 488.99 | 1.625 | 475.39
1.61638 | 488.25 | 1.61458 | 480.63 | 1.62554 | 474.6 | 1.62133 | 489.55 | 1.62508 | 475.91
1.62044 | 488.83 | 1.61685 | 481.1 | 1.62612 | 475.22 | 1.62339 | 490 | 1.62505 | 476.36
1.62479 | 489.25 | 1.62062 | 481.69 | 1.62651 | 475.76 | 1.62372 | 490.61 | 1.62505 | 476.91
1.62664 | 489.82 | 1.62495 | 482.16 | 1.62685 | 476.23 | 1.62372 | 491.12 | 1.62505 | 477.38
1.62745 | 490.3 | 1.62711 | 482.71 | 1.62734 | 476.77 | 1.62372 | 491.58 | 1.62526 | 477.78
1.62779 | 490.75 | 1.62792 | 483.38 | 1.62846 | 477.3 | 1.62372 | 492.08 | 1.6275 | 478.31
1.62794 | 491.27 | 1.62831 | 483.81 | 1.63091 | 477.81 | 1.6238 | 492.58 | 1.63313 | 478.8
1.62807 | 491.92 | 1.62862 | 484.39 | 1.63481 | 478.24 | 1.62568 | 493.15 | 1.63763 | 479.23
1.6287 | 492.33 | 1.62901 | 485 | 1.63739 | 478.81 | 1.63099 | 493.64 | 1.63914 | 479.79
1.63044 | 492.84 | 1.63036 | 485.53 | 1.63849 | 479.5 | 1.63625 | 494.07 | 1.63932 | 480.4
1.63339 | 493.47 | 1.6325 | 486.18 | 1.63909 | 480.14 | 1.63852 | 494.66 | 1.63932 | 480.93
1.63716 | 493.94 | 1.637 | 486.74 | 1.6395 | 480.7 | 1.63901 | 495.17 | 1.63932 | 481.45
1.63919 | 494.53 | 1.64034 | 487.41 | 1.63992 | 481.22 | 1.63896 | 495.74 | 1.63932 | 482.05
1.64013 | 494.99 | 1.642 | 488.05 | 1.64065 | 481.71 | 1.63893 | 496.28 | 1.63966 | 482.6
1.6405 | 495.79 | 1.64258 | 488.56 | 1.64242 | 482.18 | 1.63901 | 496.86 | 1.64315 | 483.16
1.64068 | 496.49 | 1.64278 | 489.1 | 1.64578 | 482.7 | 1.63917 | 497.43 | 1.64904 | 483.73
1.64109 | 497.25 | 1.64315 | 489.54 | 1.65002 | 483.22 | 1.64076 | 497.92 | 1.653 | 484.34
1.6425 | 497.91 | 1.64377 | 489.97 | 1.65271 | 483.67 | 1.64557 | 498.44 | 1.65396 | 484.87
1.6463 | 498.45 | 1.64518 | 490.51 | 1.65398 | 484.31 | 1.65031 | 499.11 | 1.65404 | 485.46
1.65136 | 499.06 | 1.64875 | 490.9 | 1.65458 | 484.74 | 1.65219 | 499.77 | 1.65401 | 486.09
1.6544 | 499.61 | 1.65255 | 491.47 | 1.65494 | 485.21 | 1.65247 | 500.35 | 1.65401 | 486.53
1.65557 | 500.06 | 1.65568 | 492.06 | 1.65534 | 485.62 | 1.65242 | 500.96 | 1.65414 | 487.05
1.65604 | 500.54 | 1.65677 | 492.56 | 1.65609 | 486.16 | 1.65242 | 501.55 | 1.65487 | 487.54
1.65612 | 500.91 | 1.65716 | 493.05 | 1.65757 | 486.65 | 1.65245 | 501.95 | 1.6593 | 487.95
1.65633 | 501.54 | 1.65747 | 493.56 | 1.66109 | 487.18 | 1.65281 | 502.53 | 1.66375 | 488.41
1.65664 | 501.86 | 1.65786 | 494.04 | 1.66518 | 487.72 | 1.65573 | 503.09 | 1.66623 | 488.97
1.65755 | 502.3 | 1.65812 | 494.59 | 1.66786 | 488.24 | 1.66133 | 503.61 | 1.66688 | 489.4
1.65961 | 502.86 | 1.65956 | 495.06 | 1.66898 | 488.74 | 1.66526 | 504.25 | 1.66693 | 489.91
1.66357 | 503.36 | 1.66226 | 495.66 | 1.66942 | 489.36 | 1.6663 | 504.78 | 1.66685 | 490.51
1.66734 | 503.96 | 1.66607 | 496.25 | 1.66976 | 489.81 | 1.66648 | 505.36 | 1.66685 | 491.06
1.66953 | 504.4 | 1.66846 | 496.76 | 1.67021 | 490.52 | 1.66648 | 505.93 | 1.6669 | 491.57
1.67034 | 504.82 | 1.66943 | 497.27 | 1.67114 | 491.14 | 1.66648 | 506.55 | 1.66724 | 492.19
1.67076 | 505.47 | 1.66987 | 497.72 | 1.6739 | 491.59 | 1.66654 | 507.09 | 1.67177 | 492.8
1.67091 | 506.03 | 1.67008 | 498.28 | 1.67854 | 492.22 | 1.66729 | 507.67 | 1.67844 | 493.53
1.67133 | 506.53 | 1.67055 | 498.95 | 1.68234 | 492.71 | 1.67141 | 508.04 | 1.68175 | 494.15
1.67245 | 507.08 | 1.67125 | 499.42 | 1.6839 | 493.09 | 1.6787 | 508.58 | 1.68229 | 494.83
1.67526 | 507.51 | 1.67325 | 500.03 | 1.68435 | 493.75 | 1.68255 | 509.03 | 1.68232 | 495.29
1.67979 | 508.12 | 1.67732 | 500.57 | 1.68474 | 494.1 | 1.68359 | 509.54 | 1.68229 | 495.86
1.68349 | 508.69 | 1.68198 | 501.07 | 1.68505 | 494.69 | 1.68367 | 510.07 | 1.68232 | 496.42
1.68508 | 509.35 | 1.68427 | 501.68 | 1.68557 | 495.17 | 1.68357 | 510.61 | 1.68279 | 496.91
1.6856 | 509.93 | 1.685 | 502.17 | 1.68643 | 495.69 | 1.68359 | 511.16 | 1.68547 | 497.51
1.68573 | 510.4 | 1.68542 | 502.63 | 1.6888 | 496.2 | 1.68372 | 511.85 | 1.69172 | 497.97
1.68604 | 511.03 | 1.68557 | 503.26 | 1.6931 | 496.75 | 1.68453 | 512.4 | 1.69573 | 498.45
1.68649 | 511.71 | 1.68599 | 503.82 | 1.69664 | 497.28 | 1.68891 | 512.9 | 1.6969 | 498.87
1.68813 | 512.15 | 1.687 | 504.33 | 1.69784 | 497.72 | 1.69484 | 513.53 | 1.69703 | 499.3
1.69203 | 512.7 | 1.68922 | 504.92 | 1.69851 | 498.32 | 1.69792 | 513.97 | 1.69701 | 499.79
1.69563 | 513.2 | 1.69297 | 505.52 | 1.6989 | 498.82 | 1.69844 | 514.5 | 1.69701 | 500.3
1.69742 | 513.81 | 1.69703 | 506.14 | 1.6995 | 499.46 | 1.69854 | 515.06 | 1.69701 | 500.81
1.69813 | 514.25 | 1.69906 | 506.51 | 1.70002 | 499.78 | 1.69857 | 515.57 | 1.69701 | 501.35
1.69841 | 514.78 | 1.69982 | 507.13 | 1.70151 | 500.46 | 1.69854 | 516.12 | 1.69847 | 501.94
1.69873 | 515.2 | 1.70008 | 507.61 | 1.70471 | 500.82 | 1.69862 | 516.73 | 1.70445 | 502.51
1.69893 | 515.86 | 1.70039 | 508.2 | 1.70911 | 501.31 | 1.69977 | 517.37 | 1.71005 | 503.33
1.69945 | 516.5 | 1.70096 | 508.77 | 1.71229 | 501.93 | 1.70466 | 517.91 | 1.7118 | 504.28
1.70076 | 516.93 | 1.7019 | 509.24 | 1.71364 | 502.64 | 1.71091 | 518.55 | 1.71195 | 505.03
1.70474 | 517.5 | 1.70435 | 509.79 | 1.71419 | 503.13 | 1.71297 | 519.15 | 1.71193 | 505.58
1.70927 | 518.1 | 1.7088 | 510.31 | 1.71461 | 503.82 | 1.71328 | 519.69 | 1.71198 | 506
1.71216 | 518.6 | 1.7125 | 510.89 | 1.71494 | 504.33 | 1.71328 | 520.22 | 1.71219 | 506.4
1.71328 | 519.04 | 1.71422 | 511.43 | 1.71554 | 504.77 | 1.71328 | 520.68 | 1.7136 | 506.71
1.71367 | 519.63 | 1.71479 | 512.02 | 1.71711 | 505.27 | 1.71328 | 521.22 | 1.71737 | 507.02
1.71399 | 520.18 | 1.71502 | 512.64 | 1.72015 | 505.84 | 1.71341 | 521.69 | 1.72149 | 507.37
1.71414 | 520.77 | 1.71526 | 513.16 | 1.72411 | 506.35 | 1.7157 | 522.27 | 1.72399 | 507.82
1.71479 | 521.23 | 1.71591 | 513.73 | 1.72685 | 506.87 | 1.72148 | 522.7 | 1.72479 | 508.22
1.71649 | 521.87 | 1.71724 | 514.2 | 1.7282 | 507.49 | 1.72628 | 523.16 | 1.7249 | 508.79
1.7205 | 522.56 | 1.72026 | 514.69 | 1.72869 | 507.91 | 1.72794 | 523.67 | 1.72487 | 509.43
1.72425 | 523.14 | 1.72409 | 515.19 | 1.72901 | 508.49 | 1.72823 | 524.18 | 1.72495 | 510
1.72615 | 523.95 | 1.72646 | 515.69 | 1.72919 | 509.11 | 1.72833 | 524.76 | 1.72498 | 510.66
1.72701 | 524.51 | 1.72721 | 516.36 | 1.73039 | 509.75 | 1.72836 | 525.37 | 1.72552 | 511.17
1.72724 | 525.11 | 1.72768 | 517.01 | 1.73325 | 510.25 | 1.72839 | 526.05 | 1.73026 | 511.77
1.72753 | 525.54 | 1.72805 | 517.62 | 1.73744 | 510.57 | 1.72891 | 526.61 | 1.73698 | 512.23
1.72794 | 525.94 | 1.72841 | 518.22 | 1.7406 | 511.14 | 1.73247 | 527.29 | 1.73964 | 512.82
1.72982 | 526.56 | 1.72898 | 518.74 | 1.74237 | 511.78 | 1.73878 | 527.72 | 1.74005 | 513.33
1.73266 | 527.06 | 1.73091 | 519.14 | 1.74307 | 512.15 | 1.74203 | 528.24 | 1.74008 | 513.83
1.73649 | 527.58 | 1.73453 | 519.78 | 1.74336 | 512.76 | 1.74273 | 528.71 | 1.74013 | 514.26
1.73925 | 528.07 | 1.73883 | 520.28 | 1.74364 | 513.21 | 1.74279 | 529.2 | 1.74008 | 514.77
1.74055 | 528.58 | 1.74135 | 520.77 | 1.74422 | 513.73 | 1.74281 | 529.82 | 1.74008 | 515.33
1.74107 | 529.22 | 1.74252 | 521.34 | 1.74505 | 514.17 | 1.74284 | 530.45 | 1.74112 | 515.84
1.74138 | 529.8 | 1.74305 | 521.87 | 1.74682 | 514.55 | 1.74287 | 531.04 | 1.74547 | 516.37
1.74182 | 530.49 | 1.74344 | 522.4 | 1.74987 | 515.1 | 1.74336 | 531.59 | 1.75091 | 516.84
1.74253 | 531.04 | 1.74372 | 522.92 | 1.7531 | 515.63 | 1.74701 | 532.28 | 1.75318 | 517.44
1.74401 | 531.57 | 1.74448 | 523.36 | 1.75489 | 516.18 | 1.75346 | 532.77 | 1.7536 | 517.99
1.74904 | 532.18 | 1.74703 | 523.84 | 1.75575 | 516.7 | 1.75716 | 533.42 | 1.7536 | 518.57
1.75419 | 532.75 | 1.75028 | 524.32 | 1.75625 | 517.17 | 1.75802 | 533.93 | 1.7536 | 519.13
1.75711 | 533.41 | 1.75359 | 524.77 | 1.75664 | 517.69 | 1.7581 | 534.46 | 1.7536 | 519.74
1.7582 | 533.88 | 1.75521 | 525.39 | 1.75718 | 518.34 | 1.75807 | 535.05 | 1.75375 | 520.29
1.75852 | 534.39 | 1.75617 | 525.97 | 1.75856 | 518.77 | 1.75807 | 535.52 | 1.75623 | 520.83
1.75878 | 534.77 | 1.75659 | 526.53 | 1.76057 | 519.29 | 1.75807 | 536.24 | 1.76237 | 521.46
1.75896 | 535.06 | 1.75687 | 526.99 | 1.76507 | 519.83 | 1.75885 | 536.79 | 1.76643 | 521.97
1.75945 | 535.55 | 1.75719 | 527.66 | 1.76914 | 520.3 | 1.76333 | 537.35 | 1.76755 | 522.54
1.76044 | 536.05 | 1.75805 | 528.13 | 1.77083 | 520.88 | 1.76927 | 537.91 | 1.76766 | 523.05
1.76333 | 536.55 | 1.76021 | 528.68 | 1.77138 | 521.46 | 1.77208 | 538.32 | 1.76763 | 523.49
1.76815 | 537.06 | 1.76456 | 529.22 | 1.77169 | 522.03 | 1.77255 | 538.96 | 1.76763 | 524.01
1.7712 | 537.77 | 1.76802 | 529.83 | 1.77192 | 522.65 | 1.77255 | 539.5 | 1.76768 | 524.68
1.77281 | 538.92 | 1.76974 | 530.27 | 1.77265 | 523.24 | 1.77255 | 540.02 | 1.76797 | 525.4
1.77346 | 539.95 | 1.77028 | 530.76 | 1.77435 | 523.79 | 1.77255 | 540.59 | 1.77195 | 525.99
1.77404 | 540.78 | 1.77062 | 531.31 | 1.77859 | 524.27 | 1.77255 | 540.97 | 1.78039 | 526.52
1.77651 | 541.22 | 1.77109 | 531.94 | 1.78252 | 524.71 | 1.77367 | 541.61 | 1.78425 | 527.02
1.78065 | 541.66 | 1.77156 | 532.39 | 1.78492 | 525.17 | 1.77865 | 542.12 | 1.785 | 527.51
1.78365 | 541.89 | 1.77297 | 532.91 | 1.7858 | 525.74 | 1.78432 | 542.76 | 1.785 | 527.98
1.7855 | 541.94 | 1.7757 | 533.53 | 1.78625 | 526.16 | 1.78682 | 543.37 | 1.785 | 528.46
1.78659 | 542.2 | 1.78151 | 534.04 | 1.78653 | 526.79 | 1.78727 | 544.03 | 1.785 | 528.91
1.78714 | 542.44 | 1.78508 | 534.58 | 1.78698 | 527.31 | 1.78727 | 544.58 | 1.785 | 529.41
1.78753 | 542.86 | 1.78677 | 535.25 | 1.78755 | 527.72 | 1.78727 | 545.05 | 1.78529 | 529.98
1.78784 | 543.43 | 1.78763 | 535.64 | 1.78932 | 528.39 | 1.78727 | 545.56 | 1.78771 | 530.46
1.78805 | 544.07 | 1.78794 | 536.22 | 1.7932 | 528.91 | 1.78747 | 546.22 | 1.79373 | 531.1
1.78826 | 544.73 | 1.78823 | 536.81 | 1.79729 | 529.37 | 1.78922 | 546.8 | 1.79844 | 531.57
1.78875 | 545.39 | 1.7889 | 537.29 | 1.79961 | 529.81 | 1.79495 | 547.33 | 1.79969 | 532.17
1.79039 | 545.95 | 1.79036 | 537.96 | 1.80083 | 530.48 | 1.79974 | 547.8 | 1.79979 | 532.65
1.79422 | 546.54 | 1.79448 | 538.59 | 1.80138 | 530.9 | 1.80122 | 548.25 | 1.79974 | 533.19
1.79888 | 547.25 | 1.79864 | 539.03 | 1.80164 | 531.45 | 1.80141 | 548.83 | 1.79972 | 533.89
1.80167 | 547.87 | 1.80143 | 539.55 | 1.80198 | 531.94 | 1.80138 | 549.3 | 1.79974 | 534.45
1.80274 | 548.54 | 1.80224 | 540.18 | 1.80239 | 532.55 | 1.80141 | 549.75 | 1.8007 | 535
1.80318 | 548.99 | 1.80271 | 540.72 | 1.80409 | 533.17 | 1.80143 | 550.26 | 1.8063 | 535.64
1.80341 | 549.66 | 1.80305 | 541.18 | 1.80789 | 533.69 | 1.80154 | 550.92 | 1.81219 | 536.11
1.80396 | 550.13 | 1.80328 | 541.81 | 1.81127 | 534.17 | 1.80365 | 551.55 | 1.81422 | 536.67
1.80526 | 550.62 | 1.80409 | 542.33 | 1.81315 | 534.75 | 1.81039 | 552.18 | 1.81453 | 537.12
1.80815 | 551.17 | 1.80601 | 542.99 | 1.81388 | 535.44 | 1.81537 | 552.77 | 1.81451 | 537.65
1.81208 | 551.69 | 1.81028 | 543.41 | 1.81429 | 535.93 | 1.81659 | 553.22 | 1.81443 | 538.14
1.81542 | 552.2 | 1.81401 | 544.04 | 1.81471 | 536.27 | 1.81667 | 553.85 | 1.81443 | 538.72
1.81701 | 552.81 | 1.81643 | 544.59 | 1.81521 | 536.84 | 1.81667 | 554.35 | 1.81448 | 539.1
1.81755 | 553.27 | 1.81726 | 545.13 | 1.81601 | 537.41 | 1.81667 | 554.96 | 1.81563 | 539.56
1.81779 | 553.84 | 1.8176 | 545.65 | 1.81898 | 537.91 | 1.81669 | 555.53 | 1.82052 | 540.12
1.818 | 554.46 | 1.81784 | 546.11 | 1.82349 | 538.34 | 1.81732 | 556.05 | 1.82664 | 540.62
1.81857 | 555.04 | 1.81823 | 546.68 | 1.82677 | 538.84 | 1.82052 | 556.71 | 1.82901 | 541.01
1.82013 | 555.7 | 1.81922 | 547.14 | 1.82817 | 539.48 | 1.8269 | 557.2 | 1.82943 | 541.46
1.82419 | 556.19 | 1.82172 | 547.67 | 1.82901 | 540.08 | 1.83068 | 557.62 | 1.82938 | 542.05
1.82878 | 556.8 | 1.82643 | 548.17 | 1.82937 | 540.7 | 1.83159 | 558.19 | 1.82938 | 542.52
1.83149 | 557.27 | 1.83002 | 548.66 | 1.82976 | 541.15 | 1.83162 | 558.81 | 1.82938 | 543.22
1.8324 | 557.88 | 1.8314 | 549.2 | 1.83034 | 541.68 | 1.83159 | 559.4 | 1.82951 | 543.75
1.83274 | 558.28 | 1.83203 | 549.86 | 1.83132 | 542.21 | 1.83159 | 559.9 | 1.83261 | 544.5
1.83292 | 558.74 | 1.83242 | 550.4 | 1.83406 | 542.73 | 1.83169 | 560.48 | 1.8394 | 545.1
1.83315 | 559.27 | 1.83273 | 550.82 | 1.83794 | 543.25 | 1.83302 | 560.98 | 1.84313 | 545.54
1.83383 | 559.68 | 1.83307 | 551.5 | 1.84062 | 543.87 | 1.83771 | 561.46 | 1.84399 | 546.1
1.83524 | 560.08 | 1.83401 | 552.06 | 1.84205 | 544.36 | 1.84346 | 562.14 | 1.84406 | 546.58
1.83813 | 560.65 | 1.83661 | 552.63 | 1.84273 | 544.9 | 1.84617 | 562.54 | 1.84406 | 547.16
1.84232 | 561.2 | 1.84122 | 553.14 | 1.84304 | 545.55 | 1.84669 | 563.18 | 1.84406 | 547.59
1.84521 | 561.95 | 1.84456 | 553.73 | 1.84325 | 546.16 | 1.84675 | 563.72 | 1.84406 | 548.17
1.84654 | 562.55 | 1.84638 | 554.23 | 1.84403 | 546.75 | 1.84675 | 564.28 | 1.84427 | 548.72
1.84711 | 563.21 | 1.84706 | 554.84 | 1.84562 | 547.23 | 1.84675 | 564.8 | 1.84688 | 549.26
1.8474 | 563.97 | 1.84732 | 555.44 | 1.84877 | 547.72 | 1.8468 | 565.39 | 1.85373 | 549.69
1.84784 | 564.55 | 1.84755 | 555.86 | 1.85286 | 548.29 | 1.84815 | 565.99 | 1.85805 | 550.19
1.84896 | 565.36 | 1.84789 | 556.62 | 1.85552 | 548.65 | 1.85318 | 566.56 | 1.8593 | 550.76
1.85229 | 565.88 | 1.84898 | 557.04 | 1.85651 | 549.28 | 1.85826 | 567.09 | 1.85943 | 551.3
1.85675 | 566.41 | 1.85271 | 557.57 | 1.85692 | 549.69 | 1.86037 | 567.7 | 1.85935 | 551.81
1.8599 | 566.97 | 1.85703 | 558.12 | 1.85708 | 550.15 | 1.86078 | 568.38 | 1.85932 | 552.36
1.86138 | 567.51 | 1.86021 | 558.63 | 1.85739 | 550.64 | 1.86078 | 568.98 | 1.85935 | 552.85
1.86201 | 568.06 | 1.86161 | 559.09 | 1.85828 | 551.18 | 1.86078 | 569.53 | 1.8599 | 553.32
1.86227 | 568.54 | 1.86221 | 559.55 | 1.85971 | 551.83 | 1.86078 | 570.05 | 1.86365 | 553.91
1.86253 | 569.02 | 1.8625 | 560.16 | 1.86445 | 552.49 | 1.86109 | 570.57 | 1.8699 | 554.41
1.86292 | 569.46 | 1.86281 | 560.66 | 1.8701 | 553.07 | 1.86422 | 571.11 | 1.87313 | 554.92
1.86367 | 569.93 | 1.86307 | 561.33 | 1.87302 | 553.65 | 1.8705 | 571.61 | 1.87386 | 555.5
1.86542 | 570.53 | 1.8645 | 561.95 | 1.87401 | 554.07 | 1.87471 | 572.16 | 1.87383 | 556.05
1.86912 | 570.95 | 1.86828 | 562.42 | 1.87427 | 554.61 | 1.87591 | 572.71 | 1.87386 | 556.58
1.87313 | 571.43 | 1.87242 | 562.94 | 1.8745 | 555.1 | 1.87596 | 573.24 | 1.87388 | 557.15
1.87521 | 572 | 1.87495 | 563.52 | 1.875 | 555.67 | 1.87594 | 573.66 | 1.87388 | 557.8
1.87596 | 572.69 | 1.8762 | 564.09 | 1.87586 | 556.27 | 1.87594 | 574.26 | 1.87472 | 558.39
1.87625 | 573.33 | 1.87674 | 564.63 | 1.87828 | 556.79 | 1.87599 | 574.78 | 1.87998 | 559.21
1.87649 | 574.01 | 1.87703 | 565.06 | 1.8832 | 557.28 | 1.87643 | 575.38 | 1.88643 | 559.7
1.87701 | 574.76 | 1.87729 | 565.57 | 1.88674 | 557.85 | 1.87979 | 575.95 | 1.88831 | 560.38
1.87982 | 575.52 | 1.87778 | 566.13 | 1.88836 | 558.28 | 1.88531 | 576.58 | 1.88852 | 560.77
1.88544 | 576.16 | 1.87922 | 566.75 | 1.8889 | 558.83 | 1.88904 | 577.08 | 1.88854 | 561.33
1.88912 | 576.65 | 1.88323 | 567.38 | 1.88927 | 559.3 | 1.8901 | 577.57 | 1.88849 | 561.84
1.89073 | 577.19 | 1.88792 | 567.99 | 1.88963 | 559.71 | 1.89018 | 578.15 | 1.88849 | 562.27
1.89117 | 577.57 | 1.89036 | 568.58 | 1.88997 | 560.12 | 1.8901 | 578.7 | 1.88865 | 562.79
1.89136 | 578 | 1.89122 | 569.13 | 1.89091 | 560.65 | 1.89005 | 579.3 | 1.89044 | 563.21
1.89151 | 578.47 | 1.89167 | 569.72 | 1.89257 | 561.23 | 1.89013 | 579.83 | 1.89568 | 563.71
1.89162 | 578.94 | 1.89198 | 570.3 | 1.89692 | 561.73 | 1.89081 | 580.38 | 1.9006 | 564.11
1.89206 | 579.55 | 1.89237 | 570.8 | 1.90088 | 562.23 | 1.89508 | 580.97 | 1.9024 | 564.66
1.89336 | 580.06 | 1.89364 | 571.23 | 1.90281 | 562.89 | 1.90094 | 581.49 | 1.90266 | 565.3
1.89641 | 580.58 | 1.89562 | 571.68 | 1.90367 | 563.44 | 1.90388 | 582.04 | 1.90268 | 565.69
1.9007 | 581.06 | 1.89927 | 572.08 | 1.90396 | 563.96 | 1.90448 | 582.56 | 1.90266 | 566.37
1.9038 | 581.45 | 1.90263 | 572.72 | 1.90427 | 564.68 | 1.90453 | 583.03 | 1.90266 | 566.91
1.90531 | 581.98 | 1.90456 | 573.27 | 1.90479 | 565.12 | 1.90453 | 583.54 | 1.90289 | 567.47
1.90589 | 582.66 | 1.90547 | 573.72 | 1.90635 | 565.63 | 1.90464 | 584.05 | 1.90427 | 568.06
1.90623 | 583.18 | 1.90591 | 574.09 | 1.90901 | 566.1 | 1.90464 | 584.59 | 1.91044 | 568.66
1.90669 | 583.74 | 1.90609 | 574.79 | 1.91349 | 566.57 | 1.90565 | 585.1 | 1.91604 | 569.26
1.90732 | 584.27 | 1.90648 | 575.25 | 1.91685 | 567.16 | 1.90995 | 585.73 | 1.91784 | 569.76
1.90953 | 584.86 | 1.9075 | 575.74 | 1.91815 | 567.67 | 1.91565 | 586.4 | 1.91805 | 570.28
1.91365 | 585.28 | 1.91008 | 576.29 | 1.91864 | 568.19 | 1.91802 | 586.99 | 1.91805 | 570.86
1.91763 | 585.75 | 1.91414 | 576.87 | 1.91898 | 568.82 | 1.91849 | 587.51 | 1.91797 | 571.3
1.92005 | 586.19 | 1.91805 | 577.6 | 1.91937 | 569.24 | 1.91849 | 588.17 | 1.918 | 571.93
1.92089 | 586.74 | 1.92031 | 578.31 | 1.91966 | 569.83 | 1.91846 | 588.67 | 1.91826 | 572.39
1.92133 | 587.59 | 1.92101 | 579.03 | 1.92119 | 570.4 | 1.91846 | 589.2 | 1.9206 | 572.99
1.92162 | 588.27 | 1.9213 | 579.65 | 1.92445 | 570.82 | 1.91865 | 589.77 | 1.9269 | 573.64
1.92203 | 588.76 | 1.92164 | 580.05 | 1.92882 | 571.37 | 1.92115 | 590.35 | 1.93159 | 574.03
1.92307 | 589.42 | 1.92221 | 580.55 | 1.93151 | 571.83 | 1.92654 | 590.85 | 1.93271 | 574.61
1.92596 | 590.04 | 1.9243 | 580.89 | 1.93247 | 572.3 | 1.93143 | 591.44 | 1.93274 | 575.11
1.93008 | 590.55 | 1.92745 | 581.44 | 1.93304 | 572.85 | 1.93341 | 591.87 | 1.93271 | 575.7
1.93315 | 591.08 | 1.93161 | 581.93 | 1.93346 | 573.24 | 1.9337 | 592.53 | 1.93271 | 576.24
1.93469 | 591.66 | 1.93406 | 582.27 | 1.93356 | 573.69 | 1.93365 | 593.04 | 1.93276 | 576.8
1.93529 | 592.26 | 1.93513 | 582.81 | 1.93448 | 574.24 | 1.9337 | 593.64 | 1.93388 | 577.33
1.93539 | 592.7 | 1.93557 | 583.37 | 1.93604 | 574.86 | 1.9337 | 594.21 | 1.9386 | 578
1.93563 | 593.15 | 1.93586 | 583.91 | 1.93974 | 575.41 | 1.93409 | 594.68 | 1.94487 | 578.45
1.93591 | 593.57 | 1.93633 | 584.5 | 1.94414 | 575.97 | 1.93688 | 595.31 | 1.94748 | 579.04
1.93682 | 594.11 | 1.93695 | 585.05 | 1.94672 | 576.47 | 1.9432 | 595.83 | 1.94789 | 579.61
1.93987 | 594.65 | 1.93836 | 585.66 | 1.94794 | 577.01 | 1.9474 | 596.35 | 1.94789 | 580.12
1.94401 | 594.98 | 1.94195 | 586.34 | 1.94846 | 577.49 | 1.94849 | 596.85 | 1.94787 | 580.66
1.94761 | 595.86 | 1.94667 | 586.77 | 1.94872 | 578.17 | 1.94857 | 597.32 | 1.94781 | 581.14
1.94958 | 596.55 | 1.94937 | 587.34 | 1.94916 | 578.81 | 1.94857 | 597.78 | 1.94781 | 581.68
1.95044 | 597.43 | 1.95036 | 587.86 | 1.95015 | 579.19 | 1.94857 | 598.33 | 1.94912 | 582.17
1.95083 | 598.01 | 1.95081 | 588.44 | 1.95239 | 579.74 | 1.94857 | 598.77 | 1.95412 | 582.75
1.95123 | 598.49 | 1.9512 | 588.95 | 1.95661 | 580.25 | 1.94878 | 599.44 | 1.95935 | 583.26
1.95203 | 599.02 | 1.95156 | 589.63 | 1.96039 | 580.73 | 1.95133 | 600.03 | 1.96143 | 583.79
1.9543 | 599.57 | 1.95232 | 590.08 | 1.96192 | 581.26 | 1.95768 | 600.68 | 1.96169 | 584.27
1.95862 | 600.03 | 1.95398 | 590.62 | 1.96257 | 581.59 | 1.96245 | 601.26 | 1.96169 | 584.86
1.96208 | 600.35 | 1.95781 | 591.22 | 1.96312 | 582.17 | 1.96362 | 601.9 | 1.96169 | 585.48
1.96367 | 600.85 | 1.96151 | 591.72 | 1.96346 | 582.69 | 1.96372 | 602.55 | 1.96175 | 585.98
1.96425 | 601.28 | 1.96383 | 592.12 | 1.96382 | 583.02 | 1.9637 | 603.25 | 1.96201 | 586.58
1.96469 | 601.64 | 1.96482 | 592.53 | 1.96458 | 583.56 | 1.9637 | 603.81 | 1.96482 | 587.01
1.96492 | 602.09 | 1.96515 | 593.13 | 1.96656 | 584.12 | 1.9638 | 604.3 | 1.9707 | 587.48
1.96505 | 602.47 | 1.96536 | 593.65 | 1.97041 | 584.69 | 1.96482 | 604.79 | 1.97518 | 587.84
1.96534 | 603.05 | 1.9657 | 594.3 | 1.97468 | 585.18 | 1.96904 | 605.3 | 1.9768 | 588.34
1.96617 | 603.69 | 1.96659 | 594.7 | 1.97659 | 585.72 | 1.97469 | 605.86 | 1.97695 | 588.87
1.96922 | 604.31 | 1.96867 | 595.22 | 1.97734 | 586.22 | 1.97742 | 606.4 | 1.97701 | 589.39
1.97401 | 604.84 | 1.97305 | 595.74 | 1.97763 | 586.78 | 1.97805 | 606.92 | 1.97701 | 589.84
1.97734 | 605.41 | 1.97698 | 596.35 | 1.97786 | 587.37 | 1.97813 | 607.6 | 1.97695 | 590.32
1.9787 | 606.06 | 1.97911 | 596.89 | 1.97843 | 587.94 | 1.97802 | 608.12 | 1.97701 | 590.83
1.97914 | 606.52 | 1.98005 | 597.34 | 1.97974 | 588.45 | 1.97802 | 608.73 | 1.97818 | 591.42
1.97935 | 606.97 | 1.98042 | 597.87 | 1.98291 | 589.1 | 1.9782 | 609.32 | 1.98318 | 591.97
1.97958 | 607.53 | 1.9806 | 598.38 | 1.98752 | 589.55 | 1.97948 | 609.77 | 1.98873 | 592.62
1.97992 | 608.11 | 1.98078 | 598.92 | 1.99 | 590.07 | 1.98432 | 610.3 | 1.99081 | 593.22
1.98162 | 608.67 | 1.98151 | 599.42 | 1.99117 | 590.61 | 1.99005 | 610.89 | 1.99112 | 593.73
1.98557 | 609.21 | 1.98401 | 600.05 | 1.99161 | 591.14 | 1.99276 | 611.49 | 1.9911 | 594.29
1.98953 | 609.77 | 1.98844 | 600.71 | 1.99187 | 591.58 | 1.99333 | 611.97 | 1.9911 | 594.92
1.99201 | 610.23 | 1.99221 | 601.13 | 1.99213 | 592.13 | 1.99336 | 612.61 | 1.9911 | 595.4
1.99279 | 610.82 | 1.9937 | 601.74 | 1.99281 | 592.72 | 1.99333 | 613.19 | 1.99151 | 595.88
1.99294 | 611.35 | 1.99406 | 602.29 | 1.99409 | 593.34 | 1.99336 | 613.76 | 1.99482 | 596.55
1.99302 | 611.97 | 1.9943 | 602.96 | 1.99739 | 593.83 | 1.99357 | 614.42 | 2.00117 | 597.12
1.99328 | 612.49 | 1.99463 | 603.46 | 2.00182 | 594.42 | 1.99544 | 615.1 | 2.00485 | 597.64
1.99386 | 613 | 1.99521 | 603.96 | 2.00481 | 595.03 | 2.00065 | 615.7 | 2.00557 | 598.19
1.99628 | 613.82 | 1.99622 | 604.58 | 2.0064 | 595.49 | 2.00591 | 616.2 | 2.00565 | 598.7
2.00154 | 614.5 | 1.99956 | 605.14 | 2.00695 | 596.19 | 2.00763 | 616.79 | 2.00557 | 599.29
2.00589 | 615.23 | 2.00338 | 605.63 | 2.00721 | 596.74 | 2.00792 | 617.29 | 2.0056 | 599.79
2.00755 | 615.82 | 2.00656 | 606.11 | 2.00773 | 597.22 | 2.00787 | 617.89 | 2.00565 | 600.41
2.00815 | 616.39 | 2.00786 | 606.68 | 2.00877 | 597.73 | 2.00787 | 618.27 | 2.00654 | 600.88
2.00833 | 616.77 | 2.00846 | 607.27 | 2.01114 | 598.25 | 2.00789 | 618.94 | 2.0112 | 601.35
2.00852 | 617.29 | 2.00883 | 607.9 | 2.01492 | 598.86 | 2.00828 | 619.37 | 2.01677 | 601.92
2.00899 | 617.65 | 2.00911 | 608.47 | 2.01812 | 599.28 | 2.01078 | 620.01 | 2.01906 | 602.41
2.01031 | 618.3 | 2.00979 | 608.92 | 2.02026 | 599.94 | 2.0169 | 620.51 | 2.01945 | 602.88
2.01391 | 618.89 | 2.01104 | 609.6 | 2.02132 | 600.39 | 2.0213 | 621.1 | 2.01948 | 603.44
2.01792 | 619.45 | 2.01458 | 610.1 | 2.02177 | 600.93 | 2.02255 | 621.6 | 2.01951 | 604.03
2.02089 | 619.96 | 2.01854 | 610.68 | 2.02211 | 601.55 | 2.02263 | 622.18 | 2.01948 | 604.51
2.02245 | 620.51 | 2.02114 | 611.2 | 2.02273 | 602.15 | 2.02253 | 622.73 | 2.01953 | 605.12
2.02302 | 621.01 | 2.02221 | 611.71 | 2.02369 | 602.68 | 2.02253 | 623.23 | 2.02107 | 605.74
2.02326 | 621.53 | 2.02271 | 612.26 | 2.02552 | 603.29 | 2.02263 | 623.76 | 2.02672 | 606.37
2.02352 | 622.03 | 2.02294 | 612.89 | 2.02971 | 603.75 | 2.0232 | 624.25 | 2.03242 | 606.73
2.02386 | 622.51 | 2.02344 | 613.38 | 2.03369 | 604.34 | 2.02693 | 624.82 | 2.03438 | 607.22
2.02456 | 623.1 | 2.02422 | 613.93 | 2.03586 | 604.87 | 2.03206 | 625.28 | 2.03461 | 607.78
2.02677 | 623.75 | 2.0262 | 614.41 | 2.03677 | 605.55 | 2.0351 | 625.78 | 2.03456 | 608.35
2.03141 | 624.28 | 2.03028 | 614.95 | 2.03718 | 606.05 | 2.03596 | 626.35 | 2.03456 | 608.8
2.03557 | 625 | 2.03456 | 615.56 | 2.03734 | 606.57 | 2.03609 | 627.01 | 2.03461 | 609.35
2.03768 | 625.66 | 2.03656 | 616.08 | 2.03786 | 607.07 | 2.03609 | 627.56 | 2.03474 | 609.9
2.03828 | 626.39 | 2.0375 | 616.66 | 2.0388 | 607.64 | 2.03609 | 628.21 | 2.03667 | 610.4
2.03854 | 626.94 | 2.03797 | 617.22 | 2.04185 | 608.27 | 2.03612 | 628.81 | 2.0424 | 610.89
2.03888 | 627.35 | 2.03818 | 617.71 | 2.0463 | 608.65 | 2.03703 | 629.31 | 2.04766 | 611.4
2.03966 | 627.94 | 2.03833 | 618.4 | 2.04882 | 609.19 | 2.04206 | 629.91 | 2.04943 | 611.94
2.04177 | 628.41 | 2.03935 | 619 | 2.04989 | 609.72 | 2.04815 | 630.42 | 2.04969 | 612.48
2.04573 | 628.84 | 2.04229 | 619.45 | 2.05062 | 610.24 | 2.05083 | 631.01 | 2.04969 | 612.96
2.04925 | 629.39 | 2.0464 | 620.14 | 2.05109 | 610.68 | 2.05138 | 631.6 | 2.04961 | 613.64
2.05123 | 629.9 | 2.0501 | 620.57 | 2.05143 | 611.26 | 2.05143 | 632.21 | 2.04958 | 614.04
2.05224 | 630.42 | 2.05177 | 621.06 | 2.05213 | 611.82 | 2.05143 | 632.74 | 2.04972 | 614.59
2.05268 | 630.95 | 2.05239 | 621.58 | 2.05362 | 612.3 | 2.05146 | 633.25 | 2.05242 | 615.23
2.05287 | 631.52 | 2.05271 | 622.03 | 2.05698 | 612.82 | 2.0518 | 633.66 | 2.05865 | 615.76
2.05307 | 632.08 | 2.05299 | 622.67 | 2.06161 | 613.39 | 2.05391 | 634.2 | 2.06341 | 616.45
2.05386 | 632.79 | 2.05367 | 623.24 | 2.06403 | 613.88 | 2.05943 | 634.67 | 2.06469 | 616.95
2.0562 | 633.39 | 2.05495 | 623.69 | 2.06541 | 614.44 | 2.06404 | 635.13 | 2.06479 | 617.53
2.0612 | 633.96 | 2.0576 | 624.2 | 2.06596 | 614.98 | 2.06591 | 635.49 | 2.06469 | 618.09
2.06518 | 634.47 | 2.06172 | 624.74 | 2.0664 | 615.41 | 2.0662 | 636.14 | 2.06469 | 618.56
2.06706 | 635.08 | 2.06482 | 625.37 | 2.06679 | 615.83 | 2.0662 | 636.72 | 2.06472 | 619.1
2.06771 | 635.53 | 2.06667 | 625.89 | 2.06731 | 616.45 | 2.06617 | 637.27 | 2.06531 | 619.6
2.06805 | 636.09 | 2.06745 | 626.5 | 2.06836 | 616.93 | 2.0662 | 637.91 | 2.06891 | 620.18
2.06823 | 636.56 | 2.06799 | 627.09 | 2.07132 | 617.45 | 2.06643 | 638.51 | 2.07516 | 620.64
2.06875 | 636.92 | 2.06841 | 627.57 | 2.07554 | 618.06 | 2.06815 | 639.1 | 2.07839 | 621.18
2.06956 | 637.61 | 2.0688 | 628.13 | 2.07864 | 618.57 | 2.07398 | 639.77 | 2.07909 | 621.62
2.07227 | 638.35 | 2.07034 | 628.61 | 2.07994 | 619.26 | 2.07938 | 640.3 | 2.07912 | 622.22
2.07792 | 638.85 | 2.07302 | 629.22 | 2.08031 | 619.9 | 2.08117 | 640.73 | 2.07909 | 622.8
2.08112 | 639.53 | 2.0769 | 629.9 | 2.0806 | 620.46 | 2.08138 | 641.27 | 2.07909 | 623.24
2.08229 | 640.02 | 2.08013 | 630.37 | 2.08106 | 620.96 | 2.08135 | 641.85 | 2.07909 | 623.93
2.08258 | 640.59 | 2.08148 | 631.01 | 2.08247 | 621.42 | 2.08133 | 642.29 | 2.07969 | 624.37
2.08274 | 641.02 | 2.08203 | 631.56 | 2.08484 | 621.93 | 2.08133 | 642.9 | 2.08388 | 624.89
2.08305 | 641.51 | 2.08237 | 631.9 | 2.08893 | 622.39 | 2.08154 | 643.34 | 2.09052 | 625.55
2.08333 | 642.06 | 2.08281 | 632.54 | 2.09224 | 622.77 | 2.08328 | 644 | 2.09367 | 626.14
2.08404 | 642.37 | 2.08349 | 632.98 | 2.09406 | 623.33 | 2.08891 | 644.57 | 2.09425 | 626.69
2.08552 | 642.82 | 2.08549 | 633.44 | 2.09461 | 623.73 | 2.09326 | 645.06 | 2.0943 | 627.23
2.08896 | 643.3 | 2.0894 | 633.98 | 2.09481 | 624.29 | 2.09458 | 645.61 | 2.0943 | 627.79
2.09346 | 644.25 | 2.0931 | 634.52 | 2.09515 | 624.79 | 2.09474 | 646.16 | 2.0943 | 628.36
2.09633 | 645.17 | 2.09565 | 635.09 | 2.0956 | 625.4 | 2.09471 | 646.73 | 2.09438 | 628.99
2.09727 | 645.74 | 2.09677 | 635.63 | 2.09651 | 626.03 | 2.09471 | 647.23 | 2.09576 | 629.42
2.09753 | 646.36 | 2.09726 | 636.19 | 2.09898 | 626.62 | 2.09477 | 647.87 | 2.10097 | 629.95
2.09789 | 646.97 | 2.09758 | 636.84 | 2.10294 | 626.99 | 2.09547 | 648.35 | 2.10654 | 630.46
2.09896 | 647.24 | 2.09799 | 637.38 | 2.10612 | 627.67 | 2.09859 | 648.95 | 2.10852 | 631.07
2.10081 | 647.71 | 2.09885 | 637.83 | 2.10765 | 628.14 | 2.10477 | 649.56 | 2.10875 | 631.55
2.10396 | 648.12 | 2.10075 | 638.5 | 2.10843 | 628.69 | 2.1088 | 650.1 | 2.10867 | 632.05
2.10719 | 648.58 | 2.10531 | 639.04 | 2.1089 | 629.2 | 2.10982 | 650.66 | 2.1087 | 632.67
2.10927 | 649.1 | 2.10909 | 639.45 | 2.10919 | 629.79 | 2.10995 | 651.15 | 2.1087 | 633.3
2.11026 | 649.56 | 2.1107 | 640.02 | 2.10992 | 630.12 | 2.1099 | 651.69 | 2.10883 | 633.95
2.11068 | 650.2 | 2.11146 | 640.54 | 2.11117 | 630.76 | 2.10984 | 652.28 | 2.11099 | 634.63
2.11099 | 650.92 | 2.11185 | 641.08 | 2.11468 | 631.27 | 2.10997 | 652.86 | 2.11761 | 635.15
2.11128 | 651.47 | 2.11213 | 641.51 | 2.11885 | 631.8 | 2.11089 | 653.46 | 2.12222 | 635.67
2.11195 | 651.9 | 2.11247 | 642.21 | 2.12198 | 632.2 | 2.1151 | 653.93 | 2.12339 | 636.13
2.11425 | 652.52 | 2.11336 | 642.75 | 2.12341 | 632.66 | 2.12065 | 654.56 | 2.12347 | 636.68
2.11891 | 653.02 | 2.11568 | 643.32 | 2.12369 | 633.26 | 2.1232 | 655.21 | 2.12344 | 637.08
2.12305 | 653.52 | 2.11971 | 643.95 | 2.12406 | 633.67 | 2.12367 | 655.7 | 2.12344 | 637.61
2.125 | 654.1 | 2.1238 | 644.38 | 2.12448 | 634.21 | 2.1237 | 656.29 | 2.12344 | 638.09
2.12591 | 654.51 | 2.12568 | 644.87 | 2.12505 | 634.7 | 2.12378 | 656.92 | 2.1236 | 638.61
2.12617 | 655.15 | 2.12627 | 645.45 | 2.12622 | 635.16 | 2.12378 | 657.39 | 2.12518 | 639.07
2.12641 | 655.67 | 2.12669 | 645.96 | 2.12846 | 635.74 | 2.12393 | 657.99 | 2.13047 | 639.64
2.12667 | 656.17 | 2.12695 | 646.52 | 2.13281 | 636.27 | 2.1256 | 658.72 | 2.13526 | 640.22
2.12732 | 656.75 | 2.12729 | 647.06 | 2.1364 | 636.89 | 2.13143 | 659.3 | 2.13682 | 640.86
2.12964 | 657.28 | 2.12859 | 647.55 | 2.13799 | 637.6 | 2.13648 | 659.75 | 2.13698 | 641.31
2.1332 | 657.85 | 2.13088 | 648.03 | 2.13864 | 638.25 | 2.138 | 660.3 | 2.13701 | 641.85
2.13768 | 658.33 | 2.13513 | 648.68 | 2.13914 | 638.83 | 2.13813 | 660.8 | 2.13701 | 642.42
2.13998 | 658.91 | 2.13799 | 649.25 | 2.13974 | 639.35 | 2.13802 | 661.38 | 2.13701 | 643
2.14078 | 659.46 | 2.13917 | 649.87 | 2.1406 | 639.89 | 2.13802 | 661.83 | 2.13755 | 643.57
2.14109 | 659.89 | 2.13984 | 650.54 | 2.14304 | 640.41 | 2.13802 | 662.31 | 2.14211 | 644.12
2.14125 | 660.49 | 2.14023 | 650.86 | 2.14656 | 640.76 | 2.13815 | 662.82 | 2.1486 | 644.59
2.14162 | 661.03 | 2.1406 | 651.43 | 2.14994 | 641.35 | 2.14026 | 663.37 | 2.15177 | 645.03
2.1424 | 661.49 | 2.14107 | 652.02 | 2.15237 | 641.79 | 2.14568 | 663.93 | 2.1524 | 645.61
2.1455 | 662.18 | 2.14255 | 652.59 | 2.15336 | 642.42 | 2.15086 | 664.51 | 2.1524 | 646.14
2.15042 | 662.71 | 2.1462 | 653.11 | 2.15372 | 642.96 | 2.15266 | 665.07 | 2.1524 | 646.71
2.15412 | 663.33 | 2.15044 | 653.74 | 2.15422 | 643.62 | 2.15289 | 665.71 | 2.1524 | 647.19
2.1555 | 663.89 | 2.15354 | 654.29 | 2.15492 | 644.12 | 2.15289 | 666.35 | 2.1524 | 647.77
2.15602 | 664.51 | 2.15479 | 654.89 | 2.15591 | 644.73 | 2.15287 | 666.9 | 2.15297 | 648.37
2.15625 | 665.04 | 2.15528 | 655.46 | 2.15854 | 645.16 | 2.15289 | 667.37 | 2.15685 | 648.83
2.15643 | 665.52 | 2.15552 | 656.1 | 2.16291 | 645.67 | 2.15333 | 667.94 | 2.16328 | 649.41
2.15669 | 666.07 | 2.15604 | 656.71 | 2.16614 | 646.13 | 2.1568 | 668.38 | 2.16646 | 650.13
2.15758 | 666.51 | 2.1569 | 657.1 | 2.16739 | 646.55 | 2.16266 | 668.92 | 2.16711 | 650.68
2.16018 | 667.05 | 2.15937 | 657.57 | 2.16794 | 647.07 | 2.1668 | 669.58 | 2.16711 | 651.2
2.16404 | 667.65 | 2.16372 | 658.09 | 2.16833 | 647.47 | 2.16789 | 670.2 | 2.16708 | 651.83
2.1674 | 668.32 | 2.16703 | 658.57 | 2.16882 | 647.97 | 2.16805 | 670.98 | 2.16708 | 652.31
2.1688 | 668.92 | 2.16896 | 658.99 | 2.16916 | 648.53 | 2.16805 | 671.76 | 2.16737 | 652.89
2.1694 | 669.62 | 2.16982 | 659.49 | 2.16992 | 649.11 | 2.16805 | 672.33 | 2.16992 | 653.38
2.16969 | 670.16 | 2.17013 | 659.99 | 2.17205 | 649.68 | 2.16844 | 672.85 | 2.17636 | 653.82
2.17016 | 670.66 | 2.17049 | 660.55 | 2.17638 | 650.11 | 2.1706 | 673.35 | 2.18091 | 654.29
2.17086 | 671.17 | 2.17086 | 661.11 | 2.18047 | 650.71 | 2.17633 | 673.84 | 2.18214 | 654.77
2.17302 | 671.74 | 2.17172 | 661.89 | 2.18247 | 651.3 | 2.18091 | 674.27 | 2.18219 | 655.32
2.1774 | 672.08 | 2.17474 | 662.44 | 2.18356 | 651.87 | 2.18268 | 674.78 | 2.18216 | 655.75
2.18076 | 672.57 | 2.17919 | 663.05 | 2.18396 | 652.46 | 2.18294 | 675.27 | 2.18222 | 656.27
2.18287 | 673.09 | 2.18281 | 663.6 | 2.18422 | 652.95 | 2.18294 | 675.79 | 2.18219 | 656.72
2.18396 | 673.61 | 2.18469 | 664.1 | 2.18466 | 653.51 | 2.18294 | 676.34 | 2.18222 | 657.27
2.18443 | 674.09 | 2.18526 | 664.62 | 2.18591 | 654.05 | 2.18292 | 676.76 | 2.1832 | 657.87
2.18466 | 674.7 | 2.18565 | 665.03 | 2.18765 | 654.76 | 2.18292 | 677.22 | 2.18758 | 658.45
2.18498 | 675.27 | 2.18588 | 665.54 | 2.19226 | 655.23 | 2.18354 | 677.91 | 2.19294 | 658.98
2.18555 | 676.01 | 2.18622 | 666.13 | 2.19617 | 655.69 | 2.18724 | 678.44 | 2.19529 | 659.43
2.18742 | 676.64 | 2.18687 | 666.67 | 2.19778 | 656.26 | 2.19315 | 679 | 2.19563 | 660.16
2.19107 | 677.25 | 2.18911 | 667.14 | 2.19804 | 656.62 | 2.19701 | 679.63 | 2.19563 | 660.84
2.19542 | 677.93 | 2.19328 | 667.73 | 2.1983 | 657.23 | 2.19802 | 680.23 | 2.19563 | 661.38
2.19761 | 678.53 | 2.19656 | 668.34 | 2.19859 | 657.65 | 2.1981 | 680.82 | 2.19573 | 661.93
2.19833 | 678.91 | 2.19825 | 668.88 | 2.19893 | 658.24 | 2.19807 | 681.34 | 2.19732 | 662.42
2.19859 | 679.53 | 2.19893 | 669.48 | 2.20057 | 658.8 | 2.19807 | 681.83 | 2.20289 | 662.91
2.19875 | 679.89 | 2.19922 | 669.95 | 2.20403 | 659.4 | 2.19823 | 682.45 | 2.20849 | 663.41
2.19904 | 680.44 | 2.19956 | 670.55 | 2.20898 | 660.11 | 2.19969 | 683.18 | 2.21065 | 663.82
2.19982 | 681.24 | 2.20018 | 671.15 | 2.21164 | 660.73 | 2.20523 | 683.8 | 2.21099 | 664.24
2.203 | 681.97 | 2.20156 | 671.65 | 2.2126 | 661.23 | 2.21065 | 684.33 | 2.21094 | 664.73
2.20813 | 682.64 | 2.20544 | 672.35 | 2.21291 | 661.7 | 2.21247 | 684.87 | 2.21086 | 665.08
2.21149 | 683.11 | 2.21052 | 672.8 | 2.2133 | 662.24 | 2.21276 | 685.45 | 2.21091 | 665.53
2.21261 | 683.53 | 2.21278 | 673.31 | 2.21367 | 662.68 | 2.21263 | 685.9 | 2.21097 | 666.16
2.21294 | 683.99 | 2.21367 | 673.86 | 2.21427 | 663.18 | 2.21258 | 686.52 | 2.21097 | 666.71
2.21305 | 684.44 | 2.21414 | 674.31 | 2.21612 | 663.73 | 2.2126 | 686.99 | 2.21224 | 667.31
2.2132 | 684.85 | 2.21435 | 674.99 | 2.21911 | 664.19 | 2.21289 | 687.53 | 2.21794 | 667.86
2.21362 | 685.25 | 2.21466 | 675.41 | 2.2231 | 664.6 | 2.21537 | 688.19 | 2.22315 | 668.58
2.2149 | 685.8 | 2.21523 | 675.98 | 2.22526 | 665.18 | 2.22177 | 688.69 | 2.22469 | 669.27
2.21755 | 686.27 | 2.2164 | 676.54 | 2.22609 | 665.65 | 2.22651 | 689.24 | 2.22474 | 669.85
2.22164 | 686.71 | 2.21966 | 677.11 | 2.22651 | 666.28 | 2.22794 | 689.8 | 2.22464 | 670.47
2.22471 | 687.26 | 2.22388 | 677.69 | 2.22677 | 666.92 | 2.22815 | 690.3 | 2.22469 | 671.07
2.22646 | 687.85 | 2.22659 | 678.11 | 2.22729 | 667.6 | 2.22818 | 690.76 | 2.22466 | 671.49
2.2274 | 688.34 | 2.22745 | 678.67 | 2.22807 | 668.1 | 2.22815 | 691.44 | 2.22602 | 672.12
2.22776 | 688.9 | 2.22776 | 679.17 | 2.22984 | 668.68 | 2.22818 | 691.97 | 2.23172 | 672.62
2.22807 | 689.49 | 2.22799 | 679.85 | 2.23416 | 669.15 | 2.22862 | 692.58 | 2.23701 | 673.18
2.22852 | 689.93 | 2.22838 | 680.47 | 2.23846 | 669.77 | 2.23193 | 693.15 | 2.23878 | 673.73
2.22896 | 690.61 | 2.22903 | 680.99 | 2.24083 | 670.34 | 2.23826 | 693.68 | 2.23906 | 674.21
2.23143 | 691.2 | 2.23078 | 681.61 | 2.24151 | 670.81 | 2.24195 | 694.24 | 2.23906 | 674.73
2.23646 | 691.87 | 2.23458 | 682.13 | 2.2419 | 671.35 | 2.24276 | 694.84 | 2.23906 | 675.25
2.24057 | 692.48 | 2.23825 | 682.7 | 2.24226 | 671.92 | 2.24284 | 695.35 | 2.23906 | 675.71
2.24232 | 693.08 | 2.2406 | 683.29 | 2.24284 | 672.36 | 2.24271 | 695.74 | 2.23919 | 676.25
2.24292 | 693.8 | 2.24169 | 683.84 | 2.24377 | 672.85 | 2.24279 | 696.37 | 2.24112 | 676.8
2.2431 | 694.36 | 2.24216 | 684.33 | 2.24565 | 673.42 | 2.24287 | 696.9 | 2.24685 | 677.25
2.24333 | 694.92 | 2.2425 | 684.91 | 2.24955 | 674.02 | 2.24372 | 697.59 | 2.25208 | 677.79
2.24409 | 695.42 | 2.24286 | 685.42 | 2.25351 | 674.57 | 2.24773 | 698.11 | 2.25386 | 678.24
2.24623 | 695.95 | 2.24349 | 685.97 | 2.25534 | 675.12 | 2.25417 | 698.65 | 2.25404 | 678.76
2.25016 | 696.62 | 2.24573 | 686.51 | 2.25619 | 675.71 | 2.25706 | 699.16 | 2.25401 | 679.41
2.25425 | 697.04 | 2.25018 | 687.08 | 2.25666 | 676.24 | 2.25763 | 699.76 | 2.25399 | 679.97
2.25664 | 697.69 | 2.2537 | 687.69 | 2.25705 | 676.84 | 2.25763 | 700.18 | 2.25399 | 680.47
2.25745 | 697.99 | 2.25596 | 688.27 | 2.25786 | 677.35 | 2.25768 | 700.61 | 2.25417 | 680.97
2.25776 | 698.53 | 2.25687 | 688.69 | 2.2589 | 677.83 | 2.25768 | 701.14 | 2.25602 | 681.52
2.25794 | 699 | 2.25716 | 689.27 | 2.26231 | 678.27 | 2.25773 | 701.64 | 2.26206 | 682.01
2.25818 | 699.52 | 2.25747 | 689.78 | 2.26606 | 678.95 | 2.25862 | 702.12 | 2.26737 | 682.6
2.25867 | 700.18 | 2.25786 | 690.34 | 2.26935 | 679.44 | 2.26232 | 702.74 | 2.26899 | 683.14
2.26011 | 700.82 | 2.25885 | 690.95 | 2.27088 | 680.15 | 2.26797 | 703.28 | 2.26917 | 683.68
2.26417 | 701.56 | 2.26143 | 691.52 | 2.27159 | 680.85 | 2.27081 | 704.06 | 2.26914 | 684.3
2.2693 | 702.26 | 2.26586 | 692.07 | 2.27218 | 681.47 | 2.27138 | 704.73 | 2.26914 | 684.98
2.27208 | 702.82 | 2.26943 | 692.67 | 2.27257 | 681.95 | 2.27138 | 705.47 | 2.26914 | 685.58
2.27289 | 703.36 | 2.2714 | 693.31 | 2.27343 | 682.42 | 2.27141 | 706.08 | 2.26964 | 685.99
2.27313 | 703.97 | 2.27216 | 693.7 | 2.27567 | 682.84 | 2.27146 | 706.7 | 2.27326 | 686.56
2.27339 | 704.49 | 2.27255 | 694.22 | 2.27859 | 683.34 | 2.27208 | 707.14 | 2.27995 | 687.1
2.27362 | 704.95 | 2.27278 | 694.75 | 2.28205 | 683.74 | 2.27495 | 707.52 | 2.28354 | 687.63
2.27461 | 705.45 | 2.27354 | 695.25 | 2.28406 | 684.25 | 2.28029 | 707.99 | 2.28427 | 688.12
2.27675 | 705.92 | 2.2745 | 695.89 | 2.28474 | 684.72 | 2.28484 | 708.47 | 2.2843 | 688.6
2.28042 | 706.41 | 2.2776 | 696.4 | 2.28513 | 685.21 | 2.28659 | 709.08 | 2.28422 | 689.23
2.28427 | 706.86 | 2.28265 | 696.88 | 2.28536 | 685.52 | 2.28695 | 709.78 | 2.28412 | 689.73
2.28641 | 707.51 | 2.28568 | 697.38 | 2.28567 | 686.14 | 2.28695 | 710.38 | 2.28422 | 690.22
2.28732 | 708.09 | 2.2868 | 697.97 | 2.28622 | 686.88 | 2.2868 | 711.02 | 2.28511 | 690.76
2.28768 | 708.52 | 2.28724 | 698.44 | 2.28784 | 687.55 | 2.28682 | 711.52 | 2.28893 | 691.29
2.28784 | 709.15 | 2.28742 | 699.03 | 2.2919 | 688.05 | 2.2874 | 712.03 | 2.29503 | 691.69
2.28818 | 709.72 | 2.28758 | 699.47 | 2.29692 | 688.54 | 2.29042 | 712.47 | 2.29841 | 692.24
2.28917 | 710.3 | 2.28815 | 700.12 | 2.29929 | 689.07 | 2.29625 | 713.08 | 2.29932 | 692.78
2.29175 | 710.78 | 2.2894 | 700.65 | 2.3001 | 689.55 | 2.30052 | 713.54 | 2.29943 | 693.29
2.29628 | 711.33 | 2.2932 | 701.19 | 2.30041 | 690.12 | 2.30159 | 714.17 | 2.29938 | 693.95
2.30029 | 711.84 | 2.29792 | 701.72 | 2.30078 | 690.46 | 2.30175 | 714.77 | 2.2993 | 694.45
2.30208 | 712.33 | 2.30081 | 702.22 | 2.30096 | 691.06 | 2.30169 | 715.5 | 2.29935 | 694.98
2.30268 | 712.86 | 2.3019 | 702.9 | 2.30153 | 691.63 | 2.30169 | 716.16 | 2.30005 | 695.6
2.30302 | 713.46 | 2.30237 | 703.4 | 2.30346 | 692.09 | 2.3018 | 716.82 | 2.30409 | 696.2
2.30326 | 714.11 | 2.30263 | 703.84 | 2.3069 | 692.68 | 2.30279 | 717.37 | 2.3105 | 696.8
2.30357 | 714.66 | 2.30297 | 704.39 | 2.31088 | 693.33 | 2.30784 | 717.89 | 2.31347 | 697.43
2.30469 | 715.33 | 2.30364 | 704.97 | 2.3132 | 693.77 | 2.31383 | 718.4 | 2.31391 | 698.13
2.30888 | 715.99 | 2.30528 | 705.51 | 2.31385 | 694.33 | 2.31638 | 718.84 | 2.31391 | 698.7
2.31386 | 716.48 | 2.30888 | 706 | 2.31432 | 694.83 | 2.31682 | 719.29 | 2.31391 | 699.32
2.31638 | 716.96 | 2.31265 | 706.61 | 2.31453 | 695.31 | 2.31685 | 719.75 | 2.31393 | 699.87
2.31719 | 717.51 | 2.31565 | 707.16 | 2.3151 | 695.74 | 2.31682 | 720.3 | 2.31466 | 700.41
2.31755 | 718.05 | 2.31672 | 707.63 | 2.31619 | 696.32 | 2.31682 | 720.87 | 2.3194 | 700.89
2.31784 | 718.57 | 2.31711 | 708.27 | 2.31911 | 696.86 | 2.31685 | 721.42 | 2.32576 | 701.4
2.31794 | 718.97 | 2.31734 | 708.77 | 2.32294 | 697.29 | 2.31714 | 721.93 | 2.3287 | 701.83
2.31857 | 719.45 | 2.31776 | 709.42 | 2.32604 | 698.01 | 2.31951 | 722.51 | 2.32927 | 702.42
2.31995 | 720.02 | 2.3194 | 710.18 | 2.32771 | 698.62 | 2.3257 | 723.25 | 2.3293 | 702.9
2.32352 | 720.67 | 2.32349 | 710.8 | 2.32833 | 699.16 | 2.32974 | 723.95 | 2.3293 | 703.38
2.32849 | 721.24 | 2.32838 | 711.43 | 2.32854 | 699.67 | 2.33063 | 724.55 | 2.32927 | 703.88
2.33125 | 721.74 | 2.33094 | 711.91 | 2.32903 | 700.2 | 2.33068 | 725.09 | 2.32927 | 704.43
2.33219 | 722.35 | 2.33185 | 712.45 | 2.3295 | 700.73 | 2.33068 | 725.59 | 2.32948 | 704.99
2.3324 | 722.93 | 2.33229 | 712.98 | 2.33078 | 701.29 | 2.3307 | 726.18 | 2.33172 | 705.46
2.33255 | 723.47 | 2.33258 | 713.39 | 2.33403 | 701.85 | 2.33099 | 726.66 | 2.33758 | 706.05
2.33276 | 723.91 | 2.33292 | 713.9 | 2.33807 | 702.39 | 2.33273 | 727.11 | 2.34235 | 706.58
2.33365 | 724.43 | 2.33323 | 714.34 | 2.34114 | 703 | 2.33846 | 727.6 | 2.34367 | 707.05
2.33589 | 724.91 | 2.33432 | 714.91 | 2.34268 | 703.5 | 2.34372 | 728.12 | 2.34378 | 707.66
2.33886 | 725.45 | 2.33674 | 715.39 | 2.34328 | 704.05 | 2.34555 | 728.61 | 2.34378 | 708.19
2.34221 | 726.11 | 2.34107 | 716.06 | 2.34372 | 704.62 | 2.34591 | 729.19 | 2.34378 | 708.83
2.34477 | 726.64 | 2.34458 | 716.59 | 2.34403 | 705.08 | 2.34596 | 729.7 | 2.34378 | 709.37
2.34596 | 727.15 | 2.3462 | 717.12 | 2.34453 | 705.59 | 2.34596 | 730.23 | 2.34432 | 709.93
2.34623 | 727.81 | 2.34672 | 717.67 | 2.34632 | 706.03 | 2.34596 | 730.8 | 2.34787 | 710.48
2.34636 | 728.4 | 2.347 | 718.15 | 2.35 | 706.52 | 2.34607 | 731.44 | 2.35461 | 711.06
2.34659 | 728.97 | 2.34737 | 718.72 | 2.35461 | 707.12 | 2.34763 | 732.06 | 2.35792 | 711.49
2.34742 | 729.62 | 2.34765 | 719.29 | 2.35679 | 707.66 | 2.3526 | 732.54 | 2.35849 | 712.04
2.34995 | 730.18 | 2.34898 | 719.73 | 2.3576 | 708.22 | 2.35779 | 733.19 | 2.35849 | 712.55
2.35453 | 730.77 | 2.35239 | 720.29 | 2.35828 | 708.69 | 2.35969 | 733.76 | 2.35847 | 713.03
2.35914 | 731.45 | 2.35669 | 720.87 | 2.35877 | 709.28 | 2.36005 | 734.26 | 2.35847 | 713.47
2.36086 | 731.91 | 2.35971 | 721.45 | 2.35927 | 709.83 | 2.35997 | 734.81 | 2.35849 | 713.99
2.36141 | 732.43 | 2.36101 | 721.86 | 2.36002 | 710.22 | 2.35997 | 735.47 | 2.35901 | 714.55
2.36164 | 733.03 | 2.36148 | 722.4 | 2.36159 | 710.85 | 2.36003 | 736.04 | 2.36195 | 715.09
2.36185 | 733.6 | 2.36185 | 723.06 | 2.36549 | 711.34 | 2.36052 | 736.63 | 2.36802 | 715.62
2.36242 | 734.21 | 2.36234 | 723.5 | 2.36945 | 711.82 | 2.36401 | 737.16 | 2.37162 | 716.21
2.3637 | 734.8 | 2.36299 | 724.15 | 2.37172 | 712.54 | 2.37018 | 737.71 | 2.37248 | 716.8
2.36737 | 735.24 | 2.36427 | 724.73 | 2.37297 | 713.2 | 2.37352 | 738.2 | 2.37253 | 717.29
2.37141 | 735.71 | 2.36844 | 725.39 | 2.37354 | 713.78 | 2.37432 | 738.83 | 2.37248 | 717.95
2.37443 | 736.29 | 2.3725 | 725.82 | 2.37416 | 714.31 | 2.37443 | 739.37 | 2.37245 | 718.47
2.3757 | 736.76 | 2.37437 | 726.44 | 2.37453 | 714.71 | 2.37438 | 739.9 | 2.3725 | 719.11
2.37625 | 737.3 | 2.37528 | 726.92 | 2.37567 | 715.18 | 2.37432 | 740.44 | 2.3738 | 719.68
2.37651 | 737.92 | 2.37578 | 727.19 | 2.37804 | 715.65 | 2.37435 | 741.01 | 2.37972 | 720.24
2.37669 | 738.45 | 2.37612 | 727.77 | 2.38257 | 716.08 | 2.37469 | 741.54 | 2.38531 | 720.77
2.37727 | 738.94 | 2.37643 | 728.34 | 2.38596 | 716.6 | 2.37675 | 742.09 | 2.38748 | 721.28
2.37836 | 739.6 | 2.37732 | 728.89 | 2.38755 | 717.15 | 2.38237 | 742.63 | 2.38789 | 721.85
2.38172 | 740.16 | 2.37979 | 729.5 | 2.38836 | 717.57 | 2.38635 | 743.28 | 2.38784 | 722.39
2.38649 | 740.68 | 2.38409 | 730.04 | 2.38875 | 718.09 | 2.38758 | 743.98 | 2.38771 | 722.96
2.39 | 741.37 | 2.38794 | 730.53 | 2.38906 | 718.65 | 2.38768 | 744.49 | 2.38771 | 723.45
2.3913 | 741.93 | 2.38976 | 731.16 | 2.38958 | 719.27 | 2.38768 | 745.13 | 2.38807 | 723.93
2.39169 | 742.49 | 2.39075 | 731.7 | 2.39031 | 719.69 | 2.38768 | 745.77 | 2.39081 | 724.45
2.39185 | 743.12 | 2.39117 | 732.23 | 2.39291 | 720.42 | 2.38787 | 746.47 | 2.39701 | 724.9
2.39216 | 743.51 | 2.39146 | 732.71 | 2.39724 | 720.94 | 2.39096 | 746.93 | 2.40133 | 725.4
2.39279 | 744.09 | 2.39193 | 733.37 | 2.40073 | 721.44 | 2.3969 | 747.44 | 2.40263 | 725.88
2.39414 | 744.56 | 2.39268 | 733.84 | 2.40239 | 721.98 | 2.40141 | 747.98 | 2.40281 | 726.36
2.39781 | 745.01 | 2.39531 | 734.41 | 2.40302 | 722.37 | 2.40273 | 748.42 | 2.40281 | 726.98
2.40175 | 745.65 | 2.39943 | 734.85 | 2.4033 | 722.92 | 2.40289 | 748.99 | 2.40281 | 727.53
2.40417 | 746.25 | 2.40331 | 735.46 | 2.40367 | 723.56 | 2.40284 | 749.42 | 2.40281 | 728.17
2.40516 | 746.89 | 2.40482 | 736.03 | 2.40429 | 724.04 | 2.40294 | 749.84 | 2.40297 | 728.65
2.40544 | 747.39 | 2.40557 | 736.5 | 2.40578 | 724.67 | 2.40287 | 750.45 | 2.40542 | 729.33
2.40563 | 747.91 | 2.40604 | 737.18 | 2.40901 | 725.14 | 2.40292 | 750.85 | 2.41206 | 729.95
2.40594 | 748.41 | 2.40635 | 737.67 | 2.41367 | 725.68 | 2.40393 | 751.45 | 2.41672 | 730.48
2.40693 | 748.92 | 2.40667 | 738.32 | 2.41635 | 726.25 | 2.40852 | 751.92 | 2.41789 | 731.01
2.40958 | 749.43 | 2.40776 | 738.85 | 2.41773 | 726.81 | 2.41414 | 752.61 | 2.418 | 731.53
2.41417 | 749.9 | 2.41086 | 739.3 | 2.41838 | 727.31 | 2.41721 | 753.16 | 2.418 | 732.12
2.41787 | 750.42 | 2.41518 | 739.93 | 2.41869 | 727.79 | 2.41794 | 753.77 | 2.418 | 732.59
2.41958 | 750.93 | 2.41859 | 740.43 | 2.41909 | 728.34 | 2.418 | 754.33 | 2.418 | 733.25
2.42031 | 751.56 | 2.42023 | 740.91 | 2.41989 | 728.86 | 2.41797 | 754.96 | 2.41833 | 733.78
2.42068 | 752.05 | 2.42083 | 741.47 | 2.42151 | 729.26 | 2.41797 | 755.43 | 2.42154 | 734.36
2.42099 | 752.5 | 2.42114 | 742.02 | 2.42466 | 729.82 | 2.41815 | 756.11 | 2.42776 | 735.03
2.4212 | 753.13 | 2.42151 | 742.5 | 2.42875 | 730.26 | 2.42034 | 756.73 | 2.43104 | 735.5
2.4219 | 753.62 | 2.42213 | 743.19 | 2.43127 | 730.9 | 2.42654 | 757.35 | 2.43177 | 736.04
2.42445 | 754.28 | 2.42331 | 743.7 | 2.43263 | 731.37 | 2.43143 | 757.9 | 2.43169 | 736.53
2.42849 | 754.76 | 2.42604 | 744.28 | 2.4331 | 731.86 | 2.433 | 758.49 | 2.43167 | 737.03
2.43208 | 755.29 | 2.43021 | 744.71 | 2.4333 | 732.45 | 2.43315 | 759 | 2.43172 | 737.53
2.43383 | 755.94 | 2.43305 | 745.21 | 2.43377 | 733.09 | 2.43313 | 759.56 | 2.4318 | 738.19
2.43451 | 756.53 | 2.43424 | 745.76 | 2.43492 | 733.68 | 2.43313 | 760.04 | 2.43297 | 738.52
2.43482 | 757.08 | 2.43463 | 746.3 | 2.43791 | 734.16 | 2.43313 | 760.62 | 2.43802 | 739
2.43495 | 757.68 | 2.435 | 746.87 | 2.44198 | 734.74 | 2.43339 | 761.19 | 2.44388 | 739.58
2.43547 | 758.21 | 2.43536 | 747.44 | 2.44541 | 735.36 | 2.43557 | 761.84 | 2.44649 | 740.04
2.43667 | 758.71 | 2.43588 | 748.06 | 2.44666 | 735.99 | 2.44167 | 762.53 | 2.44706 | 740.52
2.43919 | 759.25 | 2.43815 | 748.75 | 2.44765 | 736.52 | 2.44609 | 763.08 | 2.44708 | 741.02
2.44359 | 759.87 | 2.44292 | 749.25 | 2.4481 | 737.01 | 2.44716 | 763.62 | 2.44711 | 741.57
2.44714 | 760.38 | 2.44726 | 749.85 | 2.44838 | 737.62 | 2.44729 | 764.26 | 2.44706 | 742.14
2.44849 | 761.04 | 2.44914 | 750.42 | 2.44877 | 738.1 | 2.44734 | 764.75 | 2.44714 | 742.63
2.44899 | 761.7 | 2.44984 | 750.99 | 2.44981 | 738.62 | 2.44737 | 765.19 | 2.44807 | 743.21
2.44922 | 762.3 | 2.45015 | 751.59 | 2.4519 | 739.12 | 2.44737 | 765.68 | 2.45297 | 743.59
2.44953 | 762.93 | 2.45047 | 752.14 | 2.45554 | 739.55 | 2.4481 | 766.12 | 2.45857 | 744.16
2.45013 | 763.53 | 2.45086 | 752.68 | 2.45896 | 740.2 | 2.45198 | 766.7 | 2.4607 | 744.76
2.45177 | 764.05 | 2.45172 | 753.12 | 2.46062 | 740.73 | 2.45805 | 767.34 | 2.46099 | 745.26
2.45539 | 764.57 | 2.45388 | 753.59 | 2.46156 | 741.28 | 2.46167 | 767.99 | 2.46099 | 745.87
2.45899 | 765.05 | 2.4576 | 754.07 | 2.46195 | 741.94 | 2.4626 | 768.49 | 2.46097 | 746.44
2.46112 | 765.59 | 2.46099 | 754.61 | 2.46229 | 742.36 | 2.46258 | 769.06 | 2.46097 | 747.07
2.46198 | 765.94 | 2.46289 | 755.19 | 2.46291 | 742.88 | 2.46255 | 769.6 | 2.4612 | 747.63
2.46224 | 766.44 | 2.46367 | 755.86 | 2.46414 | 743.38 | 2.46255 | 770.09 | 2.46352 | 748.21
2.46242 | 766.88 | 2.46411 | 756.53 | 2.46695 | 744.01 | 2.46263 | 770.64 | 2.4699 | 748.77
2.46258 | 767.44 | 2.46448 | 757.11 | 2.4714 | 744.75 | 2.46375 | 771.08 | 2.47425 | 749.28
2.46307 | 768.06 | 2.46489 | 757.56 | 2.47479 | 745.33 | 2.468 | 771.68 | 2.47537 | 749.8
2.46479 | 768.66 | 2.46578 | 758.16 | 2.47646 | 745.91 | 2.47336 | 772.21 | 2.47547 | 750.36
2.46828 | 769.17 | 2.46849 | 758.75 | 2.47713 | 746.33 | 2.4763 | 772.81 | 2.47547 | 750.78
2.47289 | 769.83 | 2.47221 | 759.34 | 2.47747 | 747 | 2.47698 | 773.42 | 2.47547 | 751.36
2.47612 | 770.67 | 2.47562 | 759.92 | 2.47781 | 747.58 | 2.47703 | 774.09 | 2.47547 | 751.88
2.47724 | 771.47 | 2.47763 | 760.5 | 2.47846 | 748.12 | 2.47701 | 774.59 | 2.47563 | 752.39
2.47771 | 772.22 | 2.47838 | 760.96 | 2.48005 | 748.6 | 2.47703 | 775.21 | 2.47776 | 752.98
2.47805 | 772.84 | 2.47875 | 761.49 | 2.48346 | 749.07 | 2.47727 | 775.69 | 2.48315 | 753.42
2.47865 | 773.4 | 2.47896 | 761.99 | 2.48734 | 749.59 | 2.47943 | 776.22 | 2.48745 | 754.05
2.48073 | 773.85 | 2.47927 | 762.62 | 2.48997 | 750.05 | 2.48534 | 776.79 | 2.48854 | 754.66
2.48422 | 774.34 | 2.48068 | 763.32 | 2.49138 | 750.58 | 2.49008 | 777.35 | 2.4886 | 755.17
2.48787 | 774.87 | 2.48323 | 763.81 | 2.49198 | 751.14 | 2.49156 | 777.67 | 2.4886 | 755.57
2.49081 | 775.28 | 2.48703 | 764.31 | 2.49229 | 751.61 | 2.4918 | 778.23 | 2.48857 | 756.13
2.49219 | 775.7 | 2.48961 | 764.95 | 2.49276 | 752.1 | 2.49177 | 778.91 | 2.4886 | 756.7
2.49266 | 776.15 | 2.49122 | 765.45 | 2.49304 | 752.7 | 2.49172 | 779.52 | 2.48909 | 757.24
2.49284 | 776.62 | 2.49187 | 766.06 | 2.49458 | 753.68 | 2.49172 | 780.11 | 2.49268 | 757.69
2.49294 | 777.17 | 2.49216 | 766.42 | 2.50007 | 754.32 | 2.49214 | 780.74 | 2.49912 | 758.28
2.49323 | 777.64 | 2.49245 | 767.09 | 2.50453 | 754.81 | 2.49477 | 781.34 | 2.503 | 758.91
2.49401 | 778.2 | 2.49289 | 767.71 | 2.50635 | 755.2 | 2.50031 | 781.84 | 2.50393 | 759.43
2.4957 | 778.8 | 2.49377 | 768.37 | 2.50692 | 755.62 | 2.50372 | 782.39 | 2.50391 | 759.93
2.49969 | 779.33 | 2.49719 | 768.89 | 2.50716 | 756.04 | 2.50458 | 783.02 | 2.50388 | 760.57
2.50412 | 779.86 | 2.50286 | 769.3 | 2.50747 | 756.59 | 2.50466 | 783.5 | 2.50386 | 761.06
2.50667 | 780.41 | 2.50562 | 769.87 | 2.50797 | 756.95 | 2.50464 | 784.05 | 2.50391 | 761.62
2.50766 | 781.07 | 2.50674 | 770.4 | 2.5088 | 757.33 | 2.50464 | 784.48 | 2.50492 | 762.15
2.50789 | 781.66 | 2.50721 | 770.92 | 2.51049 | 757.95 | 2.50466 | 784.99 | 2.50974 | 762.71
2.50802 | 782.21 | 2.50755 | 771.4 | 2.51432 | 758.49 | 2.50497 | 785.59 | 2.51599 | 763.3
2.50831 | 782.91 | 2.50784 | 771.86 | 2.5182 | 758.91 | 2.50721 | 786.12 | 2.51849 | 763.86
2.50969 | 783.45 | 2.50867 | 772.4 | 2.51989 | 759.47 | 2.51289 | 786.71 | 2.5188 | 764.3
2.5131 | 784.07 | 2.51031 | 772.99 | 2.52023 | 759.97 | 2.51794 | 787.33 | 2.51878 | 764.78
2.51779 | 784.6 | 2.51453 | 773.67 | 2.52078 | 760.55 | 2.51995 | 787.83 | 2.51873 | 765.41
2.52042 | 785.06 | 2.51917 | 774.48 | 2.52125 | 761.11 | 2.52026 | 788.42 | 2.51867 | 765.93
2.52149 | 785.65 | 2.52107 | 775.03 | 2.52174 | 761.58 | 2.5201 | 789 | 2.5188 | 766.45
2.52185 | 786.12 | 2.52198 | 775.63 | 2.52291 | 762.06 | 2.52008 | 789.69 | 2.51998 | 767.14
2.52206 | 786.69 | 2.52245 | 776.13 | 2.52539 | 762.54 | 2.52013 | 790.28 | 2.52602 | 767.53
2.52229 | 787.18 | 2.52278 | 776.55 | 2.52948 | 763.1 | 2.52094 | 790.7 | 2.53198 | 768.16
2.52284 | 787.68 | 2.52341 | 776.87 | 2.53359 | 763.51 | 2.52495 | 791.37 | 2.53388 | 768.8
2.52464 | 788.15 | 2.5245 | 777.46 | 2.53544 | 764.1 | 2.53115 | 791.97 | 2.53406 | 769.36
2.52831 | 788.64 | 2.52706 | 777.94 | 2.53599 | 764.65 | 2.53417 | 792.41 | 2.53406 | 769.87
2.53279 | 789.31 | 2.53138 | 778.48 | 2.53643 | 765.17 | 2.5349 | 793.03 | 2.53406 | 770.56
2.53565 | 789.94 | 2.53479 | 778.91 | 2.53672 | 765.83 | 2.53495 | 793.57 | 2.53406 | 770.95
2.5368 | 790.41 | 2.53627 | 779.42 | 2.53716 | 766.4 | 2.53495 | 794.09 | 2.53419 | 771.57
2.53721 | 790.98 | 2.537 | 779.96 | 2.53815 | 767.06 | 2.53495 | 794.69 | 2.53649 | 772.08
2.53758 | 791.54 | 2.53726 | 780.48 | 2.54096 | 767.55 | 2.53505 | 795.25 | 2.5431 | 772.62
2.53802 | 792.09 | 2.53745 | 780.97 | 2.54487 | 768.08 | 2.53643 | 795.95 | 2.54722 | 773.23
2.53891 | 792.46 | 2.53786 | 781.66 | 2.54789 | 768.7 | 2.54208 | 796.52 | 2.5482 | 773.78
2.54031 | 792.99 | 2.53877 | 782.32 | 2.5494 | 769.31 | 2.5475 | 797.08 | 2.54831 | 774.25
2.54401 | 793.46 | 2.54065 | 783.02 | 2.55 | 769.91 | 2.54951 | 797.64 | 2.54828 | 774.8
2.548 | 794.04 | 2.54505 | 783.55 | 2.55021 | 770.41 | 2.5499 | 798.18 | 2.54828 | 775.36
2.55031 | 794.6 | 2.54875 | 783.96 | 2.55067 | 770.94 | 2.54995 | 798.83 | 2.54831 | 775.95
2.55136 | 795.14 | 2.55062 | 784.62 | 2.55114 | 771.41 | 2.54995 | 799.45 | 2.54901 | 776.5
2.55175 | 795.66 | 2.5513 | 785.24 | 2.55278 | 771.9 | 2.54992 | 799.84 | 2.55289 | 777.06
2.55198 | 796.5 | 2.55161 | 785.67 | 2.55609 | 772.42 | 2.55042 | 800.39 | 2.55961 | 777.65
2.55242 | 797.35 | 2.55203 | 786.22 | 2.56015 | 772.95 | 2.55326 | 800.8 | 2.56305 | 778.1
2.55391 | 798.02 | 2.55245 | 786.68 | 2.56299 | 773.47 | 2.55805 | 801.28 | 2.5637 | 778.59
2.55854 | 798.71 | 2.55385 | 787.16 | 2.56406 | 774.01 | 2.56162 | 801.69 | 2.56383 | 779.12
2.56339 | 799.07 | 2.55724 | 787.72 | 2.56463 | 774.59 | 2.56287 | 802.11 | 2.56383 | 779.7
2.56534 | 799.77 | 2.56148 | 788.25 | 2.56489 | 775.07 | 2.56302 | 802.62 | 2.56383 | 780.18
2.56599 | 800.14 | 2.56466 | 788.72 | 2.56513 | 775.61 | 2.56305 | 803.23 | 2.56391 | 780.69
2.56633 | 800.62 | 2.56612 | 789.34 | 2.56586 | 776.01 | 2.56313 | 803.64 | 2.56438 | 781.19
2.56656 | 800.94 | 2.56664 | 789.84 | 2.56721 | 776.58 | 2.56313 | 804.29 | 2.56755 | 781.75
2.56669 | 801.28 | 2.56703 | 790.37 | 2.57057 | 777.17 | 2.56333 | 804.85 | 2.57367 | 782.28
2.56695 | 801.61 | 2.56745 | 790.93 | 2.57403 | 777.72 | 2.56547 | 805.48 | 2.57732 | 782.75
2.56755 | 802.14 | 2.56802 | 791.42 | 2.57669 | 778.34 | 2.57177 | 806.06 | 2.57813 | 783.59
2.56896 | 802.62 | 2.56979 | 792.03 | 2.57771 | 778.74 | 2.57667 | 806.63 | 2.57815 | 784.12
2.57227 | 803.2 | 2.57263 | 792.55 | 2.57804 | 779.47 | 2.57815 | 807.13 | 2.57815 | 784.62
2.57596 | 803.76 | 2.57659 | 793.2 | 2.57841 | 779.97 | 2.57833 | 807.82 | 2.57813 | 785.29
2.57815 | 804.37 | 2.57958 | 793.69 | 2.57893 | 780.49 | 2.57836 | 808.34 | 2.57826 | 785.86
2.57912 | 805.04 | 2.58083 | 794.43 | 2.57958 | 781.02 | 2.57831 | 809.05 | 2.58052 | 786.39
2.57945 | 805.69 | 2.58125 | 794.81 | 2.58208 | 781.56 | 2.57831 | 809.6 | 2.58628 | 786.97
2.57969 | 806.24 | 2.58159 | 795.38 | 2.58627 | 782.08 | 2.57925 | 810.22 | 2.59123 | 787.38
2.58037 | 806.79 | 2.58203 | 795.85 | 2.58989 | 782.6 | 2.58307 | 810.92 | 2.59271 | 787.89
2.58172 | 807.36 | 2.58273 | 796.42 | 2.5919 | 783.17 | 2.58857 | 811.5 | 2.59287 | 788.41
2.58419 | 807.92 | 2.58448 | 796.99 | 2.59286 | 783.68 | 2.59128 | 812 | 2.59284 | 788.9
2.58888 | 808.46 | 2.58864 | 797.47 | 2.59325 | 784.21 | 2.59177 | 812.66 | 2.59284 | 789.33
2.59261 | 809.07 | 2.5925 | 798.04 | 2.59362 | 784.63 | 2.59177 | 813.18 | 2.59284 | 789.79
2.59422 | 809.61 | 2.59463 | 798.51 | 2.59414 | 785.32 | 2.59175 | 813.83 | 2.59287 | 790.4
2.59479 | 810.15 | 2.59562 | 799.09 | 2.59476 | 785.89 | 2.59175 | 814.27 | 2.59419 | 790.89
2.595 | 810.63 | 2.59601 | 799.56 | 2.59718 | 786.57 | 2.59177 | 814.83 | 2.59896 | 791.56
2.59537 | 811.08 | 2.59633 | 800.05 | 2.60252 | 786.93 | 2.59279 | 815.38 | 2.60396 | 792.09
2.59583 | 811.62 | 2.59656 | 800.66 | 2.60612 | 787.57 | 2.59734 | 815.88 | 2.6056 | 792.57
2.59701 | 812.2 | 2.59724 | 801.31 | 2.60757 | 788.09 | 2.60266 | 816.38 | 2.60581 | 793.1
2.6005 | 812.69 | 2.59877 | 801.9 | 2.60807 | 788.63 | 2.60526 | 816.85 | 2.60578 | 793.56
2.60495 | 813.2 | 2.60213 | 802.48 | 2.60843 | 789.15 | 2.60578 | 817.34 | 2.60576 | 794.06
2.60784 | 813.85 | 2.60575 | 803.02 | 2.6088 | 789.58 | 2.60583 | 817.99 | 2.60576 | 794.66
2.60909 | 814.39 | 2.60786 | 803.5 | 2.60929 | 790.11 | 2.60589 | 818.49 | 2.60583 | 795.21
2.60951 | 815.11 | 2.60867 | 804.14 | 2.61052 | 790.66 | 2.60591 | 819.24 | 2.60787 | 795.7
2.60974 | 815.64 | 2.60911 | 804.55 | 2.61336 | 791.19 | 2.60609 | 819.99 | 2.61435 | 796.29
2.61011 | 816.18 | 2.6093 | 805.12 | 2.61838 | 791.67 | 2.60818 | 820.57 | 2.61964 | 796.83
2.61073 | 816.76 | 2.60976 | 805.58 | 2.62143 | 792.32 | 2.61469 | 821.33 | 2.62107 | 797.4
2.6131 | 817.29 | 2.61028 | 806.23 | 2.62257 | 792.86 | 2.61943 | 821.88 | 2.62117 | 798
2.61846 | 817.83 | 2.61265 | 806.78 | 2.62323 | 793.39 | 2.62083 | 822.55 | 2.62115 | 798.56
2.62206 | 818.37 | 2.61719 | 807.23 | 2.62356 | 793.87 | 2.62096 | 823.06 | 2.62117 | 799.17
2.62383 | 819 | 2.62094 | 807.93 | 2.62377 | 794.4 | 2.62094 | 823.64 | 2.62123 | 799.63
2.62451 | 819.54 | 2.62328 | 808.52 | 2.62427 | 794.87 | 2.62094 | 824.21 | 2.62198 | 800.13
2.62477 | 820.04 | 2.62406 | 809.17 | 2.62588 | 795.44 | 2.62099 | 824.74 | 2.62617 | 800.76
2.62487 | 820.58 | 2.62443 | 809.77 | 2.62929 | 795.92 | 2.62133 | 825.29 | 2.63242 | 801.41
2.62511 | 821.1 | 2.62484 | 810.34 | 2.63341 | 796.58 | 2.62367 | 825.83 | 2.63531 | 801.79
2.62576 | 821.58 | 2.62549 | 811.04 | 2.63588 | 797.13 | 2.62912 | 826.35 | 2.63586 | 802.39
2.62755 | 822.27 | 2.62792 | 811.48 | 2.63685 | 797.65 | 2.63401 | 826.82 | 2.63586 | 803.02
2.6313 | 822.75 | 2.63187 | 811.88 | 2.63747 | 798.39 | 2.63578 | 827.38 | 2.63586 | 803.48
2.63534 | 823.41 | 2.63549 | 812.37 | 2.63784 | 798.79 | 2.63604 | 827.76 | 2.63589 | 804
2.63706 | 823.83 | 2.63778 | 812.94 | 2.6381 | 799.32 | 2.63607 | 828.27 | 2.63599 | 804.58
2.63755 | 824.34 | 2.63854 | 813.54 | 2.63888 | 799.94 | 2.63607 | 828.77 | 2.63698 | 805.05
2.63774 | 825.01 | 2.63901 | 814.37 | 2.64078 | 800.45 | 2.63607 | 829.36 | 2.6418 | 805.61
2.63789 | 825.46 | 2.63927 | 815.06 | 2.64484 | 800.96 | 2.63609 | 829.72 | 2.64789 | 806.14
2.63836 | 826.16 | 2.63987 | 815.69 | 2.64909 | 801.52 | 2.63727 | 830.41 | 2.65057 | 806.67
2.63953 | 826.58 | 2.64086 | 816.09 | 2.65148 | 802.02 | 2.64198 | 831.02 | 2.65104 | 807.24
2.64258 | 827.15 | 2.64338 | 816.53 | 2.65263 | 802.73 | 2.64797 | 831.61 | 2.65104 | 807.79
2.64677 | 827.81 | 2.64687 | 817.14 | 2.65304 | 803.3 | 2.65044 | 832.29 | 2.65104 | 808.38
2.6506 | 828.4 | 2.65104 | 817.63 | 2.65333 | 803.89 | 2.65083 | 832.92 | 2.65104 | 808.97
2.65208 | 828.96 | 2.65305 | 818.08 | 2.65377 | 804.42 | 2.65083 | 833.45 | 2.65112 | 809.6
2.65276 | 829.54 | 2.65393 | 818.62 | 2.65453 | 804.98 | 2.65089 | 834.02 | 2.65263 | 810.06
2.65305 | 830.15 | 2.65422 | 819.18 | 2.65711 | 805.44 | 2.65083 | 834.68 | 2.65787 | 810.67
2.65336 | 830.69 | 2.65435 | 819.73 | 2.66169 | 805.92 | 2.6518 | 835.13 | 2.66245 | 811.13
2.65375 | 831.34 | 2.65471 | 820.26 | 2.6651 | 806.3 | 2.65596 | 835.7 | 2.66386 | 811.59
2.65482 | 831.86 | 2.65539 | 820.85 | 2.66635 | 806.88 | 2.66188 | 836.27 | 2.66396 | 812.08
2.65745 | 832.51 | 2.65687 | 821.34 | 2.66698 | 807.32 | 2.66505 | 836.73 | 2.66393 | 812.61
2.66224 | 833.09 | 2.66062 | 821.91 | 2.66737 | 807.82 | 2.66581 | 837.29 | 2.66391 | 813.08
2.66505 | 833.6 | 2.66406 | 822.46 | 2.66771 | 808.35 | 2.66589 | 837.81 | 2.66391 | 813.6
2.6662 | 834.21 | 2.66607 | 822.96 | 2.66812 | 808.96 | 2.66581 | 838.35 | 2.66409 | 814.08
2.66649 | 834.76 | 2.66685 | 823.53 | 2.66958 | 809.48 | 2.66586 | 838.96 | 2.66599 | 814.54
2.66669 | 835.27 | 2.66711 | 824.02 | 2.67226 | 810.01 | 2.66586 | 839.64 | 2.67149 | 815.04
2.66693 | 835.9 | 2.66745 | 824.84 | 2.67718 | 810.66 | 2.66685 | 840.21 | 2.67708 | 815.54
2.66779 | 836.3 | 2.66805 | 825.33 | 2.68013 | 811.18 | 2.67224 | 840.87 | 2.67906 | 816.04
2.66998 | 836.78 | 2.66909 | 825.95 | 2.68143 | 811.77 | 2.67787 | 841.5 | 2.67932 | 816.75
2.6731 | 837.26 | 2.67245 | 826.54 | 2.68192 | 812.39 | 2.68 | 842.06 | 2.6793 | 817.25
2.67698 | 837.91 | 2.67677 | 826.9 | 2.68226 | 812.89 | 2.68026 | 842.69 | 2.6793 | 817.87
2.67935 | 838.35 | 2.68005 | 827.59 | 2.68268 | 813.39 | 2.68029 | 843.16 | 2.6793 | 818.48
2.68016 | 838.92 | 2.68146 | 828.12 | 2.68312 | 813.94 | 2.68031 | 843.72 | 2.6794 | 818.99
2.68047 | 839.5 | 2.68203 | 828.62 | 2.68398 | 814.53 | 2.68023 | 844.14 | 2.6813 | 819.65
2.68076 | 840.05 | 2.68242 | 829.12 | 2.68653 | 815.01 | 2.68031 | 844.75 | 2.68737 | 820.22
2.68112 | 840.65 | 2.68276 | 829.63 | 2.69018 | 815.57 | 2.68159 | 845.11 | 2.69169 | 820.82
2.68172 | 841.2 | 2.68318 | 830.13 | 2.69302 | 816.17 | 2.68589 | 845.65 | 2.69281 | 821.34
2.68388 | 841.84 | 2.6843 | 830.62 | 2.69458 | 816.8 | 2.69156 | 846.23 | 2.69287 | 821.93
2.68875 | 842.47 | 2.68711 | 831.01 | 2.69518 | 817.14 | 2.69474 | 846.79 | 2.69279 | 822.47
2.69318 | 843.08 | 2.69026 | 831.69 | 2.69549 | 817.75 | 2.69552 | 847.34 | 2.69271 | 823.1
2.695 | 843.68 | 2.69312 | 832.35 | 2.69599 | 818.26 | 2.69557 | 847.84 | 2.69292 | 823.6
2.69563 | 844.18 | 2.69492 | 832.72 | 2.69666 | 818.68 | 2.69557 | 848.39 | 2.69461 | 824.19
2.69583 | 844.62 | 2.69575 | 833.42 | 2.69817 | 819.15 | 2.69557 | 849 | 2.69992 | 824.67
2.69604 | 845.16 | 2.69609 | 833.88 | 2.70122 | 819.65 | 2.69565 | 849.71 | 2.70487 | 825.18
2.69641 | 845.68 | 2.69651 | 834.35 | 2.70539 | 820.29 | 2.69755 | 850.36 | 2.70669 | 825.65
2.69721 | 846.1 | 2.69703 | 835.03 | 2.70854 | 820.95 | 2.70352 | 850.99 | 2.70695 | 826.13
2.6994 | 846.7 | 2.69807 | 835.65 | 2.71005 | 821.45 | 2.70849 | 851.48 | 2.70693 | 826.5
2.7032 | 847.17 | 2.70049 | 836.23 | 2.71049 | 822.2 | 2.70995 | 852.16 | 2.70693 | 827.19
2.70714 | 847.82 | 2.70549 | 836.75 | 2.71083 | 822.71 | 2.7101 | 852.56 | 2.70693 | 827.68
2.70958 | 848.34 | 2.70836 | 837.29 | 2.71122 | 823.29 | 2.71008 | 853.08 | 2.70693 | 828.22
2.71055 | 849.01 | 2.70963 | 837.72 | 2.71203 | 823.82 | 2.71005 | 853.48 | 2.70748 | 828.72
2.71089 | 849.57 | 2.71005 | 838.45 | 2.71505 | 824.25 | 2.71013 | 854.07 | 2.7111 | 829.39
2.71109 | 850.19 | 2.71036 | 839.2 | 2.71922 | 824.84 | 2.71042 | 854.6 | 2.71781 | 829.94
2.71154 | 850.6 | 2.71075 | 839.75 | 2.72255 | 825.26 | 2.71284 | 855.18 | 2.72136 | 830.53
2.71279 | 851.21 | 2.71193 | 840.17 | 2.72406 | 825.83 | 2.7188 | 855.68 | 2.72206 | 831.11
2.71612 | 851.72 | 2.71448 | 840.73 | 2.72466 | 826.42 | 2.72336 | 856.22 | 2.72208 | 831.73
2.72063 | 852.18 | 2.71885 | 841.14 | 2.72521 | 826.95 | 2.72471 | 856.73 | 2.72208 | 832.32
2.72354 | 852.6 | 2.72237 | 841.69 | 2.72575 | 827.44 | 2.7249 | 857.44 | 2.72198 | 832.85
2.725 | 853.25 | 2.72424 | 842.29 | 2.72606 | 827.95 | 2.72482 | 857.91 | 2.72203 | 833.44
2.72544 | 853.69 | 2.72482 | 842.83 | 2.72692 | 828.56 | 2.72484 | 858.48 | 2.72326 | 834.07
2.72573 | 854.33 | 2.72521 | 843.31 | 2.72909 | 829.05 | 2.72492 | 859.06 | 2.7294 | 834.74
2.72602 | 854.82 | 2.72549 | 843.82 | 2.73364 | 829.63 | 2.72523 | 859.64 | 2.73503 | 835.33
2.72651 | 855.44 | 2.72591 | 844.43 | 2.73737 | 830.21 | 2.72831 | 860.24 | 2.7368 | 835.93
2.72758 | 856.05 | 2.72664 | 844.81 | 2.73935 | 830.75 | 2.73419 | 860.95 | 2.73703 | 836.51
2.73104 | 856.66 | 2.72893 | 845.39 | 2.7401 | 831.09 | 2.73789 | 861.56 | 2.73701 | 836.99
2.7362 | 857.22 | 2.73318 | 845.85 | 2.74039 | 831.62 | 2.73878 | 862.12 | 2.73698 | 837.53
2.73953 | 857.93 | 2.73695 | 846.31 | 2.74062 | 832.13 | 2.73883 | 862.69 | 2.73701 | 838.01
2.7405 | 858.53 | 2.73877 | 846.91 | 2.74096 | 832.64 | 2.73888 | 863.18 | 2.73737 | 838.24
2.74081 | 859.03 | 2.73961 | 847.39 | 2.7419 | 833.16 | 2.73896 | 863.71 | 2.73953 | 838.69
2.74099 | 859.48 | 2.74015 | 848.11 | 2.74437 | 833.65 | 2.73901 | 864.22 | 2.74458 | 839.14
2.74138 | 859.93 | 2.74042 | 848.54 | 2.74804 | 834.22 | 2.73974 | 864.79 | 2.7494 | 839.57
2.74214 | 860.29 | 2.74075 | 849.17 | 2.75117 | 834.77 | 2.74357 | 865.4 | 2.75154 | 840.04
2.74406 | 860.94 | 2.74164 | 849.64 | 2.75265 | 835.37 | 2.74987 | 865.91 | 2.75193 | 840.47
2.74833 | 861.44 | 2.74383 | 850.18 | 2.75328 | 835.87 | 2.75341 | 866.6 | 2.75193 | 840.99
2.75182 | 861.86 | 2.74797 | 850.72 | 2.75367 | 836.66 | 2.75422 | 867.18 | 2.75188 | 841.6
2.75393 | 862.32 | 2.7518 | 851.42 | 2.7538 | 837.14 | 2.75432 | 867.76 | 2.75175 | 842.21
2.75474 | 862.85 | 2.75401 | 851.92 | 2.75471 | 837.7 | 2.75427 | 868.45 | 2.75177 | 842.83
2.75508 | 863.5 | 2.75476 | 852.6 | 2.75617 | 838.24 | 2.75425 | 869.1 | 2.7531 | 843.53
2.75531 | 864.26 | 2.75505 | 853.2 | 2.75919 | 838.88 | 2.75477 | 869.63 | 2.75932 | 844.19
2.75581 | 864.94 | 2.75528 | 853.78 | 2.76377 | 839.35 | 2.758 | 870.23 | 2.76521 | 844.83
2.75669 | 865.48 | 2.75586 | 854.41 | 2.76677 | 839.78 | 2.76427 | 870.79 | 2.76677 | 845.45
2.75982 | 865.99 | 2.75719 | 854.88 | 2.76799 | 840.27 | 2.76802 | 871.19 | 2.76688 | 846.09
2.76373 | 866.58 | 2.75992 | 855.4 | 2.76851 | 840.76 | 2.76901 | 871.81 | 2.76685 | 846.68
2.76784 | 867.15 | 2.76456 | 855.79 | 2.7689 | 841.4 | 2.76912 | 872.36 | 2.76682 | 847.28
2.76979 | 867.64 | 2.76828 | 856.19 | 2.76914 | 841.88 | 2.76909 | 872.77 | 2.76693 | 847.86
2.77039 | 868.19 | 2.76935 | 856.77 | 2.76976 | 842.45 | 2.76909 | 873.29 | 2.7688 | 848.39
2.7706 | 868.68 | 2.76989 | 857.44 | 2.77106 | 843.14 | 2.76909 | 873.88 | 2.77469 | 848.93
2.77065 | 869.21 | 2.77018 | 858.03 | 2.77432 | 843.57 | 2.76927 | 874.33 | 2.77964 | 849.46
2.77094 | 869.66 | 2.77039 | 858.7 | 2.77854 | 844.04 | 2.77117 | 874.74 | 2.7812 | 849.9
2.77188 | 870.21 | 2.77091 | 859.33 | 2.78067 | 844.71 | 2.77664 | 875.39 | 2.78136 | 850.48
2.77422 | 870.6 | 2.77208 | 859.86 | 2.78156 | 845.37 | 2.7818 | 875.88 | 2.78133 | 850.95
2.77784 | 871.22 | 2.77565 | 860.36 | 2.78205 | 845.86 | 2.78391 | 876.38 | 2.78133 | 851.41
2.78167 | 871.9 | 2.78021 | 860.99 | 2.7825 | 846.55 | 2.78427 | 877.07 | 2.78133 | 851.86
2.78396 | 872.59 | 2.78281 | 861.43 | 2.78294 | 847.1 | 2.78425 | 877.74 | 2.78136 | 852.36
2.78482 | 873.27 | 2.78367 | 861.99 | 2.78375 | 847.73 | 2.78422 | 878.34 | 2.78208 | 852.91
2.78513 | 874.06 | 2.78417 | 862.71 | 2.78692 | 848.25 | 2.78422 | 878.94 | 2.78636 | 853.39
2.78539 | 874.63 | 2.78458 | 863.3 | 2.79086 | 848.74 | 2.78466 | 879.58 | 2.79253 | 853.83
2.78609 | 875.03 | 2.78513 | 863.85 | 2.79372 | 849.18 | 2.78789 | 880.11 | 2.79586 | 854.38
2.78768 | 875.59 | 2.78578 | 864.35 | 2.79523 | 849.47 | 2.79391 | 880.76 | 2.79656 | 854.84
2.79133 | 876.08 | 2.78831 | 864.93 | 2.79609 | 850.17 | 2.79732 | 881.15 | 2.79664 | 855.38
2.79573 | 876.54 | 2.79239 | 865.45 | 2.79648 | 850.81 | 2.79805 | 881.77 | 2.79656 | 855.94
2.79802 | 876.97 | 2.79633 | 865.87 | 2.79682 | 851.29 | 2.79807 | 882.27 | 2.79654 | 856.39
2.79893 | 877.56 | 2.79828 | 866.57 | 2.79703 | 852.02 | 2.79805 | 882.8 | 2.79659 | 856.99
2.79948 | 878.14 | 2.79924 | 867 | 2.79797 | 852.6 | 2.79805 | 883.47 | 2.79727 | 857.48
2.79977 | 878.69 | 2.79979 | 867.51 | 2.80026 | 853.1 | 2.79815 | 883.96 | 2.80159 | 857.91
2.80008 | 879.15 | 2.8001 | 868.03 | 2.80476 | 853.57 | 2.79995 | 884.58 | 2.80766 | 858.53
2.80039 | 879.73 | 2.80042 | 868.53 | 2.80836 | 854.01 | 2.80503 | 885.18 | 2.8106 | 859.11
2.80164 | 880.31 | 2.8012 | 869.12 | 2.81031 | 854.62 | 2.81057 | 885.67 | 2.8112 | 859.79
2.80521 | 880.79 | 2.80252 | 869.56 | 2.81106 | 855.07 | 2.813 | 886.19 | 2.81117 | 860.29
2.80932 | 881.4 | 2.80581 | 870.25 | 2.81146 | 855.68 | 2.81344 | 886.55 | 2.81115 | 860.73
2.8119 | 881.91 | 2.81042 | 870.84 | 2.81179 | 856.11 | 2.81344 | 887.06 | 2.8112 | 861.37
2.81323 | 882.44 | 2.81307 | 871.36 | 2.81218 | 856.61 | 2.81344 | 887.57 | 2.81136 | 861.97
2.81373 | 882.97 | 2.81406 | 871.83 | 2.81372 | 857.16 | 2.81344 | 888.07 | 2.81328 | 862.5
2.81391 | 883.53 | 2.8145 | 872.36 | 2.81672 | 857.56 | 2.81346 | 888.49 | 2.81922 | 863.04
2.81412 | 884.16 | 2.81479 | 872.85 | 2.82091 | 858.18 | 2.81378 | 889.21 | 2.82435 | 863.46
2.81458 | 884.72 | 2.81523 | 873.42 | 2.82422 | 858.7 | 2.81693 | 889.91 | 2.82578 | 864.18
2.81615 | 885.45 | 2.81622 | 874.01 | 2.82557 | 859.12 | 2.82302 | 890.44 | 2.82591 | 864.74
2.82128 | 886.06 | 2.8188 | 874.49 | 2.82606 | 859.64 | 2.82667 | 891.16 | 2.82589 | 865.2
2.82612 | 886.62 | 2.82271 | 874.95 | 2.8263 | 860.12 | 2.82747 | 891.73 | 2.82589 | 865.79
2.82826 | 887.21 | 2.82664 | 875.37 | 2.82659 | 860.78 | 2.82753 | 892.32 | 2.82589 | 866.47
2.82891 | 887.66 | 2.82825 | 875.87 | 2.82718 | 861.22 | 2.8275 | 892.9 | 2.8261 | 867.03
2.82912 | 888.12 | 2.82888 | 876.5 | 2.82869 | 861.72 | 2.82747 | 893.64 | 2.82891 | 867.68
2.82927 | 888.7 | 2.82911 | 877.05 | 2.83187 | 862.25 | 2.82776 | 894.14 | 2.83526 | 868.22
2.82958 | 889.11 | 2.8293 | 877.66 | 2.83606 | 862.89 | 2.82966 | 894.75 | 2.83906 | 868.83
2.83021 | 889.52 | 2.82976 | 878.22 | 2.83914 | 863.47 | 2.8351 | 895.12 | 2.8399 | 869.31
2.8324 | 890.09 | 2.83049 | 878.8 | 2.84013 | 863.99 | 2.83997 | 895.63 | 2.83995 | 869.94
2.83638 | 890.64 | 2.83344 | 879.31 | 2.84078 | 864.51 | 2.84172 | 896.22 | 2.8399 | 870.39
2.8406 | 891.23 | 2.83807 | 879.81 | 2.84122 | 865.15 | 2.84195 | 896.93 | 2.83985 | 870.99
2.84279 | 891.75 | 2.84109 | 880.43 | 2.84156 | 865.64 | 2.84195 | 897.49 | 2.83987 | 871.49
2.84352 | 892.22 | 2.84239 | 880.99 | 2.84239 | 866.16 | 2.84195 | 898.03 | 2.84078 | 871.93
2.84383 | 892.77 | 2.8431 | 881.55 | 2.84455 | 866.75 | 2.84198 | 898.49 | 2.84508 | 872.45
2.84399 | 893.34 | 2.84336 | 882.06 | 2.84843 | 867.29 | 2.84234 | 899.02 | 2.85133 | 872.92
2.8443 | 893.94 | 2.84362 | 882.6 | 2.85239 | 867.84 | 2.84474 | 899.66 | 2.85448 | 873.4
2.84544 | 894.44 | 2.84427 | 883.23 | 2.8545 | 868.4 | 2.84992 | 900.22 | 2.85508 | 873.98
2.84805 | 895.06 | 2.84583 | 883.96 | 2.85554 | 868.75 | 2.85406 | 900.74 | 2.85508 | 874.52
2.8525 | 895.6 | 2.85008 | 884.6 | 2.85601 | 869.28 | 2.85542 | 901.15 | 2.85508 | 875.04
2.8563 | 896.13 | 2.85463 | 885.08 | 2.8563 | 869.96 | 2.85557 | 901.75 | 2.85508 | 875.54
2.8582 | 896.78 | 2.85695 | 885.59 | 2.85664 | 870.46 | 2.85557 | 902.3 | 2.85511 | 876.14
2.85883 | 897.28 | 2.85789 | 886.14 | 2.85705 | 871.09 | 2.85557 | 902.98 | 2.85581 | 876.64
2.85906 | 897.8 | 2.85836 | 886.67 | 2.85859 | 871.67 | 2.85557 | 903.6 | 2.8594 | 877.3
2.85922 | 898.48 | 2.8587 | 887.12 | 2.8625 | 872.23 | 2.8569 | 904.3 | 2.86617 | 877.86
2.85979 | 899.14 | 2.85914 | 887.61 | 2.86729 | 872.84 | 2.86242 | 904.83 | 2.86932 | 878.53
2.8612 | 899.8 | 2.85958 | 888.11 | 2.86942 | 873.25 | 2.86815 | 905.35 | 2.87 | 879.1
2.86451 | 900.3 | 2.86109 | 888.66 | 2.87031 | 873.86 | 2.87044 | 905.73 | 2.87 | 879.6
2.86891 | 900.74 | 2.86487 | 889.38 | 2.87065 | 874.35 | 2.87086 | 906.24 | 2.87 | 880.16
2.87149 | 901.27 | 2.86924 | 889.91 | 2.87091 | 874.9 | 2.87091 | 906.81 | 2.87003 | 880.74
2.87237 | 901.65 | 2.87182 | 890.34 | 2.87148 | 875.45 | 2.87091 | 907.21 | 2.87016 | 881.25
2.87279 | 902.29 | 2.87289 | 890.93 | 2.8726 | 875.98 | 2.87078 | 907.69 | 2.87242 | 881.79
2.873 | 902.75 | 2.87333 | 891.51 | 2.87474 | 876.6 | 2.87068 | 908.25 | 2.87823 | 882.45
2.87323 | 903.34 | 2.8737 | 892.11 | 2.87909 | 877.14 | 2.87107 | 908.78 | 2.88331 | 883.06
2.87378 | 903.79 | 2.87411 | 892.66 | 2.88299 | 877.74 | 2.87425 | 909.3 | 2.88498 | 883.6
2.87516 | 904.51 | 2.87497 | 893.17 | 2.88487 | 878.3 | 2.88047 | 909.98 | 2.88518 | 884.18
2.87943 | 905.15 | 2.87721 | 893.7 | 2.8857 | 878.8 | 2.88458 | 910.57 | 2.88516 | 884.78
2.88438 | 905.61 | 2.88193 | 894.33 | 2.88612 | 879.39 | 2.88557 | 911.4 | 2.88516 | 885.25
2.88706 | 906.3 | 2.88562 | 894.88 | 2.88661 | 879.96 | 2.88563 | 911.92 | 2.88516 | 885.86
2.88794 | 906.8 | 2.88747 | 895.39 | 2.88711 | 880.52 | 2.8856 | 912.35 | 2.88573 | 886.31
2.88828 | 907.34 | 2.88825 | 895.98 | 2.88851 | 881.06 | 2.88563 | 912.8 | 2.88977 | 886.82
2.88846 | 907.96 | 2.88859 | 896.62 | 2.89182 | 881.55 | 2.88573 | 913.46 | 2.89508 | 887.22
2.88867 | 908.37 | 2.8889 | 897.24 | 2.89596 | 882.06 | 2.88753 | 913.88 | 2.8981 | 887.69
2.8893 | 908.85 | 2.88919 | 897.77 | 2.89864 | 882.5 | 2.89214 | 914.46 | 2.89891 | 888.19
2.89086 | 909.39 | 2.89065 | 898.39 | 2.89984 | 883.03 | 2.89797 | 915.01 | 2.89901 | 888.58
2.89396 | 909.94 | 2.89359 | 898.91 | 2.90023 | 883.6 | 2.90026 | 915.51 | 2.89901 | 889.02
2.89802 | 910.58 | 2.89768 | 899.37 | 2.90052 | 884.1 | 2.9007 | 916.26 | 2.89904 | 889.59
2.9007 | 911.16 | 2.90055 | 899.79 | 2.90083 | 884.63 | 2.90076 | 916.83 | 2.89909 | 890.06
2.90182 | 911.8 | 2.90182 | 900.26 | 2.90143 | 885.2 | 2.9007 | 917.46 | 2.89917 | 890.54
2.90229 | 912.42 | 2.90221 | 900.74 | 2.9026 | 885.77 | 2.90076 | 918.07 | 2.90117 | 891.13
2.90245 | 912.94 | 2.90245 | 901.32 | 2.90586 | 886.36 | 2.90089 | 918.61 | 2.90719 | 891.65
2.90276 | 913.48 | 2.90273 | 901.74 | 2.91065 | 886.98 | 2.90258 | 919.22 | 2.91242 | 892.34
2.9037 | 914 | 2.9031 | 902.28 | 2.91346 | 887.6 | 2.90787 | 919.71 | 2.91417 | 892.92
2.90594 | 914.44 | 2.90424 | 902.82 | 2.91471 | 888.08 | 2.913 | 920.24 | 2.91438 | 893.47
2.91034 | 915.02 | 2.90721 | 903.39 | 2.91526 | 888.66 | 2.91479 | 920.79 | 2.91435 | 893.94
2.91399 | 915.48 | 2.91125 | 904.12 | 2.9157 | 889.2 | 2.91503 | 921.39 | 2.9143 | 894.61
2.91573 | 916.04 | 2.91513 | 904.76 | 2.91591 | 889.7 | 2.91503 | 921.9 | 2.91432 | 895.24
2.9163 | 916.55 | 2.91695 | 905.27 | 2.91672 | 890.28 | 2.91503 | 922.31 | 2.91482 | 895.84
2.91659 | 917.1 | 2.9176 | 905.84 | 2.91864 | 890.76 | 2.91503 | 922.91 | 2.91844 | 896.36
2.9168 | 917.73 | 2.91794 | 906.49 | 2.92268 | 891.29 | 2.91516 | 923.46 | 2.92474 | 896.91
2.91714 | 918.36 | 2.91825 | 907.23 | 2.92622 | 891.78 | 2.91758 | 924.16 | 2.92776 | 897.45
2.91828 | 919.14 | 2.91924 | 907.97 | 2.92797 | 892.29 | 2.92388 | 924.8 | 2.92836 | 898.09
2.92169 | 919.85 | 2.922 | 908.57 | 2.92882 | 892.69 | 2.92878 | 925.41 | 2.92836 | 898.7
2.92636 | 920.35 | 2.92627 | 909.1 | 2.92916 | 893.35 | 2.93026 | 925.93 | 2.92833 | 899.28
2.92909 | 920.86 | 2.92966 | 909.49 | 2.92955 | 893.88 | 2.93042 | 926.54 | 2.92836 | 899.77
2.92987 | 921.28 | 2.93083 | 909.94 | 2.93007 | 894.32 | 2.93039 | 927.12 | 2.92841 | 900.37
2.93005 | 921.66 | 2.93138 | 910.41 | 2.93073 | 895.02 | 2.93039 | 927.76 | 2.92992 | 900.82
2.93026 | 922.13 | 2.93182 | 910.83 | 2.93315 | 895.56 | 2.93042 | 928.27 | 2.93511 | 901.4
2.93044 | 922.51 | 2.932 | 911.33 | 2.93784 | 896.26 | 2.93089 | 928.83 | 2.94057 | 901.89
2.9307 | 923.05 | 2.93229 | 911.86 | 2.94148 | 896.76 | 2.93406 | 929.43 | 2.94245 | 902.48
2.93149 | 923.65 | 2.93289 | 912.43 | 2.94343 | 897.24 | 2.94 | 929.91 | 2.94266 | 903.03
2.93396 | 924.36 | 2.93505 | 912.94 | 2.94414 | 897.79 | 2.94378 | 930.48 | 2.94266 | 903.72
2.93925 | 924.96 | 2.93919 | 913.42 | 2.94453 | 898.31 | 2.94469 | 931.06 | 2.94266 | 904.12
2.94331 | 925.59 | 2.94263 | 913.97 | 2.94492 | 898.77 | 2.94471 | 931.42 | 2.94266 | 904.68
2.94492 | 926.12 | 2.94456 | 914.47 | 2.94557 | 899.34 | 2.94471 | 931.91 | 2.94287 | 905.15
2.94537 | 926.68 | 2.94557 | 915.03 | 2.94679 | 899.91 | 2.94479 | 932.46 | 2.94474 | 905.63
2.94557 | 927.08 | 2.94596 | 915.68 | 2.94994 | 900.48 | 2.94477 | 932.99 | 2.95 | 906.15
2.94578 | 927.55 | 2.9463 | 916.23 | 2.95487 | 901.2 | 2.94576 | 933.54 | 2.95445 | 906.6
2.94646 | 927.98 | 2.94664 | 916.85 | 2.95776 | 901.84 | 2.94977 | 934.09 | 2.95602 | 907.02
2.94794 | 928.55 | 2.94768 | 917.32 | 2.95893 | 902.34 | 2.95578 | 934.65 | 2.95625 | 907.6
2.95107 | 929.15 | 2.94958 | 917.92 | 2.95945 | 903 | 2.95862 | 935.13 | 2.95625 | 908.1
2.95539 | 929.67 | 2.9531 | 918.53 | 2.95968 | 903.46 | 2.95935 | 935.69 | 2.95628 | 908.76
2.95841 | 930.28 | 2.95661 | 919.06 | 2.95992 | 903.9 | 2.95938 | 936.29 | 2.9563 | 909.38
2.95974 | 930.86 | 2.95854 | 919.72 | 2.96054 | 904.48 | 2.9594 | 936.89 | 2.95651 | 909.99
2.96021 | 931.41 | 2.95945 | 920.34 | 2.96195 | 905.01 | 2.9594 | 937.39 | 2.95836 | 910.52
2.96042 | 932.06 | 2.95984 | 920.9 | 2.96547 | 905.53 | 2.95956 | 937.91 | 2.96477 | 911.12
2.96073 | 932.76 | 2.96008 | 921.42 | 2.96974 | 905.88 | 2.96068 | 938.47 | 2.97008 | 911.7
2.9619 | 933.67 | 2.96057 | 922.04 | 2.97268 | 906.36 | 2.96458 | 939.01 | 2.97151 | 912.22
2.96581 | 934.38 | 2.96156 | 922.55 | 2.97377 | 906.97 | 2.97005 | 939.72 | 2.97162 | 912.85
2.97099 | 935.05 | 2.9645 | 923.05 | 2.97429 | 907.33 | 2.97237 | 940.28 | 2.97159 | 913.31
2.97401 | 935.59 | 2.96966 | 923.61 | 2.97471 | 907.92 | 2.97273 | 940.78 | 2.97156 | 913.79
2.97526 | 936.09 | 2.97276 | 924.09 | 2.97507 | 908.36 | 2.97273 | 941.46 | 2.97162 | 914.32
2.97557 | 936.54 | 2.97403 | 924.59 | 2.97552 | 908.92 | 2.97271 | 942.02 | 2.97281 | 914.86
2.97568 | 936.87 | 2.97461 | 925.09 | 2.97661 | 909.45 | 2.97271 | 942.71 | 2.97708 | 915.39
2.97589 | 937.24 | 2.97489 | 925.57 | 2.98002 | 909.93 | 2.97313 | 943.35 | 2.9831 | 915.86
2.97625 | 937.65 | 2.97528 | 926.11 | 2.98416 | 910.55 | 2.97651 | 943.91 | 2.98589 | 916.34
2.97675 | 938.03 | 2.97573 | 926.64 | 2.98695 | 911 | 2.9824 | 944.32 | 2.98651 | 916.95
2.97859 | 938.62 | 2.97685 | 927.18 | 2.98786 | 911.54 | 2.98646 | 944.77 | 2.98649 | 917.49
2.98279 | 939.06 | 2.97982 | 927.81 | 2.98817 | 912.24 | 2.98787 | 945.3 | 2.98649 | 918.02
2.98654 | 939.69 | 2.98445 | 928.3 | 2.98849 | 912.75 | 2.98813 | 945.87 | 2.98649 | 918.58
2.98854 | 940.19 | 2.98737 | 928.94 | 2.98896 | 913.26 | 2.98818 | 946.45 | 2.98651 | 919.21
2.98935 | 940.85 | 2.98872 | 929.45 | 2.98961 | 913.89 | 2.9882 | 946.84 | 2.98716 | 919.74
2.98979 | 941.47 | 2.9894 | 929.98 | 2.99114 | 914.49 | 2.98815 | 947.53 | 2.99167 | 920.4
2.99003 | 942.11 | 2.98976 | 930.52 | 2.99494 | 915.07 | 2.98836 | 948.03 | 2.9982 | 920.92
2.99044 | 942.57 | 2.99018 | 931.06 | 2.99937 | 915.61 | 2.99037 | 948.71 | 3.00112 | 921.53
2.99177 | 943.24 | 2.99086 | 931.49 | 3.00205 | 916.07 | 2.99609 | 949.29 | 3.00167 | 922.18
2.99492 | 943.81 | 2.99247 | 932.17 | 3.00336 | 916.56 | 3.00107 | 949.94 | 3.00169 | 922.78
2.99888 | 944.34 | 2.99596 | 932.74 | 3.00377 | 917.04 | 3.00268 | 950.61 | 3.00167 | 923.29
3.00203 | 944.89 | 3.00021 | 933.31 | 3.00409 | 917.64 | 3.00289 | 951.16 | 3.00167 | 923.89
3.00396 | 945.43 | 3.00302 | 933.77 | 3.00474 | 918.02 | 3.00284 | 951.66 | 3.00185 | 924.43
3.00495 | 945.92 | 3.00432 | 934.49 | 3.00531 | 918.5 | 3.00287 | 952.28 | 3.00435 | 924.96
3.00524 | 946.42 | 3.00484 | 935.08 | 3.00739 | 919 | 3.00292 | 952.78 | 3.00995 | 925.4
3.00552 | 946.94 | 3.00515 | 935.74 | 3.0113 | 919.58 | 3.00354 | 953.37 | 3.01425 | 925.76
3.00581 | 947.49 | 3.00549 | 936.38 | 3.01481 | 920.1 | 3.0074 | 953.97 | 3.01581 | 926.13
3.00701 | 948.14 | 3.00635 | 936.86 | 3.01674 | 920.66 | 3.01365 | 954.59 | 3.01615 | 926.53
3.00984 | 948.71 | 3.00922 | 937.31 | 3.01742 | 921.19 | 3.01714 | 955.21 | 3.01615 | 926.99
3.01427 | 949.2 | 3.01307 | 937.87 | 3.01771 | 921.73 | 3.01794 | 955.67 | 3.01615 | 927.46
3.01781 | 949.78 | 3.01622 | 938.27 | 3.01812 | 922.32 | 3.018 | 956.09 | 3.0161 | 928.04
3.01917 | 950.38 | 3.01797 | 938.82 | 3.01854 | 922.83 | 3.018 | 956.65 | 3.0161 | 928.63
3.01964 | 950.83 | 3.01867 | 939.51 | 3.01958 | 923.4 | 3.018 | 957.27 | 3.01662 | 929.29
3.01977 | 951.38 | 3.01906 | 940.06 | 3.02182 | 923.89 | 3.0181 | 957.76 | 3.0212 | 929.87
3.01987 | 951.91 | 3.0194 | 940.65 | 3.02596 | 924.41 | 3.01906 | 958.21 | 3.02823 | 930.57
3.02042 | 952.54 | 3.01982 | 941.27 | 3.02961 | 924.95 | 3.02266 | 958.67 | 3.03104 | 931.14
3.0219 | 953.13 | 3.02127 | 941.72 | 3.03127 | 925.49 | 3.02789 | 959.23 | 3.03143 | 931.74
3.02565 | 953.8 | 3.02432 | 942.25 | 3.03198 | 925.89 | 3.03073 | 959.74 | 3.03138 | 932.34
3.03011 | 954.39 | 3.02898 | 942.78 | 3.03237 | 926.51 | 3.03133 | 960.36 | 3.03143 | 932.94
3.03292 | 955.05 | 3.03208 | 943.28 | 3.03268 | 927 | 3.03133 | 960.94 | 3.03146 | 933.48
3.03396 | 955.55 | 3.03359 | 943.97 | 3.03317 | 927.47 | 3.03133 | 961.54 | 3.03162 | 934.1
3.03432 | 955.93 | 3.03435 | 944.45 | 3.03427 | 928.03 | 3.03135 | 962.19 | 3.03435 | 934.69
3.03458 | 956.5 | 3.03466 | 944.87 | 3.03698 | 928.51 | 3.03146 | 962.97 | 3.04107 | 935.37
3.03479 | 957.03 | 3.03497 | 945.52 | 3.04086 | 929.09 | 3.03294 | 963.61 | 3.04495 | 935.86
3.03563 | 957.47 | 3.0356 | 946.09 | 3.04369 | 929.54 | 3.03878 | 964.23 | 3.04573 | 936.4
3.03766 | 957.92 | 3.03667 | 946.65 | 3.04502 | 930.08 | 3.04438 | 964.77 | 3.04573 | 936.91
3.04107 | 958.49 | 3.03969 | 947.12 | 3.04547 | 930.72 | 3.04622 | 965.43 | 3.0457 | 937.38
3.04461 | 959.09 | 3.04385 | 947.56 | 3.04583 | 931.22 | 3.04648 | 965.82 | 3.04576 | 937.84
3.04659 | 959.6 | 3.04682 | 948.19 | 3.04619 | 931.75 | 3.04646 | 966.27 | 3.04576 | 938.42
3.04737 | 960.21 | 3.04812 | 948.68 | 3.0469 | 932.32 | 3.04646 | 966.8 | 3.04656 | 938.89
3.04771 | 960.9 | 3.0488 | 949.16 | 3.0489 | 932.81 | 3.04648 | 967.39 | 3.05065 | 939.36
3.04797 | 961.4 | 3.04911 | 949.56 | 3.05299 | 933.26 | 3.04664 | 968 | 3.05675 | 939.8
3.04831 | 961.88 | 3.04948 | 950.14 | 3.057 | 933.86 | 3.04836 | 968.61 | 3.05966 | 940.22
3.04904 | 962.39 | 3.05 | 950.72 | 3.05916 | 934.5 | 3.05367 | 969.11 | 3.06024 | 940.7
3.05198 | 962.98 | 3.05127 | 951.25 | 3.06036 | 935.07 | 3.05844 | 969.67 | 3.06029 | 941.33
3.05633 | 963.45 | 3.05409 | 951.88 | 3.06096 | 935.8 | 3.06 | 970.24 | 3.06026 | 941.74
3.06024 | 964.06 | 3.0588 | 952.41 | 3.06148 | 936.63 | 3.06023 | 970.77 | 3.06026 | 942.41
3.06203 | 964.72 | 3.06174 | 953.03 | 3.06239 | 937.33 | 3.06021 | 971.24 | 3.06026 | 943.03
3.06279 | 965.29 | 3.06305 | 953.72 | 3.06455 | 937.93 | 3.06018 | 971.89 | 3.06086 | 943.64
3.06305 | 965.79 | 3.06367 | 954.17 | 3.06802 | 938.46 | 3.06021 | 972.37 | 3.06422 | 944.11
3.06328 | 966.39 | 3.06393 | 954.75 | 3.07205 | 938.88 | 3.06063 | 973.06 | 3.07026 | 944.69
3.06378 | 966.81 | 3.06419 | 955.37 | 3.07453 | 939.36 | 3.06341 | 973.51 | 3.07307 | 945.22
3.06453 | 967.41 | 3.06476 | 955.97 | 3.07552 | 939.8 | 3.06883 | 974.05 | 3.07362 | 945.82
3.06807 | 967.97 | 3.06622 | 956.52 | 3.07588 | 940.17 | 3.07284 | 974.6 | 3.07365 | 946.31
3.07268 | 968.6 | 3.06971 | 957.06 | 3.07614 | 940.76 | 3.07417 | 975.16 | 3.07362 | 946.87
3.07596 | 969.13 | 3.07372 | 957.57 | 3.07648 | 941.06 | 3.07432 | 975.75 | 3.07362 | 947.44
3.07719 | 969.78 | 3.0757 | 958.08 | 3.07679 | 941.57 | 3.07432 | 976.45 | 3.07367 | 947.89
3.07758 | 970.41 | 3.07643 | 958.7 | 3.0775 | 942.1 | 3.07432 | 977.04 | 3.07479 | 948.52
3.07789 | 971.01 | 3.0769 | 959.26 | 3.08002 | 942.57 | 3.07443 | 977.68 | 3.08024 | 949.02
3.0781 | 971.5 | 3.07721 | 959.79 | 3.08435 | 943.08 | 3.07591 | 978.22 | 3.08643 | 949.54
3.07852 | 971.97 | 3.07747 | 960.39 | 3.08799 | 943.62 | 3.08143 | 978.82 | 3.08873 | 950.07
3.0807 | 972.53 | 3.07825 | 961.04 | 3.08976 | 944.2 | 3.08667 | 979.37 | 3.08904 | 950.65
3.08419 | 973.05 | 3.08044 | 961.48 | 3.09052 | 944.87 | 3.08888 | 979.81 | 3.08901 | 951.2
3.08797 | 973.6 | 3.0851 | 961.99 | 3.09109 | 945.51 | 3.08925 | 980.38 | 3.08901 | 951.71
3.09107 | 974.15 | 3.08909 | 962.5 | 3.09146 | 946.13 | 3.08925 | 980.93 | 3.08901 | 952.35
3.09221 | 974.61 | 3.09101 | 963.05 | 3.0919 | 946.83 | 3.08925 | 981.59 | 3.08904 | 952.84
3.09248 | 975.28 | 3.09177 | 963.62 | 3.09338 | 947.3 | 3.08925 | 981.97 | 3.09112 | 953.54
3.09268 | 975.9 | 3.09226 | 964.23 | 3.09612 | 947.91 | 3.08935 | 982.5 | 3.0969 | 954.17
3.09302 | 976.45 | 3.09245 | 964.78 | 3.10031 | 948.45 | 3.09081 | 983.04 | 3.10219 | 954.63
3.09344 | 976.98 | 3.09302 | 965.32 | 3.10315 | 948.94 | 3.09547 | 983.49 | 3.10373 | 955.12
3.09518 | 977.49 | 3.09357 | 965.97 | 3.10458 | 949.38 | 3.10138 | 984.09 | 3.10393 | 955.61
3.09854 | 978.01 | 3.09557 | 966.58 | 3.10528 | 949.88 | 3.10393 | 984.55 | 3.10386 | 956.27
3.1024 | 978.64 | 3.1001 | 967.13 | 3.10562 | 950.4 | 3.10438 | 985.13 | 3.10373 | 956.72
3.10469 | 979.28 | 3.10393 | 967.76 | 3.10591 | 950.99 | 3.10453 | 985.65 | 3.10373 | 957.21
3.1055 | 979.89 | 3.10607 | 968.43 | 3.10638 | 951.61 | 3.10451 | 986.15 | 3.1038 | 957.57
3.10589 | 980.49 | 3.10687 | 969.03 | 3.10713 | 952.44 | 3.10451 | 986.8 | 3.10529 | 958.03
3.10615 | 981.02 | 3.10719 | 969.47 | 3.11122 | 953.1 | 3.10451 | 987.34 | 3.10985 | 958.62
3.10664 | 981.56 | 3.1075 | 970.01 | 3.11666 | 953.64 | 3.10531 | 987.91 | 3.11552 | 959.06
3.10768 | 982.11 | 3.10797 | 970.52 | 3.11922 | 954.19 | 3.10966 | 988.43 | 3.11828 | 959.56
3.10984 | 982.6 | 3.1093 | 971.12 | 3.12021 | 954.58 | 3.11578 | 989.13 | 3.11886 | 960.19
3.11399 | 983.02 | 3.112 | 971.68 | 3.12065 | 955.13 | 3.11888 | 989.71 | 3.11886 | 960.86
3.11813 | 983.72 | 3.1162 | 972.26 | 3.12096 | 955.56 | 3.11951 | 990.32 | 3.11886 | 961.46
3.12008 | 984.23 | 3.11963 | 972.88 | 3.1213 | 956.07 | 3.11956 | 990.93 | 3.11883 | 962.06
3.12091 | 984.68 | 3.1213 | 973.4 | 3.12203 | 956.61 | 3.11956 | 991.49 | 3.11972 | 962.56
3.12128 | 985.27 | 3.12193 | 974.1 | 3.12385 | 957.16 | 3.11958 | 992.08 | 3.12404 | 963.18
3.12154 | 985.82 | 3.12226 | 974.76 | 3.12718 | 957.56 | 3.1201 | 992.56 | 3.12966 | 963.87
3.12188 | 986.44 | 3.12265 | 975.23 | 3.13117 | 958.08 | 3.12284 | 993.09 | 3.13185 | 964.48
3.12279 | 987.35 | 3.12349 | 975.68 | 3.13343 | 958.59 | 3.12867 | 993.65 | 3.13214 | 964.93
3.12586 | 987.97 | 3.12528 | 976.13 | 3.13453 | 959.19 | 3.13305 | 994.21 | 3.13216 | 965.59
3.13057 | 988.73 | 3.12854 | 976.53 | 3.13515 | 959.63 | 3.13453 | 994.89 | 3.13214 | 966.18
3.1337 | 989.09 | 3.13211 | 977.04 | 3.13539 | 960.12 | 3.13471 | 995.5 | 3.13206 | 966.48
3.13477 | 989.67 | 3.13393 | 977.48 | 3.1357 | 960.78 | 3.13469 | 996.09 | 3.13211 | 967.03
3.135 | 989.96 | 3.13471 | 977.77 | 3.13653 | 961.32 | 3.13464 | 996.89 | 3.13331 | 967.68
3.13511 | 990.51 | 3.135 | 978.41 | 3.13916 | 962 | 3.13482 | 997.53 | 3.13875 | 968.22
3.13529 | 990.95 | 3.13539 | 978.98 | 3.14323 | 962.52 | 3.13721 | 998.17 | 3.14479 | 968.7
3.13578 | 991.29 | 3.13583 | 979.51 | 3.14677 | 963.14 | 3.14302 | 998.67 | 3.14706 | 969.29
3.1374 | 991.71 | 3.13638 | 980.15 | 3.14875 | 963.6 | 3.14763 | 999.26 | 3.1474 | 969.89
3.14034 | 992.13 | 3.13805 | 980.7 | 3.14968 | 964.06 | 3.14896 | 999.66 | 3.14737 | 970.36
3.14399 | 992.67 | 3.14164 | 981.25 | 3.15007 | 964.56 | 3.14917 | 1000.27 | 3.14737 | 970.93
3.14662 | 993.35 | 3.14586 | 981.74 | 3.15031 | 965.1 | 3.14917 | 1000.77 | 3.14737 | 971.39
3.14794 | 993.94 | 3.1487 | 982.29 | 3.15065 | 965.55 | 3.14917 | 1001.14 | 3.14735 | 971.83
3.14865 | 994.52 | 3.14995 | 982.9 | 3.15159 | 966.03 | 3.14917 | 1001.54 | 3.14794 | 972.43
3.14904 | 995.09 | 3.15055 | 983.5 | 3.15362 | 966.56 | 3.14925 | 1002.03 | 3.15198 | 972.98
3.14953 | 995.79 | 3.15099 | 984.08 | 3.15729 | 966.95 | 3.15018 | 1002.44 | 3.15748 | 973.45
3.15065 | 996.27 | 3.15135 | 984.67 | 3.1606 | 967.39 | 3.15354 | 1002.98 | 3.16034 | 974.15
3.15271 | 996.89 | 3.15206 | 985.25 | 3.16213 | 968.08 | 3.15922 | 1003.38 | 3.16094 | 974.68
3.15586 | 997.39 | 3.15367 | 985.83 | 3.16284 | 968.63 | 3.16302 | 1004.07 | 3.16099 | 975.22
3.15984 | 997.92 | 3.1576 | 986.33 | 3.1632 | 969.38 | 3.16438 | 1004.5 | 3.16097 | 975.78
3.16242 | 998.37 | 3.16133 | 986.84 | 3.16359 | 969.87 | 3.16443 | 1005.1 | 3.16097 | 976.44
3.16346 | 999.01 | 3.16331 | 987.33 | 3.16385 | 970.49 | 3.1644 | 1005.66 | 3.16099 | 977
3.16393 | 999.52 | 3.16406 | 987.91 | 3.16497 | 971.04 | 3.16451 | 1006.31 | 3.16279 | 977.72
3.16432 | 999.98 | 3.1644 | 988.39 | 3.16786 | 971.72 | 3.16453 | 1006.83 | 3.1687 | 978.34
3.16453 | 1000.47 | 3.16466 | 989.07 | 3.17328 | 972.42 | 3.16516 | 1007.57 | 3.17349 | 978.92
3.16495 | 1001.05 | 3.16497 | 989.66 | 3.17651 | 972.81 | 3.16958 | 1008.11 | 3.17492 | 979.5
3.16651 | 1001.64 | 3.16601 | 990.42 | 3.17781 | 973.36 | 3.17578 | 1008.7 | 3.17511 | 980.12
3.17005 | 1002.29 | 3.16987 | 991.31 | 3.17823 | 973.93 | 3.17846 | 1009.22 | 3.17505 | 980.6
3.17477 | 1002.85 | 3.17542 | 992.25 | 3.17862 | 974.33 | 3.17898 | 1009.74 | 3.17513 | 981.12
3.17776 | 1003.52 | 3.17773 | 992.86 | 3.17888 | 974.9 | 3.17904 | 1010.18 | 3.17524 | 981.7
3.17891 | 1004.08 | 3.17846 | 993.26 | 3.17937 | 975.41 | 3.17901 | 1010.66 | 3.17604 | 982.22
3.1793 | 1004.66 | 3.1787 | 993.6 | 3.18122 | 975.84 | 3.17901 | 1011.3 | 3.18005 | 982.66
3.17943 | 1005.21 | 3.17888 | 993.89 | 3.18432 | 976.37 | 3.17909 | 1011.83 | 3.18638 | 983.26
3.17971 | 1005.82 | 3.17906 | 994.27 | 3.18872 | 976.87 | 3.1805 | 1012.32 | 3.18943 | 983.84
3.1805 | 1006.44 | 3.17948 | 994.71 | 3.19159 | 977.39 | 3.18513 | 1012.97 | 3.19008 | 984.32
3.1831 | 1006.94 | 3.18094 | 995.14 | 3.19281 | 977.95 | 3.1907 | 1013.46 | 3.19016 | 984.79
3.18734 | 1007.56 | 3.18398 | 995.69 | 3.19328 | 978.42 | 3.1931 | 1014.01 | 3.19016 | 985.26
3.19117 | 1008.12 | 3.18828 | 996.18 | 3.19367 | 979.05 | 3.19372 | 1014.58 | 3.19016 | 985.82
3.19336 | 1008.69 | 3.19148 | 996.84 | 3.19396 | 979.56 | 3.19378 | 1015.23 | 3.19016 | 986.34
3.19401 | 1009.28 | 3.19284 | 997.41 | 3.19461 | 980.11 | 3.19383 | 1015.81 | 3.19063 | 986.86
3.19422 | 1009.65 | 3.19341 | 997.99 | 3.19609 | 980.67 | 3.1938 | 1016.42 | 3.19417 | 987.33
3.19435 | 1010.09 | 3.19377 | 998.5 | 3.19997 | 981.19 | 3.19406 | 1016.95 | 3.20076 | 987.97
3.19461 | 1010.51 | 3.19409 | 999.17 | 3.20445 | 981.8 | 3.1963 | 1017.52 | 3.20438 | 988.49
3.19555 | 1011.32 | 3.19463 | 999.78 | 3.20729 | 982.26 | 3.20154 | 1018.04 | 3.20526 | 989.02
3.19891 | 1011.96 | 3.19627 | 1000.3 | 3.20804 | 982.8 | 3.20594 | 1018.65 | 3.20531 | 989.56
3.20461 | 1012.64 | 3.19982 | 1000.79 | 3.2083 | 983.37 | 3.20737 | 1019.38 | 3.20531 | 990.07
3.20758 | 1013.15 | 3.20471 | 1001.2 | 3.20867 | 983.94 | 3.20755 | 1020.04 | 3.20531 | 990.61
3.20865 | 1013.82 | 3.20721 | 1001.64 | 3.20901 | 984.46 | 3.20755 | 1020.65 | 3.20537 | 991.2
3.20925 | 1014.36 | 3.20812 | 1002.19 | 3.20979 | 985.03 | 3.20755 | 1021.22 | 3.20662 | 991.81
3.20948 | 1014.89 | 3.20841 | 1002.64 | 3.21164 | 985.5 | 3.20766 | 1021.83 | 3.21169 | 992.18
3.20974 | 1015.38 | 3.20888 | 1003.14 | 3.21523 | 986.03 | 3.20839 | 1022.33 | 3.21766 | 992.68
3.21016 | 1015.76 | 3.20919 | 1003.69 | 3.21869 | 986.59 | 3.21247 | 1022.92 | 3.21985 | 993.31
3.21125 | 1016.22 | 3.20961 | 1004.35 | 3.22052 | 987.14 | 3.21836 | 1023.28 | 3.22021 | 993.69
3.21438 | 1016.71 | 3.21114 | 1004.81 | 3.22146 | 987.69 | 3.2219 | 1023.89 | 3.22016 | 994.21
3.21839 | 1017.23 | 3.21463 | 1005.32 | 3.22185 | 988.27 | 3.22284 | 1024.4 | 3.22013 | 994.74
3.22149 | 1017.63 | 3.21903 | 1005.98 | 3.22213 | 988.8 | 3.22284 | 1024.94 | 3.22013 | 995.23
3.22305 | 1018.05 | 3.2218 | 1006.5 | 3.22244 | 989.51 | 3.22287 | 1025.61 | 3.22021 | 995.78
3.22352 | 1018.63 | 3.2231 | 1007.09 | 3.22336 | 990.07 | 3.22276 | 1026.25 | 3.22107 | 996.23
3.22375 | 1019.24 | 3.22351 | 1007.76 | 3.22614 | 990.78 | 3.22276 | 1026.77 | 3.22547 | 996.88
3.22404 | 1019.84 | 3.2238 | 1008.37 | 3.23151 | 991.27 | 3.22383 | 1027.47 | 3.23175 | 997.38
3.22458 | 1020.37 | 3.22422 | 1009.05 | 3.23494 | 991.74 | 3.22865 | 1027.9 | 3.23482 | 998.06
3.22544 | 1021.01 | 3.22476 | 1009.64 | 3.23635 | 992.12 | 3.23443 | 1028.48 | 3.23544 | 998.6
3.22909 | 1021.68 | 3.2268 | 1010.14 | 3.23682 | 992.64 | 3.23711 | 1029.14 | 3.23539 | 999.31
3.2344 | 1022.37 | 3.2312 | 1010.78 | 3.23705 | 993.11 | 3.23763 | 1029.63 | 3.23539 | 999.84
3.23771 | 1022.96 | 3.23544 | 1011.33 | 3.23731 | 993.54 | 3.23763 | 1030.25 | 3.23537 | 1000.37
3.23891 | 1023.52 | 3.23765 | 1011.85 | 3.23807 | 994 | 3.23763 | 1030.71 | 3.23565 | 1001.02
3.23925 | 1024.06 | 3.23838 | 1012.58 | 3.23914 | 994.61 | 3.23763 | 1031.24 | 3.23878 | 1001.67
3.23938 | 1024.61 | 3.23883 | 1013.08 | 3.24159 | 995.18 | 3.23771 | 1031.87 | 3.24518 | 1002.23
3.23966 | 1025.1 | 3.23914 | 1013.6 | 3.24494 | 995.69 | 3.23859 | 1032.4 | 3.24901 | 1002.83
3.24026 | 1025.6 | 3.23974 | 1014.04 | 3.24812 | 996.28 | 3.24294 | 1032.94 | 3.24998 | 1003.45
3.24201 | 1026.21 | 3.24078 | 1014.53 | 3.24963 | 996.9 | 3.24904 | 1033.64 | 3.25 | 1003.96
3.24602 | 1026.73 | 3.24333 | 1015.11 | 3.25039 | 997.54 | 3.25208 | 1034.24 | 3.24992 | 1004.43
3.25039 | 1027.32 | 3.24765 | 1015.64 | 3.2508 | 998.05 | 3.25276 | 1034.83 | 3.24992 | 1004.98
3.25263 | 1027.77 | 3.25083 | 1016.2 | 3.25106 | 998.6 | 3.25281 | 1035.59 | 3.24998 | 1005.43
3.25346 | 1028.28 | 3.25213 | 1016.87 | 3.25156 | 999.26 | 3.25279 | 1036.17 | 3.25112 | 1005.93
3.25383 | 1028.84 | 3.25289 | 1017.53 | 3.25333 | 999.9 | 3.25279 | 1036.61 | 3.25531 | 1006.45
3.25399 | 1029.48 | 3.25323 | 1018.3 | 3.25747 | 1000.45 | 3.25315 | 1037.18 | 3.26151 | 1006.95
3.25427 | 1029.96 | 3.25375 | 1018.88 | 3.26127 | 1001 | 3.25552 | 1037.68 | 3.26458 | 1007.49
3.25521 | 1030.51 | 3.25489 | 1019.42 | 3.26343 | 1001.54 | 3.26055 | 1038.11 | 3.26524 | 1007.97
3.25789 | 1031.04 | 3.25672 | 1019.92 | 3.26437 | 1002.17 | 3.26456 | 1038.59 | 3.26526 | 1008.48
3.26169 | 1031.51 | 3.2607 | 1020.29 | 3.26479 | 1002.71 | 3.26612 | 1039.15 | 3.26526 | 1008.95
3.26524 | 1032.36 | 3.26417 | 1020.92 | 3.2651 | 1003.15 | 3.26635 | 1039.65 | 3.26526 | 1009.47
3.26745 | 1033.09 | 3.26664 | 1021.48 | 3.26536 | 1003.75 | 3.26635 | 1040.2 | 3.26529 | 1010.11
3.26836 | 1033.68 | 3.26807 | 1021.91 | 3.26609 | 1004.22 | 3.26638 | 1040.9 | 3.26568 | 1010.64
3.2687 | 1034.25 | 3.26851 | 1022.49 | 3.26786 | 1004.72 | 3.26643 | 1041.63 | 3.26893 | 1011.29
3.26886 | 1034.74 | 3.2688 | 1023.03 | 3.27161 | 1005.33 | 3.26693 | 1042.12 | 3.27524 | 1011.7
3.2693 | 1035.18 | 3.26919 | 1023.65 | 3.2758 | 1005.79 | 3.27073 | 1042.79 | 3.27901 | 1012.26
3.27003 | 1035.73 | 3.26966 | 1024.16 | 3.27823 | 1006.41 | 3.27685 | 1043.26 | 3.27982 | 1012.87
3.27227 | 1036.2 | 3.2707 | 1024.78 | 3.27911 | 1006.9 | 3.28065 | 1043.91 | 3.27979 | 1013.49
3.2762 | 1036.88 | 3.2737 | 1025.47 | 3.27968 | 1007.42 | 3.28167 | 1044.38 | 3.27974 | 1013.94
3.27971 | 1037.45 | 3.27849 | 1026 | 3.28002 | 1007.98 | 3.28175 | 1044.96 | 3.27972 | 1014.46
3.28151 | 1037.98 | 3.28148 | 1026.54 | 3.28041 | 1008.51 | 3.2818 | 1045.47 | 3.27985 | 1015.05
3.28214 | 1038.57 | 3.28273 | 1027.12 | 3.28169 | 1009.04 | 3.28185 | 1045.95 | 3.28151 | 1015.62
3.28234 | 1039.18 | 3.28318 | 1027.6 | 3.28455 | 1009.63 | 3.2818 | 1046.51 | 3.28664 | 1016.13
3.28263 | 1039.81 | 3.28346 | 1028.12 | 3.28898 | 1010.16 | 3.28245 | 1047.09 | 3.29198 | 1016.66
3.28318 | 1040.37 | 3.28396 | 1028.6 | 3.292 | 1010.65 | 3.28609 | 1047.63 | 3.29406 | 1017.25
3.28451 | 1041 | 3.28471 | 1029.09 | 3.29351 | 1011.17 | 3.29162 | 1048.28 | 3.29448 | 1017.89
3.28776 | 1041.59 | 3.287 | 1029.62 | 3.2944 | 1011.71 | 3.29487 | 1048.81 | 3.29456 | 1018.51
3.29297 | 1042.13 | 3.29013 | 1030.13 | 3.29489 | 1012.18 | 3.29573 | 1049.37 | 3.29456 | 1019.11
3.29628 | 1042.55 | 3.29409 | 1030.67 | 3.29507 | 1012.74 | 3.29578 | 1049.89 | 3.29456 | 1019.75
3.29732 | 1043.03 | 3.2964 | 1031.24 | 3.29549 | 1013.26 | 3.29578 | 1050.5 | 3.29477 | 1020.45
3.29758 | 1043.52 | 3.29719 | 1031.76 | 3.29664 | 1013.86 | 3.29576 | 1050.93 | 3.29724 | 1020.87
3.29774 | 1044.1 | 3.29781 | 1032.39 | 3.29929 | 1014.4 | 3.29583 | 1051.43 | 3.30336 | 1021.32
3.29789 | 1044.59 | 3.29815 | 1033.1 | 3.30362 | 1015.02 | 3.29628 | 1051.99 | 3.30724 | 1021.73
3.29844 | 1045.09 | 3.29862 | 1033.68 | 3.30724 | 1015.63 | 3.30008 | 1052.69 | 3.30828 | 1022.25
3.29992 | 1045.74 | 3.29943 | 1034.19 | 3.30898 | 1016.11 | 3.30625 | 1053.41 | 3.30836 | 1022.82
3.30357 | 1046.35 | 3.30127 | 1034.74 | 3.30966 | 1016.7 | 3.30951 | 1053.99 | 3.30831 | 1023.42
3.30859 | 1047 | 3.30461 | 1035.36 | 3.31002 | 1017.23 | 3.3101 | 1054.54 | 3.30828 | 1024.12
3.3113 | 1047.61 | 3.30836 | 1035.9 | 3.31036 | 1017.76 | 3.31016 | 1055.23 | 3.30839 | 1024.57
3.31234 | 1048.16 | 3.31044 | 1036.55 | 3.31075 | 1018.36 | 3.31008 | 1055.65 | 3.30875 | 1025.17
3.31261 | 1048.71 | 3.31143 | 1037.26 | 3.31237 | 1018.74 | 3.3101 | 1056.08 | 3.31198 | 1025.76
3.31274 | 1049.13 | 3.3119 | 1037.89 | 3.31547 | 1019.2 | 3.31029 | 1056.8 | 3.31865 | 1026.31
3.31307 | 1049.7 | 3.31224 | 1038.37 | 3.3195 | 1019.7 | 3.31159 | 1057.34 | 3.32279 | 1026.83
3.31404 | 1050.26 | 3.31297 | 1038.9 | 3.32268 | 1020.29 | 3.3157 | 1057.87 | 3.32378 | 1027.09
3.31581 | 1050.73 | 3.31456 | 1039.29 | 3.32419 | 1020.73 | 3.3206 | 1058.43 | 3.32386 | 1027.74
3.31956 | 1051.38 | 3.31789 | 1039.79 | 3.32476 | 1021.26 | 3.32266 | 1059.12 | 3.32383 | 1028.16
3.32406 | 1051.93 | 3.32159 | 1040.3 | 3.32513 | 1021.97 | 3.32297 | 1059.59 | 3.32383 | 1028.78
3.32654 | 1052.45 | 3.32471 | 1040.76 | 3.32539 | 1022.48 | 3.32297 | 1060.24 | 3.32383 | 1029.31
3.32742 | 1053.04 | 3.32622 | 1041.18 | 3.32593 | 1023.1 | 3.32297 | 1060.7 | 3.32409 | 1029.95
3.32784 | 1053.6 | 3.32677 | 1041.77 | 3.32731 | 1023.65 | 3.323 | 1061.42 | 3.32708 | 1030.59
3.32807 | 1054.13 | 3.32711 | 1042.26 | 3.33096 | 1024.2 | 3.3238 | 1062.04 | 3.33365 | 1031.13
3.32833 | 1054.71 | 3.32739 | 1043.13 | 3.33521 | 1024.74 | 3.32818 | 1062.65 | 3.33763 | 1031.71
3.32917 | 1055.11 | 3.32792 | 1043.73 | 3.33781 | 1025.2 | 3.33461 | 1063.2 | 3.33852 | 1032.25
3.33123 | 1055.58 | 3.3294 | 1044.2 | 3.33882 | 1025.78 | 3.33758 | 1063.62 | 3.33857 | 1032.84
3.33477 | 1056.06 | 3.33312 | 1044.83 | 3.3394 | 1026.25 | 3.33823 | 1064.19 | 3.33854 | 1033.46
3.33836 | 1056.7 | 3.33742 | 1045.28 | 3.33987 | 1026.83 | 3.33828 | 1064.66 | 3.33865 | 1034.1
3.34029 | 1057.32 | 3.34005 | 1045.71 | 3.34021 | 1027.39 | 3.33826 | 1065.11 | 3.33873 | 1034.69
3.34109 | 1058.27 | 3.34122 | 1046.24 | 3.34083 | 1027.88 | 3.3382 | 1065.64 | 3.33964 | 1035.29
3.34154 | 1059.18 | 3.3418 | 1046.76 | 3.34312 | 1028.32 | 3.33815 | 1066.14 | 3.34456 | 1036.03
3.34229 | 1059.81 | 3.34206 | 1047.39 | 3.34752 | 1028.89 | 3.33823 | 1066.84 | 3.35107 | 1036.52
3.34367 | 1060.18 | 3.34221 | 1047.86 | 3.35122 | 1029.43 | 3.34039 | 1067.53 | 3.35352 | 1037.06
3.34599 | 1060.56 | 3.34276 | 1048.41 | 3.35323 | 1030.01 | 3.34662 | 1068.01 | 3.35386 | 1037.56
3.35016 | 1060.92 | 3.34419 | 1049.2 | 3.35424 | 1030.37 | 3.35159 | 1068.65 | 3.35388 | 1037.98
3.35313 | 1061.36 | 3.34844 | 1049.91 | 3.35487 | 1030.77 | 3.35302 | 1069.3 | 3.35388 | 1038.53
3.35495 | 1061.77 | 3.35333 | 1050.59 | 3.35515 | 1031.34 | 3.3531 | 1069.88 | 3.35388 | 1039.06
3.35596 | 1062.25 | 3.35581 | 1051.17 | 3.35541 | 1031.9 | 3.35305 | 1070.55 | 3.35391 | 1039.41
3.35649 | 1062.76 | 3.35674 | 1051.64 | 3.35635 | 1032.47 | 3.35307 | 1070.96 | 3.35534 | 1040
3.3568 | 1063.24 | 3.35713 | 1052.13 | 3.35877 | 1033.1 | 3.35315 | 1071.53 | 3.35979 | 1040.45
3.35714 | 1063.77 | 3.35739 | 1052.56 | 3.36278 | 1033.7 | 3.35367 | 1072.11 | 3.36487 | 1041.04
3.3575 | 1064.41 | 3.35778 | 1053.02 | 3.36648 | 1034.26 | 3.35737 | 1072.63 | 3.36708 | 1041.47
3.35857 | 1065.08 | 3.35857 | 1053.5 | 3.36828 | 1034.88 | 3.36341 | 1073.15 | 3.3675 | 1042.07
3.36172 | 1065.75 | 3.36109 | 1054 | 3.36909 | 1035.5 | 3.36711 | 1073.67 | 3.3675 | 1042.69
3.36664 | 1066.31 | 3.36489 | 1054.4 | 3.36945 | 1036.04 | 3.3682 | 1074.26 | 3.3675 | 1043.25
3.36932 | 1066.81 | 3.36792 | 1054.99 | 3.36979 | 1036.55 | 3.36839 | 1074.91 | 3.3675 | 1043.86
3.37026 | 1067.33 | 3.36945 | 1055.42 | 3.37039 | 1037.1 | 3.36839 | 1075.45 | 3.36766 | 1044.38
3.37057 | 1067.77 | 3.37023 | 1056.08 | 3.37164 | 1037.67 | 3.36839 | 1075.93 | 3.3694 | 1044.98
3.37073 | 1068.35 | 3.37065 | 1056.51 | 3.37461 | 1038.28 | 3.36841 | 1076.38 | 3.37552 | 1045.5
3.37102 | 1068.8 | 3.37088 | 1057.21 | 3.37851 | 1038.91 | 3.36901 | 1077.01 | 3.38081 | 1045.95
3.37164 | 1069.23 | 3.37135 | 1057.9 | 3.3819 | 1039.52 | 3.37169 | 1077.45 | 3.38261 | 1046.64
3.37294 | 1069.73 | 3.37226 | 1058.6 | 3.38362 | 1040.27 | 3.37755 | 1078.03 | 3.38289 | 1047.17
3.37656 | 1070.42 | 3.37403 | 1059.17 | 3.38419 | 1040.81 | 3.38141 | 1078.77 | 3.38284 | 1047.83
3.38094 | 1071.02 | 3.37898 | 1059.81 | 3.38442 | 1041.46 | 3.38242 | 1079.45 | 3.38279 | 1048.31
3.38336 | 1071.65 | 3.3832 | 1060.43 | 3.38487 | 1041.94 | 3.38253 | 1080.06 | 3.38284 | 1048.93
3.38445 | 1072.25 | 3.38513 | 1061.02 | 3.3856 | 1042.34 | 3.38255 | 1080.62 | 3.38326 | 1049.38
3.38498 | 1072.84 | 3.38596 | 1061.6 | 3.38773 | 1042.77 | 3.38247 | 1081.07 | 3.38693 | 1049.98
3.38511 | 1073.44 | 3.3863 | 1062.19 | 3.39101 | 1043.23 | 3.38268 | 1081.52 | 3.39297 | 1050.56
3.38534 | 1074.2 | 3.38667 | 1062.64 | 3.39437 | 1043.6 | 3.3837 | 1082.1 | 3.39607 | 1051.02
3.38609 | 1074.89 | 3.38719 | 1063.19 | 3.39612 | 1044.16 | 3.38773 | 1082.61 | 3.39667 | 1051.55
3.388 | 1075.5 | 3.38831 | 1063.71 | 3.39685 | 1044.61 | 3.39388 | 1083.15 | 3.39669 | 1052.05
3.3919 | 1076.04 | 3.39135 | 1064.16 | 3.39744 | 1045.18 | 3.39711 | 1083.8 | 3.39669 | 1052.47
3.39555 | 1076.62 | 3.39544 | 1064.54 | 3.39784 | 1045.72 | 3.39779 | 1084.47 | 3.39669 | 1052.94
3.39716 | 1077.13 | 3.39823 | 1065.12 | 3.39838 | 1046.28 | 3.39784 | 1085 | 3.39669 | 1053.36
3.39774 | 1077.67 | 3.3994 | 1065.65 | 3.39869 | 1046.88 | 3.39781 | 1085.54 | 3.39672 | 1053.91
3.39781 | 1078.18 | 3.39982 | 1066.07 | 3.39981 | 1047.63 | 3.39784 | 1086.34 | 3.39839 | 1054.57
3.39789 | 1078.77 | 3.4 | 1066.6 | 3.40396 | 1048.24 | 3.39833 | 1086.83 | 3.40448 | 1055.26
3.39836 | 1079.2 | 3.4001 | 1067.27 | 3.40919 | 1048.77 | 3.40109 | 1087.26 | 3.40953 | 1055.84
3.39977 | 1079.54 | 3.40052 | 1067.85 | 3.41177 | 1049.41 | 3.40635 | 1087.79 | 3.41099 | 1056.51
3.40195 | 1079.97 | 3.40143 | 1068.68 | 3.41273 | 1049.98 | 3.41065 | 1088.35 | 3.4111 | 1057.05
3.40641 | 1080.61 | 3.40461 | 1069.36 | 3.41325 | 1050.49 | 3.41195 | 1088.95 | 3.41099 | 1057.65
3.41013 | 1081.09 | 3.40896 | 1070.01 | 3.41351 | 1050.96 | 3.41208 | 1089.41 | 3.41102 | 1058.23
3.4118 | 1081.7 | 3.41237 | 1070.46 | 3.41398 | 1051.46 | 3.41211 | 1089.91 | 3.41115 | 1058.71
3.41271 | 1082.4 | 3.41393 | 1071.1 | 3.41466 | 1052.03 | 3.41208 | 1090.33 | 3.41245 | 1059.3
3.4131 | 1083.11 | 3.41432 | 1071.65 | 3.41612 | 1052.56 | 3.41206 | 1090.87 | 3.4169 | 1059.87
3.41346 | 1083.92 | 3.41448 | 1072.28 | 3.42007 | 1053.13 | 3.41214 | 1091.49 | 3.42164 | 1060.41
3.41406 | 1084.65 | 3.41479 | 1072.68 | 3.42419 | 1053.67 | 3.41349 | 1092.01 | 3.4237 | 1061.02
3.41638 | 1085.24 | 3.41534 | 1073.14 | 3.42682 | 1054.14 | 3.41859 | 1092.75 | 3.42406 | 1061.55
3.42104 | 1085.67 | 3.41706 | 1073.8 | 3.42773 | 1054.75 | 3.42461 | 1093.49 | 3.42401 | 1061.91
3.42503 | 1086.19 | 3.41995 | 1074.37 | 3.42817 | 1055.34 | 3.42659 | 1094.25 | 3.42393 | 1062.42
3.42721 | 1086.67 | 3.42377 | 1074.91 | 3.42864 | 1055.85 | 3.4268 | 1094.73 | 3.42388 | 1062.83
3.42802 | 1087.19 | 3.42596 | 1075.43 | 3.42911 | 1056.4 | 3.4268 | 1095.38 | 3.42399 | 1063.38
3.4282 | 1087.61 | 3.4269 | 1075.92 | 3.42987 | 1057.02 | 3.42672 | 1095.95 | 3.42542 | 1063.77
3.42833 | 1088.18 | 3.42726 | 1076.57 | 3.43242 | 1057.54 | 3.4269 | 1096.46 | 3.43052 | 1064.3
3.42857 | 1088.72 | 3.42758 | 1077.22 | 3.43669 | 1058.05 | 3.4282 | 1097.03 | 3.43615 | 1064.76
3.42904 | 1089.26 | 3.42815 | 1077.88 | 3.4406 | 1058.58 | 3.43284 | 1097.63 | 3.4386 | 1065.35
3.42979 | 1089.84 | 3.42943 | 1078.46 | 3.44231 | 1059.16 | 3.4374 | 1098.02 | 3.43912 | 1065.9
3.43279 | 1090.37 | 3.43239 | 1078.96 | 3.44315 | 1059.66 | 3.43904 | 1098.52 | 3.43922 | 1066.44
3.43768 | 1090.87 | 3.43674 | 1079.38 | 3.44351 | 1060.18 | 3.43927 | 1099.11 | 3.43922 | 1067.02
3.4413 | 1091.44 | 3.43979 | 1079.84 | 3.44396 | 1060.68 | 3.43927 | 1099.56 | 3.43919 | 1067.68
3.44271 | 1092.08 | 3.4414 | 1080.38 | 3.44448 | 1061.1 | 3.4393 | 1100.12 | 3.43922 | 1068.25
3.44328 | 1092.63 | 3.44219 | 1080.97 | 3.44554 | 1061.65 | 3.4393 | 1100.57 | 3.44068 | 1068.92
3.44349 | 1093.18 | 3.44255 | 1081.48 | 3.4482 | 1062.13 | 3.43932 | 1101.16 | 3.44667 | 1069.58
3.44386 | 1093.64 | 3.44284 | 1081.98 | 3.4519 | 1062.64 | 3.43992 | 1101.73 | 3.45232 | 1070.14
3.44451 | 1094.17 | 3.44328 | 1082.48 | 3.45505 | 1063.19 | 3.44287 | 1102.26 | 3.45393 | 1070.8
3.4463 | 1094.62 | 3.4443 | 1083.05 | 3.45648 | 1063.71 | 3.44841 | 1102.76 | 3.45409 | 1071.41
3.45021 | 1095.14 | 3.44664 | 1083.62 | 3.457 | 1064.52 | 3.4531 | 1103.5 | 3.45409 | 1071.96
3.45388 | 1095.7 | 3.45091 | 1084.25 | 3.45734 | 1065.33 | 3.45466 | 1104.19 | 3.45412 | 1072.53
3.45604 | 1096.34 | 3.45487 | 1084.65 | 3.45786 | 1065.88 | 3.45484 | 1104.68 | 3.45414 | 1073.15
3.45698 | 1096.87 | 3.45651 | 1085.21 | 3.45859 | 1066.45 | 3.45474 | 1105.29 | 3.45518 | 1073.61
3.4574 | 1097.44 | 3.45721 | 1085.68 | 3.46109 | 1066.99 | 3.45471 | 1106.12 | 3.46042 | 1074.2
3.45763 | 1097.95 | 3.45752 | 1086.19 | 3.46544 | 1067.5 | 3.45508 | 1106.76 | 3.46625 | 1074.73
3.45807 | 1098.53 | 3.45776 | 1086.84 | 3.46903 | 1067.94 | 3.45794 | 1107.38 | 3.46875 | 1075.31
3.45917 | 1099.14 | 3.4582 | 1087.35 | 3.47114 | 1068.54 | 3.46422 | 1107.97 | 3.46927 | 1075.8
3.46193 | 1099.54 | 3.45911 | 1087.96 | 3.47187 | 1068.9 | 3.46836 | 1108.53 | 3.46925 | 1076.26
3.46643 | 1100.01 | 3.46208 | 1088.69 | 3.47226 | 1069.43 | 3.46945 | 1109.09 | 3.46919 | 1076.7
3.47003 | 1100.53 | 3.46664 | 1089.08 | 3.4725 | 1069.93 | 3.46956 | 1109.55 | 3.46917 | 1077.08
3.47185 | 1101.07 | 3.47028 | 1089.9 | 3.47297 | 1070.38 | 3.46948 | 1110.11 | 3.46917 | 1077.63
3.47268 | 1101.69 | 3.47187 | 1090.29 | 3.47341 | 1070.96 | 3.46945 | 1110.6 | 3.46943 | 1078.08
3.473 | 1102.38 | 3.47252 | 1090.92 | 3.47458 | 1071.51 | 3.46951 | 1111.04 | 3.47086 | 1078.49
3.47318 | 1102.99 | 3.47292 | 1091.43 | 3.47744 | 1072.1 | 3.46964 | 1111.55 | 3.47544 | 1079.19
3.47352 | 1103.73 | 3.47323 | 1091.98 | 3.4814 | 1072.76 | 3.47159 | 1112.07 | 3.48081 | 1079.87
3.47458 | 1104.36 | 3.47383 | 1092.54 | 3.48398 | 1073.36 | 3.47599 | 1112.61 | 3.48302 | 1080.5
3.47826 | 1105.06 | 3.47528 | 1093.08 | 3.48549 | 1073.87 | 3.4812 | 1113.03 | 3.48336 | 1081.14
3.483 | 1105.55 | 3.47768 | 1093.65 | 3.48609 | 1074.53 | 3.48398 | 1113.65 | 3.48336 | 1081.71
3.4856 | 1106.16 | 3.48161 | 1094.18 | 3.48653 | 1075.11 | 3.48451 | 1114.23 | 3.48333 | 1082.31
3.48675 | 1106.58 | 3.48463 | 1094.89 | 3.48695 | 1075.66 | 3.48451 | 1114.81 | 3.48344 | 1083.01
3.48716 | 1107.06 | 3.48604 | 1095.56 | 3.48786 | 1076.12 | 3.48448 | 1115.33 | 3.48542 | 1083.52
3.48727 | 1107.5 | 3.48672 | 1096.19 | 3.48992 | 1076.64 | 3.48451 | 1115.91 | 3.49117 | 1083.94
3.48737 | 1108.09 | 3.48724 | 1096.97 | 3.49377 | 1077.11 | 3.48479 | 1116.44 | 3.49651 | 1084.58
3.48774 | 1108.67 | 3.48763 | 1097.62 | 3.49724 | 1077.62 | 3.48716 | 1116.98 | 3.49844 | 1085.14
3.48896 | 1109.24 | 3.48937 | 1098.14 | 3.49945 | 1078.11 | 3.49185 | 1117.49 | 3.49875 | 1085.69
3.49221 | 1109.86 | 3.49276 | 1098.5 | 3.50026 | 1078.49 | 3.49568 | 1118.09 | 3.49878 | 1086.28
3.49714 | 1110.55 | 3.49659 | 1098.92 | 3.50062 | 1079.11 | 3.49716 | 1118.63 | 3.49873 | 1086.93
3.50037 | 1111 | 3.49971 | 1099.43 | 3.50073 | 1079.56 | 3.49737 | 1119.24 | 3.49875 | 1087.41
3.50146 | 1111.61 | 3.50114 | 1099.97 | 3.50119 | 1080.01 | 3.49727 | 1119.94 | 3.49899 | 1087.97
3.50185 | 1112.14 | 3.50182 | 1100.48 | 3.50187 | 1080.7 | 3.49719 | 1120.66 | 3.5012 | 1088.49
3.50211 | 1112.67 | 3.50226 | 1100.93 | 3.50359 | 1081.22 | 3.49729 | 1121.3 | 3.50701 | 1089.03
3.50227 | 1113.27 | 3.50252 | 1101.44 | 3.50705 | 1081.88 | 3.49922 | 1121.99 | 3.51172 | 1089.49
3.50255 | 1113.78 | 3.50299 | 1101.97 | 3.5107 | 1082.51 | 3.50474 | 1122.57 | 3.51307 | 1089.98
3.50399 | 1114.19 | 3.50351 | 1102.57 | 3.51244 | 1083.09 | 3.51026 | 1123.04 | 3.51323 | 1090.45
3.50664 | 1114.73 | 3.5057 | 1103.21 | 3.5132 | 1083.67 | 3.51216 | 1123.69 | 3.5132 | 1090.96
3.51026 | 1115.29 | 3.51026 | 1103.84 | 3.51354 | 1084.13 | 3.51253 | 1124.11 | 3.51313 | 1091.48
3.51276 | 1115.95 | 3.51383 | 1104.36 | 3.51385 | 1084.74 | 3.51255 | 1124.5 | 3.51305 | 1091.96
3.51396 | 1116.56 | 3.51562 | 1104.94 | 3.51429 | 1085.38 | 3.51253 | 1125.11 | 3.51323 | 1092.42
3.51453 | 1117.24 | 3.51638 | 1105.46 | 3.51557 | 1085.97 | 3.51253 | 1125.53 | 3.51425 | 1093.02
3.51477 | 1117.83 | 3.51653 | 1105.97 | 3.51867 | 1086.38 | 3.51268 | 1126.06 | 3.51914 | 1093.55
3.51516 | 1118.36 | 3.51687 | 1106.57 | 3.52328 | 1086.99 | 3.51344 | 1126.64 | 3.52485 | 1094.22
3.51589 | 1118.84 | 3.51729 | 1107.16 | 3.52664 | 1087.4 | 3.51703 | 1127.23 | 3.52732 | 1094.73
3.51826 | 1119.45 | 3.51784 | 1107.71 | 3.52804 | 1088.06 | 3.52245 | 1127.77 | 3.52781 | 1095.27
3.52287 | 1119.89 | 3.51987 | 1108.4 | 3.52862 | 1088.57 | 3.52534 | 1128.45 | 3.52781 | 1095.93
3.52675 | 1120.48 | 3.52448 | 1108.96 | 3.52898 | 1089.25 | 3.52596 | 1128.98 | 3.52776 | 1096.4
3.52865 | 1121.04 | 3.5287 | 1109.49 | 3.52927 | 1089.79 | 3.52604 | 1129.52 | 3.52774 | 1096.92
3.52948 | 1121.72 | 3.53052 | 1110.26 | 3.52976 | 1090.33 | 3.52612 | 1130.17 | 3.52815 | 1097.44
3.5299 | 1122.29 | 3.53117 | 1110.68 | 3.53073 | 1090.78 | 3.52612 | 1130.7 | 3.53125 | 1098.07
3.53013 | 1122.79 | 3.53146 | 1111.14 | 3.53416 | 1091.59 | 3.52615 | 1131.36 | 3.53656 | 1098.73
3.53055 | 1123.4 | 3.53174 | 1111.78 | 3.53911 | 1092.22 | 3.52747 | 1132.01 | 3.53966 | 1099.32
3.53107 | 1123.93 | 3.53206 | 1112.34 | 3.54229 | 1092.7 | 3.5326 | 1132.69 | 3.54037 | 1099.87
3.53406 | 1124.54 | 3.53265 | 1112.91 | 3.54346 | 1093.19 | 3.53815 | 1133.24 | 3.54039 | 1100.35
3.5387 | 1125.06 | 3.53495 | 1113.55 | 3.54382 | 1093.89 | 3.5399 | 1133.91 | 3.54037 | 1100.89
3.54208 | 1125.53 | 3.53898 | 1114.14 | 3.54406 | 1094.25 | 3.54016 | 1134.37 | 3.54037 | 1101.5
3.5437 | 1126.04 | 3.542 | 1114.71 | 3.54448 | 1094.73 | 3.54013 | 1134.91 | 3.54044 | 1102.06
3.5444 | 1126.56 | 3.54328 | 1115.36 | 3.54534 | 1095.14 | 3.54005 | 1135.43 | 3.54172 | 1102.6
3.54461 | 1127.14 | 3.5438 | 1115.82 | 3.54713 | 1095.71 | 3.54 | 1135.88 | 3.54643 | 1103.15
3.54482 | 1127.55 | 3.54414 | 1116.27 | 3.55106 | 1096.17 | 3.54026 | 1136.56 | 3.55235 | 1103.48
3.54505 | 1128.33 | 3.5444 | 1116.64 | 3.55507 | 1096.74 | 3.54227 | 1137.1 | 3.55518 | 1104.08
3.54586 | 1128.84 | 3.545 | 1117.24 | 3.55744 | 1097.43 | 3.5482 | 1137.64 | 3.55576 | 1104.51
3.54878 | 1129.49 | 3.54635 | 1117.69 | 3.55841 | 1098.04 | 3.55445 | 1138.33 | 3.55586 | 1105.08
3.55388 | 1130.01 | 3.54982 | 1118.27 | 3.55896 | 1098.54 | 3.55677 | 1138.8 | 3.55594 | 1105.6
3.55732 | 1130.54 | 3.55453 | 1118.89 | 3.55924 | 1099.19 | 3.55714 | 1139.44 | 3.55591 | 1106.2
3.55886 | 1131.13 | 3.55726 | 1119.49 | 3.55971 | 1099.87 | 3.55711 | 1139.96 | 3.55586 | 1106.85
3.5594 | 1131.61 | 3.55841 | 1119.96 | 3.56044 | 1100.48 | 3.55711 | 1140.65 | 3.5569 | 1107.43
3.55969 | 1132.12 | 3.55909 | 1120.64 | 3.5626 | 1100.89 | 3.55714 | 1141.12 | 3.56185 | 1108.05
3.55987 | 1132.61 | 3.5594 | 1121.27 | 3.56682 | 1101.6 | 3.55773 | 1141.65 | 3.56781 | 1108.59
3.56024 | 1133.15 | 3.55966 | 1121.78 | 3.57036 | 1102.06 | 3.56104 | 1142.11 | 3.57026 | 1109.26
3.56096 | 1133.74 | 3.56044 | 1122.43 | 3.57226 | 1102.52 | 3.56669 | 1142.69 | 3.5706 | 1109.77
3.56287 | 1134.3 | 3.56239 | 1122.94 | 3.57297 | 1103.09 | 3.57034 | 1143.17 | 3.57063 | 1110.45
3.56706 | 1134.91 | 3.56677 | 1123.6 | 3.57333 | 1103.64 | 3.57164 | 1143.69 | 3.57055 | 1111.01
3.5706 | 1135.68 | 3.57039 | 1124.16 | 3.57356 | 1104.15 | 3.57182 | 1144.39 | 3.57047 | 1111.6
3.57201 | 1136.27 | 3.57265 | 1124.69 | 3.57398 | 1104.72 | 3.5719 | 1145.02 | 3.57086 | 1112.21
3.57245 | 1136.94 | 3.57357 | 1125.25 | 3.57557 | 1105.12 | 3.57188 | 1145.74 | 3.57406 | 1112.67
3.57266 | 1137.53 | 3.57396 | 1125.75 | 3.57846 | 1105.52 | 3.57221 | 1146.27 | 3.57998 | 1113.33
3.57305 | 1137.96 | 3.57427 | 1126.29 | 3.58234 | 1105.99 | 3.57401 | 1146.78 | 3.58438 | 1113.82
3.57383 | 1138.53 | 3.57445 | 1127.01 | 3.5858 | 1106.57 | 3.57885 | 1147.34 | 3.58555 | 1114.34
3.57555 | 1138.97 | 3.57521 | 1127.51 | 3.58742 | 1107.07 | 3.58393 | 1147.83 | 3.58565 | 1114.8
3.57906 | 1139.45 | 3.57732 | 1128.12 | 3.58817 | 1107.72 | 3.58617 | 1148.24 | 3.58563 | 1115.25
3.58323 | 1140.12 | 3.58172 | 1128.71 | 3.58851 | 1108.16 | 3.58667 | 1148.75 | 3.5856 | 1115.74
3.58602 | 1140.55 | 3.58578 | 1129.26 | 3.58888 | 1108.77 | 3.58669 | 1149.32 | 3.5856 | 1116.34
3.5874 | 1141.19 | 3.58778 | 1129.77 | 3.58929 | 1109.52 | 3.58667 | 1149.89 | 3.58578 | 1116.97
3.58781 | 1141.76 | 3.58857 | 1130.23 | 3.59088 | 1110.17 | 3.58664 | 1150.41 | 3.58789 | 1117.38
3.58797 | 1142.31 | 3.58888 | 1130.82 | 3.59494 | 1110.72 | 3.5868 | 1151.1 | 3.59326 | 1118
3.58828 | 1142.86 | 3.58924 | 1131.36 | 3.59929 | 1111.3 | 3.58823 | 1151.66 | 3.59701 | 1118.45
3.58873 | 1143.44 | 3.58969 | 1131.81 | 3.60153 | 1111.74 | 3.59333 | 1152.35 | 3.59831 | 1119.04
3.59037 | 1144.02 | 3.59062 | 1132.37 | 3.60221 | 1112.34 | 3.59883 | 1152.89 | 3.59852 | 1119.65
3.59399 | 1144.62 | 3.59271 | 1132.83 | 3.60268 | 1112.72 | 3.60125 | 1153.36 | 3.59852 | 1120.18
3.59805 | 1145.11 | 3.59674 | 1133.31 | 3.60304 | 1113.1 | 3.60167 | 1154 | 3.59847 | 1120.8
3.60018 | 1145.68 | 3.59953 | 1133.96 | 3.6033 | 1113.58 | 3.60167 | 1154.47 | 3.59847 | 1121.39
3.60091 | 1146.17 | 3.60068 | 1134.66 | 3.60375 | 1114.08 | 3.60167 | 1155.05 | 3.59875 | 1122.03
3.60123 | 1146.84 | 3.60146 | 1135.28 | 3.60531 | 1114.47 | 3.60167 | 1155.71 | 3.60274 | 1122.66
3.60143 | 1147.34 | 3.6019 | 1135.71 | 3.60825 | 1115.14 | 3.60185 | 1156.2 | 3.60943 | 1123.17
3.6019 | 1147.95 | 3.60232 | 1136.21 | 3.61143 | 1115.8 | 3.60385 | 1157.08 | 3.61294 | 1123.86
3.60292 | 1148.37 | 3.60281 | 1136.83 | 3.61518 | 1116.41 | 3.61003 | 1157.68 | 3.61354 | 1124.41
3.60555 | 1148.8 | 3.60396 | 1137.42 | 3.6169 | 1117 | 3.61474 | 1158.51 | 3.61349 | 1124.96
3.6093 | 1149.41 | 3.60698 | 1138.01 | 3.61747 | 1117.49 | 3.61604 | 1159.03 | 3.61352 | 1125.4
3.61245 | 1150 | 3.61117 | 1138.53 | 3.61773 | 1118.15 | 3.61617 | 1159.48 | 3.61352 | 1125.85
3.61417 | 1150.49 | 3.61437 | 1139.2 | 3.61804 | 1118.74 | 3.6162 | 1160.04 | 3.61349 | 1126.37
3.61479 | 1151.03 | 3.61609 | 1139.71 | 3.6189 | 1119.3 | 3.61622 | 1160.47 | 3.61409 | 1126.8
3.61513 | 1151.63 | 3.61685 | 1140.22 | 3.6208 | 1119.94 | 3.61625 | 1161.02 | 3.61727 | 1127.31
3.61542 | 1152.21 | 3.61713 | 1140.82 | 3.62458 | 1120.45 | 3.61677 | 1161.5 | 3.62232 | 1127.88
3.61578 | 1152.77 | 3.61752 | 1141.32 | 3.62773 | 1120.95 | 3.61961 | 1162.12 | 3.62581 | 1128.34
3.61682 | 1153.51 | 3.6181 | 1141.9 | 3.62906 | 1121.43 | 3.62544 | 1162.54 | 3.6269 | 1128.93
3.62044 | 1154.24 | 3.61945 | 1142.45 | 3.62979 | 1121.94 | 3.62971 | 1163.11 | 3.62698 | 1129.45
3.62688 | 1154.9 | 3.62247 | 1143 | 3.63005 | 1122.38 | 3.63112 | 1163.63 | 3.62698 | 1129.95
3.63044 | 1155.36 | 3.62656 | 1143.48 | 3.63039 | 1123.01 | 3.6313 | 1164.09 | 3.62701 | 1130.66
3.63172 | 1155.86 | 3.62896 | 1144.04 | 3.63088 | 1123.55 | 3.6313 | 1164.73 | 3.62706 | 1131.19
3.63211 | 1156.41 | 3.62976 | 1144.65 | 3.63185 | 1124.02 | 3.6313 | 1165.3 | 3.62815 | 1131.86
3.63227 | 1156.97 | 3.63028 | 1145.19 | 3.63359 | 1124.57 | 3.6313 | 1165.95 | 3.63323 | 1132.46
3.63258 | 1157.42 | 3.63055 | 1145.83 | 3.63737 | 1125 | 3.63211 | 1166.46 | 3.63873 | 1133.09
3.63328 | 1157.91 | 3.63094 | 1146.43 | 3.64166 | 1125.65 | 3.63612 | 1167.08 | 3.64083 | 1133.66
3.63482 | 1158.46 | 3.63172 | 1147.12 | 3.64396 | 1126.27 | 3.64177 | 1167.7 | 3.64112 | 1134.25
3.63779 | 1158.91 | 3.63354 | 1147.74 | 3.64497 | 1126.86 | 3.64503 | 1168.2 | 3.6411 | 1134.82
3.64211 | 1159.37 | 3.6375 | 1148.27 | 3.64552 | 1127.42 | 3.64581 | 1168.7 | 3.64107 | 1135.41
3.64484 | 1159.94 | 3.64174 | 1148.87 | 3.64609 | 1127.97 | 3.64596 | 1169.21 | 3.6411 | 1136
3.64617 | 1160.46 | 3.64364 | 1149.39 | 3.64659 | 1128.5 | 3.64591 | 1169.7 | 3.64159 | 1136.64
3.64685 | 1161.1 | 3.64432 | 1149.97 | 3.64763 | 1128.88 | 3.64596 | 1170.21 | 3.64466 | 1137.21
3.64703 | 1161.7 | 3.64463 | 1150.59 | 3.65049 | 1129.48 | 3.64596 | 1170.75 | 3.65175 | 1137.72
3.64729 | 1162.31 | 3.6451 | 1151.16 | 3.65466 | 1129.95 | 3.64628 | 1171.44 | 3.65677 | 1138.26
3.64781 | 1162.84 | 3.6456 | 1151.77 | 3.6576 | 1130.51 | 3.64909 | 1172.04 | 3.65797 | 1138.8
3.64912 | 1163.35 | 3.64695 | 1152.24 | 3.65919 | 1130.98 | 3.65479 | 1172.66 | 3.65805 | 1139.37
3.65333 | 1163.9 | 3.65049 | 1152.86 | 3.65989 | 1131.43 | 3.65922 | 1173.35 | 3.65805 | 1139.93
3.65774 | 1164.46 | 3.65518 | 1153.23 | 3.66015 | 1132.01 | 3.66057 | 1174.16 | 3.65805 | 1140.52
3.66037 | 1165.07 | 3.65872 | 1153.86 | 3.66047 | 1132.54 | 3.66065 | 1174.83 | 3.65805 | 1140.79
3.66141 | 1165.61 | 3.66044 | 1154.4 | 3.66106 | 1132.95 | 3.66065 | 1175.45 | 3.65833 | 1141.3
3.6618 | 1166.12 | 3.6612 | 1154.84 | 3.66213 | 1133.45 | 3.6607 | 1176.04 | 3.66063 | 1141.56
3.66198 | 1166.71 | 3.66146 | 1155.41 | 3.66513 | 1134.14 | 3.66112 | 1176.59 | 3.66568 | 1142.19
3.66219 | 1167.27 | 3.662 | 1156.02 | 3.66929 | 1134.68 | 3.66383 | 1177.2 | 3.67042 | 1142.69
3.66307 | 1167.87 | 3.66278 | 1156.42 | 3.67281 | 1135.36 | 3.66932 | 1177.61 | 3.67248 | 1143.15
3.66466 | 1168.31 | 3.66351 | 1157.05 | 3.67429 | 1136.02 | 3.67331 | 1178.05 | 3.67284 | 1143.73
3.66875 | 1168.75 | 3.667 | 1157.49 | 3.67487 | 1136.67 | 3.67461 | 1178.62 | 3.67292 | 1144.25
3.67318 | 1169.49 | 3.67101 | 1158.13 | 3.67523 | 1137.25 | 3.67479 | 1179.1 | 3.67289 | 1144.88
3.67563 | 1169.93 | 3.67403 | 1158.57 | 3.67567 | 1137.9 | 3.67477 | 1179.56 | 3.67292 | 1145.48
3.67649 | 1170.61 | 3.67549 | 1159.08 | 3.67635 | 1138.27 | 3.67474 | 1180.07 | 3.67333 | 1146.11
3.67685 | 1171 | 3.67612 | 1159.76 | 3.6782 | 1138.76 | 3.67479 | 1180.63 | 3.67623 | 1146.79
3.67708 | 1171.54 | 3.67646 | 1160.31 | 3.68146 | 1139.39 | 3.675 | 1181.2 | 3.68253 | 1147.36
3.67729 | 1172.17 | 3.6769 | 1160.99 | 3.68497 | 1140.05 | 3.67612 | 1181.78 | 3.68672 | 1148.07
3.6782 | 1172.87 | 3.67747 | 1161.54 | 3.68698 | 1140.65 | 3.68044 | 1182.32 | 3.68771 | 1148.56
3.68143 | 1173.49 | 3.67927 | 1162.17 | 3.68763 | 1141.21 | 3.68635 | 1182.92 | 3.68789 | 1149.15
3.6862 | 1173.99 | 3.68312 | 1162.73 | 3.6881 | 1141.75 | 3.68938 | 1183.56 | 3.68787 | 1149.74
3.68958 | 1174.53 | 3.68745 | 1163.33 | 3.68843 | 1142.35 | 3.6899 | 1184.19 | 3.68787 | 1150.37
3.69081 | 1175.14 | 3.68953 | 1163.95 | 3.68893 | 1142.93 | 3.68992 | 1184.91 | 3.68805 | 1150.88
3.69115 | 1175.62 | 3.69062 | 1164.51 | 3.6895 | 1143.48 | 3.68992 | 1185.59 | 3.69011 | 1151.33
3.69141 | 1176.28 | 3.69107 | 1165.15 | 3.69211 | 1144.01 | 3.69016 | 1186.23 | 3.69563 | 1151.88
3.69159 | 1176.76 | 3.6914 | 1165.69 | 3.69627 | 1144.6 | 3.69255 | 1187 | 3.70052 | 1152.33
3.69203 | 1177.41 | 3.69172 | 1166.3 | 3.70065 | 1145.05 | 3.69846 | 1187.5 | 3.7024 | 1152.83
3.6932 | 1177.98 | 3.69234 | 1166.85 | 3.70224 | 1145.53 | 3.7031 | 1188.13 | 3.70263 | 1153.29
3.69544 | 1178.51 | 3.69443 | 1167.41 | 3.70289 | 1145.95 | 3.70458 | 1188.52 | 3.70258 | 1153.79
3.69971 | 1179.16 | 3.6988 | 1168.02 | 3.7031 | 1146.54 | 3.70482 | 1189.14 | 3.70268 | 1154.41
3.70375 | 1179.64 | 3.70263 | 1168.53 | 3.70338 | 1147.17 | 3.70482 | 1189.64 | 3.70271 | 1154.68
3.70586 | 1180.28 | 3.70461 | 1169 | 3.70369 | 1147.71 | 3.70482 | 1190.12 | 3.70266 | 1155.16
3.70649 | 1181.06 | 3.70549 | 1169.51 | 3.70461 | 1148.29 | 3.70482 | 1190.53 | 3.70284 | 1155.69
3.70672 | 1181.85 | 3.70594 | 1170.05 | 3.70698 | 1148.97 | 3.70487 | 1191.15 | 3.70537 | 1156.22
3.70716 | 1182.67 | 3.70614 | 1170.51 | 3.7108 | 1149.53 | 3.70565 | 1191.52 | 3.71112 | 1156.99
3.70943 | 1183.23 | 3.70656 | 1171.06 | 3.71401 | 1150 | 3.70883 | 1192.01 | 3.71589 | 1157.57
3.71388 | 1183.66 | 3.70708 | 1171.6 | 3.71567 | 1150.54 | 3.7144 | 1192.55 | 3.71703 | 1158.21
3.71693 | 1184 | 3.70893 | 1172.25 | 3.71643 | 1151.14 | 3.71836 | 1193.06 | 3.71719 | 1158.85
3.71899 | 1184.43 | 3.71195 | 1172.88 | 3.71682 | 1151.62 | 3.71961 | 1193.53 | 3.71719 | 1159.41
3.72 | 1184.71 | 3.71583 | 1173.53 | 3.71708 | 1152.19 | 3.71979 | 1193.99 | 3.71708 | 1160.02
3.72047 | 1185.12 | 3.71862 | 1174.11 | 3.71763 | 1152.7 | 3.71987 | 1194.54 | 3.71755 | 1160.65
3.72081 | 1185.62 | 3.71989 | 1174.74 | 3.71838 | 1153.34 | 3.71984 | 1195.13 | 3.72057 | 1161.12
3.72104 | 1186.13 | 3.72042 | 1175.31 | 3.72101 | 1153.97 | 3.71977 | 1195.66 | 3.72708 | 1161.76
3.7212 | 1186.77 | 3.72083 | 1175.86 | 3.72552 | 1154.52 | 3.72005 | 1196.18 | 3.7311 | 1162.29
3.72156 | 1187.44 | 3.72122 | 1176.52 | 3.72867 | 1154.99 | 3.72227 | 1196.7 | 3.73214 | 1162.96
3.72242 | 1188.14 | 3.72211 | 1177.06 | 3.73028 | 1155.66 | 3.72747 | 1197.31 | 3.73227 | 1163.39
3.72604 | 1188.88 | 3.72437 | 1177.64 | 3.73075 | 1156.2 | 3.73198 | 1197.96 | 3.73224 | 1163.86
3.73081 | 1189.51 | 3.7287 | 1178.17 | 3.73096 | 1156.81 | 3.73365 | 1198.6 | 3.73222 | 1164.34
3.73419 | 1190.12 | 3.73239 | 1178.8 | 3.7314 | 1157.26 | 3.73398 | 1199.28 | 3.73224 | 1164.98
3.7355 | 1190.72 | 3.73482 | 1179.32 | 3.73198 | 1157.85 | 3.73393 | 1200.01 | 3.7332 | 1165.44
3.73591 | 1191.33 | 3.73562 | 1179.85 | 3.73382 | 1158.29 | 3.73396 | 1200.74 | 3.73682 | 1165.95
3.7362 | 1191.88 | 3.73583 | 1180.38 | 3.73812 | 1158.85 | 3.73409 | 1201.43 | 3.74219 | 1166.41
3.73651 | 1192.37 | 3.73609 | 1180.99 | 3.74294 | 1159.41 | 3.73612 | 1202 | 3.74563 | 1166.9
3.73714 | 1192.96 | 3.73653 | 1181.43 | 3.74578 | 1159.91 | 3.74247 | 1202.64 | 3.74662 | 1167.37
3.73912 | 1193.53 | 3.73781 | 1181.99 | 3.74713 | 1160.42 | 3.74755 | 1203.26 | 3.74682 | 1167.78
3.74341 | 1194.01 | 3.74031 | 1182.41 | 3.74763 | 1160.91 | 3.74906 | 1203.79 | 3.74688 | 1168.43
3.74745 | 1194.61 | 3.7439 | 1182.96 | 3.74797 | 1161.44 | 3.74919 | 1204.23 | 3.74685 | 1168.98
3.74925 | 1195.27 | 3.74739 | 1183.61 | 3.7483 | 1162.01 | 3.74914 | 1204.71 | 3.74688 | 1169.64
3.74979 | 1195.66 | 3.74919 | 1184.2 | 3.74896 | 1162.62 | 3.74914 | 1205.27 | 3.74701 | 1170.2
3.75003 | 1196.17 | 3.74992 | 1184.76 | 3.75114 | 1163.1 | 3.74917 | 1205.87 | 3.74901 | 1170.8
3.75016 | 1196.65 | 3.75026 | 1185.34 | 3.75515 | 1163.52 | 3.74964 | 1206.36 | 3.75511 | 1171.56
3.75044 | 1197.15 | 3.75065 | 1185.93 | 3.75898 | 1164.07 | 3.75167 | 1206.84 | 3.76016 | 1172.25
3.75107 | 1197.84 | 3.75133 | 1186.4 | 3.76125 | 1164.55 | 3.75625 | 1207.37 | 3.76149 | 1172.91
3.75289 | 1198.33 | 3.75333 | 1187.03 | 3.76198 | 1165.05 | 3.76089 | 1207.98 | 3.76162 | 1173.55
3.7568 | 1198.87 | 3.75708 | 1187.57 | 3.76231 | 1165.64 | 3.76289 | 1208.45 | 3.76156 | 1174.29
3.76104 | 1199.45 | 3.76146 | 1188.04 | 3.76265 | 1166.37 | 3.76328 | 1209.18 | 3.76156 | 1174.8
3.76375 | 1199.9 | 3.76338 | 1188.57 | 3.76307 | 1166.91 | 3.76331 | 1209.87 | 3.76185 | 1175.35
3.76474 | 1200.54 | 3.76437 | 1189.07 | 3.7638 | 1167.41 | 3.76333 | 1210.4 | 3.76344 | 1175.82
3.76508 | 1201.14 | 3.76484 | 1189.62 | 3.76586 | 1167.97 | 3.76339 | 1211.1 | 3.76841 | 1176.26
3.76534 | 1201.83 | 3.76515 | 1190.12 | 3.76968 | 1168.53 | 3.76438 | 1211.59 | 3.77341 | 1176.81
3.76599 | 1202.39 | 3.76547 | 1190.74 | 3.77375 | 1169.04 | 3.76841 | 1212.26 | 3.77547 | 1177.37
3.76789 | 1202.89 | 3.76609 | 1191.3 | 3.77583 | 1169.7 | 3.77398 | 1212.71 | 3.77586 | 1177.82
3.77201 | 1203.53 | 3.76721 | 1191.92 | 3.77664 | 1170.12 | 3.77701 | 1213.19 | 3.77581 | 1178.48
3.77594 | 1204.17 | 3.77143 | 1192.53 | 3.77713 | 1170.74 | 3.77779 | 1213.7 | 3.77583 | 1179.06
3.77852 | 1204.57 | 3.77586 | 1193.13 | 3.77747 | 1171.26 | 3.77789 | 1214.11 | 3.77586 | 1179.51
3.77948 | 1205.08 | 3.77778 | 1193.66 | 3.77815 | 1171.76 | 3.77789 | 1214.62 | 3.77591 | 1180.11
3.77982 | 1205.72 | 3.77867 | 1194.19 | 3.77919 | 1172.36 | 3.77781 | 1215.15 | 3.77695 | 1180.66
3.78013 | 1206.22 | 3.77914 | 1194.71 | 3.78146 | 1172.99 | 3.77781 | 1215.75 | 3.78162 | 1181.12
3.78039 | 1206.74 | 3.77945 | 1195.21 | 3.78606 | 1173.52 | 3.77823 | 1216.27 | 3.78737 | 1181.71
3.78068 | 1207.25 | 3.77987 | 1195.81 | 3.78971 | 1174.12 | 3.7807 | 1216.93 | 3.79029 | 1182.4
3.78211 | 1207.76 | 3.7807 | 1196.44 | 3.79132 | 1174.64 | 3.78651 | 1217.62 | 3.79083 | 1182.92
3.7857 | 1208.43 | 3.78255 | 1196.9 | 3.79205 | 1175.24 | 3.79057 | 1218.3 | 3.79091 | 1183.57
3.79052 | 1209.07 | 3.78596 | 1197.48 | 3.79252 | 1175.79 | 3.7918 | 1219.11 | 3.79094 | 1184.12
3.79328 | 1209.62 | 3.79005 | 1198.13 | 3.79294 | 1176.17 | 3.79193 | 1219.79 | 3.79097 | 1184.75
3.79427 | 1210.06 | 3.79307 | 1198.87 | 3.79336 | 1176.75 | 3.7919 | 1220.4 | 3.7913 | 1185.35
3.79479 | 1210.68 | 3.79411 | 1199.35 | 3.79453 | 1177.23 | 3.7919 | 1220.9 | 3.79365 | 1185.93
3.79498 | 1211.06 | 3.79445 | 1200.06 | 3.79724 | 1177.85 | 3.79271 | 1221.45 | 3.79992 | 1186.54
3.79513 | 1211.69 | 3.79495 | 1200.54 | 3.80122 | 1178.36 | 3.7963 | 1221.86 | 3.80451 | 1187.2
3.79573 | 1212.33 | 3.79547 | 1201.14 | 3.80474 | 1178.92 | 3.8019 | 1222.48 | 3.80576 | 1187.79
3.79703 | 1212.9 | 3.79659 | 1201.72 | 3.80606 | 1179.38 | 3.80563 | 1222.96 | 3.80597 | 1188.38
3.79992 | 1213.39 | 3.79935 | 1202.1 | 3.80664 | 1179.96 | 3.80675 | 1223.34 | 3.80594 | 1188.96
3.80425 | 1214.03 | 3.80372 | 1202.61 | 3.80703 | 1180.48 | 3.80695 | 1223.75 | 3.80594 | 1189.47
3.80737 | 1214.51 | 3.8068 | 1203.23 | 3.80731 | 1180.95 | 3.80693 | 1224.25 | 3.80604 | 1190.02
3.80857 | 1215.21 | 3.80833 | 1203.75 | 3.80789 | 1181.47 | 3.80698 | 1224.78 | 3.80667 | 1190.39
3.80893 | 1215.69 | 3.80903 | 1204.34 | 3.80958 | 1181.97 | 3.80698 | 1225.25 | 3.80987 | 1190.83
3.80912 | 1216.28 | 3.80937 | 1204.97 | 3.81343 | 1182.49 | 3.80701 | 1225.82 | 3.81526 | 1191.3
3.80943 | 1216.95 | 3.80974 | 1205.59 | 3.81781 | 1183.04 | 3.80763 | 1226.33 | 3.81914 | 1191.61
3.8106 | 1217.53 | 3.81042 | 1206.17 | 3.82015 | 1183.59 | 3.81068 | 1226.99 | 3.8206 | 1192.11
3.81354 | 1218.07 | 3.81211 | 1206.68 | 3.82104 | 1184.04 | 3.81628 | 1227.5 | 3.82091 | 1192.61
3.818 | 1218.55 | 3.81669 | 1207.17 | 3.82161 | 1184.68 | 3.82039 | 1228.21 | 3.82089 | 1193.11
3.82169 | 1219.18 | 3.82021 | 1207.72 | 3.82198 | 1185.26 | 3.82162 | 1228.95 | 3.82089 | 1193.71
3.82354 | 1219.68 | 3.8226 | 1208.25 | 3.82239 | 1185.9 | 3.82182 | 1229.69 | 3.82086 | 1194.39
3.82406 | 1220.14 | 3.82357 | 1208.65 | 3.8231 | 1186.7 | 3.82177 | 1230.53 | 3.8211 | 1194.92
3.82427 | 1220.74 | 3.82411 | 1209.26 | 3.82552 | 1187.46 | 3.82185 | 1231.16 | 3.82357 | 1195.59
3.82438 | 1221.27 | 3.82432 | 1209.7 | 3.83015 | 1187.92 | 3.8231 | 1231.78 | 3.8299 | 1196.18
3.82469 | 1221.84 | 3.82463 | 1210.29 | 3.83401 | 1188.31 | 3.82839 | 1232.35 | 3.83386 | 1196.9
3.82565 | 1222.47 | 3.82505 | 1210.88 | 3.83552 | 1189.01 | 3.83401 | 1232.97 | 3.83482 | 1197.55
3.82841 | 1223.09 | 3.82638 | 1211.6 | 3.83625 | 1189.4 | 3.83641 | 1233.33 | 3.83492 | 1198.16
3.833 | 1223.65 | 3.82893 | 1212.05 | 3.83659 | 1189.79 | 3.83682 | 1233.86 | 3.83492 | 1198.77
3.83625 | 1224.37 | 3.83354 | 1212.57 | 3.83692 | 1190.29 | 3.83677 | 1234.43 | 3.83492 | 1199.36
3.83768 | 1225.05 | 3.83648 | 1213.15 | 3.83734 | 1190.7 | 3.83677 | 1234.98 | 3.83516 | 1199.93
3.83818 | 1225.69 | 3.83778 | 1213.71 | 3.83781 | 1191.23 | 3.83675 | 1235.51 | 3.83688 | 1200.53
3.83852 | 1226.35 | 3.83833 | 1214.22 | 3.8389 | 1191.81 | 3.83688 | 1236.05 | 3.84255 | 1201.1
3.83891 | 1226.87 | 3.83864 | 1214.8 | 3.84247 | 1192.53 | 3.83732 | 1236.61 | 3.84789 | 1201.68
3.83979 | 1227.36 | 3.83888 | 1215.37 | 3.847 | 1193.03 | 3.83995 | 1237.3 | 3.84992 | 1202.2
3.84193 | 1227.9 | 3.83961 | 1215.92 | 3.84966 | 1193.75 | 3.84565 | 1237.84 | 3.85029 | 1202.72
3.84495 | 1228.34 | 3.8406 | 1216.55 | 3.8508 | 1194.43 | 3.84995 | 1238.4 | 3.85024 | 1203.22
3.84886 | 1228.69 | 3.8438 | 1217.14 | 3.85127 | 1195.06 | 3.85112 | 1239 | 3.85024 | 1203.68
3.85125 | 1229.2 | 3.84864 | 1217.86 | 3.85159 | 1195.45 | 3.85122 | 1239.5 | 3.85026 | 1204.1
3.85216 | 1229.66 | 3.85182 | 1218.41 | 3.85205 | 1196.17 | 3.85122 | 1240.01 | 3.85052 | 1204.59
3.85266 | 1230.11 | 3.85302 | 1218.92 | 3.85336 | 1196.56 | 3.85122 | 1240.72 | 3.85227 | 1205.19
3.85294 | 1230.72 | 3.85354 | 1219.51 | 3.85591 | 1197.12 | 3.8513 | 1241.31 | 3.85656 | 1205.64
3.8531 | 1231.28 | 3.85388 | 1219.92 | 3.85987 | 1197.67 | 3.85193 | 1241.82 | 3.86143 | 1206.19
3.85365 | 1231.95 | 3.8543 | 1220.5 | 3.86284 | 1198.23 | 3.85615 | 1242.41 | 3.86386 | 1206.72
3.85422 | 1232.52 | 3.85531 | 1221.08 | 3.86448 | 1198.8 | 3.86211 | 1243.17 | 3.86438 | 1207.31
3.85682 | 1233.08 | 3.85768 | 1221.65 | 3.86518 | 1199.3 | 3.86568 | 1243.67 | 3.8644 | 1207.84
3.8613 | 1233.71 | 3.86148 | 1222.26 | 3.86554 | 1199.75 | 3.86654 | 1244.19 | 3.86451 | 1208.42
3.86482 | 1234.33 | 3.86508 | 1222.9 | 3.86573 | 1200.29 | 3.86659 | 1244.89 | 3.86448 | 1209.03
3.86633 | 1234.88 | 3.86672 | 1223.49 | 3.86609 | 1200.91 | 3.86659 | 1245.48 | 3.86461 | 1209.63
3.86675 | 1235.47 | 3.86739 | 1224.03 | 3.86742 | 1201.51 | 3.86662 | 1246.11 | 3.86669 | 1210.22
3.86688 | 1236.1 | 3.86773 | 1224.77 | 3.87096 | 1202.15 | 3.86701 | 1246.62 | 3.87214 | 1210.72
3.86719 | 1236.48 | 3.86818 | 1225.42 | 3.87578 | 1202.68 | 3.87005 | 1247.21 | 3.87711 | 1211.31
3.86774 | 1237.05 | 3.86888 | 1226.07 | 3.87882 | 1203.26 | 3.87612 | 1247.77 | 3.87867 | 1211.92
3.86927 | 1237.51 | 3.87034 | 1226.6 | 3.87997 | 1203.72 | 3.87987 | 1248.36 | 3.87883 | 1212.63
3.87302 | 1238.18 | 3.87424 | 1227.16 | 3.88047 | 1204.28 | 3.88096 | 1248.9 | 3.8788 | 1213.25
3.8774 | 1238.71 | 3.87828 | 1227.7 | 3.88083 | 1204.83 | 3.88107 | 1249.36 | 3.8788 | 1213.67
3.88037 | 1239.33 | 3.88065 | 1228.09 | 3.88119 | 1205.38 | 3.88104 | 1249.8 | 3.87883 | 1214.2
3.88159 | 1240.09 | 3.88159 | 1228.69 | 3.88192 | 1205.85 | 3.88102 | 1250.21 | 3.8794 | 1214.76
3.88195 | 1240.91 | 3.88216 | 1229.21 | 3.88364 | 1206.34 | 3.88096 | 1250.69 | 3.88294 | 1215.32
3.88227 | 1241.67 | 3.88245 | 1229.77 | 3.88677 | 1206.82 | 3.88102 | 1251.34 | 3.8887 | 1215.94
3.88302 | 1242.31 | 3.88268 | 1230.39 | 3.89122 | 1207.33 | 3.88245 | 1251.75 | 3.89206 | 1216.52
3.88555 | 1242.98 | 3.88333 | 1230.85 | 3.89362 | 1207.76 | 3.88659 | 1252.38 | 3.89281 | 1217.09
3.88979 | 1243.48 | 3.88432 | 1231.46 | 3.89484 | 1208.27 | 3.89182 | 1252.87 | 3.89284 | 1217.63
3.89367 | 1244.01 | 3.88708 | 1232.05 | 3.89523 | 1209.04 | 3.8949 | 1253.41 | 3.89284 | 1218.19
3.8956 | 1244.36 | 3.89143 | 1232.66 | 3.89557 | 1209.66 | 3.89563 | 1254.06 | 3.89284 | 1218.63
3.89643 | 1244.76 | 3.8944 | 1233.28 | 3.89606 | 1210.15 | 3.89573 | 1254.67 | 3.89302 | 1219.25
3.89669 | 1245.2 | 3.8957 | 1233.75 | 3.89672 | 1210.85 | 3.89573 | 1255.43 | 3.8943 | 1219.68
3.89693 | 1245.62 | 3.89614 | 1234.32 | 3.89838 | 1211.28 | 3.89573 | 1256.08 | 3.89904 | 1220.19
3.89719 | 1246.07 | 3.89648 | 1234.75 | 3.90231 | 1211.95 | 3.89609 | 1256.73 | 3.90445 | 1220.71
3.89732 | 1246.54 | 3.89698 | 1235.36 | 3.90622 | 1212.64 | 3.89888 | 1257.28 | 3.90719 | 1221.24
3.89784 | 1247.02 | 3.89734 | 1235.99 | 3.9089 | 1213.17 | 3.90417 | 1257.9 | 3.90779 | 1221.82
3.89956 | 1247.56 | 3.89877 | 1236.52 | 3.91013 | 1213.65 | 3.9081 | 1258.43 | 3.90784 | 1222.35
3.90352 | 1248.09 | 3.90307 | 1237.13 | 3.91047 | 1214.15 | 3.90925 | 1258.89 | 3.90784 | 1222.96
3.90781 | 1248.71 | 3.90768 | 1237.6 | 3.9108 | 1214.73 | 3.9094 | 1259.37 | 3.90787 | 1223.51
3.91055 | 1249.25 | 3.90989 | 1238.18 | 3.91114 | 1215.26 | 3.90938 | 1259.9 | 3.90794 | 1224.12
3.91154 | 1249.95 | 3.91088 | 1238.64 | 3.91174 | 1215.76 | 3.90938 | 1260.5 | 3.90886 | 1224.72
3.9119 | 1250.55 | 3.91114 | 1239.16 | 3.91403 | 1216.27 | 3.9094 | 1261.08 | 3.91287 | 1225.28
3.91216 | 1251.24 | 3.91148 | 1239.61 | 3.91768 | 1216.83 | 3.90971 | 1261.67 | 3.91912 | 1225.79
3.91279 | 1251.68 | 3.91182 | 1240.2 | 3.92135 | 1217.29 | 3.91255 | 1262.27 | 3.92219 | 1226.49
3.91427 | 1252.35 | 3.9125 | 1240.87 | 3.92354 | 1217.94 | 3.91914 | 1263.02 | 3.92271 | 1227.16
3.91794 | 1252.8 | 3.91409 | 1241.44 | 3.92419 | 1218.52 | 3.92341 | 1263.66 | 3.92274 | 1227.79
3.92221 | 1253.34 | 3.91737 | 1241.93 | 3.92458 | 1219.22 | 3.92451 | 1264.25 | 3.92271 | 1228.38
3.92487 | 1253.95 | 3.92185 | 1242.58 | 3.92494 | 1219.69 | 3.92469 | 1264.68 | 3.92271 | 1228.97
3.92573 | 1254.29 | 3.92466 | 1243.16 | 3.92547 | 1220.35 | 3.92458 | 1265.22 | 3.92323 | 1229.5
3.92609 | 1254.87 | 3.9257 | 1243.94 | 3.92672 | 1220.8 | 3.92456 | 1265.73 | 3.92669 | 1229.98
3.9263 | 1255.46 | 3.92627 | 1244.62 | 3.9289 | 1221.48 | 3.92477 | 1266.16 | 3.93289 | 1230.53
3.92649 | 1256.11 | 3.9268 | 1245.08 | 3.93346 | 1222.14 | 3.92591 | 1266.62 | 3.93667 | 1231.15
3.9268 | 1256.67 | 3.92724 | 1245.78 | 3.93739 | 1222.89 | 3.92938 | 1267.1 | 3.93763 | 1231.64
3.92784 | 1257.3 | 3.92857 | 1246.28 | 3.93909 | 1223.32 | 3.93497 | 1267.66 | 3.93771 | 1232.2
3.93018 | 1257.97 | 3.93169 | 1246.85 | 3.93966 | 1223.97 | 3.93833 | 1268.28 | 3.93774 | 1232.72
3.93461 | 1258.63 | 3.93633 | 1247.35 | 3.94007 | 1224.51 | 3.93932 | 1268.86 | 3.93781 | 1233.3
3.93912 | 1259.74 | 3.93922 | 1247.88 | 3.94052 | 1225.05 | 3.93943 | 1269.63 | 3.93781 | 1233.86
3.94117 | 1260.88 | 3.94028 | 1248.38 | 3.94101 | 1225.66 | 3.9394 | 1270 | 3.93836 | 1234.35
3.94188 | 1261.55 | 3.94096 | 1248.89 | 3.94284 | 1226.2 | 3.93951 | 1270.62 | 3.94136 | 1234.96
3.94281 | 1262.07 | 3.94146 | 1249.42 | 3.94599 | 1226.7 | 3.93956 | 1271.2 | 3.94763 | 1235.54
3.94521 | 1262.43 | 3.94174 | 1250.06 | 3.94958 | 1227.13 | 3.94044 | 1271.85 | 3.95123 | 1235.97
3.94797 | 1262.91 | 3.942 | 1250.65 | 3.95192 | 1227.54 | 3.94544 | 1272.52 | 3.95208 | 1236.55
3.95089 | 1263.24 | 3.94278 | 1251.2 | 3.95312 | 1228.14 | 3.9518 | 1273.25 | 3.95214 | 1237.08
3.95336 | 1263.54 | 3.9457 | 1251.93 | 3.95382 | 1228.72 | 3.95425 | 1273.87 | 3.95211 | 1237.7
3.95458 | 1263.88 | 3.95018 | 1252.54 | 3.95419 | 1229.21 | 3.95461 | 1274.42 | 3.95211 | 1238.19
3.95524 | 1264.33 | 3.95372 | 1253.07 | 3.95461 | 1229.86 | 3.95458 | 1274.96 | 3.95214 | 1238.84
3.95578 | 1264.74 | 3.95508 | 1253.68 | 3.95507 | 1230.34 | 3.95456 | 1275.43 | 3.9525 | 1239.37
3.95599 | 1265.18 | 3.95562 | 1254.21 | 3.95653 | 1230.93 | 3.95456 | 1275.91 | 3.95516 | 1239.94
3.95617 | 1265.72 | 3.95594 | 1254.7 | 3.96034 | 1231.48 | 3.95469 | 1276.53 | 3.96175 | 1240.6
3.95636 | 1266.13 | 3.95643 | 1255.13 | 3.96442 | 1232.01 | 3.95633 | 1276.98 | 3.96638 | 1241.2
3.95677 | 1266.62 | 3.95711 | 1255.67 | 3.967 | 1232.44 | 3.96091 | 1277.73 | 3.96745 | 1241.85
3.95787 | 1267.28 | 3.95875 | 1256.15 | 3.96789 | 1233.02 | 3.96576 | 1278.3 | 3.9675 | 1242.4
3.96133 | 1267.96 | 3.96203 | 1256.69 | 3.96836 | 1233.49 | 3.96766 | 1278.9 | 3.96748 | 1242.92
3.96628 | 1268.46 | 3.96643 | 1257.11 | 3.96864 | 1233.95 | 3.96802 | 1279.53 | 3.96748 | 1243.46
3.96932 | 1269.1 | 3.96937 | 1257.64 | 3.96903 | 1234.45 | 3.9681 | 1280.03 | 3.96755 | 1244.04
3.97037 | 1269.77 | 3.9706 | 1258.06 | 3.96955 | 1235.03 | 3.96813 | 1280.64 | 3.96852 | 1244.6
3.97078 | 1270.44 | 3.97094 | 1258.67 | 3.9714 | 1235.66 | 3.96815 | 1281.23 | 3.97339 | 1245.14
3.97096 | 1270.96 | 3.9712 | 1259.26 | 3.97544 | 1236.16 | 3.96865 | 1281.82 | 3.9787 | 1245.67
3.97143 | 1271.58 | 3.97146 | 1259.83 | 3.97914 | 1236.88 | 3.97122 | 1282.42 | 3.98138 | 1246.2
3.97266 | 1272.09 | 3.97185 | 1260.51 | 3.98117 | 1237.36 | 3.97747 | 1282.99 | 3.98195 | 1246.65
3.97581 | 1272.63 | 3.97307 | 1261.01 | 3.982 | 1237.92 | 3.98203 | 1283.71 | 3.98195 | 1247.2
3.98008 | 1273.23 | 3.97609 | 1261.58 | 3.98242 | 1238.51 | 3.98323 | 1284.28 | 3.98195 | 1247.65
3.98258 | 1273.78 | 3.98114 | 1262.19 | 3.98276 | 1238.95 | 3.98333 | 1284.68 | 3.98193 | 1248.18
3.98359 | 1274.26 | 3.98359 | 1262.89 | 3.98325 | 1239.54 | 3.98339 | 1285.15 | 3.98193 | 1248.67
3.98404 | 1274.83 | 3.98487 | 1263.44 | 3.98458 | 1240.07 | 3.98336 | 1285.58 | 3.98289 | 1249.25
3.98427 | 1275.43 | 3.98536 | 1264.02 | 3.98692 | 1240.63 | 3.98331 | 1286.17 | 3.98693 | 1249.75
3.98443 | 1275.8 | 3.98568 | 1264.68 | 3.99119 | 1241.08 | 3.98375 | 1286.71 | 3.99284 | 1250.36
3.98471 | 1276.51 | 3.98627 | 1265.25 | 3.99453 | 1241.66 | 3.98589 | 1287.33 | 3.99599 | 1250.94
3.98609 | 1277.08 | 3.98724 | 1265.8 | 3.99638 | 1242.28 | 3.99122 | 1287.95 | 3.99675 | 1251.58
3.98927 | 1277.63 | 3.98969 | 1266.33 | 3.99726 | 1242.87 | 3.99557 | 1288.58 | 3.99688 | 1252.13
3.99412 | 1278.2 | 3.99388 | 1266.94 | 3.9976 | 1243.45 | 3.99695 | 1289.3 | 3.99685 | 1252.81
3.99748 | 1278.78 | 3.99732 | 1267.43 | 3.99791 | 1244.13 | 3.99714 | 1289.9 | 3.99672 | 1253.55
3.99886 | 1279.32 | 3.99919 | 1267.97 | 3.99843 | 1244.76 | 3.99729 | 1290.54 | 3.9968 | 1254.02
3.99943 | 1279.94 | 3.99992 | 1268.53 | 3.99963 | 1245.29 | 3.99727 | 1291.14 | 3.9986 | 1254.8
3.99969 | 1280.51 | 4.00036 | 1269.18 | 4.00273 | 1245.89 | 3.99734 | 1291.62 | 4.00425 | 1255.42
3.99998 | 1281.03 | 4.00065 | 1269.74 | 4.00731 | 1246.38 | 3.99854 | 1292.19 | 4.00888 | 1256.04
4.0005 | 1281.58 | 4.00081 | 1270.42 | 4.01054 | 1246.96 | 4.00323 | 1292.71 | 4.01016 | 1256.58
4.00193 | 1282.1 | 4.00148 | 1271.07 | 4.01153 | 1247.44 | 4.0082 | 1293.24 | 4.01031 | 1257.08
4.00505 | 1282.7 | 4.00385 | 1271.7 | 4.01203 | 1247.9 | 4.01068 | 1293.95 | 4.01031 | 1257.78
4.00969 | 1283.3 | 4.00815 | 1272.23 | 4.01239 | 1248.44 | 4.0113 | 1294.39 | 4.01037 | 1258.23
4.01263 | 1283.86 | 4.01182 | 1272.9 | 4.01278 | 1248.97 | 4.01138 | 1294.84 | 4.01044 | 1258.87
4.01388 | 1284.44 | 4.01336 | 1273.46 | 4.01323 | 1249.54 | 4.01138 | 1295.46 | 4.01143 | 1259.42
4.01435 | 1285.06 | 4.01375 | 1273.97 | 4.01445 | 1250.25 | 4.01138 | 1296.02 | 4.01612 | 1259.99
4.01448 | 1285.69 | 4.01398 | 1274.45 | 4.01789 | 1250.72 | 4.01151 | 1296.61 | 4.02185 | 1260.34
4.01484 | 1286.29 | 4.01427 | 1275.02 | 4.02226 | 1251.38 | 4.01302 | 1297.39 | 4.02498 | 1260.87
4.01565 | 1286.8 | 4.01479 | 1275.52 | 4.02539 | 1251.92 | 4.01914 | 1298.08 | 4.02563 | 1261.44
4.01831 | 1287.35 | 4.01627 | 1276.12 | 4.02679 | 1252.51 | 4.02458 | 1298.66 | 4.02573 | 1261.95
4.02279 | 1287.85 | 4.01922 | 1276.7 | 4.02737 | 1252.98 | 4.02617 | 1299.27 | 4.0257 | 1262.41
4.02662 | 1288.37 | 4.02359 | 1277.29 | 4.02768 | 1253.69 | 4.02635 | 1299.84 | 4.02565 | 1262.99
4.02833 | 1288.91 | 4.027 | 1277.83 | 4.02797 | 1254.19 | 4.02638 | 1300.32 | 4.02573 | 1263.48
4.02914 | 1289.56 | 4.02833 | 1278.4 | 4.02838 | 1254.87 | 4.02633 | 1300.77 | 4.02625 | 1263.87
4.02948 | 1290.2 | 4.02893 | 1278.95 | 4.03015 | 1255.57 | 4.02635 | 1301.26 | 4.02912 | 1264.49
4.02966 | 1290.71 | 4.02922 | 1279.62 | 4.03442 | 1256.13 | 4.02672 | 1301.84 | 4.03425 | 1264.96
4.02998 | 1291.29 | 4.02958 | 1280.23 | 4.03856 | 1256.62 | 4.02917 | 1302.2 | 4.03888 | 1265.51
4.03081 | 1291.91 | 4.0301 | 1280.81 | 4.04073 | 1257.1 | 4.03435 | 1302.69 | 4.04039 | 1266.04
4.03367 | 1292.42 | 4.0312 | 1281.4 | 4.04164 | 1257.51 | 4.03896 | 1303.28 | 4.04055 | 1266.63
4.03716 | 1293.08 | 4.03458 | 1282.05 | 4.04187 | 1258.1 | 4.04102 | 1303.78 | 4.04042 | 1267.13
4.04063 | 1293.63 | 4.03885 | 1282.66 | 4.04216 | 1258.57 | 4.04146 | 1304.22 | 4.04047 | 1267.58
4.04227 | 1294.27 | 4.04226 | 1283.24 | 4.04263 | 1259.04 | 4.04146 | 1304.93 | 4.04055 | 1268.29
4.04287 | 1294.96 | 4.04354 | 1283.83 | 4.04338 | 1259.51 | 4.04146 | 1305.41 | 4.04149 | 1268.9
4.04313 | 1295.63 | 4.04398 | 1284.44 | 4.04531 | 1260.11 | 4.04148 | 1306.08 | 4.04573 | 1269.49
4.04339 | 1296.22 | 4.04435 | 1284.9 | 4.04927 | 1260.6 | 4.04156 | 1306.59 | 4.05188 | 1270.08
4.04388 | 1296.89 | 4.04453 | 1285.27 | 4.05356 | 1261.16 | 4.04279 | 1307.46 | 4.0549 | 1270.58
4.04542 | 1297.43 | 4.04531 | 1285.87 | 4.0558 | 1261.83 | 4.04755 | 1308.16 | 4.0555 | 1271.17
4.04878 | 1297.94 | 4.0476 | 1286.39 | 4.05672 | 1262.36 | 4.05367 | 1308.98 | 4.0555 | 1271.71
4.05323 | 1298.46 | 4.05114 | 1286.85 | 4.05721 | 1262.86 | 4.05609 | 1309.81 | 4.05547 | 1272.27
4.05628 | 1299.07 | 4.05531 | 1287.41 | 4.05747 | 1263.41 | 4.05641 | 1310.46 | 4.05552 | 1272.78
4.05755 | 1299.54 | 4.05739 | 1287.95 | 4.05789 | 1263.98 | 4.05638 | 1311.02 | 4.0557 | 1273.46
4.05802 | 1300.01 | 4.05849 | 1288.53 | 4.0589 | 1264.62 | 4.05643 | 1311.57 | 4.05735 | 1274.06
4.05831 | 1300.55 | 4.05893 | 1289.14 | 4.06161 | 1265.03 | 4.0569 | 1311.97 | 4.06235 | 1274.61
4.05852 | 1300.99 | 4.05924 | 1289.69 | 4.06557 | 1265.54 | 4.05927 | 1312.44 | 4.06722 | 1275.18
4.05899 | 1301.47 | 4.0595 | 1290.32 | 4.06914 | 1266.18 | 4.0644 | 1312.89 | 4.06888 | 1275.74
4.06005 | 1302.03 | 4.06018 | 1290.86 | 4.07075 | 1266.75 | 4.06912 | 1313.33 | 4.06909 | 1276.35
4.06302 | 1302.72 | 4.06213 | 1291.36 | 4.0713 | 1267.23 | 4.07104 | 1313.75 | 4.06909 | 1276.93
4.06776 | 1303.4 | 4.06591 | 1291.89 | 4.07164 | 1267.85 | 4.07135 | 1314.33 | 4.06906 | 1277.42
4.07068 | 1303.95 | 4.06961 | 1292.32 | 4.0719 | 1268.32 | 4.07138 | 1314.86 | 4.06906 | 1277.97
4.07167 | 1304.54 | 4.07156 | 1292.76 | 4.07242 | 1268.87 | 4.07143 | 1315.27 | 4.06927 | 1278.51
4.07206 | 1305.06 | 4.07224 | 1293.37 | 4.07325 | 1269.5 | 4.07138 | 1316.05 | 4.07057 | 1279.13
4.07224 | 1305.64 | 4.07247 | 1293.89 | 4.07588 | 1270.04 | 4.07143 | 1316.54 | 4.0756 | 1279.68
4.07253 | 1306.08 | 4.07284 | 1294.55 | 4.08026 | 1270.61 | 4.0718 | 1317.16 | 4.08177 | 1280.28
4.07307 | 1306.67 | 4.0732 | 1295.01 | 4.08393 | 1271.18 | 4.07448 | 1317.84 | 4.08393 | 1280.9
4.07477 | 1307.18 | 4.07388 | 1295.85 | 4.08544 | 1271.68 | 4.08031 | 1318.45 | 4.08425 | 1281.41
4.07818 | 1307.66 | 4.07614 | 1296.5 | 4.08596 | 1272.23 | 4.08479 | 1319.04 | 4.08422 | 1282.04
4.0825 | 1308.22 | 4.08185 | 1297.17 | 4.08622 | 1272.77 | 4.08594 | 1319.85 | 4.08422 | 1282.57
4.085 | 1308.88 | 4.08555 | 1297.76 | 4.08659 | 1273.24 | 4.08604 | 1320.46 | 4.08422 | 1283.14
4.08604 | 1309.56 | 4.08685 | 1298.36 | 4.08708 | 1273.77 | 4.08604 | 1321.17 | 4.08466 | 1283.74
4.08638 | 1310.12 | 4.08747 | 1298.93 | 4.08828 | 1274.42 | 4.08604 | 1321.88 | 4.08763 | 1284.26
4.08662 | 1310.68 | 4.08776 | 1299.45 | 4.09119 | 1275 | 4.0869 | 1322.36 | 4.09326 | 1284.78
4.08703 | 1311.36 | 4.08802 | 1299.97 | 4.09521 | 1275.59 | 4.09057 | 1322.85 | 4.0968 | 1285.5
4.08815 | 1311.93 | 4.08846 | 1300.56 | 4.09823 | 1276.05 | 4.09669 | 1323.39 | 4.09792 | 1286.05
4.0912 | 1312.44 | 4.08987 | 1301.17 | 4.09937 | 1276.74 | 4.10029 | 1323.88 | 4.09805 | 1286.65
4.09555 | 1313.03 | 4.09284 | 1301.7 | 4.09981 | 1277.22 | 4.10128 | 1324.34 | 4.09807 | 1287.22
4.0988 | 1313.57 | 4.09669 | 1302.2 | 4.10013 | 1277.77 | 4.10138 | 1324.98 | 4.09807 | 1287.81
4.10037 | 1314.13 | 4.09966 | 1302.65 | 4.10031 | 1278.34 | 4.10138 | 1325.43 | 4.0982 | 1288.31
4.10107 | 1314.7 | 4.10083 | 1303.28 | 4.10086 | 1278.96 | 4.10138 | 1325.94 | 4.09956 | 1288.77
4.10138 | 1315.22 | 4.10135 | 1303.9 | 4.10216 | 1279.64 | 4.10141 | 1326.46 | 4.10341 | 1289.27
4.10156 | 1315.77 | 4.10159 | 1304.36 | 4.10591 | 1280.21 | 4.10154 | 1326.95 | 4.10826 | 1289.79
4.10185 | 1316.23 | 4.10193 | 1305.02 | 4.1101 | 1280.67 | 4.103 | 1327.45 | 4.1113 | 1290.14
4.10266 | 1316.78 | 4.10237 | 1305.65 | 4.1133 | 1281.29 | 4.1074 | 1327.98 | 4.11222 | 1290.59
4.10505 | 1317.28 | 4.10359 | 1306.26 | 4.11474 | 1281.8 | 4.11292 | 1328.49 | 4.11232 | 1291.11
4.10919 | 1317.9 | 4.10667 | 1306.91 | 4.11523 | 1282.39 | 4.1155 | 1328.99 | 4.11235 | 1291.62
4.11289 | 1318.43 | 4.11099 | 1307.49 | 4.11554 | 1282.9 | 4.11604 | 1329.71 | 4.11235 | 1292.23
4.11518 | 1319.04 | 4.11422 | 1308.09 | 4.11619 | 1283.4 | 4.11604 | 1330.23 | 4.11229 | 1292.86
4.11615 | 1319.61 | 4.11539 | 1308.64 | 4.11708 | 1283.84 | 4.11604 | 1330.95 | 4.11263 | 1293.47
4.11646 | 1320.16 | 4.11586 | 1309.26 | 4.11911 | 1284.18 | 4.11604 | 1331.47 | 4.11544 | 1294.17
4.11682 | 1320.82 | 4.11622 | 1309.86 | 4.12312 | 1284.77 | 4.11641 | 1332.2 | 4.12242 | 1294.94
4.11727 | 1321.46 | 4.11669 | 1310.3 | 4.12692 | 1285.29 | 4.1187 | 1332.65 | 4.12636 | 1295.54
4.11886 | 1322.07 | 4.11768 | 1310.88 | 4.12864 | 1285.67 | 4.12477 | 1333.41 | 4.12719 | 1296.06
4.12198 | 1322.59 | 4.11945 | 1311.32 | 4.12929 | 1286.38 | 4.12935 | 1334.05 | 4.12727 | 1296.73
4.12625 | 1323.35 | 4.12359 | 1311.86 | 4.12974 | 1286.99 | 4.13068 | 1334.82 | 4.12727 | 1297.33
4.12961 | 1323.99 | 4.12778 | 1312.39 | 4.13005 | 1287.45 | 4.13081 | 1335.45 | 4.12737 | 1297.84
4.13102 | 1324.49 | 4.12961 | 1312.94 | 4.13036 | 1288.17 | 4.13078 | 1336.07 | 4.12815 | 1298.48
4.13136 | 1324.98 | 4.13062 | 1313.35 | 4.13135 | 1288.81 | 4.13078 | 1336.63 | 4.13242 | 1298.97
4.13154 | 1325.59 | 4.13088 | 1313.89 | 4.13351 | 1289.49 | 4.13091 | 1337.23 | 4.13826 | 1299.48
4.1319 | 1325.97 | 4.13109 | 1314.49 | 4.13799 | 1290.17 | 4.1324 | 1337.75 | 4.1413 | 1299.88
4.13258 | 1326.5 | 4.13161 | 1315.03 | 4.14216 | 1290.7 | 4.13695 | 1338.36 | 4.14224 | 1300.34
4.13391 | 1326.86 | 4.13226 | 1315.65 | 4.14414 | 1291.32 | 4.1419 | 1338.81 | 4.14237 | 1300.77
4.13734 | 1327.38 | 4.13393 | 1316.19 | 4.14479 | 1291.85 | 4.1443 | 1339.37 | 4.14237 | 1301.24
4.14193 | 1327.95 | 4.13776 | 1316.82 | 4.14515 | 1292.31 | 4.14482 | 1339.93 | 4.14237 | 1301.77
4.14445 | 1328.33 | 4.14167 | 1317.49 | 4.14539 | 1292.83 | 4.14482 | 1340.42 | 4.14237 | 1302.37
4.14557 | 1329.24 | 4.14456 | 1318.1 | 4.14588 | 1293.25 | 4.14482 | 1341.06 | 4.14245 | 1302.9
4.14625 | 1330.03 | 4.14573 | 1318.79 | 4.14677 | 1293.96 | 4.14484 | 1341.53 | 4.14333 | 1303.52
4.14654 | 1330.74 | 4.14612 | 1319.26 | 4.14862 | 1294.48 | 4.1449 | 1342.17 | 4.14766 | 1304.11
4.14695 | 1331.27 | 4.14633 | 1319.88 | 4.1525 | 1295.02 | 4.14576 | 1342.68 | 4.15375 | 1304.67
4.14779 | 1331.78 | 4.14677 | 1320.48 | 4.15599 | 1295.61 | 4.15008 | 1343.39 | 4.15664 | 1305.31
4.15109 | 1332.41 | 4.14776 | 1321.08 | 4.15778 | 1296.21 | 4.15651 | 1344.04 | 4.15724 | 1305.85
4.15526 | 1332.84 | 4.15015 | 1321.65 | 4.15828 | 1296.75 | 4.15958 | 1344.7 | 4.15722 | 1306.57
4.1582 | 1333.41 | 4.15484 | 1322.17 | 4.15862 | 1297.4 | 4.16018 | 1345.31 | 4.15714 | 1307.2
4.15987 | 1333.85 | 4.15857 | 1322.68 | 4.15898 | 1297.93 | 4.16021 | 1345.93 | 4.15714 | 1307.68
4.16073 | 1334.43 | 4.16021 | 1323.21 | 4.15974 | 1298.52 | 4.16021 | 1346.49 | 4.15787 | 1308.24
4.16104 | 1334.93 | 4.16075 | 1323.77 | 4.16132 | 1299.24 | 4.16021 | 1347.15 | 4.16151 | 1308.96
4.1613 | 1335.53 | 4.16099 | 1324.42 | 4.16541 | 1299.88 | 4.16063 | 1347.67 | 4.16789 | 1309.48
4.16143 | 1336.11 | 4.16127 | 1324.89 | 4.16968 | 1300.51 | 4.16289 | 1348.26 | 4.17143 | 1310
4.16234 | 1336.69 | 4.16185 | 1325.45 | 4.17229 | 1300.97 | 4.16846 | 1348.8 | 4.17227 | 1310.63
4.16445 | 1337.27 | 4.16307 | 1326.02 | 4.17338 | 1301.52 | 4.17307 | 1349.25 | 4.17235 | 1311.17
4.16891 | 1338.05 | 4.16653 | 1326.63 | 4.17372 | 1302.1 | 4.17469 | 1349.77 | 4.17237 | 1311.91
4.17346 | 1338.7 | 4.1707 | 1327.19 | 4.17406 | 1302.45 | 4.17492 | 1350.31 | 4.17227 | 1312.44
4.1757 | 1339.33 | 4.17396 | 1327.8 | 4.17442 | 1302.83 | 4.1749 | 1350.93 | 4.17242 | 1313.06
4.17641 | 1339.94 | 4.1751 | 1328.35 | 4.17502 | 1303.32 | 4.1749 | 1351.37 | 4.1736 | 1313.63
4.17664 | 1340.47 | 4.1756 | 1329.01 | 4.1764 | 1303.91 | 4.17492 | 1352.01 | 4.17766 | 1314.18
4.1768 | 1340.82 | 4.17612 | 1329.58 | 4.17987 | 1304.47 | 4.17503 | 1352.43 | 4.18336 | 1314.67
4.17711 | 1341.22 | 4.17651 | 1330.26 | 4.18351 | 1304.93 | 4.17651 | 1352.95 | 4.18625 | 1315.19
4.17805 | 1341.71 | 4.17713 | 1330.87 | 4.18614 | 1305.52 | 4.18185 | 1353.55 | 4.1869 | 1315.61
4.18011 | 1342.28 | 4.17948 | 1331.41 | 4.18705 | 1306.08 | 4.18745 | 1354.13 | 4.18693 | 1316.17
4.18409 | 1342.72 | 4.1831 | 1331.83 | 4.18752 | 1306.73 | 4.18971 | 1354.81 | 4.18685 | 1316.62
4.18737 | 1343.28 | 4.18667 | 1332.34 | 4.18789 | 1307.33 | 4.19008 | 1355.32 | 4.1869 | 1317.12
4.18971 | 1344.18 | 4.18906 | 1333.02 | 4.1882 | 1307.93 | 4.19008 | 1355.92 | 4.1869 | 1317.69
4.19076 | 1345.08 | 4.19018 | 1333.5 | 4.18882 | 1308.51 | 4.19008 | 1356.47 | 4.18761 | 1318.19
4.19117 | 1345.64 | 4.19052 | 1334.15 | 4.19109 | 1309.04 | 4.19008 | 1357.02 | 4.19086 | 1318.61
4.19159 | 1346.23 | 4.19078 | 1334.66 | 4.19583 | 1309.49 | 4.19057 | 1357.61 | 4.19714 | 1319.15
4.19237 | 1346.8 | 4.19122 | 1335.24 | 4.19922 | 1310.14 | 4.19315 | 1358.21 | 4.20091 | 1319.75
4.19432 | 1347.29 | 4.19187 | 1335.8 | 4.20083 | 1310.5 | 4.19896 | 1358.82 | 4.20201 | 1320.32
4.19807 | 1347.81 | 4.19432 | 1336.5 | 4.20146 | 1310.9 | 4.20271 | 1359.38 | 4.20216 | 1320.89
4.20211 | 1348.2 | 4.19898 | 1337.13 | 4.20179 | 1311.55 | 4.20378 | 1359.95 | 4.20219 | 1321.49
4.20443 | 1348.79 | 4.20273 | 1337.74 | 4.20226 | 1312.08 | 4.20388 | 1360.7 | 4.20219 | 1322.22
4.20534 | 1349.27 | 4.20487 | 1338.29 | 4.20265 | 1312.55 | 4.20388 | 1361.22 | 4.20224 | 1322.79
4.2057 | 1349.82 | 4.20557 | 1338.78 | 4.20349 | 1313.12 | 4.20385 | 1361.86 | 4.2037 | 1323.4
4.20581 | 1350.32 | 4.20591 | 1339.41 | 4.20562 | 1313.65 | 4.20398 | 1362.47 | 4.20875 | 1324.16
4.20607 | 1350.92 | 4.20607 | 1339.93 | 4.20966 | 1314.27 | 4.20521 | 1363 | 4.21419 | 1324.81
4.20659 | 1351.48 | 4.20651 | 1340.42 | 4.21349 | 1314.93 | 4.20982 | 1363.57 | 4.21636 | 1325.4
4.20794 | 1351.94 | 4.20734 | 1341.02 | 4.21562 | 1315.52 | 4.21555 | 1364.05 | 4.21675 | 1326.04
4.21128 | 1352.42 | 4.20898 | 1341.6 | 4.2164 | 1315.99 | 4.21828 | 1364.56 | 4.21677 | 1326.56
4.21529 | 1353.07 | 4.21372 | 1342.22 | 4.21698 | 1316.58 | 4.21896 | 1365.13 | 4.21677 | 1327.21
4.21807 | 1353.67 | 4.21742 | 1342.75 | 4.21729 | 1317.32 | 4.21912 | 1365.6 | 4.21688 | 1327.73
4.21925 | 1354.22 | 4.21935 | 1343.23 | 4.21786 | 1317.9 | 4.21922 | 1366.19 | 4.21807 | 1328.25
4.21956 | 1354.93 | 4.21997 | 1343.85 | 4.21901 | 1318.44 | 4.21917 | 1366.66 | 4.22195 | 1328.71
4.21974 | 1355.6 | 4.22036 | 1344.32 | 4.22237 | 1318.9 | 4.21919 | 1367.33 | 4.22774 | 1329.22
4.22018 | 1356.17 | 4.2206 | 1344.94 | 4.22627 | 1319.37 | 4.2199 | 1367.94 | 4.23073 | 1329.8
4.22102 | 1356.82 | 4.2212 | 1345.46 | 4.22958 | 1319.91 | 4.22289 | 1368.69 | 4.23141 | 1330.37
4.22393 | 1357.43 | 4.2225 | 1345.91 | 4.23088 | 1320.57 | 4.22917 | 1369.21 | 4.23149 | 1330.89
4.22854 | 1357.81 | 4.22526 | 1346.51 | 4.23159 | 1321.13 | 4.23255 | 1369.93 | 4.23143 | 1331.42
4.23224 | 1358.39 | 4.22932 | 1346.98 | 4.23192 | 1321.8 | 4.23326 | 1370.55 | 4.23141 | 1331.97
4.23391 | 1358.95 | 4.23273 | 1347.45 | 4.23234 | 1322.41 | 4.23328 | 1371.09 | 4.23151 | 1332.61
4.23464 | 1359.34 | 4.23424 | 1348.1 | 4.23302 | 1322.94 | 4.23328 | 1371.59 | 4.23242 | 1333.1
4.23505 | 1359.89 | 4.23474 | 1348.7 | 4.2344 | 1323.58 | 4.23333 | 1372.16 | 4.23643 | 1333.77
4.23521 | 1360.38 | 4.23515 | 1349.35 | 4.23833 | 1324.04 | 4.23367 | 1372.58 | 4.24206 | 1334.3
4.23555 | 1361.06 | 4.23539 | 1350.02 | 4.24242 | 1324.56 | 4.23573 | 1373.12 | 4.24487 | 1334.78
4.23633 | 1361.53 | 4.2357 | 1350.71 | 4.24479 | 1325.2 | 4.24065 | 1373.65 | 4.2455 | 1335.2
4.23818 | 1362.04 | 4.237 | 1351.28 | 4.2458 | 1325.91 | 4.24565 | 1374.32 | 4.2455 | 1335.88
4.24237 | 1362.68 | 4.24057 | 1351.92 | 4.24638 | 1326.54 | 4.24742 | 1374.81 | 4.24547 | 1336.33
4.24656 | 1363.3 | 4.24502 | 1352.46 | 4.24685 | 1327.17 | 4.24768 | 1375.35 | 4.2455 | 1336.94
4.24878 | 1363.85 | 4.24765 | 1353.07 | 4.24742 | 1327.83 | 4.24768 | 1375.96 | 4.24544 | 1337.38
4.24956 | 1364.41 | 4.24854 | 1353.66 | 4.24812 | 1328.29 | 4.24766 | 1376.63 | 4.2462 | 1338.06
4.24984 | 1365.05 | 4.24896 | 1354.14 | 4.25091 | 1328.88 | 4.24768 | 1377.15 | 4.24985 | 1338.64
4.25003 | 1365.64 | 4.24927 | 1354.61 | 4.25513 | 1329.33 | 4.24797 | 1377.72 | 4.25628 | 1339.16
4.25055 | 1366.13 | 4.24961 | 1355.18 | 4.25846 | 1329.83 | 4.25003 | 1378.41 | 4.25974 | 1339.75
4.25201 | 1366.72 | 4.25028 | 1355.8 | 4.26028 | 1330.35 | 4.25513 | 1378.95 | 4.2606 | 1340.28
4.2556 | 1367.29 | 4.25182 | 1356.27 | 4.26125 | 1330.94 | 4.25961 | 1379.59 | 4.26068 | 1340.93
4.2599 | 1367.85 | 4.25534 | 1356.84 | 4.26195 | 1331.34 | 4.26094 | 1380.2 | 4.26068 | 1341.46
4.26297 | 1368.34 | 4.25997 | 1357.48 | 4.26237 | 1332.01 | 4.26112 | 1380.86 | 4.2607 | 1342.01
4.26435 | 1368.89 | 4.26255 | 1358.01 | 4.26291 | 1332.48 | 4.26112 | 1381.5 | 4.26081 | 1342.58
4.26477 | 1369.42 | 4.2637 | 1358.55 | 4.26346 | 1333.09 | 4.26107 | 1382.17 | 4.26188 | 1343.24
4.26498 | 1369.99 | 4.26427 | 1359.18 | 4.26547 | 1333.55 | 4.2612 | 1382.61 | 4.26703 | 1343.82
4.26518 | 1370.63 | 4.26456 | 1359.82 | 4.2695 | 1334.06 | 4.26224 | 1383.15 | 4.27284 | 1344.43
4.26552 | 1371.24 | 4.26505 | 1360.32 | 4.27351 | 1334.56 | 4.26677 | 1383.7 | 4.27526 | 1345.04
4.26716 | 1371.85 | 4.26586 | 1360.84 | 4.27526 | 1335.15 | 4.27294 | 1384.37 | 4.27568 | 1345.55
4.27008 | 1372.39 | 4.26734 | 1361.5 | 4.27619 | 1335.73 | 4.27576 | 1385.01 | 4.27578 | 1345.99
4.27432 | 1372.94 | 4.27174 | 1362.03 | 4.27651 | 1336.24 | 4.27628 | 1385.61 | 4.27573 | 1346.6
4.27719 | 1373.56 | 4.27622 | 1362.49 | 4.27679 | 1336.74 | 4.27628 | 1386.23 | 4.27568 | 1347.23
4.27833 | 1374.2 | 4.27818 | 1363 | 4.27734 | 1337.23 | 4.27628 | 1386.76 | 4.27599 | 1347.77
4.2788 | 1374.79 | 4.27885 | 1363.47 | 4.27817 | 1337.82 | 4.27628 | 1387.37 | 4.27771 | 1348.28
4.27909 | 1375.31 | 4.27924 | 1363.79 | 4.28065 | 1338.38 | 4.27641 | 1387.86 | 4.28287 | 1348.81
4.27945 | 1375.85 | 4.27943 | 1364.36 | 4.28526 | 1338.93 | 4.27724 | 1388.51 | 4.2882 | 1349.44
4.28034 | 1376.33 | 4.27979 | 1364.91 | 4.28929 | 1339.47 | 4.28065 | 1389.19 | 4.29039 | 1349.97
4.28281 | 1376.8 | 4.28044 | 1365.49 | 4.29086 | 1340.1 | 4.28688 | 1389.8 | 4.29073 | 1350.59
4.28685 | 1377.21 | 4.28213 | 1366.04 | 4.29153 | 1340.62 | 4.29044 | 1390.32 | 4.29076 | 1351.09
4.29073 | 1377.73 | 4.28667 | 1366.73 | 4.29195 | 1341.1 | 4.2912 | 1390.9 | 4.29076 | 1351.59
4.29266 | 1378.22 | 4.29094 | 1367.36 | 4.29239 | 1341.73 | 4.29122 | 1391.43 | 4.29076 | 1352.25
4.29339 | 1378.62 | 4.2931 | 1368.05 | 4.29281 | 1342.2 | 4.2912 | 1391.95 | 4.29136 | 1352.64
4.29383 | 1379.16 | 4.29409 | 1368.72 | 4.29385 | 1342.78 | 4.29122 | 1392.44 | 4.29461 | 1353.26
4.29393 | 1379.75 | 4.29445 | 1369.38 | 4.29648 | 1343.32 | 4.29133 | 1393.04 | 4.29945 | 1353.71
4.29412 | 1380.28 | 4.29479 | 1369.96 | 4.3007 | 1343.95 | 4.29266 | 1393.49 | 4.30323 | 1354.29
4.29453 | 1380.92 | 4.29534 | 1370.61 | 4.30398 | 1344.54 | 4.29643 | 1393.96 | 4.3044 | 1354.78
4.29583 | 1381.43 | 4.29685 | 1371.12 | 4.30554 | 1345.3 | 4.30206 | 1394.56 | 4.30456 | 1355.34
4.29914 | 1382.11 | 4.30031 | 1371.77 | 4.30627 | 1345.99 | 4.30542 | 1395.17 | 4.30456 | 1355.85
4.30346 | 1382.79 | 4.3043 | 1372.24 | 4.30666 | 1346.54 | 4.30628 | 1395.72 | 4.30456 | 1356.49
4.30654 | 1383.44 | 4.30674 | 1372.8 | 4.30692 | 1347.17 | 4.30635 | 1396.42 | 4.30453 | 1357.15
4.30771 | 1384.1 | 4.30792 | 1373.3 | 4.30776 | 1347.78 | 4.30635 | 1397.2 | 4.30503 | 1357.63
4.30807 | 1384.73 | 4.30828 | 1373.87 | 4.30976 | 1348.21 | 4.30638 | 1397.85 | 4.3081 | 1358.16
4.30833 | 1385.35 | 4.30851 | 1374.49 | 4.31435 | 1348.82 | 4.30656 | 1398.47 | 4.31414 | 1358.72
4.30878 | 1385.95 | 4.30888 | 1374.93 | 4.3182 | 1349.31 | 4.30839 | 1399.12 | 4.31849 | 1359.31
4.30982 | 1386.52 | 4.30945 | 1375.65 | 4.31989 | 1349.86 | 4.3138 | 1399.68 | 4.31974 | 1359.94
4.31237 | 1386.92 | 4.31028 | 1376.2 | 4.32083 | 1350.35 | 4.31862 | 1400.23 | 4.3199 | 1360.51
4.31615 | 1387.54 | 4.31354 | 1376.9 | 4.32117 | 1350.91 | 4.32039 | 1400.79 | 4.3199 | 1361.06
4.31969 | 1388.06 | 4.31823 | 1377.47 | 4.3214 | 1351.62 | 4.32063 | 1401.35 | 4.3199 | 1361.64
4.32151 | 1388.6 | 4.3218 | 1378.02 | 4.32166 | 1352.22 | 4.32063 | 1402.02 | 4.32 | 1362.23
4.32211 | 1389.18 | 4.32315 | 1378.61 | 4.32247 | 1352.7 | 4.3206 | 1402.58 | 4.3211 | 1362.74
4.3225 | 1389.82 | 4.32359 | 1379.23 | 4.32471 | 1353.29 | 4.32063 | 1403.15 | 4.32492 | 1363.46
4.32268 | 1390.3 | 4.32385 | 1379.77 | 4.32864 | 1353.79 | 4.3213 | 1403.64 | 4.33047 | 1363.83
4.32302 | 1390.99 | 4.32419 | 1380.36 | 4.33192 | 1354.33 | 4.32484 | 1404.14 | 4.33336 | 1364.39
4.32365 | 1391.65 | 4.32476 | 1380.94 | 4.3338 | 1354.92 | 4.33044 | 1404.5 | 4.33393 | 1364.97
4.32646 | 1392.3 | 4.32651 | 1381.54 | 4.33474 | 1355.36 | 4.33453 | 1405.14 | 4.33396 | 1365.5
4.33076 | 1392.81 | 4.33055 | 1382.08 | 4.33518 | 1355.92 | 4.33581 | 1405.66 | 4.33396 | 1365.97
4.33412 | 1393.34 | 4.33448 | 1382.63 | 4.33549 | 1356.52 | 4.33599 | 1406.19 | 4.33396 | 1366.5
4.33552 | 1393.96 | 4.33648 | 1383.23 | 4.33609 | 1357.07 | 4.33599 | 1406.8 | 4.33399 | 1367.2
4.33594 | 1394.55 | 4.33716 | 1383.7 | 4.33677 | 1357.67 | 4.33599 | 1407.39 | 4.33521 | 1367.59
4.33604 | 1395.13 | 4.33758 | 1384.32 | 4.3382 | 1358.23 | 4.33602 | 1407.87 | 4.33943 | 1368.13
4.33628 | 1395.78 | 4.33786 | 1384.86 | 4.34304 | 1359.07 | 4.33656 | 1408.38 | 4.34474 | 1368.73
4.33677 | 1396.34 | 4.33833 | 1385.47 | 4.34776 | 1359.78 | 4.33943 | 1408.97 | 4.34766 | 1369.25
4.33849 | 1396.88 | 4.33911 | 1386 | 4.34966 | 1360.36 | 4.34534 | 1409.67 | 4.34823 | 1369.86
4.34297 | 1397.48 | 4.34068 | 1386.6 | 4.35044 | 1360.78 | 4.34922 | 1410.14 | 4.34828 | 1370.49
4.34716 | 1397.98 | 4.34367 | 1387.21 | 4.3507 | 1361.31 | 4.35034 | 1410.86 | 4.34828 | 1371.03
4.34971 | 1398.56 | 4.34823 | 1387.82 | 4.35096 | 1361.67 | 4.35037 | 1411.37 | 4.34836 | 1371.61
4.35076 | 1399.08 | 4.35088 | 1388.49 | 4.35164 | 1362.12 | 4.35034 | 1411.9 | 4.34865 | 1372.15
4.35125 | 1399.67 | 4.3518 | 1389.08 | 4.35281 | 1362.54 | 4.35042 | 1412.4 | 4.35068 | 1372.8
4.35146 | 1400.21 | 4.35229 | 1389.66 | 4.355 | 1363.2 | 4.35044 | 1413.05 | 4.35573 | 1373.28
4.35162 | 1400.78 | 4.35258 | 1390.14 | 4.3595 | 1363.64 | 4.35112 | 1413.53 | 4.36018 | 1373.76
4.35208 | 1401.27 | 4.35292 | 1390.65 | 4.3625 | 1364.28 | 4.35443 | 1414.07 | 4.36162 | 1374.29
4.35365 | 1401.87 | 4.3543 | 1391.13 | 4.36411 | 1364.91 | 4.36034 | 1414.66 | 4.36182 | 1374.78
4.35753 | 1402.4 | 4.35711 | 1391.6 | 4.36494 | 1365.58 | 4.36406 | 1415.34 | 4.36182 | 1375.36
4.36188 | 1403.01 | 4.36049 | 1392.06 | 4.36531 | 1366.04 | 4.36508 | 1416.07 | 4.3618 | 1375.91
4.36482 | 1403.56 | 4.36302 | 1392.65 | 4.36583 | 1366.53 | 4.36516 | 1416.93 | 4.3618 | 1376.5
4.36589 | 1404.1 | 4.36456 | 1393.17 | 4.36643 | 1367.15 | 4.36516 | 1417.53 | 4.36195 | 1377
4.36623 | 1404.58 | 4.36528 | 1393.7 | 4.36804 | 1367.73 | 4.36518 | 1418.18 | 4.36357 | 1377.55
4.36636 | 1405.06 | 4.36562 | 1394.38 | 4.37143 | 1368.22 | 4.36609 | 1418.85 | 4.36847 | 1378.15
4.36659 | 1405.63 | 4.36601 | 1394.99 | 4.3757 | 1368.72 | 4.3699 | 1419.32 | 4.37399 | 1378.67
4.36753 | 1406.2 | 4.36643 | 1395.59 | 4.37828 | 1369.28 | 4.37451 | 1419.92 | 4.37651 | 1379.37
4.36943 | 1406.69 | 4.36745 | 1396.15 | 4.37958 | 1369.82 | 4.37729 | 1420.37 | 4.37711 | 1379.95
4.3737 | 1407.28 | 4.36976 | 1396.81 | 4.38026 | 1370.44 | 4.37807 | 1420.89 | 4.37714 | 1380.59
4.37789 | 1407.83 | 4.37411 | 1397.37 | 4.3806 | 1371.01 | 4.37828 | 1421.36 | 4.37711 | 1381.15
4.38013 | 1408.32 | 4.37823 | 1398 | 4.38091 | 1371.58 | 4.37815 | 1421.94 | 4.37711 | 1381.83
4.38094 | 1408.92 | 4.37995 | 1398.59 | 4.38156 | 1372.02 | 4.3781 | 1422.38 | 4.37748 | 1382.54
4.3813 | 1409.62 | 4.3806 | 1399.16 | 4.3831 | 1372.52 | 4.3781 | 1423.07 | 4.38031 | 1383.08
4.38151 | 1410.25 | 4.38083 | 1399.73 | 4.38632 | 1373.08 | 4.3782 | 1423.53 | 4.38664 | 1383.72
4.38185 | 1411.01 | 4.38114 | 1400.35 | 4.39026 | 1373.66 | 4.37979 | 1424.11 | 4.39083 | 1384.29
4.38365 | 1411.52 | 4.38198 | 1400.92 | 4.39263 | 1374.31 | 4.38568 | 1424.76 | 4.39198 | 1384.93
4.38737 | 1412.02 | 4.38354 | 1401.47 | 4.39375 | 1374.96 | 4.39128 | 1425.5 | 4.39198 | 1385.48
4.39128 | 1412.42 | 4.38745 | 1401.96 | 4.39419 | 1375.37 | 4.39323 | 1426.14 | 4.3919 | 1385.98
4.39414 | 1412.96 | 4.39177 | 1402.56 | 4.39448 | 1375.97 | 4.39349 | 1426.67 | 4.39195 | 1386.52
4.39513 | 1413.53 | 4.39419 | 1403.14 | 4.39471 | 1376.57 | 4.39346 | 1427.43 | 4.39219 | 1386.96
4.3955 | 1414.06 | 4.39515 | 1403.64 | 4.39552 | 1377.04 | 4.39346 | 1427.97 | 4.39393 | 1387.46
4.39568 | 1414.61 | 4.39547 | 1404.07 | 4.39765 | 1377.65 | 4.39362 | 1428.6 | 4.39888 | 1388.03
4.39581 | 1415 | 4.39573 | 1404.64 | 4.40177 | 1378.22 | 4.39466 | 1429.23 | 4.40365 | 1388.51
4.39617 | 1415.57 | 4.39599 | 1405.18 | 4.40609 | 1378.78 | 4.39836 | 1429.63 | 4.40623 | 1389.02
4.39755 | 1416.12 | 4.3968 | 1405.74 | 4.4083 | 1379.46 | 4.40409 | 1430.03 | 4.40711 | 1389.62
4.4012 | 1416.65 | 4.39794 | 1406.36 | 4.40924 | 1379.89 | 4.40734 | 1430.7 | 4.40727 | 1390.13
4.40594 | 1417.13 | 4.4014 | 1406.88 | 4.40963 | 1380.45 | 4.4081 | 1431.12 | 4.40727 | 1390.67
4.40919 | 1417.6 | 4.4051 | 1407.41 | 4.40987 | 1380.95 | 4.40818 | 1431.58 | 4.40727 | 1391.27
4.41037 | 1418.03 | 4.40838 | 1408.06 | 4.41034 | 1381.5 | 4.40818 | 1432.13 | 4.40727 | 1391.9
4.41083 | 1418.62 | 4.4101 | 1408.61 | 4.41112 | 1382.08 | 4.40815 | 1432.59 | 4.40831 | 1392.66
4.41104 | 1419.18 | 4.41075 | 1409.24 | 4.41341 | 1382.71 | 4.4082 | 1433.12 | 4.41248 | 1393.33
4.4112 | 1419.78 | 4.41101 | 1409.9 | 4.41768 | 1383.39 | 4.40844 | 1433.65 | 4.41857 | 1393.93
4.41151 | 1420.3 | 4.41156 | 1410.44 | 4.42112 | 1384.1 | 4.4107 | 1434.28 | 4.42102 | 1394.55
4.41258 | 1421.14 | 4.41224 | 1410.87 | 4.42286 | 1384.59 | 4.41685 | 1434.87 | 4.42146 | 1395.15
4.41607 | 1421.86 | 4.41427 | 1411.48 | 4.42354 | 1385.15 | 4.42159 | 1435.45 | 4.42146 | 1395.74
4.42055 | 1422.46 | 4.41784 | 1412.02 | 4.42382 | 1385.65 | 4.42305 | 1436.08 | 4.42143 | 1396.25
4.42401 | 1422.99 | 4.42164 | 1412.59 | 4.42419 | 1386.14 | 4.42315 | 1436.8 | 4.42149 | 1396.81
4.42521 | 1423.6 | 4.42383 | 1413.22 | 4.42507 | 1386.53 | 4.42315 | 1437.5 | 4.42203 | 1397.35
4.42557 | 1424.1 | 4.42476 | 1413.96 | 4.42614 | 1386.99 | 4.4231 | 1437.88 | 4.42412 | 1397.93
4.4257 | 1424.62 | 4.42513 | 1414.62 | 4.42906 | 1387.45 | 4.42328 | 1438.6 | 4.43016 | 1398.47
4.42607 | 1425.24 | 4.42542 | 1415.17 | 4.43302 | 1387.97 | 4.42453 | 1439.13 | 4.43492 | 1399.01
4.42695 | 1425.66 | 4.42609 | 1415.79 | 4.43599 | 1388.52 | 4.42823 | 1439.62 | 4.43659 | 1399.5
4.42873 | 1426.15 | 4.42778 | 1416.29 | 4.43708 | 1389.11 | 4.43305 | 1440.13 | 4.4369 | 1399.97
4.43253 | 1426.7 | 4.43167 | 1416.75 | 4.43773 | 1389.64 | 4.4357 | 1440.79 | 4.4369 | 1400.52
4.43662 | 1427.07 | 4.43562 | 1417.03 | 4.43817 | 1390.21 | 4.43635 | 1441.39 | 4.43688 | 1401.06
4.43886 | 1427.5 | 4.43805 | 1417.45 | 4.43851 | 1390.77 | 4.43628 | 1441.9 | 4.43688 | 1401.52
4.43977 | 1428.04 | 4.43935 | 1417.95 | 4.43898 | 1391.36 | 4.43635 | 1442.76 | 4.43701 | 1402.19
4.44008 | 1428.42 | 4.43992 | 1418.52 | 4.44005 | 1391.92 | 4.43638 | 1443.42 | 4.43904 | 1402.72
4.44018 | 1429.05 | 4.44015 | 1419.09 | 4.44307 | 1392.46 | 4.4368 | 1444.07 | 4.445 | 1403.27
4.44031 | 1429.61 | 4.44052 | 1419.63 | 4.44708 | 1393.1 | 4.44003 | 1444.71 | 4.44938 | 1403.81
4.4407 | 1430.09 | 4.44083 | 1420.18 | 4.44987 | 1393.58 | 4.44612 | 1445.13 | 4.45091 | 1404.27
4.44219 | 1430.83 | 4.4418 | 1420.84 | 4.45112 | 1394.07 | 4.45013 | 1445.62 | 4.45115 | 1404.85
4.44581 | 1431.41 | 4.44403 | 1421.5 | 4.45156 | 1394.64 | 4.45135 | 1446.18 | 4.45115 | 1405.33
4.44995 | 1431.98 | 4.4482 | 1422.12 | 4.45182 | 1395.24 | 4.45159 | 1446.64 | 4.45115 | 1405.78
4.45221 | 1432.69 | 4.45237 | 1422.79 | 4.45216 | 1395.83 | 4.45162 | 1447.2 | 4.4512 | 1406.39
4.45294 | 1433.19 | 4.45388 | 1423.41 | 4.45286 | 1396.49 | 4.45159 | 1447.77 | 4.45138 | 1406.85
4.45307 | 1433.77 | 4.45448 | 1423.93 | 4.45398 | 1397.15 | 4.45151 | 1448.43 | 4.45294 | 1407.59
4.45344 | 1434.35 | 4.45495 | 1424.51 | 4.45771 | 1397.8 | 4.45162 | 1449.02 | 4.45781 | 1408.2
4.45386 | 1434.96 | 4.45523 | 1425.02 | 4.46299 | 1398.25 | 4.453 | 1449.69 | 4.46341 | 1408.88
4.45521 | 1435.58 | 4.45586 | 1425.54 | 4.46552 | 1398.74 | 4.458 | 1450.15 | 4.46557 | 1409.59
4.45899 | 1436.23 | 4.45721 | 1426.12 | 4.46638 | 1399.27 | 4.46297 | 1450.75 | 4.46589 | 1410.3
4.46383 | 1436.94 | 4.46055 | 1426.65 | 4.46677 | 1399.8 | 4.46484 | 1451.46 | 4.46586 | 1410.9
4.46714 | 1437.41 | 4.46489 | 1427.17 | 4.46711 | 1400.28 | 4.46521 | 1451.93 | 4.46586 | 1411.39
4.46823 | 1437.91 | 4.46739 | 1427.8 | 4.46755 | 1400.88 | 4.46521 | 1452.53 | 4.46628 | 1412.03
4.46846 | 1438.24 | 4.46864 | 1428.24 | 4.46825 | 1401.31 | 4.46521 | 1453.09 | 4.4687 | 1412.58
4.46859 | 1438.65 | 4.4693 | 1428.82 | 4.46963 | 1402.16 | 4.46523 | 1453.77 | 4.47375 | 1413.02
4.46883 | 1439.15 | 4.46961 | 1429.35 | 4.47317 | 1402.72 | 4.4657 | 1454.44 | 4.4775 | 1413.49
4.46925 | 1439.72 | 4.46989 | 1429.99 | 4.47768 | 1403.43 | 4.4688 | 1455 | 4.4788 | 1413.98
4.46998 | 1440.25 | 4.47047 | 1430.57 | 4.4801 | 1404.06 | 4.47435 | 1455.47 | 4.47904 | 1414.41
4.47261 | 1440.85 | 4.47278 | 1431.02 | 4.4813 | 1404.74 | 4.47826 | 1456.14 | 4.47901 | 1415
4.47724 | 1441.36 | 4.47651 | 1431.62 | 4.48182 | 1405.28 | 4.47919 | 1456.74 | 4.47899 | 1415.52
4.48094 | 1441.99 | 4.47989 | 1432.13 | 4.48237 | 1405.78 | 4.47925 | 1457.42 | 4.47899 | 1416.04
4.48255 | 1442.49 | 4.48153 | 1432.68 | 4.48273 | 1406.17 | 4.47925 | 1458.05 | 4.47912 | 1416.54
4.48307 | 1442.82 | 4.48213 | 1433.32 | 4.48398 | 1406.73 | 4.47925 | 1458.74 | 4.47972 | 1417.1
4.48326 | 1443.51 | 4.48255 | 1433.92 | 4.48687 | 1407.18 | 4.47958 | 1459.24 | 4.48323 | 1417.81
4.48339 | 1444.01 | 4.48281 | 1434.55 | 4.49096 | 1407.74 | 4.48164 | 1459.82 | 4.49003 | 1418.42
4.48386 | 1444.52 | 4.48325 | 1435.12 | 4.49409 | 1408.3 | 4.48625 | 1460.32 | 4.49365 | 1419.1
4.4856 | 1445.05 | 4.48396 | 1435.86 | 4.49583 | 1408.72 | 4.49146 | 1460.73 | 4.4944 | 1419.68
4.48906 | 1445.71 | 4.48747 | 1436.46 | 4.49653 | 1409.35 | 4.49396 | 1461.28 | 4.4944 | 1420.29
4.49336 | 1446.13 | 4.49234 | 1437.1 | 4.497 | 1409.88 | 4.49458 | 1461.8 | 4.49438 | 1420.9
4.49633 | 1446.74 | 4.49568 | 1437.57 | 4.49737 | 1410.56 | 4.49464 | 1462.44 | 4.4944 | 1421.35
4.49753 | 1447.29 | 4.49724 | 1438.15 | 4.49791 | 1411.14 | 4.49461 | 1462.93 | 4.49508 | 1421.91
4.49802 | 1447.86 | 4.49778 | 1438.62 | 4.49893 | 1411.72 | 4.49461 | 1463.38 | 4.49818 | 1422.28
4.49823 | 1448.49 | 4.49802 | 1439.17 | 4.50166 | 1412.32 | 4.49477 | 1464.08 | 4.50347 | 1422.83
4.49833 | 1449.03 | 4.49836 | 1439.65 | 4.50586 | 1412.86 | 4.49557 | 1464.69 | 4.50758 | 1423.35
4.49865 | 1449.58 | 4.49877 | 1440.31 | 4.50929 | 1413.51 | 4.49961 | 1465.21 | 4.50891 | 1423.73
4.50031 | 1450.16 | 4.49979 | 1440.73 | 4.5108 | 1414.05 | 4.50591 | 1465.96 | 4.50909 | 1424.39
4.50393 | 1450.77 | 4.5026 | 1441.35 | 4.51125 | 1414.6 | 4.50901 | 1466.77 | 4.50906 | 1424.9
4.50792 | 1451.37 | 4.50667 | 1441.81 | 4.51153 | 1415.05 | 4.50956 | 1467.44 | 4.50906 | 1425.5
4.51021 | 1451.87 | 4.51 | 1442.28 | 4.51192 | 1415.5 | 4.50956 | 1468.1 | 4.50906 | 1426.07
4.51104 | 1452.51 | 4.51169 | 1442.8 | 4.5126 | 1416.18 | 4.50953 | 1468.67 | 4.5093 | 1426.68
4.51136 | 1453.04 | 4.51229 | 1443.35 | 4.51401 | 1416.7 | 4.50966 | 1469.23 | 4.51128 | 1427.3
4.51151 | 1453.58 | 4.51276 | 1443.81 | 4.51794 | 1417.28 | 4.51034 | 1469.71 | 4.51698 | 1428
4.51177 | 1454.18 | 4.51305 | 1444.49 | 4.52247 | 1417.89 | 4.51359 | 1470.24 | 4.52206 | 1428.39
4.51323 | 1454.99 | 4.51354 | 1445.04 | 4.52513 | 1418.39 | 4.51925 | 1470.67 | 4.52373 | 1429
4.51784 | 1455.7 | 4.51445 | 1445.7 | 4.52612 | 1419.01 | 4.52315 | 1470.99 | 4.52401 | 1429.7
4.52318 | 1456.38 | 4.51732 | 1446.29 | 4.52656 | 1419.49 | 4.52432 | 1471.52 | 4.52401 | 1430.37
4.52557 | 1457.03 | 4.52164 | 1446.95 | 4.527 | 1420.01 | 4.52448 | 1472.04 | 4.52401 | 1430.95
4.52633 | 1457.44 | 4.52528 | 1447.43 | 4.52763 | 1420.59 | 4.52445 | 1472.51 | 4.52414 | 1431.42
4.52659 | 1457.79 | 4.52695 | 1448.08 | 4.52786 | 1421.08 | 4.52443 | 1473.15 | 4.52544 | 1431.9
4.52675 | 1457.98 | 4.52752 | 1448.7 | 4.52914 | 1421.69 | 4.52445 | 1473.84 | 4.52919 | 1432.44
4.52682 | 1458.14 | 4.52786 | 1449.29 | 4.53242 | 1422.24 | 4.52466 | 1474.3 | 4.53388 | 1433.03
4.5269 | 1458.47 | 4.52831 | 1449.77 | 4.53646 | 1422.83 | 4.52609 | 1474.84 | 4.53651 | 1433.51
4.52708 | 1458.84 | 4.52903 | 1450.2 | 4.5394 | 1423.43 | 4.53133 | 1475.54 | 4.53716 | 1434.19
4.52761 | 1459.41 | 4.53081 | 1450.62 | 4.5407 | 1423.93 | 4.5368 | 1476.15 | 4.53732 | 1434.68
4.52977 | 1460.12 | 4.53411 | 1451.15 | 4.54101 | 1424.4 | 4.53906 | 1476.93 | 4.53722 | 1435.29
4.53529 | 1461.13 | 4.53729 | 1451.68 | 4.5413 | 1425.01 | 4.53945 | 1477.41 | 4.53716 | 1435.87
4.53888 | 1462.25 | 4.53932 | 1452.18 | 4.54174 | 1425.47 | 4.53953 | 1478.09 | 4.53719 | 1436.47
4.54003 | 1463.19 | 4.54026 | 1452.81 | 4.54255 | 1426.08 | 4.53948 | 1478.58 | 4.53839 | 1437.11
4.54047 | 1463.79 | 4.54068 | 1453.36 | 4.54505 | 1426.58 | 4.53956 | 1479.29 | 4.54357 | 1437.74
4.54117 | 1463.79 | 4.54107 | 1453.97 | 4.54932 | 1427.14 | 4.5406 | 1479.67 | 4.54956 | 1438.44
4.54162 | 1463.85 | 4.54133 | 1454.56 | 4.55278 | 1427.83 | 4.54453 | 1480.2 | 4.55185 | 1438.98
4.5419 | 1463.8 | 4.54198 | 1455.05 | 4.55463 | 1428.29 | 4.55003 | 1480.64 | 4.55227 | 1439.55
4.54242 | 1464.09 | 4.54403 | 1455.63 | 4.55528 | 1429.01 | 4.55313 | 1481.23 | 4.55229 | 1440.03
4.54401 | 1464.58 | 4.54755 | 1456.36 | 4.55573 | 1429.74 | 4.55391 | 1481.81 | 4.55229 | 1440.53
4.54807 | 1465.47 | 4.55187 | 1456.92 | 4.55614 | 1430.33 | 4.55398 | 1482.33 | 4.55229 | 1441.13
4.55229 | 1466.63 | 4.55466 | 1457.53 | 4.55669 | 1430.82 | 4.55393 | 1482.71 | 4.55248 | 1441.56
4.55388 | 1467.77 | 4.55555 | 1458.16 | 4.55763 | 1431.39 | 4.55388 | 1483.24 | 4.5538 | 1442.08
4.55443 | 1468.73 | 4.55588 | 1458.67 | 4.56044 | 1431.81 | 4.55396 | 1483.96 | 4.55854 | 1442.65
4.55539 | 1469.25 | 4.55635 | 1459.2 | 4.56422 | 1432.25 | 4.55482 | 1484.61 | 4.56333 | 1443.21
4.55797 | 1469.72 | 4.5568 | 1459.74 | 4.56682 | 1432.66 | 4.55875 | 1485.16 | 4.56537 | 1443.87
4.5612 | 1469.81 | 4.55758 | 1460.35 | 4.56802 | 1433.23 | 4.56474 | 1485.69 | 4.56586 | 1444.32
4.56331 | 1469.82 | 4.55979 | 1460.86 | 4.56854 | 1433.71 | 4.5681 | 1486.3 | 4.56591 | 1445
4.5649 | 1470.1 | 4.56341 | 1461.47 | 4.5689 | 1434.35 | 4.56896 | 1487.04 | 4.56589 | 1445.63
4.56677 | 1470.44 | 4.5668 | 1462.05 | 4.56927 | 1434.85 | 4.56904 | 1487.72 | 4.56591 | 1446.15
4.56813 | 1471.04 | 4.56867 | 1462.65 | 4.56976 | 1435.54 | 4.56904 | 1488.38 | 4.56612 | 1446.75
4.56912 | 1471.65 | 4.56937 | 1463.19 | 4.57099 | 1436.16 | 4.56904 | 1489.03 | 4.56784 | 1447.45
4.56969 | 1472.57 | 4.56971 | 1463.68 | 4.57375 | 1436.67 | 4.56927 | 1489.6 | 4.57349 | 1448.01
4.57 | 1473.62 | 4.57005 | 1464.25 | 4.57846 | 1437.26 | 4.57159 | 1490.13 | 4.57807 | 1448.58
4.57146 | 1474.52 | 4.57081 | 1464.77 | 4.58195 | 1437.63 | 4.57745 | 1490.71 | 4.57974 | 1449.15
4.57602 | 1475.24 | 4.57177 | 1465.27 | 4.58341 | 1438.13 | 4.5819 | 1491.17 | 4.58 | 1449.59
4.58123 | 1475.63 | 4.57346 | 1465.88 | 4.58388 | 1438.69 | 4.58349 | 1491.73 | 4.57998 | 1450.18
4.58339 | 1475.88 | 4.57797 | 1466.36 | 4.58427 | 1439.1 | 4.58375 | 1492.08 | 4.57995 | 1450.69
4.58391 | 1475.99 | 4.5812 | 1466.94 | 4.58468 | 1439.63 | 4.58372 | 1492.58 | 4.58 | 1451.18
4.58412 | 1476.2 | 4.58294 | 1467.36 | 4.58507 | 1440.1 | 4.58372 | 1493.21 | 4.58044 | 1451.78
4.5843 | 1476.44 | 4.58357 | 1467.85 | 4.58638 | 1440.74 | 4.58372 | 1493.74 | 4.58341 | 1452.24
4.58445 | 1477.03 | 4.5839 | 1468.28 | 4.58989 | 1441.26 | 4.58383 | 1494.38 | 4.58951 | 1452.76
4.58477 | 1477.75 | 4.58414 | 1468.79 | 4.59445 | 1441.8 | 4.58435 | 1494.88 | 4.59367 | 1453.44
4.58534 | 1478.63 | 4.5845 | 1469.35 | 4.59742 | 1442.36 | 4.58711 | 1495.56 | 4.59513 | 1454.05
4.58831 | 1479.62 | 4.58591 | 1469.8 | 4.59828 | 1442.92 | 4.59336 | 1496.57 | 4.59531 | 1454.71
4.59432 | 1480.41 | 4.58914 | 1470.49 | 4.59872 | 1443.43 | 4.59755 | 1498.39 | 4.59531 | 1455.29
4.59807 | 1481 | 4.5938 | 1470.82 | 4.59903 | 1444.09 | 4.59841 | 1499.41 | 4.59539 | 1455.87
4.59909 | 1481.28 | 4.59682 | 1471.38 | 4.59942 | 1444.65 | 4.59857 | 1499.59 | 4.5955 | 1456.43
4.5993 | 1481.5 | 4.5982 | 1472.02 | 4.60023 | 1445.1 | 4.59859 | 1499.43 | 4.59708 | 1457.01
4.5994 | 1481.55 | 4.59883 | 1472.62 | 4.60226 | 1445.76 | 4.59854 | 1499.24 | 4.60182 | 1457.5
4.5994 | 1481.74 | 4.59924 | 1473.17 | 4.60619 | 1446.13 | 4.59857 | 1499.32 | 4.60698 | 1458
4.59953 | 1482.14 | 4.59953 | 1473.73 | 4.61021 | 1446.75 | 4.59898 | 1499.74 | 4.60958 | 1458.6
4.59979 | 1482.56 | 4.60013 | 1474.46 | 4.6125 | 1447.34 | 4.60219 | 1500.47 | 4.61016 | 1459.12
4.60109 | 1483.62 | 4.6019 | 1474.94 | 4.61338 | 1448.03 | 4.60872 | 1501.34 | 4.61024 | 1459.69
4.60664 | 1484.64 | 4.60599 | 1475.58 | 4.61377 | 1448.54 | 4.61182 | 1501.99 | 4.61021 | 1460.23
4.61177 | 1485.58 | 4.61036 | 1476.1 | 4.61411 | 1449.06 | 4.61242 | 1502.78 | 4.61021 | 1460.82
4.61359 | 1486.35 | 4.61286 | 1476.6 | 4.61437 | 1449.71 | 4.61232 | 1503.34 | 4.61026 | 1461.41
4.61412 | 1486.73 | 4.61364 | 1477.09 | 4.61539 | 1450.36 | 4.61232 | 1503.83 | 4.61143 | 1461.97
4.61438 | 1487.22 | 4.61398 | 1477.75 | 4.61838 | 1451.04 | 4.61242 | 1504.36 | 4.61607 | 1462.59
4.61461 | 1487.59 | 4.61432 | 1478.27 | 4.62252 | 1451.52 | 4.61305 | 1504.98 | 4.62188 | 1463.09
4.61547 | 1488.06 | 4.61469 | 1478.91 | 4.62531 | 1452.03 | 4.61542 | 1505.65 | 4.62445 | 1463.62
4.61698 | 1488.44 | 4.61547 | 1479.51 | 4.62635 | 1452.51 | 4.62076 | 1506.24 | 4.62508 | 1464.22
4.6199 | 1488.98 | 4.61768 | 1480.11 | 4.62677 | 1452.99 | 4.62581 | 1507.04 | 4.62513 | 1464.74
4.62419 | 1489.48 | 4.62164 | 1480.51 | 4.62705 | 1453.56 | 4.6275 | 1507.65 | 4.62513 | 1465.34
4.62677 | 1489.95 | 4.62555 | 1481.04 | 4.62747 | 1454.13 | 4.62771 | 1508.28 | 4.62513 | 1465.89
4.62807 | 1490.57 | 4.62747 | 1481.67 | 4.62771 | 1454.71 | 4.62771 | 1508.87 | 4.62524 | 1466.42
4.62867 | 1491.07 | 4.62838 | 1482.17 | 4.62929 | 1455.31 | 4.62771 | 1509.26 | 4.62677 | 1467.02
4.62893 | 1491.61 | 4.62875 | 1482.86 | 4.63273 | 1455.86 | 4.62789 | 1509.68 | 4.63156 | 1467.59
4.62909 | 1492.3 | 4.62903 | 1483.49 | 4.63721 | 1456.3 | 4.62904 | 1510.17 | 4.63714 | 1468.12
4.62971 | 1492.8 | 4.62961 | 1484.11 | 4.6401 | 1456.83 | 4.63359 | 1510.65 | 4.63964 | 1468.75
4.63128 | 1493.46 | 4.63036 | 1484.8 | 4.64166 | 1457.24 | 4.63914 | 1511.32 | 4.64013 | 1469.3
4.63542 | 1494.04 | 4.63307 | 1485.46 | 4.64213 | 1457.65 | 4.6418 | 1511.84 | 4.64011 | 1469.84
4.63982 | 1494.64 | 4.63805 | 1485.91 | 4.64231 | 1458.26 | 4.64247 | 1512.31 | 4.64011 | 1470.42
4.64237 | 1495.08 | 4.64182 | 1486.54 | 4.64255 | 1458.85 | 4.64255 | 1512.81 | 4.64011 | 1470.94
4.64349 | 1495.7 | 4.6431 | 1487.06 | 4.64299 | 1459.34 | 4.64255 | 1513.39 | 4.64052 | 1471.43
4.64396 | 1496.37 | 4.64364 | 1487.48 | 4.64393 | 1459.89 | 4.64255 | 1514.1 | 4.64266 | 1472.06
4.64412 | 1496.92 | 4.6439 | 1487.98 | 4.64653 | 1460.52 | 4.64273 | 1514.67 | 4.64797 | 1472.6
4.64438 | 1497.6 | 4.64424 | 1488.5 | 4.65078 | 1461.16 | 4.64401 | 1515.38 | 4.65292 | 1473.16
4.64565 | 1498.12 | 4.64466 | 1488.87 | 4.65377 | 1461.71 | 4.64927 | 1516.18 | 4.65458 | 1473.73
4.64878 | 1498.82 | 4.6456 | 1489.36 | 4.65515 | 1462.24 | 4.655 | 1516.84 | 4.65479 | 1474.32
4.65315 | 1499.18 | 4.64732 | 1489.92 | 4.65562 | 1462.73 | 4.65727 | 1517.35 | 4.65479 | 1474.88
4.65664 | 1499.6 | 4.65114 | 1490.42 | 4.65599 | 1463.28 | 4.65768 | 1517.92 | 4.65477 | 1475.5
4.65802 | 1500 | 4.65521 | 1491.12 | 4.65646 | 1463.69 | 4.65771 | 1518.43 | 4.65485 | 1476.08
4.65849 | 1500.48 | 4.65713 | 1491.83 | 4.65731 | 1464.2 | 4.65768 | 1518.95 | 4.65542 | 1476.42
4.65867 | 1501.04 | 4.65812 | 1492.41 | 4.65911 | 1464.68 | 4.65768 | 1519.39 | 4.6593 | 1477.02
4.65878 | 1501.47 | 4.65849 | 1492.98 | 4.66242 | 1465.2 | 4.65789 | 1519.99 | 4.66547 | 1477.51
4.65906 | 1501.97 | 4.65888 | 1493.6 | 4.66596 | 1465.66 | 4.65932 | 1520.44 | 4.66896 | 1478.03
4.65966 | 1502.59 | 4.65927 | 1494.21 | 4.66836 | 1466.28 | 4.66391 | 1521 | 4.66985 | 1478.56
4.66102 | 1503.18 | 4.66096 | 1494.68 | 4.66922 | 1466.81 | 4.66875 | 1521.54 | 4.66995 | 1479.12
4.66518 | 1503.74 | 4.66534 | 1495.11 | 4.66971 | 1467.37 | 4.67099 | 1522.17 | 4.66995 | 1479.64
4.67005 | 1504.4 | 4.66961 | 1495.73 | 4.67034 | 1467.96 | 4.67151 | 1522.86 | 4.66995 | 1480.21
4.67248 | 1504.86 | 4.672 | 1496.31 | 4.6708 | 1468.44 | 4.67164 | 1523.52 | 4.66998 | 1480.84
4.67339 | 1505.5 | 4.67299 | 1496.81 | 4.67143 | 1468.98 | 4.67164 | 1524.22 | 4.67073 | 1481.5
4.67362 | 1506.05 | 4.67338 | 1497.21 | 4.67435 | 1469.49 | 4.67169 | 1524.88 | 4.67542 | 1482.06
4.67373 | 1506.67 | 4.6737 | 1497.88 | 4.6782 | 1469.94 | 4.6725 | 1525.4 | 4.68136 | 1482.82
4.67427 | 1507.11 | 4.67417 | 1498.52 | 4.68198 | 1470.41 | 4.67615 | 1525.98 | 4.68401 | 1483.31
4.6757 | 1507.64 | 4.67489 | 1499.05 | 4.68401 | 1470.98 | 4.68201 | 1526.48 | 4.68451 | 1483.84
4.67886 | 1508.12 | 4.67726 | 1499.47 | 4.68497 | 1471.54 | 4.68563 | 1526.95 | 4.68445 | 1484.35
4.68276 | 1508.71 | 4.68039 | 1499.91 | 4.68534 | 1472.15 | 4.68667 | 1527.53 | 4.6844 | 1484.94
4.68552 | 1509.24 | 4.68437 | 1500.43 | 4.68567 | 1472.82 | 4.68685 | 1528.1 | 4.6844 | 1485.53
4.68682 | 1509.72 | 4.68669 | 1500.88 | 4.68622 | 1473.38 | 4.68688 | 1528.55 | 4.68448 | 1486
4.6874 | 1510.12 | 4.68755 | 1501.43 | 4.68726 | 1473.84 | 4.68688 | 1529.25 | 4.68557 | 1486.55
4.68761 | 1510.53 | 4.68805 | 1501.92 | 4.68968 | 1474.31 | 4.68688 | 1529.77 | 4.68985 | 1487.22
4.68784 | 1511.07 | 4.68836 | 1502.51 | 4.69419 | 1474.8 | 4.68732 | 1530.23 | 4.69568 | 1487.89
4.68849 | 1511.59 | 4.68867 | 1503.02 | 4.69755 | 1475.38 | 4.68992 | 1530.88 | 4.69852 | 1488.38
4.68974 | 1512.11 | 4.68932 | 1503.62 | 4.69914 | 1475.84 | 4.69534 | 1531.35 | 4.69909 | 1488.99
4.69346 | 1512.4 | 4.69068 | 1504.08 | 4.69971 | 1476.34 | 4.69925 | 1532.03 | 4.69914 | 1489.48
4.69761 | 1512.97 | 4.69466 | 1504.76 | 4.7001 | 1476.84 | 4.70065 | 1532.78 | 4.69901 | 1489.98
4.70089 | 1513.53 | 4.69932 | 1505.23 | 4.70044 | 1477.45 | 4.70094 | 1533.53 | 4.69906 | 1490.46
4.70206 | 1514.08 | 4.70156 | 1505.72 | 4.70101 | 1478.05 | 4.70094 | 1534.31 | 4.69943 | 1491.08
4.70261 | 1514.6 | 4.70247 | 1506.43 | 4.702 | 1478.65 | 4.70107 | 1534.98 | 4.70146 | 1491.47
4.70284 | 1515.22 | 4.70284 | 1506.92 | 4.70461 | 1479.25 | 4.70156 | 1535.57 | 4.70625 | 1491.96
4.703 | 1515.77 | 4.70302 | 1507.48 | 4.70843 | 1479.94 | 4.70406 | 1536.04 | 4.71097 | 1492.5
4.70367 | 1516.35 | 4.70351 | 1508.09 | 4.71226 | 1480.57 | 4.70992 | 1536.56 | 4.71276 | 1493.12
4.70537 | 1516.84 | 4.70409 | 1508.63 | 4.71406 | 1481.04 | 4.71385 | 1537.01 | 4.71313 | 1493.71
4.70977 | 1517.43 | 4.70573 | 1509.25 | 4.71474 | 1481.5 | 4.71513 | 1537.31 | 4.71315 | 1494.26
4.71404 | 1517.93 | 4.70982 | 1509.87 | 4.71515 | 1482.07 | 4.71539 | 1537.74 | 4.71315 | 1494.81
4.71641 | 1518.39 | 4.71364 | 1510.46 | 4.71562 | 1482.53 | 4.71539 | 1538.34 | 4.71315 | 1495.43
4.71719 | 1519 | 4.71581 | 1510.98 | 4.71643 | 1482.97 | 4.71539 | 1538.99 | 4.71339 | 1496.05
4.71755 | 1519.48 | 4.71653 | 1511.59 | 4.71797 | 1483.42 | 4.71539 | 1539.52 | 4.71604 | 1496.74
4.71771 | 1519.96 | 4.71698 | 1512.18 | 4.72138 | 1483.96 | 4.71557 | 1540.05 | 4.7224 | 1497.47
4.71787 | 1520.5 | 4.71729 | 1512.75 | 4.72557 | 1484.58 | 4.71654 | 1540.69 | 4.72703 | 1498.04
4.71839 | 1521.17 | 4.71799 | 1513.3 | 4.72778 | 1485.13 | 4.72107 | 1541.26 | 4.72826 | 1498.63
4.72021 | 1521.83 | 4.71974 | 1513.86 | 4.72937 | 1485.53 | 4.72641 | 1541.93 | 4.72847 | 1499.24
4.72388 | 1522.48 | 4.7226 | 1514.42 | 4.73 | 1486.18 | 4.72867 | 1542.46 | 4.72841 | 1499.75
4.72873 | 1523.01 | 4.727 | 1514.96 | 4.73028 | 1486.78 | 4.72917 | 1543.09 | 4.72839 | 1500.24
4.73136 | 1523.58 | 4.73008 | 1515.49 | 4.73075 | 1487.4 | 4.72922 | 1543.82 | 4.7287 | 1500.75
4.73232 | 1524.23 | 4.73148 | 1516.03 | 4.73127 | 1488.06 | 4.72922 | 1544.33 | 4.73034 | 1501.2
4.73263 | 1524.64 | 4.73208 | 1516.58 | 4.73276 | 1488.51 | 4.72922 | 1544.94 | 4.73534 | 1501.56
4.73276 | 1525.17 | 4.73247 | 1517.05 | 4.73646 | 1489.02 | 4.72966 | 1545.57 | 4.74003 | 1502.06
4.7331 | 1525.67 | 4.73273 | 1517.59 | 4.7408 | 1489.59 | 4.73245 | 1546.06 | 4.74248 | 1502.51
4.73386 | 1526.2 | 4.73336 | 1518 | 4.74338 | 1490.04 | 4.73805 | 1546.57 | 4.74313 | 1502.85
4.73565 | 1526.64 | 4.73489 | 1518.67 | 4.74427 | 1490.54 | 4.74255 | 1547.12 | 4.74326 | 1503.41
4.73971 | 1527.32 | 4.73784 | 1519.13 | 4.74468 | 1491.08 | 4.74404 | 1547.68 | 4.74323 | 1503.88
4.74357 | 1527.92 | 4.74213 | 1519.68 | 4.74484 | 1491.61 | 4.74435 | 1548.33 | 4.74323 | 1504.3
4.74573 | 1528.63 | 4.74534 | 1520.21 | 4.74523 | 1492.04 | 4.74435 | 1548.9 | 4.74326 | 1504.95
4.74649 | 1529.13 | 4.7463 | 1520.8 | 4.74612 | 1492.59 | 4.7444 | 1549.5 | 4.7436 | 1505.48
4.74669 | 1529.68 | 4.7468 | 1521.4 | 4.74825 | 1493.14 | 4.74445 | 1550.04 | 4.74607 | 1505.96
4.74698 | 1530.12 | 4.74711 | 1521.85 | 4.75143 | 1493.67 | 4.74521 | 1550.69 | 4.7519 | 1506.56
4.74732 | 1530.53 | 4.74742 | 1522.44 | 4.75599 | 1494.24 | 4.74893 | 1551.15 | 4.75667 | 1507.06
4.74867 | 1530.99 | 4.74807 | 1523.07 | 4.75867 | 1494.87 | 4.7543 | 1551.59 | 4.7582 | 1507.64
4.75219 | 1531.6 | 4.74995 | 1523.57 | 4.75945 | 1495.39 | 4.75802 | 1552.25 | 4.75836 | 1508.2
4.75654 | 1532.04 | 4.75338 | 1524.18 | 4.75987 | 1495.96 | 4.75919 | 1552.8 | 4.75828 | 1508.73
4.75961 | 1532.56 | 4.75786 | 1524.68 | 4.7601 | 1496.64 | 4.75932 | 1553.46 | 4.75831 | 1509.2
4.76091 | 1533.1 | 4.76057 | 1525.28 | 4.76031 | 1497.5 | 4.7593 | 1554.05 | 4.75849 | 1509.64
4.76167 | 1533.65 | 4.76159 | 1525.87 | 4.7613 | 1497.96 | 4.75932 | 1554.59 | 4.75951 | 1510.21
4.76198 | 1534.16 | 4.76203 | 1526.36 | 4.76362 | 1498.57 | 4.75938 | 1555.3 | 4.76349 | 1510.77
4.76195 | 1534.74 | 4.76226 | 1526.9 | 4.76815 | 1499.17 | 4.76076 | 1555.79 | 4.76875 | 1511.31
4.76234 | 1535.4 | 4.76255 | 1527.55 | 4.77192 | 1499.55 | 4.76464 | 1556.33 | 4.77169 | 1511.83
4.76349 | 1535.9 | 4.76338 | 1528.18 | 4.77359 | 1500.13 | 4.77037 | 1556.82 | 4.77224 | 1512.42
4.7669 | 1536.52 | 4.76497 | 1528.67 | 4.77419 | 1500.58 | 4.77341 | 1557.27 | 4.77227 | 1513.02
4.7712 | 1537.19 | 4.76903 | 1529.49 | 4.77445 | 1501.16 | 4.77419 | 1557.81 | 4.77222 | 1513.63
4.77425 | 1537.7 | 4.77284 | 1530.07 | 4.77463 | 1501.7 | 4.77425 | 1558.42 | 4.77222 | 1514.19
4.77568 | 1538.48 | 4.77497 | 1530.6 | 4.77502 | 1502.21 | 4.77422 | 1559.05 | 4.77263 | 1514.78
4.77607 | 1539.1 | 4.77578 | 1531.22 | 4.77625 | 1502.78 | 4.77425 | 1559.74 | 4.77537 | 1515.3
4.77633 | 1539.66 | 4.77614 | 1531.81 | 4.77929 | 1503.38 | 4.77435 | 1560.41 | 4.7811 | 1515.94
4.77672 | 1540.23 | 4.77651 | 1532.23 | 4.78359 | 1504.03 | 4.77602 | 1560.92 | 4.78568 | 1516.47
4.77763 | 1540.66 | 4.77698 | 1532.86 | 4.78672 | 1504.63 | 4.78099 | 1561.64 | 4.78724 | 1517.19
4.77935 | 1541.15 | 4.77828 | 1533.36 | 4.78825 | 1505.16 | 4.78625 | 1562.08 | 4.78753 | 1517.72
4.78302 | 1541.77 | 4.78088 | 1533.83 | 4.7888 | 1505.79 | 4.78844 | 1562.62 | 4.78755 | 1518.2
4.78737 | 1542.16 | 4.78508 | 1534.38 | 4.78922 | 1506.32 | 4.78883 | 1563.16 | 4.78755 | 1518.78
4.78964 | 1542.71 | 4.78872 | 1534.89 | 4.78966 | 1506.81 | 4.78883 | 1563.65 | 4.78761 | 1519.23
4.79042 | 1543.25 | 4.79026 | 1535.42 | 4.7901 | 1507.33 | 4.78875 | 1564.01 | 4.78839 | 1519.68
4.79068 | 1543.81 | 4.79088 | 1536.09 | 4.79132 | 1507.9 | 4.78872 | 1564.74 | 4.79112 | 1520.24
4.79081 | 1544.25 | 4.79135 | 1536.61 | 4.79479 | 1508.33 | 4.78883 | 1565.15 | 4.79636 | 1520.72
4.79109 | 1544.9 | 4.79172 | 1537.24 | 4.79882 | 1508.91 | 4.79018 | 1565.8 | 4.80013 | 1521.32
4.79151 | 1545.43 | 4.79226 | 1537.74 | 4.80151 | 1509.4 | 4.79482 | 1566.41 | 4.80143 | 1521.95
4.79341 | 1545.92 | 4.79341 | 1538.26 | 4.80265 | 1509.89 | 4.80052 | 1567.08 | 4.80162 | 1522.48
4.7974 | 1546.42 | 4.79633 | 1538.68 | 4.8032 | 1510.34 | 4.80336 | 1567.77 | 4.80159 | 1523.08
4.80104 | 1546.91 | 4.8007 | 1539.27 | 4.80351 | 1510.84 | 4.80404 | 1568.38 | 4.80159 | 1523.67
4.8032 | 1547.44 | 4.80372 | 1539.65 | 4.8038 | 1511.48 | 4.80396 | 1568.94 | 4.80175 | 1524.13
4.80417 | 1547.98 | 4.80487 | 1540.33 | 4.80471 | 1511.95 | 4.80398 | 1569.58 | 4.8031 | 1524.68
4.80443 | 1548.65 | 4.80542 | 1540.91 | 4.80672 | 1512.41 | 4.80406 | 1570.09 | 4.80802 | 1525.24
4.80469 | 1549.22 | 4.80578 | 1541.39 | 4.81062 | 1512.99 | 4.8051 | 1570.53 | 4.81339 | 1525.79
4.80511 | 1549.81 | 4.80596 | 1541.86 | 4.81437 | 1513.45 | 4.80875 | 1570.99 | 4.8156 | 1526.15
4.80646 | 1550.26 | 4.8064 | 1542.53 | 4.81682 | 1514.07 | 4.81372 | 1571.48 | 4.8161 | 1526.7
4.81013 | 1550.8 | 4.80812 | 1543.08 | 4.81784 | 1514.58 | 4.81708 | 1571.93 | 4.81615 | 1527.09
4.81458 | 1551.3 | 4.81135 | 1543.73 | 4.81807 | 1515.24 | 4.81826 | 1572.29 | 4.8161 | 1527.5
4.81732 | 1551.79 | 4.81552 | 1544.26 | 4.81856 | 1515.78 | 4.81846 | 1572.88 | 4.81615 | 1527.93
4.81862 | 1552.27 | 4.81828 | 1544.78 | 4.81898 | 1516.36 | 4.81844 | 1573.61 | 4.81617 | 1528.44
4.81922 | 1552.84 | 4.8194 | 1545.25 | 4.81955 | 1516.91 | 4.81836 | 1574.27 | 4.81677 | 1528.96
4.81951 | 1553.36 | 4.81979 | 1545.76 | 4.82247 | 1517.38 | 4.81841 | 1574.85 | 4.81979 | 1529.61
4.81974 | 1554.01 | 4.82002 | 1546.3 | 4.82661 | 1517.94 | 4.81906 | 1575.47 | 4.82539 | 1530.32
4.82042 | 1554.63 | 4.82034 | 1546.71 | 4.83049 | 1518.6 | 4.82216 | 1576.02 | 4.82893 | 1531.12
4.8224 | 1555.19 | 4.82086 | 1547.23 | 4.83226 | 1519.07 | 4.82831 | 1576.6 | 4.82985 | 1531.81
4.82675 | 1555.72 | 4.82239 | 1547.81 | 4.8331 | 1519.6 | 4.83201 | 1577.13 | 4.82992 | 1532.62
4.83094 | 1556.23 | 4.82565 | 1548.39 | 4.83343 | 1520.12 | 4.83305 | 1577.65 | 4.82992 | 1533.18
4.83323 | 1556.65 | 4.82982 | 1549.06 | 4.83372 | 1520.59 | 4.8332 | 1578.14 | 4.83003 | 1533.72
4.83391 | 1557.02 | 4.83213 | 1549.45 | 4.83409 | 1521.21 | 4.83323 | 1578.61 | 4.83102 | 1534.24
4.83425 | 1557.5 | 4.8331 | 1549.99 | 4.83513 | 1521.71 | 4.8332 | 1579.09 | 4.83466 | 1534.77
4.83443 | 1558.01 | 4.83346 | 1550.55 | 4.83744 | 1522.3 | 4.83323 | 1579.75 | 4.84065 | 1535.29
4.83458 | 1558.5 | 4.83385 | 1551.12 | 4.84174 | 1522.9 | 4.83398 | 1580.27 | 4.84396 | 1535.76
4.835 | 1559.06 | 4.83432 | 1551.73 | 4.84554 | 1523.45 | 4.83789 | 1580.92 | 4.84498 | 1536.3
4.83604 | 1559.62 | 4.83526 | 1552.36 | 4.84742 | 1523.99 | 4.84318 | 1581.44 | 4.84508 | 1536.68
4.8388 | 1560.03 | 4.83781 | 1552.83 | 4.84815 | 1524.56 | 4.84581 | 1581.91 | 4.84505 | 1537.21
4.84383 | 1560.57 | 4.84203 | 1553.36 | 4.84854 | 1525.05 | 4.84646 | 1582.33 | 4.84505 | 1537.62
4.84729 | 1561.19 | 4.84573 | 1554 | 4.8489 | 1525.57 | 4.84656 | 1582.98 | 4.84505 | 1538.15
4.84878 | 1561.71 | 4.84776 | 1554.61 | 4.84945 | 1526.09 | 4.84648 | 1583.55 | 4.84534 | 1538.64
4.8494 | 1562.23 | 4.84859 | 1555.14 | 4.85073 | 1526.71 | 4.84651 | 1584.06 | 4.8475 | 1539.14
4.84964 | 1562.83 | 4.84888 | 1555.56 | 4.85354 | 1527.13 | 4.84664 | 1584.54 | 4.85248 | 1539.62
4.84987 | 1563.4 | 4.84901 | 1556.24 | 4.85744 | 1527.74 | 4.84776 | 1585.12 | 4.8574 | 1540.22
4.85068 | 1563.97 | 4.8495 | 1556.76 | 4.86034 | 1528.19 | 4.85172 | 1585.75 | 4.85951 | 1540.66
4.85245 | 1564.4 | 4.85088 | 1557.35 | 4.86148 | 1528.81 | 4.85789 | 1586.41 | 4.85995 | 1541.2
4.85628 | 1564.98 | 4.85398 | 1557.84 | 4.86211 | 1529.46 | 4.86112 | 1587.08 | 4.85998 | 1541.84
4.86044 | 1565.55 | 4.85818 | 1558.46 | 4.86255 | 1529.94 | 4.86185 | 1587.62 | 4.85998 | 1542.4
4.86271 | 1565.95 | 4.86138 | 1558.88 | 4.86299 | 1530.49 | 4.86195 | 1588.09 | 4.85998 | 1542.96
4.86365 | 1566.34 | 4.86281 | 1559.49 | 4.86359 | 1531 | 4.86198 | 1588.59 | 4.86042 | 1543.51
4.86396 | 1566.8 | 4.86338 | 1560.14 | 4.86549 | 1531.57 | 4.86201 | 1589.07 | 4.86315 | 1544.12
4.86404 | 1567.34 | 4.86383 | 1560.7 | 4.8688 | 1532.04 | 4.86232 | 1589.55 | 4.86961 | 1544.67
4.86422 | 1567.91 | 4.86419 | 1561.38 | 4.87304 | 1532.53 | 4.86451 | 1589.97 | 4.87386 | 1545.35
4.86477 | 1568.49 | 4.86487 | 1561.91 | 4.87596 | 1533.1 | 4.86919 | 1590.56 | 4.87503 | 1545.94
4.8669 | 1569.29 | 4.8664 | 1562.41 | 4.87692 | 1533.6 | 4.87404 | 1591.06 | 4.87513 | 1546.37
4.87248 | 1570.42 | 4.87008 | 1563 | 4.87747 | 1534.19 | 4.87617 | 1591.59 | 4.87511 | 1546.91
4.87729 | 1571.25 | 4.8745 | 1563.46 | 4.87784 | 1534.77 | 4.87667 | 1592.24 | 4.87508 | 1547.51
4.87901 | 1571.89 | 4.87706 | 1564.01 | 4.87817 | 1535.34 | 4.87669 | 1592.99 | 4.87511 | 1548.1
4.87945 | 1572.53 | 4.87828 | 1564.38 | 4.8788 | 1535.93 | 4.87669 | 1593.7 | 4.87578 | 1548.61
4.87987 | 1572.78 | 4.87888 | 1564.95 | 4.88039 | 1536.45 | 4.87675 | 1594.4 | 4.87987 | 1549.25
4.88018 | 1573.01 | 4.87919 | 1565.55 | 4.88424 | 1537.03 | 4.87724 | 1595.16 | 4.88565 | 1549.8
4.88081 | 1573.23 | 4.87937 | 1566.05 | 4.88841 | 1537.5 | 4.8813 | 1595.7 | 4.88857 | 1550.3
4.88154 | 1573.38 | 4.87997 | 1566.69 | 4.89049 | 1538 | 4.88779 | 1596.24 | 4.88932 | 1550.88
4.88297 | 1573.74 | 4.88109 | 1567.13 | 4.89125 | 1538.4 | 4.89091 | 1596.73 | 4.88938 | 1551.38
4.88617 | 1574.12 | 4.88414 | 1567.78 | 4.89159 | 1538.91 | 4.89159 | 1597.24 | 4.88938 | 1551.84
4.89005 | 1574.6 | 4.88872 | 1568.36 | 4.89192 | 1539.52 | 4.89164 | 1597.5 | 4.88925 | 1552.39
4.89229 | 1575.26 | 4.89148 | 1568.86 | 4.89231 | 1540 | 4.89164 | 1598.12 | 4.88932 | 1552.91
4.89328 | 1575.95 | 4.89258 | 1569.49 | 4.89307 | 1540.56 | 4.89167 | 1598.6 | 4.89091 | 1553.35
4.89378 | 1576.47 | 4.89312 | 1569.99 | 4.89539 | 1541.03 | 4.89164 | 1599.18 | 4.8962 | 1553.9
4.89401 | 1577.11 | 4.89354 | 1570.5 | 4.89955 | 1541.54 | 4.89198 | 1599.62 | 4.90162 | 1554.43
4.89445 | 1577.88 | 4.89396 | 1570.86 | 4.90343 | 1542.09 | 4.89375 | 1600.3 | 4.90393 | 1554.98
4.89524 | 1578.47 | 4.89489 | 1571.4 | 4.90521 | 1542.61 | 4.89919 | 1600.84 | 4.90464 | 1555.73
4.89958 | 1579.11 | 4.89685 | 1571.95 | 4.90591 | 1543.08 | 4.90346 | 1601.44 | 4.90474 | 1556.16
4.90482 | 1579.6 | 4.90039 | 1572.52 | 4.90606 | 1543.67 | 4.90482 | 1602.03 | 4.90477 | 1556.76
4.90734 | 1580.09 | 4.90492 | 1573 | 4.90635 | 1544.13 | 4.905 | 1602.54 | 4.90479 | 1557.33
4.90818 | 1580.52 | 4.907 | 1573.58 | 4.90687 | 1544.72 | 4.9051 | 1603.08 | 4.9055 | 1557.64
4.90841 | 1580.92 | 4.90794 | 1574.09 | 4.90799 | 1545.24 | 4.9051 | 1603.75 | 4.90904 | 1558.21
4.90854 | 1581.45 | 4.90851 | 1574.65 | 4.91021 | 1545.74 | 4.90518 | 1604.29 | 4.91406 | 1558.63
4.90875 | 1581.82 | 4.90888 | 1575.15 | 4.91385 | 1546.29 | 4.90638 | 1604.88 | 4.91771 | 1559.07
4.90922 | 1582.33 | 4.90922 | 1575.72 | 4.91718 | 1546.93 | 4.91089 | 1605.44 | 4.91896 | 1559.62
4.91065 | 1582.76 | 4.90997 | 1576.22 | 4.91901 | 1547.61 | 4.91654 | 1606.04 | 4.91925 | 1560.05
4.91388 | 1583.19 | 4.91219 | 1576.73 | 4.91984 | 1548.22 | 4.91953 | 1606.62 | 4.91925 | 1560.62
4.91763 | 1583.62 | 4.9169 | 1577.32 | 4.92021 | 1548.82 | 4.92018 | 1607.21 | 4.91922 | 1561.16
4.92011 | 1584.33 | 4.92042 | 1577.84 | 4.92054 | 1549.36 | 4.92029 | 1607.59 | 4.91922 | 1561.74
4.92109 | 1584.92 | 4.92224 | 1578.48 | 4.92104 | 1549.93 | 4.92034 | 1608.23 | 4.9194 | 1562.32
4.92162 | 1585.44 | 4.92263 | 1579.01 | 4.92226 | 1550.43 | 4.92037 | 1608.62 | 4.92182 | 1562.96
4.9218 | 1585.94 | 4.92292 | 1579.72 | 4.92593 | 1551.01 | 4.92065 | 1609.31 | 4.92724 | 1563.58
4.92206 | 1586.56 | 4.92328 | 1580.33 | 4.93041 | 1551.55 | 4.9219 | 1609.71 | 4.93211 | 1564.12
4.92255 | 1587.22 | 4.92401 | 1580.86 | 4.93325 | 1552.04 | 4.92617 | 1610.35 | 4.93367 | 1564.64
4.92453 | 1587.73 | 4.92549 | 1581.44 | 4.93442 | 1552.68 | 4.93104 | 1610.93 | 4.93388 | 1565.25
4.92854 | 1588.32 | 4.92903 | 1582.2 | 4.93494 | 1553.24 | 4.93341 | 1611.6 | 4.93393 | 1565.75
4.93336 | 1588.79 | 4.93364 | 1582.55 | 4.93528 | 1553.84 | 4.93396 | 1612.1 | 4.93393 | 1566.32
4.93589 | 1589.34 | 4.93622 | 1583.08 | 4.9357 | 1554.36 | 4.93401 | 1612.76 | 4.93396 | 1566.76
4.93677 | 1589.87 | 4.93716 | 1583.66 | 4.93614 | 1555 | 4.93401 | 1613.39 | 4.93469 | 1567.37
4.93716 | 1590.4 | 4.93752 | 1584.04 | 4.93734 | 1555.66 | 4.93412 | 1614.01 | 4.93776 | 1567.86
4.93724 | 1590.92 | 4.93773 | 1584.56 | 4.94114 | 1556.18 | 4.93497 | 1614.48 | 4.9425 | 1568.45
4.93758 | 1591.46 | 4.93802 | 1585.26 | 4.94575 | 1556.69 | 4.93807 | 1614.97 | 4.9461 | 1568.92
4.93854 | 1591.99 | 4.93841 | 1585.87 | 4.9483 | 1557.29 | 4.94336 | 1615.4 | 4.94716 | 1569.47
4.94154 | 1592.4 | 4.93919 | 1586.46 | 4.94953 | 1557.76 | 4.94688 | 1615.9 | 4.94737 | 1569.99
4.94594 | 1592.9 | 4.94193 | 1587.21 | 4.94994 | 1558.41 | 4.94805 | 1616.24 | 4.94735 | 1570.64
4.94958 | 1593.36 | 4.94604 | 1587.64 | 4.95021 | 1558.77 | 4.94831 | 1616.85 | 4.94735 | 1571.08
4.95109 | 1593.91 | 4.94909 | 1588.25 | 4.95062 | 1559.34 | 4.94828 | 1617.29 | 4.94748 | 1571.62
4.95151 | 1594.51 | 4.95042 | 1588.72 | 4.95138 | 1559.8 | 4.94833 | 1617.77 | 4.94818 | 1572.13
4.95177 | 1595.1 | 4.95101 | 1589.32 | 4.95286 | 1560.39 | 4.94836 | 1618.24 | 4.95195 | 1572.72
4.95188 | 1595.71 | 4.95127 | 1589.85 | 4.95698 | 1560.95 | 4.94859 | 1618.73 | 4.95787 | 1573.34
4.95232 | 1596.33 | 4.95172 | 1590.3 | 4.96156 | 1561.49 | 4.95037 | 1619.33 | 4.96162 | 1573.82
4.95367 | 1596.9 | 4.95242 | 1590.97 | 4.96372 | 1562.02 | 4.95531 | 1619.9 | 4.96261 | 1574.31
4.95667 | 1597.55 | 4.95437 | 1591.39 | 4.96468 | 1562.53 | 4.96073 | 1620.43 | 4.96271 | 1574.83
4.96162 | 1598.14 | 4.95833 | 1591.85 | 4.96521 | 1563.06 | 4.96292 | 1621.09 | 4.96268 | 1575.33
4.965 | 1598.72 | 4.96278 | 1592.46 | 4.96549 | 1563.57 | 4.96336 | 1621.71 | 4.96268 | 1575.82
4.96628 | 1599.24 | 4.96495 | 1592.86 | 4.96599 | 1564.17 | 4.96339 | 1622.45 | 4.96294 | 1576.36
4.96675 | 1599.66 | 4.96588 | 1593.45 | 4.967 | 1564.67 | 4.96341 | 1623 | 4.9649 | 1576.95
4.96688 | 1600.08 | 4.96635 | 1594.14 | 4.96906 | 1565.24 | 4.96367 | 1623.54 | 4.96964 | 1577.45
4.96698 | 1600.66 | 4.96667 | 1594.66 | 4.97323 | 1565.74 | 4.9651 | 1624.09 | 4.975 | 1577.85
4.96748 | 1600.91 | 4.96703 | 1595.18 | 4.97643 | 1566.21 | 4.96927 | 1624.57 | 4.97706 | 1578.41
4.96865 | 1601.31 | 4.96815 | 1595.77 | 4.97828 | 1566.84 | 4.97482 | 1625.09 | 4.9774 | 1578.92
4.97063 | 1601.92 | 4.96971 | 1596.27 | 4.97909 | 1567.32 | 4.97768 | 1625.59 | 4.9774 | 1579.48
4.975 | 1602.58 | 4.9738 | 1596.68 | 4.97963 | 1567.79 | 4.97857 | 1626.15 | 4.97742 | 1579.99
4.97846 | 1603.1 | 4.97786 | 1597.34 | 4.97997 | 1568.27 | 4.97867 | 1626.7 | 4.97742 | 1580.44
4.97964 | 1603.71 | 4.97997 | 1597.83 | 4.98041 | 1568.9 | 4.97862 | 1627.15 | 4.97763 | 1580.98
4.98008 | 1604.2 | 4.98088 | 1598.43 | 4.98148 | 1569.38 | 4.97857 | 1627.84 | 4.97891 | 1581.62
4.98034 | 1604.77 | 4.9813 | 1598.85 | 4.98377 | 1569.93 | 4.97862 | 1628.29 | 4.98427 | 1582.24
4.98065 | 1605.29 | 4.98159 | 1599.5 | 4.98836 | 1570.46 | 4.97948 | 1628.82 | 4.98982 | 1582.72
4.98128 | 1605.76 | 4.98206 | 1600.01 | 4.99195 | 1571.1 | 4.98302 | 1629.41 | 4.99214 | 1583.32
4.98339 | 1606.36 | 4.98307 | 1600.56 | 4.99382 | 1571.67 | 4.9888 | 1629.94 | 4.99258 | 1583.93
4.98781 | 1606.92 | 4.98523 | 1601.11 | 4.99474 | 1572.27 | 4.9924 | 1630.75 | 4.99271 | 1584.45
4.99175 | 1607.43 | 4.98945 | 1601.6 | 4.99505 | 1572.87 | 4.99333 | 1631.25 | 4.99274 | 1584.96
4.99399 | 1607.85 | 4.99344 | 1602.04 | 4.99539 | 1573.48 | 4.99344 | 1631.87 | 4.99266 | 1585.56
4.99503 | 1608.33 | 4.99542 | 1602.57 | 4.99583 | 1574.06 | 4.99344 | 1632.53 | 4.9931 | 1586.09
4.99537 | 1608.72 | 4.99604 | 1603.23 | 4.99747 | 1574.58 | 4.99346 | 1633.1 | 4.99526 | 1586.77
4.99542 | 1609.31 | 4.99635 | 1603.73 | 5.00164 | 1575.06 | 4.99393 | 1633.55 | 5.00011 | 1587.41
4.99573 | 1609.69 | 4.99651 | 1604.48 | 5.00536 | 1575.59 | 4.99635 | 1634.08 | 5.00453 | 1587.95
4.9963 | 1610.27 | 4.99682 | 1605.09 | 5.00771 | 1576.12 | 5.00169 | 1634.65 | 5.00586 | 1588.61
4.99802 | 1610.89 | 4.99805 | 1605.67 | 5.00854 | 1576.52 | 5.00646 | 1635.2 | 5.00602 | 1589.1
5.00164 | 1611.29 | 5.00088 | 1606.19 | 5.00909 | 1577.01 | 5.00831 | 1635.63 | 5.00607 | 1589.68
5.00539 | 1611.87 | 5.00544 | 1606.74 | 5.00942 | 1577.49 | 5.00862 | 1636.25 | 5.00602 | 1590.13
5.00787 | 1612.34 | 5.00778 | 1607.23 | 5.00976 | 1578.14 | 5.00862 | 1636.76 | 5.0061 | 1590.75
5.00873 | 1612.91 | 5.00896 | 1607.76 | 5.01047 | 1578.64 | 5.00862 | 1637.38 | 5.00701 | 1591.27
5.00904 | 1613.39 | 5.00945 | 1608.21 | 5.01205 | 1579.2 | 5.00865 | 1637.94 | 5.01112 | 1591.82
5.00917 | 1614.01 | 5.00982 | 1608.77 | 5.01549 | 1579.69 | 5.00906 | 1638.52 | 5.01701 | 1592.32
5.00956 | 1614.65 | 5.01015 | 1609.18 | 5.01948 | 1580.12 | 5.01154 | 1639.15 | 5.02026 | 1592.84
5.0107 | 1615.24 | 5.01065 | 1609.6 | 5.022 | 1580.74 | 5.01698 | 1639.61 | 5.02115 | 1593.25
5.01456 | 1615.89 | 5.01195 | 1610.2 | 5.02333 | 1581.27 | 5.02138 | 1640.12 | 5.0212 | 1593.74
5.01943 | 1616.39 | 5.01518 | 1610.67 | 5.02382 | 1581.75 | 5.02292 | 1640.6 | 5.02117 | 1594.29
5.02201 | 1616.93 | 5.01932 | 1611.29 | 5.02411 | 1582.31 | 5.0231 | 1641.07 | 5.0212 | 1594.75
5.02289 | 1617.31 | 5.02226 | 1611.96 | 5.02458 | 1582.75 | 5.02307 | 1641.55 | 5.02128 | 1595.33
5.02323 | 1617.88 | 5.02372 | 1612.47 | 5.02554 | 1583.28 | 5.02307 | 1642.04 | 5.02185 | 1595.85
5.02341 | 1618.26 | 5.02458 | 1613 | 5.02669 | 1583.81 | 5.02313 | 1642.55 | 5.02445 | 1596.43
5.02359 | 1618.75 | 5.02502 | 1613.43 | 5.02981 | 1584.34 | 5.02352 | 1643.1 | 5.02948 | 1597.13
5.02399 | 1619.24 | 5.02544 | 1613.92 | 5.03356 | 1584.86 | 5.0256 | 1643.58 | 5.03357 | 1597.74
5.02576 | 1619.57 | 5.02627 | 1614.41 | 5.03593 | 1585.46 | 5.03083 | 1644.3 | 5.03479 | 1598.44
5.02857 | 1620.06 | 5.02815 | 1615.02 | 5.03687 | 1586.05 | 5.03617 | 1644.87 | 5.0349 | 1599.1
5.03253 | 1620.6 | 5.03182 | 1615.41 | 5.03718 | 1586.53 | 5.0382 | 1645.45 | 5.03487 | 1599.72
5.03604 | 1621 | 5.0351 | 1615.84 | 5.03747 | 1587.04 | 5.03854 | 1646.07 | 5.0349 | 1600.38
5.03761 | 1621.43 | 5.03739 | 1616.36 | 5.03786 | 1587.6 | 5.03859 | 1646.77 | 5.03583 | 1600.92
5.03826 | 1621.87 | 5.03805 | 1616.83 | 5.03872 | 1588.09 | 5.03857 | 1647.3 | 5.03966 | 1601.38
5.03846 | 1622.39 | 5.03836 | 1617.42 | 5.0408 | 1588.64 | 5.0387 | 1647.81 | 5.04518 | 1601.9
5.03867 | 1622.8 | 5.03867 | 1617.91 | 5.045 | 1589.36 | 5.03969 | 1648.35 | 5.0482 | 1602.29
5.03901 | 1623.24 | 5.03898 | 1618.56 | 5.04937 | 1589.93 | 5.04354 | 1648.88 | 5.04904 | 1602.67
5.04016 | 1623.74 | 5.03969 | 1619.15 | 5.0513 | 1590.5 | 5.04875 | 1649.4 | 5.04906 | 1603.04
5.04245 | 1624.32 | 5.04221 | 1619.78 | 5.05211 | 1591.12 | 5.05201 | 1650.03 | 5.04901 | 1603.42
5.04682 | 1624.8 | 5.04659 | 1620.27 | 5.05255 | 1591.66 | 5.05294 | 1650.62 | 5.04904 | 1603.89
5.05073 | 1625.35 | 5.05034 | 1620.7 | 5.05297 | 1592.19 | 5.05313 | 1651.2 | 5.04901 | 1604.24
5.05279 | 1625.9 | 5.05148 | 1621.34 | 5.05346 | 1592.72 | 5.05313 | 1651.66 | 5.04906 | 1604.7
5.05339 | 1626.46 | 5.05226 | 1621.67 | 5.05487 | 1593.27 | 5.05313 | 1652.28 | 5.04972 | 1605.27
5.05362 | 1626.99 | 5.05258 | 1622.31 | 5.0583 | 1593.59 | 5.05339 | 1652.84 | 5.05349 | 1605.79
5.05383 | 1627.45 | 5.05286 | 1622.79 | 5.0625 | 1594.13 | 5.05505 | 1653.2 | 5.05945 | 1606.49
5.05443 | 1627.95 | 5.05331 | 1623.44 | 5.06539 | 1594.66 | 5.05971 | 1653.71 | 5.06313 | 1607.14
5.05599 | 1628.49 | 5.0543 | 1623.92 | 5.06656 | 1595.22 | 5.0644 | 1654.26 | 5.06404 | 1607.73
5.05995 | 1628.86 | 5.05682 | 1624.6 | 5.06695 | 1595.78 | 5.06701 | 1654.74 | 5.06409 | 1608.39
5.06471 | 1629.47 | 5.06078 | 1625.19 | 5.06731 | 1596.26 | 5.06773 | 1655.37 | 5.06409 | 1608.99
5.06716 | 1629.98 | 5.06466 | 1625.74 | 5.06765 | 1596.89 | 5.06784 | 1655.93 | 5.06417 | 1609.5
5.0681 | 1630.49 | 5.06648 | 1626.21 | 5.06825 | 1597.47 | 5.06784 | 1656.54 | 5.06492 | 1610.01
5.06844 | 1631.04 | 5.06742 | 1626.73 | 5.06911 | 1598.07 | 5.06784 | 1657.29 | 5.0686 | 1610.68
5.06859 | 1631.66 | 5.06778 | 1627.23 | 5.07185 | 1598.66 | 5.06802 | 1657.79 | 5.07477 | 1611.13
5.06893 | 1632.19 | 5.06799 | 1627.76 | 5.07651 | 1599.23 | 5.07016 | 1658.44 | 5.07831 | 1611.67
5.07013 | 1632.65 | 5.06833 | 1628.35 | 5.0801 | 1599.89 | 5.07531 | 1658.96 | 5.07917 | 1612.13
5.07261 | 1633.27 | 5.0693 | 1628.89 | 5.08172 | 1600.33 | 5.0799 | 1659.59 | 5.07927 | 1612.66
5.07721 | 1633.7 | 5.07211 | 1629.57 | 5.08226 | 1600.88 | 5.08146 | 1660.13 | 5.07932 | 1613.07
5.08102 | 1634.16 | 5.07651 | 1630.16 | 5.08257 | 1601.37 | 5.08167 | 1660.64 | 5.07938 | 1613.6
5.083 | 1634.79 | 5.08057 | 1630.72 | 5.08294 | 1601.86 | 5.08172 | 1661.03 | 5.07943 | 1614.04
5.08357 | 1635.17 | 5.08219 | 1631.21 | 5.08364 | 1602.41 | 5.08175 | 1661.66 | 5.08021 | 1614.48
5.0837 | 1635.83 | 5.08265 | 1631.68 | 5.08536 | 1602.95 | 5.08182 | 1662.29 | 5.08347 | 1615.01
5.08391 | 1636.49 | 5.08286 | 1632.34 | 5.08872 | 1603.47 | 5.08219 | 1662.77 | 5.08896 | 1615.38
5.08443 | 1637.09 | 5.08325 | 1632.81 | 5.09216 | 1604 | 5.08456 | 1663.56 | 5.09258 | 1615.91
5.08609 | 1637.64 | 5.08396 | 1633.43 | 5.09458 | 1604.5 | 5.09029 | 1664.16 | 5.09383 | 1616.41
5.09005 | 1638.2 | 5.08596 | 1633.87 | 5.09541 | 1605.09 | 5.09518 | 1664.69 | 5.09409 | 1616.96
5.09477 | 1638.72 | 5.08917 | 1634.39 | 5.09578 | 1605.52 | 5.09685 | 1665.1 | 5.09412 | 1617.43
5.09727 | 1639.09 | 5.09297 | 1634.91 | 5.09614 | 1606.13 | 5.09706 | 1665.66 | 5.09412 | 1618.16
5.09797 | 1639.68 | 5.09562 | 1635.66 | 5.09661 | 1606.73 | 5.09703 | 1666.2 | 5.09425 | 1618.63
5.09813 | 1640.05 | 5.09703 | 1636.14 | 5.09729 | 1607.31 | 5.09703 | 1666.63 | 5.09539 | 1619.14
5.09823 | 1640.39 | 5.09763 | 1636.7 | 5.09903 | 1607.91 | 5.09714 | 1667.11 | 5.09922 | 1619.65
5.09836 | 1640.8 | 5.09789 | 1637.2 | 5.10294 | 1608.54 | 5.09771 | 1667.45 | 5.10495 | 1620.24
5.09878 | 1641.24 | 5.09818 | 1637.7 | 5.10763 | 1609 | 5.10073 | 1667.98 | 5.10839 | 1620.73
5.09961 | 1641.54 | 5.09919 | 1638.11 | 5.10989 | 1609.63 | 5.10589 | 1668.46 | 5.10935 | 1621.35
5.10128 | 1642.05 | 5.10133 | 1638.68 | 5.11088 | 1610.13 | 5.10997 | 1669.2 | 5.10945 | 1621.94
5.10563 | 1642.65 | 5.10505 | 1639.18 | 5.11135 | 1610.69 | 5.11154 | 1669.78 | 5.10943 | 1622.55
5.11026 | 1643.19 | 5.10864 | 1639.74 | 5.11161 | 1611.01 | 5.11193 | 1670.44 | 5.10948 | 1623.03
5.11255 | 1643.76 | 5.1112 | 1640.23 | 5.11208 | 1611.59 | 5.11198 | 1671.06 | 5.10953 | 1623.59
5.11323 | 1644.19 | 5.11237 | 1640.83 | 5.11315 | 1612.08 | 5.11195 | 1671.55 | 5.11094 | 1624.22
5.11354 | 1644.63 | 5.11284 | 1641.24 | 5.11622 | 1612.68 | 5.11201 | 1672.11 | 5.11563 | 1624.79
5.11373 | 1645.2 | 5.11307 | 1641.82 | 5.12049 | 1613.09 | 5.11336 | 1672.71 | 5.12133 | 1625.34
5.1143 | 1645.74 | 5.11341 | 1642.41 | 5.12302 | 1613.5 | 5.11724 | 1673.18 | 5.12357 | 1625.98
5.11568 | 1646.16 | 5.11422 | 1643.06 | 5.12411 | 1614.12 | 5.12305 | 1673.72 | 5.12396 | 1626.42
5.11932 | 1646.74 | 5.11656 | 1643.51 | 5.12461 | 1614.48 | 5.12617 | 1674.29 | 5.12399 | 1626.89
5.12346 | 1647.26 | 5.1214 | 1643.99 | 5.12497 | 1614.99 | 5.12701 | 1674.85 | 5.12399 | 1627.37
5.12649 | 1647.74 | 5.12469 | 1644.58 | 5.12531 | 1615.64 | 5.12711 | 1675.37 | 5.12399 | 1627.87
5.12763 | 1648.29 | 5.12633 | 1645.05 | 5.12565 | 1616.16 | 5.12711 | 1676.02 | 5.12432 | 1628.31
5.12794 | 1648.68 | 5.12703 | 1645.52 | 5.12679 | 1616.75 | 5.12711 | 1676.79 | 5.12701 | 1628.83
5.12815 | 1649.22 | 5.12745 | 1645.93 | 5.12987 | 1617.25 | 5.1274 | 1677.29 | 5.13206 | 1629.34
5.12833 | 1649.71 | 5.12771 | 1646.48 | 5.13396 | 1617.78 | 5.12956 | 1677.95 | 5.13682 | 1629.93
5.12925 | 1650.31 | 5.1281 | 1647.03 | 5.13708 | 1618.3 | 5.13492 | 1678.33 | 5.13873 | 1630.52
5.13164 | 1650.7 | 5.12903 | 1647.6 | 5.13846 | 1618.75 | 5.13885 | 1678.95 | 5.13917 | 1631.06
5.13589 | 1651.1 | 5.13229 | 1648.19 | 5.13898 | 1619.32 | 5.14042 | 1679.46 | 5.13919 | 1631.73
5.13979 | 1651.58 | 5.13685 | 1648.74 | 5.13935 | 1619.78 | 5.1407 | 1679.8 | 5.13925 | 1632.35
5.14188 | 1652.09 | 5.14031 | 1649.19 | 5.13971 | 1620.36 | 5.1407 | 1680.24 | 5.13935 | 1633.04
5.1425 | 1652.64 | 5.14193 | 1649.59 | 5.14015 | 1620.85 | 5.1407 | 1680.8 | 5.14011 | 1633.61
5.14281 | 1653 | 5.14258 | 1650.15 | 5.14161 | 1621.5 | 5.14073 | 1681.49 | 5.14443 | 1634.33
5.14302 | 1653.47 | 5.14284 | 1650.64 | 5.14437 | 1622.16 | 5.14099 | 1681.9 | 5.15055 | 1635.06
5.14339 | 1654 | 5.14323 | 1651.15 | 5.14875 | 1622.62 | 5.14258 | 1682.55 | 5.15313 | 1635.6
5.14443 | 1654.4 | 5.14383 | 1651.7 | 5.15229 | 1623.36 | 5.14797 | 1683.03 | 5.15375 | 1636.09
5.14638 | 1654.93 | 5.14453 | 1652.22 | 5.1538 | 1623.97 | 5.15328 | 1683.63 | 5.15383 | 1636.52
5.15 | 1655.39 | 5.14719 | 1652.86 | 5.15416 | 1624.61 | 5.15557 | 1684.21 | 5.15373 | 1636.99
5.15375 | 1655.79 | 5.15122 | 1653.53 | 5.1545 | 1625.27 | 5.15599 | 1684.67 | 5.1538 | 1637.44
5.15578 | 1656.25 | 5.15513 | 1654.04 | 5.15484 | 1625.75 | 5.15594 | 1685.17 | 5.15404 | 1637.76
5.15641 | 1656.71 | 5.15677 | 1654.76 | 5.15565 | 1626.25 | 5.15586 | 1685.67 | 5.15547 | 1638.09
5.15672 | 1657.16 | 5.15734 | 1655.33 | 5.15807 | 1626.67 | 5.15599 | 1686.04 | 5.15914 | 1638.49
5.1569 | 1657.77 | 5.15765 | 1655.81 | 5.16192 | 1627.25 | 5.15628 | 1686.48 | 5.16401 | 1638.9
5.15721 | 1658.32 | 5.15799 | 1656.35 | 5.16604 | 1627.83 | 5.15797 | 1687.13 | 5.16745 | 1639.29
5.15805 | 1658.93 | 5.1588 | 1656.62 | 5.16778 | 1628.34 | 5.16229 | 1687.66 | 5.16847 | 1639.89
5.16026 | 1659.43 | 5.16091 | 1657.22 | 5.16872 | 1628.8 | 5.16742 | 1688.32 | 5.16862 | 1640.33
5.16576 | 1660.06 | 5.16437 | 1657.58 | 5.16924 | 1629.3 | 5.16966 | 1688.88 | 5.16862 | 1640.86
5.17003 | 1660.72 | 5.16875 | 1658.14 | 5.1695 | 1629.81 | 5.17013 | 1689.48 | 5.16862 | 1641.51
5.17167 | 1661.11 | 5.17062 | 1658.58 | 5.16976 | 1630.28 | 5.17013 | 1690.03 | 5.1687 | 1642.05
5.17214 | 1661.47 | 5.17148 | 1659.12 | 5.1706 | 1630.92 | 5.1701 | 1690.6 | 5.16935 | 1642.83
5.17221 | 1661.86 | 5.17198 | 1659.75 | 5.17317 | 1631.36 | 5.17018 | 1691.26 | 5.17349 | 1643.43
5.17229 | 1662.18 | 5.17239 | 1660.57 | 5.17747 | 1631.8 | 5.17159 | 1691.75 | 5.17922 | 1643.98
5.17266 | 1662.63 | 5.17281 | 1661.11 | 5.18073 | 1632.48 | 5.17576 | 1692.22 | 5.18193 | 1644.63
5.17406 | 1663.04 | 5.17351 | 1661.67 | 5.18276 | 1633.03 | 5.18081 | 1692.59 | 5.1825 | 1645.19
5.17672 | 1663.39 | 5.17573 | 1662.15 | 5.18375 | 1633.56 | 5.18344 | 1693.15 | 5.18245 | 1645.85
5.18117 | 1663.94 | 5.17958 | 1662.72 | 5.18419 | 1634.12 | 5.18419 | 1693.65 | 5.1824 | 1646.32
5.18451 | 1664.46 | 5.18294 | 1663.18 | 5.18463 | 1634.74 | 5.18435 | 1694.08 | 5.1825 | 1646.83
5.18615 | 1665.07 | 5.18489 | 1663.53 | 5.18513 | 1635.33 | 5.18435 | 1694.65 | 5.18276 | 1647.4
5.18669 | 1665.6 | 5.18557 | 1664.01 | 5.18635 | 1635.83 | 5.18435 | 1695.17 | 5.18511 | 1647.95
5.18701 | 1666.2 | 5.18607 | 1664.51 | 5.18856 | 1636.43 | 5.1844 | 1695.73 | 5.1905 | 1648.52
5.18721 | 1666.78 | 5.18646 | 1664.93 | 5.19307 | 1637 | 5.18492 | 1696.44 | 5.19526 | 1648.94
5.18789 | 1667.23 | 5.18674 | 1665.43 | 5.19682 | 1637.42 | 5.18784 | 1697.14 | 5.19727 | 1649.47
5.19052 | 1667.67 | 5.18745 | 1666 | 5.19864 | 1637.94 | 5.19344 | 1697.73 | 5.19771 | 1649.9
5.19498 | 1668.12 | 5.18961 | 1666.61 | 5.19911 | 1638.43 | 5.19659 | 1698.46 | 5.19774 | 1650.4
5.19909 | 1668.51 | 5.19383 | 1667.06 | 5.19942 | 1638.89 | 5.19732 | 1698.98 | 5.19771 | 1650.92
5.20094 | 1668.93 | 5.19812 | 1667.62 | 5.19961 | 1639.39 | 5.19737 | 1699.55 | 5.19774 | 1651.41
5.20172 | 1669.29 | 5.20034 | 1668.15 | 5.20015 | 1639.98 | 5.19729 | 1699.96 | 5.19813 | 1651.84
5.20195 | 1669.74 | 5.2013 | 1668.79 | 5.20119 | 1640.49 | 5.1974 | 1700.56 | 5.20097 | 1652.32
5.20206 | 1670.04 | 5.20159 | 1669.23 | 5.20463 | 1641 | 5.19773 | 1700.99 | 5.20643 | 1652.87
5.20234 | 1670.47 | 5.20185 | 1669.88 | 5.20896 | 1641.49 | 5.19982 | 1701.57 | 5.21063 | 1653.29
5.20292 | 1671.01 | 5.20242 | 1670.39 | 5.21205 | 1642 | 5.20526 | 1702.15 | 5.21227 | 1653.77
5.20409 | 1671.39 | 5.20338 | 1670.94 | 5.21307 | 1642.59 | 5.21037 | 1702.73 | 5.21263 | 1654.33
5.2074 | 1671.81 | 5.20601 | 1671.51 | 5.21364 | 1643.05 | 5.21232 | 1703.14 | 5.21266 | 1654.86
5.21154 | 1672.32 | 5.21101 | 1671.98 | 5.21398 | 1643.63 | 5.2126 | 1703.61 | 5.21266 | 1655.5
5.21427 | 1672.83 | 5.2143 | 1672.52 | 5.21424 | 1644.05 | 5.21263 | 1704.14 | 5.21268 | 1656.07
5.21521 | 1673.31 | 5.21583 | 1672.89 | 5.21487 | 1644.63 | 5.21266 | 1704.74 | 5.21307 | 1656.55
5.2156 | 1673.85 | 5.21635 | 1673.33 | 5.21627 | 1645.16 | 5.21263 | 1705.23 | 5.2163 | 1657.13
5.21583 | 1674.29 | 5.21659 | 1673.78 | 5.21929 | 1645.79 | 5.21266 | 1705.73 | 5.22232 | 1657.64
5.21609 | 1674.84 | 5.21685 | 1674.32 | 5.22409 | 1646.33 | 5.21396 | 1706.22 | 5.22654 | 1658.23
5.21693 | 1675.25 | 5.21737 | 1674.79 | 5.22742 | 1646.86 | 5.21826 | 1706.94 | 5.22774 | 1658.67
5.21992 | 1675.71 | 5.2189 | 1675.29 | 5.22849 | 1647.48 | 5.22391 | 1707.58 | 5.22784 | 1659.24
5.22518 | 1676.26 | 5.22182 | 1675.71 | 5.22916 | 1647.98 | 5.22677 | 1708.14 | 5.22779 | 1659.85
5.22883 | 1676.69 | 5.22586 | 1676.28 | 5.2295 | 1648.58 | 5.2274 | 1708.63 | 5.22779 | 1660.31
5.23042 | 1677.21 | 5.22911 | 1676.95 | 5.22979 | 1649.12 | 5.2274 | 1709.26 | 5.22784 | 1660.87
5.23083 | 1677.61 | 5.23073 | 1677.51 | 5.23039 | 1649.7 | 5.22742 | 1709.78 | 5.2286 | 1661.44
5.23104 | 1677.92 | 5.2313 | 1678.06 | 5.23273 | 1650.12 | 5.2276 | 1710.28 | 5.23206 | 1661.98
5.23117 | 1678.32 | 5.23169 | 1678.72 | 5.23669 | 1650.63 | 5.22815 | 1710.75 | 5.23766 | 1662.35
5.23151 | 1678.76 | 5.23206 | 1679.21 | 5.24052 | 1651.12 | 5.23076 | 1711.21 | 5.2405 | 1662.99
5.23258 | 1679.11 | 5.23263 | 1679.88 | 5.24224 | 1651.64 | 5.23568 | 1711.68 | 5.24133 | 1663.42
5.2349 | 1679.63 | 5.23476 | 1680.31 | 5.24297 | 1652.18 | 5.24042 | 1712.35 | 5.24151 | 1663.99
5.23862 | 1680.04 | 5.23833 | 1680.99 | 5.24343 | 1652.76 | 5.24232 | 1712.86 | 5.24146 | 1664.53
5.24198 | 1680.61 | 5.24213 | 1681.53 | 5.2439 | 1653.24 | 5.24273 | 1713.44 | 5.24151 | 1665.08
5.24417 | 1681.13 | 5.24388 | 1681.9 | 5.2444 | 1653.89 | 5.24276 | 1713.97 | 5.24175 | 1665.67
5.245 | 1681.6 | 5.24476 | 1682.35 | 5.24507 | 1654.33 | 5.24273 | 1714.6 | 5.24323 | 1666.21
5.24521 | 1682.09 | 5.24508 | 1682.78 | 5.24677 | 1654.87 | 5.24281 | 1715.2 | 5.24807 | 1666.85
5.24529 | 1682.62 | 5.24536 | 1683.28 | 5.25109 | 1655.47 | 5.24412 | 1715.68 | 5.25375 | 1667.33
5.24591 | 1683.14 | 5.24575 | 1683.84 | 5.25518 | 1656.05 | 5.24805 | 1716.21 | 5.25625 | 1667.75
5.24828 | 1683.48 | 5.2462 | 1684.49 | 5.25729 | 1656.59 | 5.25349 | 1716.66 | 5.25675 | 1668.28
5.25214 | 1683.91 | 5.24794 | 1685.01 | 5.25807 | 1657.15 | 5.25628 | 1717.14 | 5.25677 | 1668.85
5.25573 | 1684.25 | 5.25229 | 1685.73 | 5.25849 | 1657.78 | 5.2569 | 1717.71 | 5.25677 | 1669.3
5.25794 | 1684.7 | 5.2569 | 1686.23 | 5.25885 | 1658.29 | 5.25682 | 1718.09 | 5.25682 | 1669.76
5.25891 | 1685.16 | 5.25922 | 1686.79 | 5.25937 | 1658.73 | 5.2568 | 1718.52 | 5.25701 | 1670.24
5.25932 | 1685.51 | 5.26031 | 1687.22 | 5.26007 | 1659.16 | 5.25685 | 1719.05 | 5.25805 | 1670.72
5.25953 | 1686.03 | 5.26057 | 1687.59 | 5.26226 | 1659.77 | 5.25695 | 1719.57 | 5.26229 | 1671.14
5.25974 | 1686.49 | 5.26088 | 1688.18 | 5.2664 | 1660.34 | 5.25792 | 1720.05 | 5.26748 | 1671.7
5.26021 | 1686.97 | 5.2612 | 1688.73 | 5.26987 | 1660.77 | 5.26167 | 1720.6 | 5.27008 | 1672.27
5.2618 | 1687.38 | 5.26185 | 1689.1 | 5.2713 | 1661.44 | 5.26732 | 1721.24 | 5.27063 | 1672.9
5.26487 | 1687.77 | 5.26411 | 1689.74 | 5.2719 | 1661.97 | 5.27089 | 1721.83 | 5.27063 | 1673.58
5.26852 | 1688.16 | 5.26818 | 1690.28 | 5.27216 | 1662.52 | 5.27203 | 1722.38 | 5.2706 | 1674.25
5.27096 | 1688.69 | 5.27216 | 1690.77 | 5.27263 | 1663.02 | 5.27216 | 1722.81 | 5.27097 | 1674.79
5.27208 | 1689.02 | 5.2737 | 1691.23 | 5.27299 | 1663.64 | 5.27214 | 1723.44 | 5.27333 | 1675.41
5.27245 | 1689.5 | 5.27406 | 1691.75 | 5.27424 | 1664.1 | 5.27214 | 1723.99 | 5.27867 | 1675.72
5.27263 | 1689.97 | 5.27443 | 1692.13 | 5.27752 | 1664.68 | 5.27232 | 1724.53 | 5.28279 | 1676.07
5.27297 | 1690.37 | 5.27479 | 1692.72 | 5.28208 | 1665.13 | 5.27378 | 1725.32 | 5.28443 | 1676.54
5.27365 | 1690.89 | 5.27523 | 1693.14 | 5.28531 | 1665.73 | 5.27854 | 1726.1 | 5.28487 | 1676.86
5.27602 | 1691.23 | 5.27614 | 1693.76 | 5.28677 | 1666.22 | 5.28438 | 1726.59 | 5.28498 | 1677.19
5.28044 | 1691.74 | 5.27867 | 1694.36 | 5.28729 | 1666.78 | 5.28643 | 1727.34 | 5.28503 | 1677.63
5.2844 | 1692.07 | 5.28297 | 1694.93 | 5.2876 | 1667.32 | 5.28667 | 1727.78 | 5.28498 | 1677.98
5.28656 | 1692.5 | 5.28677 | 1695.44 | 5.28812 | 1667.68 | 5.28664 | 1728.34 | 5.28495 | 1678.58
5.28734 | 1692.86 | 5.28818 | 1696.02 | 5.28896 | 1668.1 | 5.28664 | 1728.76 | 5.28511 | 1679.08
5.28766 | 1693.29 | 5.28877 | 1696.53 | 5.29083 | 1668.56 | 5.28677 | 1729.23 | 5.28649 | 1679.54
5.28789 | 1693.67 | 5.28903 | 1697.07 | 5.29455 | 1669.02 | 5.28787 | 1729.72 | 5.29102 | 1680.17
5.28805 | 1694.01 | 5.2894 | 1697.62 | 5.29799 | 1669.54 | 5.29099 | 1730.11 | 5.2957 | 1680.71
5.28878 | 1694.59 | 5.28984 | 1697.94 | 5.30052 | 1670.03 | 5.29586 | 1730.56 | 5.29763 | 1681.32
5.29107 | 1694.82 | 5.29107 | 1698.37 | 5.30174 | 1670.67 | 5.29948 | 1731.03 | 5.29797 | 1681.88
5.29563 | 1695.38 | 5.29414 | 1698.85 | 5.30221 | 1671.29 | 5.30094 | 1731.53 | 5.298 | 1682.4
5.29982 | 1695.82 | 5.29773 | 1699.51 | 5.30257 | 1671.84 | 5.3013 | 1731.92 | 5.29797 | 1682.96
5.30193 | 1696.2 | 5.30034 | 1699.81 | 5.30307 | 1672.49 | 5.3013 | 1732.56 | 5.29802 | 1683.5
5.30255 | 1696.58 | 5.30135 | 1700.31 | 5.30375 | 1673.15 | 5.3012 | 1733.14 | 5.29888 | 1684.04
5.30266 | 1696.87 | 5.30172 | 1700.95 | 5.30575 | 1673.58 | 5.30128 | 1733.85 | 5.30276 | 1684.58
5.30287 | 1697.28 | 5.3019 | 1701.44 | 5.31007 | 1674.25 | 5.30156 | 1734.51 | 5.30883 | 1685.21
5.30331 | 1697.74 | 5.30221 | 1702.04 | 5.31429 | 1674.71 | 5.30388 | 1734.97 | 5.31219 | 1685.76
5.30484 | 1698.03 | 5.30276 | 1702.55 | 5.31643 | 1675.17 | 5.30898 | 1735.7 | 5.31315 | 1686.31
5.3081 | 1698.43 | 5.30422 | 1703.16 | 5.31724 | 1675.7 | 5.31266 | 1736.2 | 5.3132 | 1686.73
5.31248 | 1698.77 | 5.30888 | 1703.56 | 5.31744 | 1676.13 | 5.31383 | 1736.73 | 5.31315 | 1687.22
5.31563 | 1699.25 | 5.31263 | 1704.13 | 5.31773 | 1676.65 | 5.31393 | 1737.15 | 5.31328 | 1687.69
5.31714 | 1699.56 | 5.31528 | 1704.52 | 5.31815 | 1677.12 | 5.31398 | 1737.75 | 5.31347 | 1688.2
5.31763 | 1699.96 | 5.31648 | 1705.03 | 5.31882 | 1677.62 | 5.31398 | 1738.14 | 5.31461 | 1688.86
5.31779 | 1700.44 | 5.31685 | 1705.6 | 5.32101 | 1678.14 | 5.31414 | 1738.65 | 5.3182 | 1689.24
5.31802 | 1700.75 | 5.31713 | 1706.09 | 5.32554 | 1678.71 | 5.31492 | 1739.15 | 5.32386 | 1689.85
5.31846 | 1701.32 | 5.31752 | 1706.55 | 5.32888 | 1679.2 | 5.31865 | 1739.66 | 5.32714 | 1690.27
5.32089 | 1701.88 | 5.31844 | 1707.07 | 5.33031 | 1679.81 | 5.32477 | 1740.16 | 5.32802 | 1690.95
5.32596 | 1702.35 | 5.32073 | 1707.37 | 5.33088 | 1680.33 | 5.32836 | 1740.68 | 5.3282 | 1691.39
5.33003 | 1702.75 | 5.3244 | 1707.93 | 5.33127 | 1680.82 | 5.32935 | 1741.14 | 5.32813 | 1691.87
5.33138 | 1703.1 | 5.32838 | 1708.47 | 5.33164 | 1681.38 | 5.32951 | 1741.62 | 5.3281 | 1692.4
5.33177 | 1703.38 | 5.33052 | 1709.01 | 5.33216 | 1681.9 | 5.32945 | 1742.18 | 5.32862 | 1692.92
5.33198 | 1703.6 | 5.33146 | 1709.58 | 5.3332 | 1682.44 | 5.32943 | 1742.72 | 5.33083 | 1693.43
5.33216 | 1704.05 | 5.33193 | 1710.18 | 5.33544 | 1683.01 | 5.32951 | 1743.23 | 5.33607 | 1693.93
5.3324 | 1704.28 | 5.33221 | 1710.56 | 5.33963 | 1683.69 | 5.33023 | 1743.67 | 5.34104 | 1694.43
5.33281 | 1704.58 | 5.33268 | 1711.09 | 5.34372 | 1684.09 | 5.33326 | 1744.33 | 5.34289 | 1695.05
5.33451 | 1704.94 | 5.33398 | 1711.57 | 5.3457 | 1684.67 | 5.33893 | 1744.89 | 5.3432 | 1695.54
5.33846 | 1705.31 | 5.33601 | 1712.13 | 5.34632 | 1685.2 | 5.34287 | 1745.46 | 5.34333 | 1696.25
5.34318 | 1705.62 | 5.34021 | 1712.7 | 5.34672 | 1685.66 | 5.34409 | 1746.1 | 5.34336 | 1696.74
5.34578 | 1706.01 | 5.34437 | 1713.17 | 5.34705 | 1686.19 | 5.34419 | 1746.68 | 5.34333 | 1697.49
5.34685 | 1706.44 | 5.34625 | 1713.87 | 5.34773 | 1686.76 | 5.34412 | 1747.31 | 5.34417 | 1698.03
5.34719 | 1706.89 | 5.3469 | 1714.31 | 5.34924 | 1687.07 | 5.34422 | 1747.93 | 5.34789 | 1698.39
5.3475 | 1707.28 | 5.34724 | 1714.74 | 5.3519 | 1687.64 | 5.34461 | 1748.38 | 5.35328 | 1698.89
5.34787 | 1707.73 | 5.34765 | 1715.27 | 5.35606 | 1688.14 | 5.34669 | 1748.97 | 5.35649 | 1699.35
5.34857 | 1708.14 | 5.34838 | 1715.71 | 5.35869 | 1688.6 | 5.35201 | 1749.46 | 5.3574 | 1699.66
5.35117 | 1708.56 | 5.34961 | 1716.17 | 5.35984 | 1689.22 | 5.35685 | 1749.92 | 5.35748 | 1700.07
5.35492 | 1708.99 | 5.35187 | 1716.57 | 5.36028 | 1689.77 | 5.35896 | 1750.46 | 5.35748 | 1700.43
5.35867 | 1709.32 | 5.35617 | 1717.03 | 5.36062 | 1690.37 | 5.3593 | 1751.09 | 5.35748 | 1700.97
5.36094 | 1709.76 | 5.35937 | 1717.56 | 5.36104 | 1690.96 | 5.35927 | 1751.62 | 5.35748 | 1701.29
5.36164 | 1709.96 | 5.36049 | 1718.09 | 5.36143 | 1691.54 | 5.35927 | 1751.99 | 5.35776 | 1701.76
5.3618 | 1710.32 | 5.36104 | 1718.72 | 5.36315 | 1692.06 | 5.35927 | 1752.66 | 5.36039 | 1702.57
5.36195 | 1710.65 | 5.36138 | 1719.2 | 5.36729 | 1692.68 | 5.35984 | 1753.07 | 5.3682 | 1703.78
5.36227 | 1710.86 | 5.3618 | 1719.75 | 5.37127 | 1693.23 | 5.36268 | 1753.49 | 5.37216 | 1704.75
5.36297 | 1711.07 | 5.36245 | 1720.25 | 5.37343 | 1693.68 | 5.36719 | 1754.01 | 5.37274 | 1705.38
5.36404 | 1711.33 | 5.36471 | 1720.69 | 5.3744 | 1694.2 | 5.37063 | 1754.41 | 5.37281 | 1705.84
5.36753 | 1711.68 | 5.36867 | 1721.18 | 5.37476 | 1694.69 | 5.37193 | 1754.92 | 5.37297 | 1706.21
5.37175 | 1712.1 | 5.3726 | 1721.6 | 5.37502 | 1695.19 | 5.37221 | 1755.42 | 5.37339 | 1706.47
5.37479 | 1712.6 | 5.37495 | 1722.14 | 5.37534 | 1695.8 | 5.37221 | 1755.95 | 5.37438 | 1706.64
5.37602 | 1713.19 | 5.37586 | 1722.68 | 5.37617 | 1696.24 | 5.37224 | 1756.51 | 5.37682 | 1707.05
5.37641 | 1713.56 | 5.3764 | 1723.06 | 5.37773 | 1696.8 | 5.37234 | 1757.02 | 5.38042 | 1707.3
5.37662 | 1714.02 | 5.37685 | 1723.63 | 5.38041 | 1697.39 | 5.37287 | 1757.63 | 5.38427 | 1707.59
5.37695 | 1714.34 | 5.37711 | 1724.09 | 5.38411 | 1697.99 | 5.37591 | 1758.19 | 5.38641 | 1708.01
5.37836 | 1714.74 | 5.37763 | 1724.7 | 5.38656 | 1698.6 | 5.38195 | 1758.77 | 5.38708 | 1708.38
5.38167 | 1714.91 | 5.37862 | 1725.19 | 5.3875 | 1699.08 | 5.38615 | 1759.26 | 5.38727 | 1708.62
5.38518 | 1715.31 | 5.3814 | 1725.85 | 5.38799 | 1699.67 | 5.38737 | 1759.77 | 5.38729 | 1709.19
5.38753 | 1715.68 | 5.38648 | 1726.36 | 5.3882 | 1700.18 | 5.38755 | 1760.29 | 5.38729 | 1709.61
5.38857 | 1715.96 | 5.38976 | 1726.97 | 5.38867 | 1700.65 | 5.38745 | 1760.9 | 5.38732 | 1710.05
5.38909 | 1716.41 | 5.3907 | 1727.44 | 5.39002 | 1701.19 | 5.3874 | 1761.51 | 5.38794 | 1710.56
5.38925 | 1716.81 | 5.39101 | 1728.02 | 5.39229 | 1701.82 | 5.38758 | 1762.01 | 5.39117 | 1711.06
5.38945 | 1717.14 | 5.39125 | 1728.33 | 5.39672 | 1702.34 | 5.3882 | 1762.57 | 5.39669 | 1711.65
5.38987 | 1717.49 | 5.39148 | 1728.87 | 5.40039 | 1702.83 | 5.39135 | 1763.12 | 5.40044 | 1712.24
5.39112 | 1717.91 | 5.39232 | 1729.4 | 5.40216 | 1703.51 | 5.39659 | 1763.66 | 5.40169 | 1712.99
5.39451 | 1718.24 | 5.39484 | 1729.87 | 5.40294 | 1703.91 | 5.39995 | 1764.23 | 5.4019 | 1713.53
5.3999 | 1718.58 | 5.39846 | 1730.3 | 5.40325 | 1704.4 | 5.40086 | 1764.68 | 5.40182 | 1714.17
5.40302 | 1718.97 | 5.40239 | 1730.97 | 5.40349 | 1704.96 | 5.40094 | 1765.16 | 5.40188 | 1714.75
5.40419 | 1719.27 | 5.4045 | 1731.46 | 5.40406 | 1705.49 | 5.40094 | 1765.69 | 5.40229 | 1715.32
5.40456 | 1719.55 | 5.40534 | 1731.93 | 5.40489 | 1705.99 | 5.40096 | 1766.17 | 5.40477 | 1715.77
5.40464 | 1719.8 | 5.4057 | 1732.57 | 5.40781 | 1706.63 | 5.4013 | 1766.67 | 5.40935 | 1716.27
5.40482 | 1720.1 | 5.40596 | 1733.1 | 5.41231 | 1707.11 | 5.40292 | 1767.02 | 5.41305 | 1716.79
5.40518 | 1720.54 | 5.40648 | 1733.58 | 5.41596 | 1707.72 | 5.40755 | 1767.6 | 5.41443 | 1717.14
5.4063 | 1720.88 | 5.40776 | 1734.12 | 5.41724 | 1708.33 | 5.41177 | 1768 | 5.41464 | 1717.61
5.40971 | 1721.43 | 5.40989 | 1734.44 | 5.41797 | 1708.84 | 5.41419 | 1768.4 | 5.41461 | 1718.06
5.41456 | 1721.93 | 5.41354 | 1734.97 | 5.41843 | 1709.36 | 5.4149 | 1769.01 | 5.41451 | 1718.47
5.41784 | 1722.32 | 5.41633 | 1735.54 | 5.41885 | 1709.92 | 5.41505 | 1769.47 | 5.41453 | 1719.04
5.41901 | 1722.56 | 5.41781 | 1735.84 | 5.41963 | 1710.38 | 5.4151 | 1770.09 | 5.41492 | 1719.5
5.41927 | 1723.05 | 5.41836 | 1736.31 | 5.42143 | 1710.76 | 5.41516 | 1770.64 | 5.41719 | 1719.91
5.4194 | 1723.25 | 5.41859 | 1736.81 | 5.42494 | 1711.33 | 5.41529 | 1771.12 | 5.42229 | 1720.52
5.41982 | 1723.48 | 5.4189 | 1737.37 | 5.42906 | 1711.81 | 5.41695 | 1771.75 | 5.42742 | 1720.96
5.42086 | 1723.7 | 5.41948 | 1737.84 | 5.43164 | 1712.15 | 5.42224 | 1772.26 | 5.42958 | 1721.49
5.423 | 1723.88 | 5.42042 | 1738.36 | 5.43252 | 1712.65 | 5.42919 | 1772.82 | 5.43005 | 1721.93
5.42706 | 1724.11 | 5.42367 | 1738.86 | 5.4331 | 1713.09 | 5.43221 | 1773.37 | 5.43 | 1722.43
5.43052 | 1724.42 | 5.4289 | 1739.21 | 5.43354 | 1713.53 | 5.43273 | 1773.86 | 5.43005 | 1722.95
5.43279 | 1724.69 | 5.43174 | 1739.75 | 5.43396 | 1714.01 | 5.43279 | 1774.37 | 5.43018 | 1723.38
5.43375 | 1725.12 | 5.43281 | 1740.23 | 5.43453 | 1714.58 | 5.43279 | 1774.95 | 5.4311 | 1723.65
5.43419 | 1725.43 | 5.43346 | 1740.66 | 5.43606 | 1715.15 | 5.43289 | 1775.52 | 5.4343 | 1724.23
5.43445 | 1725.84 | 5.43385 | 1741.06 | 5.43945 | 1715.68 | 5.43349 | 1776.02 | 5.43956 | 1724.65
5.43487 | 1726.32 | 5.43409 | 1741.46 | 5.44307 | 1716.29 | 5.43638 | 1776.48 | 5.44323 | 1725.22
5.4362 | 1726.73 | 5.43476 | 1742.04 | 5.4458 | 1716.83 | 5.44208 | 1776.99 | 5.44448 | 1725.83
5.43948 | 1727.04 | 5.43627 | 1742.45 | 5.44692 | 1717.31 | 5.44602 | 1777.47 | 5.44477 | 1726.32
5.44331 | 1727.3 | 5.43927 | 1743.07 | 5.44742 | 1717.94 | 5.4474 | 1778.02 | 5.44482 | 1726.79
5.44576 | 1727.48 | 5.44388 | 1743.48 | 5.44781 | 1718.35 | 5.44766 | 1778.44 | 5.44482 | 1727.35
5.44675 | 1727.72 | 5.44646 | 1744.04 | 5.4482 | 1718.95 | 5.44768 | 1778.83 | 5.44503 | 1727.79
5.44706 | 1728.02 | 5.44784 | 1744.41 | 5.44916 | 1719.49 | 5.44758 | 1779.32 | 5.4463 | 1728.38
5.44719 | 1728.46 | 5.44841 | 1744.94 | 5.45119 | 1719.99 | 5.44768 | 1779.95 | 5.45039 | 1728.86
5.44737 | 1728.8 | 5.4487 | 1745.46 | 5.45487 | 1720.56 | 5.44813 | 1780.54 | 5.4557 | 1729.43
5.44779 | 1729.07 | 5.44906 | 1745.76 | 5.45864 | 1721.13 | 5.45065 | 1781.14 | 5.45883 | 1729.92
5.44958 | 1729.44 | 5.44956 | 1746.3 | 5.46132 | 1721.59 | 5.45669 | 1781.7 | 5.45966 | 1730.49
5.45333 | 1729.67 | 5.45122 | 1746.74 | 5.46242 | 1722.16 | 5.46094 | 1782.15 | 5.45977 | 1730.99
5.45742 | 1729.93 | 5.45469 | 1747.26 | 5.46281 | 1722.79 | 5.46219 | 1782.58 | 5.45974 | 1731.47
5.46037 | 1730.22 | 5.45867 | 1747.79 | 5.4631 | 1723.23 | 5.4624 | 1783.08 | 5.45987 | 1732.03
5.46167 | 1730.46 | 5.46187 | 1748.31 | 5.46369 | 1723.74 | 5.4624 | 1783.59 | 5.46039 | 1732.43
5.46229 | 1730.84 | 5.46325 | 1748.87 | 5.46484 | 1724.24 | 5.46242 | 1783.98 | 5.46258 | 1732.97
5.46253 | 1731.16 | 5.46367 | 1749.41 | 5.46771 | 1724.86 | 5.46258 | 1784.42 | 5.46695 | 1733.3
5.46271 | 1731.52 | 5.46393 | 1749.83 | 5.47174 | 1725.27 | 5.46378 | 1784.9 | 5.47057 | 1733.68
5.46302 | 1731.77 | 5.46427 | 1750.29 | 5.47484 | 1725.95 | 5.46773 | 1785.38 | 5.47224 | 1734.09
5.4637 | 1732.22 | 5.46531 | 1750.73 | 5.47653 | 1726.47 | 5.47318 | 1785.88 | 5.47279 | 1734.58
5.46583 | 1732.65 | 5.46807 | 1751.22 | 5.47695 | 1726.89 | 5.47628 | 1786.24 | 5.47287 | 1735.05
5.47047 | 1733.09 | 5.47182 | 1751.74 | 5.47734 | 1727.52 | 5.47716 | 1786.76 | 5.47276 | 1735.61
5.47425 | 1733.71 | 5.47445 | 1752.16 | 5.47768 | 1728.05 | 5.47729 | 1787.34 | 5.47284 | 1736.08
5.4756 | 1734.13 | 5.47568 | 1752.65 | 5.47825 | 1728.44 | 5.47732 | 1787.69 | 5.47318 | 1736.63
5.47594 | 1734.57 | 5.4764 | 1753.1 | 5.47974 | 1728.91 | 5.47734 | 1788.21 | 5.47555 | 1737.03
5.4762 | 1734.83 | 5.47667 | 1753.66 | 5.4825 | 1729.35 | 5.4775 | 1788.65 | 5.48076 | 1737.56
5.47669 | 1735.08 | 5.47698 | 1754.11 | 5.48679 | 1729.83 | 5.47846 | 1789.27 | 5.48563 | 1738.05
5.47789 | 1735.16 | 5.47742 | 1754.67 | 5.48968 | 1730.35 | 5.48268 | 1789.81 | 5.4875 | 1738.48
5.48011 | 1735.38 | 5.4788 | 1755.2 | 5.49101 | 1730.83 | 5.48831 | 1790.33 | 5.48794 | 1739.02
5.48373 | 1735.55 | 5.48164 | 1755.69 | 5.49153 | 1731.44 | 5.4912 | 1790.91 | 5.48797 | 1739.55
5.48682 | 1735.79 | 5.48646 | 1756.07 | 5.49195 | 1731.92 | 5.49182 | 1791.5 | 5.488 | 1739.98
5.48878 | 1736 | 5.48953 | 1756.41 | 5.49234 | 1732.47 | 5.49182 | 1791.99 | 5.48815 | 1740.5
5.48943 | 1736.35 | 5.49099 | 1756.88 | 5.49286 | 1733 | 5.49188 | 1792.42 | 5.48901 | 1741.03
5.48969 | 1736.64 | 5.49159 | 1757.33 | 5.49414 | 1733.6 | 5.4919 | 1792.98 | 5.49177 | 1741.45
5.48998 | 1737 | 5.49198 | 1757.7 | 5.49695 | 1734.1 | 5.4924 | 1793.54 | 5.49685 | 1741.98
5.49042 | 1737.28 | 5.49232 | 1758.16 | 5.50078 | 1734.68 | 5.49497 | 1794.06 | 5.50031 | 1742.48
5.49104 | 1737.55 | 5.49276 | 1758.48 | 5.50351 | 1735.19 | 5.50091 | 1794.58 | 5.50128 | 1742.85
5.49331 | 1737.88 | 5.49377 | 1758.97 | 5.50435 | 1735.82 | 5.50526 | 1795.2 | 5.50138 | 1743.25
5.49857 | 1738.19 | 5.4964 | 1759.31 | 5.50474 | 1736.25 | 5.50675 | 1795.83 | 5.50138 | 1743.62
5.50313 | 1738.46 | 5.50031 | 1759.83 | 5.505 | 1736.71 | 5.50698 | 1796.36 | 5.50138 | 1743.97
5.50599 | 1738.69 | 5.50325 | 1760.25 | 5.50523 | 1737.26 | 5.50711 | 1797.02 | 5.50154 | 1744.35
5.50706 | 1739.07 | 5.50461 | 1760.76 | 5.50588 | 1737.76 | 5.50716 | 1797.53 | 5.50271 | 1744.7
5.50761 | 1739.4 | 5.50508 | 1761.16 | 5.50747 | 1738.27 | 5.50729 | 1798.11 | 5.50568 | 1745.01
5.50784 | 1739.82 | 5.50536 | 1761.6 | 5.51135 | 1738.81 | 5.50844 | 1798.55 | 5.51034 | 1745.41
5.50818 | 1740.1 | 5.5057 | 1762.08 | 5.51606 | 1739.16 | 5.51302 | 1799.01 | 5.51383 | 1745.79
5.50914 | 1740.47 | 5.5062 | 1762.54 | 5.51859 | 1739.73 | 5.51831 | 1799.4 | 5.51511 | 1746.33
5.51245 | 1740.76 | 5.50721 | 1763.09 | 5.51958 | 1740.3 | 5.52094 | 1799.74 | 5.51539 | 1746.78
5.51711 | 1740.95 | 5.51081 | 1763.59 | 5.52005 | 1740.84 | 5.52146 | 1800.15 | 5.51544 | 1747.31
5.5205 | 1741.33 | 5.51531 | 1764.11 | 5.52031 | 1741.35 | 5.52148 | 1800.59 | 5.51542 | 1747.8
5.5218 | 1741.56 | 5.51789 | 1764.43 | 5.52073 | 1741.91 | 5.52154 | 1800.95 | 5.51563 | 1748.38
5.52234 | 1741.96 | 5.51877 | 1764.88 | 5.52143 | 1742.35 | 5.52156 | 1801.2 | 5.51716 | 1748.93
5.52261 | 1742.24 | 5.51919 | 1765.35 | 5.52385 | 1742.85 | 5.52159 | 1801.57 | 5.52294 | 1749.46
5.52281 | 1742.62 | 5.5195 | 1765.73 | 5.52742 | 1743.43 | 5.52188 | 1801.99 | 5.52966 | 1749.9
5.52323 | 1743.05 | 5.51989 | 1766.17 | 5.53099 | 1744.03 | 5.52344 | 1802.39 | 5.53261 | 1750.5
5.52445 | 1743.41 | 5.52073 | 1766.57 | 5.53333 | 1744.56 | 5.52779 | 1802.97 | 5.53323 | 1750.96
5.52844 | 1743.77 | 5.52336 | 1766.96 | 5.53424 | 1745.07 | 5.53281 | 1803.45 | 5.53323 | 1751.4
5.53346 | 1744.05 | 5.52768 | 1767.45 | 5.53487 | 1745.65 | 5.53552 | 1803.98 | 5.53318 | 1751.88
5.53617 | 1744.31 | 5.53258 | 1767.87 | 5.53513 | 1746.35 | 5.53628 | 1804.62 | 5.53339 | 1752.3
5.53698 | 1744.69 | 5.53534 | 1768.41 | 5.53565 | 1746.83 | 5.53638 | 1805.19 | 5.53448 | 1752.76
5.53721 | 1744.87 | 5.53643 | 1768.84 | 5.53698 | 1747.29 | 5.53638 | 1805.8 | 5.53776 | 1753.06
5.53734 | 1745.19 | 5.5369 | 1769.35 | 5.54041 | 1747.73 | 5.53646 | 1806.27 | 5.54315 | 1753.37
5.53755 | 1745.39 | 5.53719 | 1769.75 | 5.54481 | 1748.4 | 5.53729 | 1806.86 | 5.54636 | 1753.59
5.53859 | 1745.76 | 5.53758 | 1770.36 | 5.54781 | 1748.77 | 5.54091 | 1807.37 | 5.54761 | 1753.96
5.54094 | 1746.04 | 5.53823 | 1770.79 | 5.54893 | 1749.32 | 5.54654 | 1807.98 | 5.54805 | 1754.41
5.54479 | 1746.32 | 5.54021 | 1771.39 | 5.5495 | 1749.79 | 5.54969 | 1808.46 | 5.54813 | 1754.68
5.54839 | 1746.6 | 5.54505 | 1771.89 | 5.54979 | 1750.27 | 5.55039 | 1808.97 | 5.54813 | 1755.07
5.55083 | 1746.88 | 5.54927 | 1772.4 | 5.55007 | 1750.82 | 5.55042 | 1809.52 | 5.54813 | 1755.47
5.55167 | 1747.19 | 5.55101 | 1772.73 | 5.55057 | 1751.39 | 5.55047 | 1809.97 | 5.5482 | 1755.85
5.55206 | 1747.58 | 5.55143 | 1773.15 | 5.55161 | 1752 | 5.55052 | 1810.41 | 5.54912 | 1756.41
5.55224 | 1747.89 | 5.55172 | 1773.63 | 5.55424 | 1752.46 | 5.55076 | 1811.03 | 5.55313 | 1756.97
5.55248 | 1748.36 | 5.55198 | 1773.9 | 5.5582 | 1753.05 | 5.55284 | 1811.45 | 5.55901 | 1757.56
5.55318 | 1748.79 | 5.55239 | 1774.35 | 5.56091 | 1753.6 | 5.55826 | 1811.87 | 5.56227 | 1758.03
5.55565 | 1749.16 | 5.55364 | 1774.83 | 5.56221 | 1754.18 | 5.56323 | 1812.36 | 5.56292 | 1758.45
5.56076 | 1749.62 | 5.55617 | 1775.21 | 5.56276 | 1754.67 | 5.56529 | 1812.77 | 5.56289 | 1758.93
5.56471 | 1749.85 | 5.56052 | 1775.7 | 5.56315 | 1755.25 | 5.56576 | 1813.23 | 5.56297 | 1759.24
5.56609 | 1750.1 | 5.56424 | 1776.14 | 5.56346 | 1755.8 | 5.56576 | 1813.69 | 5.5631 | 1759.67
5.56659 | 1750.43 | 5.56575 | 1776.62 | 5.56396 | 1756.39 | 5.5657 | 1814.14 | 5.56399 | 1760.02
5.56675 | 1750.75 | 5.56622 | 1777.11 | 5.56549 | 1756.85 | 5.56573 | 1814.57 | 5.5669 | 1760.45
5.56698 | 1750.99 | 5.56651 | 1777.46 | 5.56945 | 1757.41 | 5.56615 | 1815.04 | 5.57211 | 1760.88
5.56727 | 1751.3 | 5.5669 | 1777.97 | 5.57429 | 1757.9 | 5.56865 | 1815.53 | 5.57597 | 1761.34
5.5682 | 1751.65 | 5.56729 | 1778.56 | 5.57687 | 1758.51 | 5.57398 | 1815.87 | 5.57735 | 1761.83
5.57078 | 1751.93 | 5.56851 | 1779.07 | 5.57755 | 1758.98 | 5.57849 | 1816.27 | 5.57763 | 1762.3
5.57542 | 1752.27 | 5.57226 | 1779.52 | 5.57786 | 1759.47 | 5.58026 | 1816.73 | 5.57766 | 1762.76
5.57888 | 1752.53 | 5.57732 | 1779.95 | 5.57825 | 1759.89 | 5.58052 | 1817.18 | 5.57776 | 1763.16
5.58081 | 1752.91 | 5.58015 | 1780.43 | 5.57862 | 1760.4 | 5.58065 | 1817.58 | 5.57826 | 1763.51
5.58156 | 1753.34 | 5.58104 | 1780.82 | 5.57953 | 1760.74 | 5.58063 | 1818.05 | 5.57995 | 1763.87
5.58188 | 1753.64 | 5.58138 | 1781.13 | 5.58138 | 1761.23 | 5.58057 | 1818.56 | 5.58422 | 1764.22
5.58203 | 1753.98 | 5.58169 | 1781.39 | 5.58474 | 1761.63 | 5.58089 | 1819.04 | 5.58875 | 1764.55
5.58234 | 1754.34 | 5.58187 | 1781.72 | 5.58786 | 1762.19 | 5.58273 | 1819.46 | 5.59112 | 1764.9
5.58323 | 1754.73 | 5.58271 | 1782.02 | 5.59002 | 1762.63 | 5.58781 | 1820.05 | 5.59203 | 1765.16
5.58604 | 1754.98 | 5.58377 | 1782.53 | 5.5907 | 1763.13 | 5.59313 | 1820.45 | 5.59232 | 1765.58
5.59109 | 1755.22 | 5.58768 | 1782.83 | 5.59114 | 1763.67 | 5.59521 | 1821.11 | 5.59229 | 1765.87
5.59445 | 1755.56 | 5.59229 | 1783.21 | 5.59161 | 1764.33 | 5.59557 | 1821.58 | 5.59229 | 1766.29
5.59578 | 1755.83 | 5.59419 | 1783.67 | 5.5919 | 1764.8 | 5.59563 | 1822.14 | 5.59258 | 1766.79
5.59628 | 1756.11 | 5.59536 | 1784.18 | 5.59257 | 1765.39 | 5.59563 | 1822.46 | 5.59391 | 1767.19
5.59651 | 1756.28 | 5.59581 | 1784.62 | 5.59531 | 1765.92 | 5.59568 | 1822.96 | 5.59763 | 1767.68
5.59675 | 1756.54 | 5.59625 | 1784.89 | 5.59932 | 1766.47 | 5.59675 | 1823.37 | 5.60289 | 1768.15
5.59714 | 1756.79 | 5.59669 | 1785.2 | 5.60286 | 1766.9 | 5.60065 | 1823.88 | 5.6063 | 1768.64
5.59846 | 1757.11 | 5.59755 | 1785.62 | 5.60458 | 1767.41 | 5.6057 | 1824.24 | 5.60724 | 1769.12
5.6012 | 1757.38 | 5.59984 | 1785.95 | 5.60526 | 1767.96 | 5.60867 | 1824.7 | 5.6074 | 1769.64
5.60534 | 1757.75 | 5.60422 | 1786.32 | 5.60557 | 1768.57 | 5.60953 | 1825.21 | 5.60742 | 1770.1
5.60867 | 1758.21 | 5.6076 | 1786.73 | 5.60591 | 1769.04 | 5.60966 | 1825.64 | 5.60761 | 1770.56
5.61047 | 1758.61 | 5.60971 | 1787.17 | 5.60646 | 1769.66 | 5.60966 | 1826.23 | 5.60836 | 1770.98
5.61102 | 1758.9 | 5.61078 | 1787.52 | 5.60739 | 1770.22 | 5.60971 | 1826.7 | 5.61104 | 1771.42
5.6113 | 1759.33 | 5.61117 | 1788.03 | 5.61026 | 1770.76 | 5.61005 | 1827.19 | 5.6162 | 1771.75
5.6118 | 1759.63 | 5.6114 | 1788.51 | 5.61573 | 1771.37 | 5.61138 | 1827.57 | 5.62016 | 1772.16
5.61253 | 1759.86 | 5.61169 | 1788.94 | 5.62026 | 1772.08 | 5.61589 | 1828 | 5.62167 | 1772.49
5.61461 | 1760.2 | 5.61247 | 1789.48 | 5.62239 | 1772.58 | 5.62133 | 1828.4 | 5.62193 | 1772.76
5.61893 | 1760.48 | 5.61544 | 1789.95 | 5.62302 | 1773.07 | 5.62406 | 1829.01 | 5.62193 | 1773.02
5.62258 | 1760.68 | 5.62008 | 1790.47 | 5.62333 | 1773.47 | 5.62479 | 1829.31 | 5.62195 | 1773.28
5.62417 | 1761.1 | 5.6237 | 1790.85 | 5.62351 | 1774.12 | 5.62487 | 1829.72 | 5.62203 | 1773.54
5.62513 | 1761.34 | 5.62495 | 1791.24 | 5.62422 | 1774.7 | 5.62484 | 1830.11 | 5.62232 | 1774.07
5.62544 | 1761.71 | 5.62562 | 1791.53 | 5.62643 | 1775.09 | 5.6249 | 1830.44 | 5.62414 | 1774.57
5.6255 | 1762.05 | 5.62581 | 1791.88 | 5.63052 | 1775.59 | 5.62495 | 1830.87 | 5.62857 | 1775.13
5.62578 | 1762.39 | 5.62609 | 1792.27 | 5.63429 | 1776.09 | 5.62555 | 1831.32 | 5.6338 | 1775.64
5.62664 | 1762.74 | 5.62659 | 1792.62 | 5.63656 | 1776.52 | 5.62883 | 1831.77 | 5.63617 | 1776.17
5.62846 | 1763.13 | 5.62765 | 1792.99 | 5.63737 | 1776.87 | 5.63435 | 1832.17 | 5.63675 | 1776.62
5.6332 | 1763.41 | 5.63039 | 1793.28 | 5.63781 | 1777.37 | 5.63779 | 1832.66 | 5.63682 | 1776.97
5.63792 | 1763.84 | 5.63443 | 1793.63 | 5.63812 | 1777.94 | 5.63888 | 1833.08 | 5.63685 | 1777.4
5.63987 | 1764.15 | 5.63802 | 1794.05 | 5.6383 | 1778.32 | 5.63904 | 1833.49 | 5.63719 | 1777.67
5.64055 | 1764.52 | 5.63984 | 1794.24 | 5.63901 | 1778.76 | 5.63906 | 1833.86 | 5.63873 | 1778.04
5.64078 | 1764.81 | 5.64044 | 1794.72 | 5.6407 | 1779.29 | 5.63904 | 1834.37 | 5.64242 | 1778.34
5.64083 | 1765.16 | 5.6407 | 1795.07 | 5.64359 | 1779.85 | 5.63917 | 1834.97 | 5.64703 | 1778.68
5.64107 | 1765.56 | 5.64086 | 1795.32 | 5.64789 | 1780.31 | 5.64081 | 1835.7 | 5.64972 | 1779.03
5.64216 | 1765.78 | 5.64143 | 1795.71 | 5.65086 | 1780.86 | 5.64654 | 1836.07 | 5.65068 | 1779.34
5.64539 | 1766.19 | 5.64289 | 1795.99 | 5.65224 | 1781.42 | 5.65138 | 1836.69 | 5.65094 | 1779.67
5.65 | 1766.46 | 5.64601 | 1796.31 | 5.65278 | 1781.93 | 5.65302 | 1837.2 | 5.65107 | 1780.04
5.6532 | 1766.69 | 5.64945 | 1796.73 | 5.65312 | 1782.38 | 5.65333 | 1837.63 | 5.6511 | 1780.49
5.65461 | 1766.83 | 5.65247 | 1797.09 | 5.65359 | 1783 | 5.65346 | 1838.14 | 5.65112 | 1781
5.65508 | 1767.19 | 5.65409 | 1797.5 | 5.65463 | 1783.39 | 5.65344 | 1838.57 | 5.65237 | 1781.4
5.65539 | 1767.35 | 5.65461 | 1797.88 | 5.65677 | 1783.89 | 5.65357 | 1838.86 | 5.65685 | 1782.02
5.65565 | 1767.6 | 5.65497 | 1798.25 | 5.66109 | 1784.4 | 5.65451 | 1839.34 | 5.66261 | 1782.43
5.65602 | 1767.94 | 5.65534 | 1798.76 | 5.66455 | 1784.86 | 5.65784 | 1839.75 | 5.66534 | 1782.62
5.65703 | 1768.17 | 5.65596 | 1799.15 | 5.66648 | 1785.4 | 5.66276 | 1840.1 | 5.66604 | 1782.9
5.65925 | 1768.51 | 5.65857 | 1799.52 | 5.66731 | 1785.99 | 5.66604 | 1840.48 | 5.66607 | 1783.19
5.66339 | 1768.74 | 5.66276 | 1799.87 | 5.66776 | 1786.52 | 5.66721 | 1840.87 | 5.66604 | 1783.48
5.66708 | 1769 | 5.66659 | 1800.34 | 5.66812 | 1786.94 | 5.66737 | 1841.22 | 5.66623 | 1783.71
5.66925 | 1769.38 | 5.6689 | 1800.6 | 5.66851 | 1787.45 | 5.66729 | 1841.62 | 5.66677 | 1784.05
5.67021 | 1769.66 | 5.66966 | 1800.95 | 5.66906 | 1788.07 | 5.66732 | 1842.01 | 5.66854 | 1784.35
5.67052 | 1770.08 | 5.67 | 1801.31 | 5.67109 | 1788.62 | 5.66745 | 1842.46 | 5.67281 | 1784.57
5.67068 | 1770.42 | 5.67026 | 1801.65 | 5.67539 | 1789.11 | 5.66807 | 1842.83 | 5.67753 | 1784.98
5.67099 | 1770.85 | 5.6707 | 1801.85 | 5.67916 | 1789.76 | 5.67112 | 1843.18 | 5.68003 | 1785.09
5.67242 | 1771.15 | 5.67114 | 1802.32 | 5.68125 | 1790.26 | 5.67727 | 1843.66 | 5.68081 | 1785.55
5.67604 | 1771.54 | 5.67328 | 1802.66 | 5.68208 | 1790.84 | 5.68096 | 1844.08 | 5.68094 | 1785.81
5.68042 | 1771.83 | 5.67737 | 1803.01 | 5.68242 | 1791.3 | 5.68219 | 1844.47 | 5.68094 | 1786.19
5.6831 | 1772.2 | 5.68161 | 1803.33 | 5.68281 | 1791.84 | 5.68247 | 1844.95 | 5.68107 | 1786.68
5.68409 | 1772.52 | 5.6838 | 1803.67 | 5.68307 | 1792.47 | 5.68253 | 1845.57 | 5.68143 | 1787.01
5.68445 | 1772.84 | 5.68453 | 1804.03 | 5.68427 | 1792.99 | 5.6825 | 1846.14 | 5.68279 | 1787.35
5.68464 | 1773.19 | 5.68489 | 1804.39 | 5.68721 | 1793.49 | 5.68271 | 1846.68 | 5.68667 | 1787.77
5.68505 | 1773.44 | 5.68513 | 1804.87 | 5.69169 | 1794.06 | 5.68458 | 1847.15 | 5.69235 | 1788.33
5.6856 | 1773.76 | 5.68557 | 1805.27 | 5.69534 | 1794.6 | 5.69057 | 1847.66 | 5.69537 | 1788.86
5.68794 | 1774.14 | 5.68633 | 1805.58 | 5.69674 | 1795.09 | 5.69557 | 1848.06 | 5.69607 | 1789.31
5.69268 | 1774.55 | 5.68831 | 1805.93 | 5.69737 | 1795.5 | 5.69711 | 1848.47 | 5.69612 | 1789.59
5.69695 | 1774.82 | 5.69242 | 1806.36 | 5.69771 | 1796.08 | 5.6974 | 1848.82 | 5.69623 | 1789.83
5.69865 | 1775.24 | 5.6968 | 1806.64 | 5.69804 | 1796.47 | 5.69745 | 1849.11 | 5.69695 | 1790.17
5.6994 | 1775.63 | 5.6988 | 1807.06 | 5.69859 | 1797.05 | 5.69742 | 1849.45 | 5.69958 | 1790.27
5.69966 | 1775.91 | 5.69958 | 1807.43 | 5.70021 | 1797.52 | 5.6974 | 1849.73 | 5.70391 | 1790.52
5.69979 | 1776.31 | 5.69997 | 1807.75 | 5.70328 | 1798.05 | 5.69768 | 1849.98 | 5.70701 | 1790.71
5.70005 | 1776.55 | 5.70021 | 1808.11 | 5.70731 | 1798.53 | 5.69945 | 1850.23 | 5.70891 | 1790.82
5.70068 | 1776.94 | 5.70078 | 1808.48 | 5.71002 | 1799.09 | 5.70344 | 1850.7 | 5.70979 | 1791.14
5.70255 | 1777.28 | 5.70203 | 1808.72 | 5.71127 | 1799.55 | 5.70831 | 1850.99 | 5.71011 | 1791.33
5.70646 | 1777.6 | 5.70526 | 1809.03 | 5.71182 | 1800.05 | 5.71133 | 1851.37 | 5.71016 | 1791.61
5.71052 | 1777.95 | 5.7094 | 1809.22 | 5.71218 | 1800.59 | 5.71227 | 1851.77 | 5.71018 | 1791.93
5.71271 | 1778.33 | 5.71185 | 1809.64 | 5.71257 | 1801.1 | 5.71242 | 1852.25 | 5.71037 | 1792.29
5.71354 | 1778.54 | 5.71315 | 1809.91 | 5.71333 | 1801.46 | 5.7125 | 1852.64 | 5.71102 | 1792.55
5.7138 | 1778.83 | 5.71385 | 1810.15 | 5.71484 | 1801.96 | 5.71258 | 1853.1 | 5.7137 | 1792.86
5.71388 | 1779.06 | 5.71417 | 1810.5 | 5.7182 | 1802.4 | 5.71292 | 1853.56 | 5.71836 | 1793.22
5.7144 | 1779.4 | 5.71437 | 1810.97 | 5.72231 | 1803 | 5.71492 | 1854.02 | 5.72279 | 1793.51
5.71534 | 1779.78 | 5.71495 | 1811.24 | 5.72492 | 1803.47 | 5.72065 | 1854.44 | 5.72482 | 1793.81
5.7175 | 1780.02 | 5.71685 | 1811.57 | 5.7263 | 1804.03 | 5.7251 | 1854.9 | 5.72539 | 1794.13
5.72185 | 1780.4 | 5.72028 | 1811.91 | 5.72666 | 1804.56 | 5.72662 | 1855.37 | 5.7255 | 1794.39
5.72529 | 1780.63 | 5.72502 | 1812.26 | 5.72695 | 1805.15 | 5.72688 | 1855.84 | 5.72555 | 1794.65
5.72724 | 1780.92 | 5.72758 | 1812.52 | 5.72744 | 1805.58 | 5.72688 | 1856.17 | 5.72599 | 1794.98
5.728 | 1781.21 | 5.72872 | 1812.89 | 5.72823 | 1806.03 | 5.72688 | 1856.57 | 5.72748 | 1795.23
5.72839 | 1781.58 | 5.72927 | 1813.1 | 5.7301 | 1806.56 | 5.72706 | 1856.9 | 5.73141 | 1795.65
5.72862 | 1781.93 | 5.7295 | 1813.45 | 5.7339 | 1807.12 | 5.72813 | 1857.28 | 5.73607 | 1795.93
5.72896 | 1782.33 | 5.72974 | 1813.72 | 5.73802 | 1807.6 | 5.73203 | 1857.62 | 5.73875 | 1796.19
5.73008 | 1782.56 | 5.73039 | 1814.02 | 5.73987 | 1808.14 | 5.7374 | 1857.94 | 5.73948 | 1796.46
5.73352 | 1782.95 | 5.73174 | 1814.35 | 5.74054 | 1808.57 | 5.74086 | 1858.32 | 5.73956 | 1796.69
5.73792 | 1783.19 | 5.73568 | 1814.64 | 5.74099 | 1809.09 | 5.74201 | 1858.78 | 5.73956 | 1796.91
5.74076 | 1783.5 | 5.74002 | 1814.87 | 5.74132 | 1809.51 | 5.74221 | 1859.18 | 5.73958 | 1797.17
5.7419 | 1783.7 | 5.74213 | 1815.14 | 5.74187 | 1810.07 | 5.74224 | 1859.57 | 5.74005 | 1797.47
5.74221 | 1783.96 | 5.74292 | 1815.34 | 5.74317 | 1810.54 | 5.74219 | 1859.84 | 5.7418 | 1797.82
5.74237 | 1784.26 | 5.74323 | 1815.62 | 5.74648 | 1810.97 | 5.74229 | 1860.31 | 5.74625 | 1798.16
5.74255 | 1784.56 | 5.74338 | 1815.97 | 5.7506 | 1811.42 | 5.74344 | 1860.66 | 5.75086 | 1798.42
5.7431 | 1784.89 | 5.74367 | 1816.17 | 5.75369 | 1811.92 | 5.74789 | 1861.05 | 5.75305 | 1798.78
5.74479 | 1785.02 | 5.7445 | 1816.5 | 5.75528 | 1812.28 | 5.75305 | 1861.31 | 5.7538 | 1799.17
5.74865 | 1785.29 | 5.74638 | 1816.76 | 5.7558 | 1812.75 | 5.75581 | 1861.67 | 5.75399 | 1799.54
5.7531 | 1785.56 | 5.75065 | 1817.08 | 5.75622 | 1813.3 | 5.75646 | 1862.07 | 5.75404 | 1799.67
5.75583 | 1785.84 | 5.7544 | 1817.28 | 5.75651 | 1813.78 | 5.75659 | 1862.3 | 5.75409 | 1800.03
5.75688 | 1786.2 | 5.75635 | 1817.71 | 5.75685 | 1814.24 | 5.75667 | 1862.63 | 5.75503 | 1800.29
5.75727 | 1786.42 | 5.75706 | 1817.98 | 5.7576 | 1814.8 | 5.75662 | 1862.97 | 5.75763 | 1800.55
5.75742 | 1786.76 | 5.7576 | 1818.29 | 5.75989 | 1815.44 | 5.75669 | 1863.57 | 5.76185 | 1800.89
5.75755 | 1786.99 | 5.75786 | 1818.57 | 5.7644 | 1816.1 | 5.75716 | 1863.9 | 5.76568 | 1801.21
5.75818 | 1787.36 | 5.75857 | 1818.88 | 5.76846 | 1816.69 | 5.76037 | 1864.34 | 5.7674 | 1801.44
5.75984 | 1787.83 | 5.75961 | 1819.19 | 5.77028 | 1817.17 | 5.76607 | 1864.73 | 5.76789 | 1801.63
5.76412 | 1788.07 | 5.76221 | 1819.52 | 5.77101 | 1817.79 | 5.77008 | 1865.16 | 5.76797 | 1801.8
5.76859 | 1788.44 | 5.76601 | 1819.66 | 5.77135 | 1818.12 | 5.77117 | 1865.54 | 5.76802 | 1802.02
5.77107 | 1788.77 | 5.76885 | 1820.09 | 5.77169 | 1818.75 | 5.77125 | 1865.96 | 5.76833 | 1802.2
5.77185 | 1788.94 | 5.77049 | 1820.38 | 5.77237 | 1819.21 | 5.77128 | 1866.34 | 5.76987 | 1802.44
5.77211 | 1789.13 | 5.77127 | 1820.67 | 5.77448 | 1819.63 | 5.77143 | 1866.51 | 5.77391 | 1802.71
5.77248 | 1789.51 | 5.77169 | 1821.02 | 5.77836 | 1820.15 | 5.77216 | 1866.88 | 5.77828 | 1802.82
5.77287 | 1789.83 | 5.77206 | 1821.31 | 5.78237 | 1820.68 | 5.77482 | 1867.26 | 5.78159 | 1802.93
5.77349 | 1790.16 | 5.77234 | 1821.75 | 5.78453 | 1821.15 | 5.77974 | 1867.45 | 5.78274 | 1803.14
5.77542 | 1790.2 | 5.77406 | 1822 | 5.78565 | 1821.62 | 5.78328 | 1867.64 | 5.78305 | 1803.29
5.77893 | 1790.54 | 5.77794 | 1822.29 | 5.78599 | 1822.16 | 5.78451 | 1867.96 | 5.78305 | 1803.7
5.78352 | 1790.98 | 5.782 | 1822.54 | 5.78635 | 1822.63 | 5.78479 | 1868.2 | 5.78307 | 1804.01
5.78633 | 1791.31 | 5.78492 | 1822.68 | 5.78679 | 1823.12 | 5.78482 | 1868.51 | 5.78326 | 1804.43
5.78719 | 1791.58 | 5.78599 | 1823 | 5.78721 | 1823.64 | 5.78479 | 1868.83 | 5.78435 | 1804.71
5.78742 | 1791.86 | 5.78653 | 1823.34 | 5.78906 | 1824.17 | 5.78482 | 1869.23 | 5.7881 | 1805
5.78761 | 1792.17 | 5.78677 | 1823.52 | 5.79281 | 1824.77 | 5.78503 | 1869.48 | 5.79396 | 1805.21
5.788 | 1792.41 | 5.78708 | 1823.72 | 5.7964 | 1825.17 | 5.78677 | 1869.8 | 5.79698 | 1805.48
5.78927 | 1792.69 | 5.78792 | 1823.98 | 5.79893 | 1825.55 | 5.79188 | 1870.21 | 5.79789 | 1805.71
5.79208 | 1793 | 5.78987 | 1824.25 | 5.79992 | 1826.05 | 5.79745 | 1870.59 | 5.79813 | 1805.95
5.79646 | 1793.22 | 5.79284 | 1824.38 | 5.80031 | 1826.5 | 5.79958 | 1870.99 | 5.79813 | 1806.15
5.79971 | 1793.58 | 5.79669 | 1824.56 | 5.80067 | 1827 | 5.8001 | 1871.38 | 5.79805 | 1806.29
5.80125 | 1793.89 | 5.7995 | 1824.84 | 5.80101 | 1827.5 | 5.80016 | 1871.76 | 5.7986 | 1806.58
5.8018 | 1794.03 | 5.80086 | 1825.15 | 5.80172 | 1828.01 | 5.80018 | 1872.15 | 5.79995 | 1806.76
5.80198 | 1794.31 | 5.80143 | 1825.46 | 5.80382 | 1828.56 | 5.80029 | 1872.54 | 5.80401 | 1806.89
5.80216 | 1794.62 | 5.80174 | 1825.88 | 5.80869 | 1829.05 | 5.80096 | 1872.76 | 5.80896 | 1807.14
5.80258 | 1794.87 | 5.80224 | 1826.08 | 5.8125 | 1829.48 | 5.80438 | 1873.09 | 5.81172 | 1807.34
5.80422 | 1795.21 | 5.80289 | 1826.36 | 5.8144 | 1829.95 | 5.81013 | 1873.45 | 5.81274 | 1807.71
5.80714 | 1795.48 | 5.80484 | 1826.66 | 5.815 | 1830.26 | 5.81372 | 1873.8 | 5.813 | 1807.87
5.81175 | 1795.8 | 5.80807 | 1826.87 | 5.81544 | 1830.85 | 5.81479 | 1874.15 | 5.81305 | 1808.06
5.81511 | 1796.16 | 5.8126 | 1827.1 | 5.81578 | 1831.29 | 5.81492 | 1874.47 | 5.81313 | 1808.16
5.81664 | 1796.41 | 5.81528 | 1827.31 | 5.81614 | 1831.86 | 5.8149 | 1874.78 | 5.81375 | 1808.29
5.81714 | 1796.85 | 5.81622 | 1827.44 | 5.81687 | 1832.38 | 5.81503 | 1875.17 | 5.81581 | 1808.38
5.81729 | 1797.1 | 5.81661 | 1827.67 | 5.81893 | 1832.83 | 5.81516 | 1875.64 | 5.82003 | 1808.68
5.81748 | 1797.37 | 5.81685 | 1828.02 | 5.82323 | 1833.26 | 5.81602 | 1875.97 | 5.82404 | 1808.81
5.81815 | 1797.61 | 5.81729 | 1828.14 | 5.82682 | 1833.88 | 5.81953 | 1876.26 | 5.82625 | 1808.99
5.82042 | 1797.93 | 5.81773 | 1828.44 | 5.82859 | 1834.39 | 5.8255 | 1876.59 | 5.82711 | 1809.21
5.82443 | 1798.1 | 5.81997 | 1828.71 | 5.82916 | 1834.99 | 5.82906 | 1876.93 | 5.82729 | 1809.47
5.82852 | 1798.29 | 5.82385 | 1829.01 | 5.82963 | 1835.47 | 5.82997 | 1877.22 | 5.82742 | 1809.66
5.83065 | 1798.35 | 5.82789 | 1829.28 | 5.83002 | 1835.96 | 5.83008 | 1877.6 | 5.82761 | 1809.97
5.83136 | 1798.66 | 5.83005 | 1829.5 | 5.83049 | 1836.51 | 5.83005 | 1877.85 | 5.82823 | 1810.28
5.83164 | 1798.91 | 5.83073 | 1829.75 | 5.83174 | 1837.06 | 5.83005 | 1878.11 | 5.83104 | 1810.53
5.83177 | 1799.19 | 5.83096 | 1829.99 | 5.83523 | 1837.62 | 5.83034 | 1878.45 | 5.83615 | 1810.98
5.83198 | 1799.48 | 5.83122 | 1830.31 | 5.83963 | 1838.06 | 5.83156 | 1878.69 | 5.84055 | 1811.36
5.8324 | 1799.58 | 5.83172 | 1830.51 | 5.84234 | 1838.49 | 5.83557 | 1878.93 | 5.84237 | 1811.6
5.83386 | 1800 | 5.83297 | 1830.71 | 5.84343 | 1838.96 | 5.84034 | 1879.31 | 5.84274 | 1811.76
5.83755 | 1800.19 | 5.83578 | 1831.08 | 5.84382 | 1839.58 | 5.84276 | 1879.65 | 5.84276 | 1812.12
5.84219 | 1800.51 | 5.84078 | 1831.34 | 5.84406 | 1840.06 | 5.84352 | 1879.88 | 5.84289 | 1812.29
5.84508 | 1800.74 | 5.84411 | 1831.45 | 5.84466 | 1840.66 | 5.84359 | 1880.21 | 5.84349 | 1812.44
5.84596 | 1801.06 | 5.84547 | 1831.75 | 5.84547 | 1841.11 | 5.84359 | 1880.67 | 5.84552 | 1812.44
5.84633 | 1801.32 | 5.84604 | 1831.89 | 5.84679 | 1841.6 | 5.84359 | 1881.14 | 5.84961 | 1812.78
5.84649 | 1801.63 | 5.84633 | 1832.24 | 5.85073 | 1842.02 | 5.84383 | 1881.47 | 5.85347 | 1812.78
5.84685 | 1801.84 | 5.84664 | 1832.54 | 5.85429 | 1842.48 | 5.84547 | 1881.89 | 5.85583 | 1812.96
5.84753 | 1802.15 | 5.84724 | 1832.74 | 5.85622 | 1842.89 | 5.85089 | 1882.31 | 5.8568 | 1813.13
5.84964 | 1802.44 | 5.84857 | 1833 | 5.85703 | 1843.35 | 5.85622 | 1882.63 | 5.85716 | 1813.31
5.85362 | 1802.66 | 5.85206 | 1833.17 | 5.85763 | 1843.81 | 5.85836 | 1883.01 | 5.85722 | 1813.41
5.85721 | 1802.95 | 5.85635 | 1833.45 | 5.85791 | 1844.28 | 5.85875 | 1883.48 | 5.85722 | 1813.55
5.85899 | 1803.14 | 5.85911 | 1833.66 | 5.85828 | 1844.86 | 5.85878 | 1883.68 | 5.85737 | 1813.82
5.85961 | 1803.49 | 5.86 | 1834.05 | 5.8589 | 1845.48 | 5.85888 | 1883.99 | 5.85802 | 1814.18
5.85987 | 1803.65 | 5.86055 | 1834.31 | 5.86041 | 1845.9 | 5.85901 | 1884.34 | 5.86026 | 1814.52
5.85998 | 1804.07 | 5.86086 | 1834.56 | 5.86489 | 1846.37 | 5.86008 | 1884.54 | 5.86544 | 1814.93
5.86039 | 1804.22 | 5.86114 | 1834.77 | 5.86922 | 1846.87 | 5.86352 | 1884.86 | 5.8699 | 1815.27
5.8612 | 1804.48 | 5.86187 | 1834.92 | 5.87169 | 1847.3 | 5.86841 | 1885.2 | 5.87159 | 1815.62
5.86419 | 1804.72 | 5.86377 | 1835.27 | 5.8726 | 1847.77 | 5.87143 | 1885.47 | 5.8719 | 1815.84
5.86919 | 1804.93 | 5.86758 | 1835.43 | 5.87299 | 1848.36 | 5.8724 | 1885.7 | 5.87203 | 1816.09
5.87261 | 1805.3 | 5.87182 | 1835.66 | 5.87325 | 1848.85 | 5.87255 | 1885.99 | 5.87224 | 1816.22
5.87443 | 1805.55 | 5.87424 | 1835.91 | 5.87354 | 1849.38 | 5.87258 | 1886.3 | 5.87297 | 1816.37
5.87516 | 1805.81 | 5.87518 | 1836.02 | 5.87424 | 1849.91 | 5.8726 | 1886.53 | 5.87526 | 1816.54
5.87534 | 1806.17 | 5.87555 | 1836.29 | 5.87622 | 1850.42 | 5.87271 | 1886.85 | 5.87888 | 1816.7
5.8756 | 1806.42 | 5.87586 | 1836.54 | 5.88062 | 1850.84 | 5.87333 | 1887.26 | 5.88271 | 1816.83
5.8762 | 1806.67 | 5.87612 | 1836.9 | 5.88432 | 1851.41 | 5.87615 | 1887.41 | 5.88464 | 1817.04
5.87794 | 1807.11 | 5.87653 | 1837.11 | 5.88666 | 1852.04 | 5.88167 | 1887.79 | 5.88531 | 1817.27
5.88232 | 1807.25 | 5.8782 | 1837.37 | 5.8876 | 1852.47 | 5.88534 | 1888.03 | 5.88544 | 1817.53
5.88617 | 1807.48 | 5.88169 | 1837.53 | 5.88794 | 1852.88 | 5.88669 | 1888.44 | 5.88544 | 1817.68
5.88875 | 1807.72 | 5.88565 | 1837.97 | 5.88825 | 1853.28 | 5.88706 | 1888.7 | 5.88565 | 1817.8
5.88977 | 1807.89 | 5.88805 | 1838.28 | 5.88875 | 1853.76 | 5.88706 | 1888.88 | 5.88656 | 1817.93
5.89018 | 1808.15 | 5.88896 | 1838.48 | 5.89018 | 1854.11 | 5.88693 | 1889.17 | 5.88849 | 1818.14
5.89031 | 1808.44 | 5.88927 | 1838.73 | 5.89291 | 1854.6 | 5.88703 | 1889.5 | 5.89258 | 1818.33
5.8906 | 1808.59 | 5.88966 | 1839.01 | 5.89724 | 1855 | 5.88797 | 1889.8 | 5.8968 | 1818.62
5.89096 | 1808.79 | 5.89042 | 1839.11 | 5.90015 | 1855.56 | 5.89115 | 1890.22 | 5.8994 | 1818.82
5.89216 | 1809.15 | 5.89148 | 1839.34 | 5.90187 | 1856.11 | 5.89693 | 1890.54 | 5.90039 | 1819
5.89591 | 1809.48 | 5.89466 | 1839.61 | 5.90247 | 1856.62 | 5.9007 | 1890.92 | 5.90063 | 1819.21
5.90078 | 1809.69 | 5.89966 | 1839.71 | 5.90281 | 1857.05 | 5.90201 | 1891.27 | 5.90078 | 1819.58
5.90383 | 1809.93 | 5.90206 | 1839.88 | 5.90312 | 1857.54 | 5.90214 | 1891.64 | 5.90099 | 1819.77
5.90484 | 1810.14 | 5.90338 | 1840.12 | 5.90382 | 1858.03 | 5.90219 | 1891.97 | 5.90177 | 1820.02
5.90521 | 1810.34 | 5.9039 | 1840.37 | 5.90539 | 1858.51 | 5.90216 | 1892.3 | 5.90456 | 1820.12
5.90531 | 1810.58 | 5.90432 | 1840.6 | 5.90862 | 1858.94 | 5.90234 | 1892.62 | 5.90906 | 1820.39
5.90557 | 1810.95 | 5.90463 | 1840.84 | 5.91257 | 1859.48 | 5.90385 | 1892.98 | 5.91292 | 1820.58
5.90664 | 1811.13 | 5.90505 | 1841.14 | 5.91552 | 1859.87 | 5.90901 | 1893.27 | 5.91469 | 1820.83
5.90909 | 1811.33 | 5.90635 | 1841.39 | 5.91666 | 1860.34 | 5.91409 | 1893.63 | 5.91539 | 1821.02
5.91276 | 1811.62 | 5.9094 | 1841.66 | 5.91718 | 1860.93 | 5.91648 | 1893.9 | 5.91555 | 1821.35
5.9163 | 1811.89 | 5.91333 | 1841.89 | 5.91744 | 1861.46 | 5.91706 | 1894.24 | 5.91555 | 1821.65
5.91792 | 1812.16 | 5.91706 | 1842.08 | 5.91791 | 1861.93 | 5.91716 | 1894.67 | 5.91583 | 1821.99
5.91846 | 1812.38 | 5.91851 | 1842.36 | 5.91846 | 1862.3 | 5.91714 | 1895.03 | 5.91693 | 1822.38
5.9187 | 1812.51 | 5.91911 | 1842.68 | 5.92036 | 1862.77 | 5.91724 | 1895.21 | 5.92013 | 1822.76
5.91891 | 1812.78 | 5.91956 | 1842.89 | 5.92393 | 1863.29 | 5.91776 | 1895.59 | 5.92586 | 1823.04
5.9193 | 1812.93 | 5.91989 | 1843.09 | 5.92849 | 1863.81 | 5.92044 | 1895.9 | 5.92919 | 1823.3
5.92063 | 1813.08 | 5.92015 | 1843.27 | 5.93091 | 1864.25 | 5.92609 | 1896.12 | 5.93044 | 1823.59
5.92297 | 1813.39 | 5.9213 | 1843.62 | 5.93185 | 1864.75 | 5.93026 | 1896.32 | 5.93068 | 1823.85
5.92732 | 1813.61 | 5.92476 | 1843.74 | 5.93239 | 1865.25 | 5.93172 | 1896.63 | 5.93073 | 1823.94
5.93117 | 1813.9 | 5.92922 | 1844.04 | 5.93278 | 1865.56 | 5.93203 | 1896.94 | 5.93078 | 1824.08
5.93302 | 1814.16 | 5.93232 | 1844.21 | 5.93315 | 1866.25 | 5.93206 | 1897.29 | 5.93138 | 1824.2
5.93365 | 1814.36 | 5.93364 | 1844.48 | 5.93414 | 1866.63 | 5.93206 | 1897.49 | 5.93328 | 1824.3
5.93388 | 1814.69 | 5.93409 | 1844.79 | 5.93627 | 1867.14 | 5.93214 | 1897.71 | 5.93638 | 1824.52
5.93406 | 1814.89 | 5.9345 | 1844.95 | 5.94021 | 1867.61 | 5.93255 | 1897.95 | 5.94 | 1824.61
5.9344 | 1815.18 | 5.93487 | 1845.17 | 5.94406 | 1867.97 | 5.93583 | 1898.35 | 5.94227 | 1824.87
5.93563 | 1815.35 | 5.93549 | 1845.4 | 5.94596 | 1868.39 | 5.94104 | 1898.66 | 5.94352 | 1825.12
5.93886 | 1815.68 | 5.93698 | 1845.76 | 5.94695 | 1868.81 | 5.94526 | 1898.91 | 5.94396 | 1825.27
5.9432 | 1815.84 | 5.94002 | 1845.9 | 5.94737 | 1869.25 | 5.94675 | 1899.09 | 5.94404 | 1825.63
5.94602 | 1815.93 | 5.94344 | 1846.27 | 5.94765 | 1869.66 | 5.94711 | 1899.45 | 5.94406 | 1825.95
5.94729 | 1816.16 | 5.94633 | 1846.41 | 5.94841 | 1870.03 | 5.94716 | 1899.83 | 5.94445 | 1826.13
5.94771 | 1816.39 | 5.94745 | 1846.78 | 5.94932 | 1870.5 | 5.94716 | 1900.08 | 5.94581 | 1826.47
5.94787 | 1816.62 | 5.94781 | 1847 | 5.95177 | 1870.83 | 5.94721 | 1900.34 | 5.94958 | 1826.76
5.94805 | 1816.93 | 5.94823 | 1847.24 | 5.9556 | 1871.19 | 5.94781 | 1900.83 | 5.95453 | 1827.04
5.94823 | 1817.16 | 5.94875 | 1847.35 | 5.95903 | 1871.75 | 5.95122 | 1901.13 | 5.95789 | 1827.34
5.94919 | 1817.39 | 5.95 | 1847.44 | 5.96078 | 1872.13 | 5.95693 | 1901.42 | 5.95906 | 1827.64
5.95258 | 1817.7 | 5.95323 | 1847.68 | 5.96159 | 1872.73 | 5.96039 | 1901.84 | 5.95922 | 1827.76
5.95693 | 1818.08 | 5.95732 | 1847.98 | 5.96195 | 1873.22 | 5.96146 | 1902.13 | 5.95932 | 1828.08
5.96031 | 1818.13 | 5.96002 | 1848.06 | 5.96224 | 1873.74 | 5.96167 | 1902.44 | 5.95953 | 1828.15
5.96162 | 1818.46 | 5.9619 | 1848.24 | 5.96263 | 1874.31 | 5.96169 | 1902.86 | 5.9606 | 1828.35
5.96198 | 1818.7 | 5.96252 | 1848.51 | 5.96351 | 1874.65 | 5.96172 | 1903.25 | 5.96292 | 1828.46
5.96211 | 1818.88 | 5.96299 | 1848.84 | 5.96601 | 1875.04 | 5.96193 | 1903.55 | 5.96706 | 1828.74
5.9624 | 1819.2 | 5.96318 | 1849.09 | 5.97031 | 1875.48 | 5.96302 | 1903.94 | 5.97063 | 1828.99
5.96313 | 1819.37 | 5.96362 | 1849.4 | 5.97338 | 1876.03 | 5.96706 | 1904.25 | 5.97224 | 1829.04
5.96518 | 1819.54 | 5.96443 | 1849.63 | 5.97481 | 1876.32 | 5.97313 | 1904.64 | 5.97289 | 1829.29
5.9687 | 1819.81 | 5.96646 | 1849.86 | 5.97536 | 1876.73 | 5.97625 | 1905.01 | 5.9731 | 1829.46
5.97258 | 1820.04 | 5.97052 | 1850.16 | 5.97557 | 1877.4 | 5.97698 | 1905.36 | 5.9732 | 1829.71
5.97542 | 1820.23 | 5.97403 | 1850.49 | 5.97586 | 1877.77 | 5.97706 | 1905.52 | 5.97339 | 1829.88
5.97651 | 1820.58 | 5.97583 | 1850.78 | 5.97635 | 1878.12 | 5.97706 | 1905.83 | 5.97435 | 1830.1
5.97701 | 1820.83 | 5.97651 | 1850.97 | 5.97757 | 1878.68 | 5.97708 | 1905.94 | 5.97706 | 1830.27
5.97716 | 1821.07 | 5.97687 | 1851.21 | 5.98023 | 1879.2 | 5.9774 | 1906.18 | 5.98136 | 1830.47
5.9775 | 1821.24 | 5.97721 | 1851.52 | 5.98453 | 1879.74 | 5.97961 | 1906.43 | 5.98503 | 1830.7
5.97802 | 1821.45 | 5.97778 | 1851.76 | 5.9882 | 1880.25 | 5.98414 | 1906.67 | 5.9868 | 1830.9
5.98 | 1821.72 | 5.97885 | 1852.04 | 5.98997 | 1880.76 | 5.98849 | 1906.94 | 5.98722 | 1831.1
5.98419 | 1821.94 | 5.98195 | 1852.28 | 5.99067 | 1881.25 | 5.99086 | 1907.26 | 5.98729 | 1831.18
5.98865 | 1822.13 | 5.98568 | 1852.44 | 5.99114 | 1881.82 | 5.99146 | 1907.66 | 5.98737 | 1831.2
5.99083 | 1822.42 | 5.98898 | 1852.7 | 5.99153 | 1882.25 | 5.99156 | 1907.95 | 5.98771 | 1831.41
5.99172 | 1822.61 | 5.99044 | 1852.96 | 5.99211 | 1882.78 | 5.99154 | 1908.21 | 5.98839 | 1831.65
5.99201 | 1822.85 | 5.99088 | 1853.24 | 5.99362 | 1883.22 | 5.99154 | 1908.52 | 5.99055 | 1831.93
5.99229 | 1823.12 | 5.9912 | 1853.45 | 5.99789 | 1883.61 | 5.9918 | 1908.84 | 5.9957 | 1832.18
5.9925 | 1823.44 | 5.99148 | 1853.78 | 6.00218 | 1884.11 | 5.99458 | 1909.34 | 6.00003 | 1832.45
5.99318 | 1823.67 | 5.99185 | 1854.12 | 6.00435 | 1884.53 | 5.99997 | 1909.59 | 6.00188 | 1832.63
5.99583 | 1823.96 | 5.99299 | 1854.28 | 6.00523 | 1885.01 | 6.0043 | 1909.91 | 6.00242 | 1832.84
6.00055 | 1824.18 | 5.99612 | 1854.52 | 6.00565 | 1885.31 | 6.00599 | 1910.16 | 6.00245 | 1833.01
6.00417 | 1824.53 | 6.00057 | 1854.91 | 6.00588 | 1885.69 | 6.00628 | 1910.42 | 6.00261 | 1833.04
6.00607 | 1824.79 | 6.00406 | 1855.23 | 6.00638 | 1886.13 | 6.0063 | 1910.61 | 6.00341 | 1833.24
6.00682 | 1825.09 | 6.00565 | 1855.38 | 6.00705 | 1886.52 | 6.00628 | 1910.98 | 6.00586 | 1833.4
6.00703 | 1825.4 | 6.0062 | 1855.66 | 6.00885 | 1887.07 | 6.00635 | 1911.31 | 6.01024 | 1833.43
6.00714 | 1825.75 | 6.00638 | 1855.82 | 6.01229 | 1887.54 | 6.00698 | 1911.39 | 6.01409 | 1833.5
6.00748 | 1826.04 | 6.00677 | 1856.01 | 6.01583 | 1888.06 | 6.00927 | 1911.65 | 6.01599 | 1833.63
6.00852 | 1826.34 | 6.00752 | 1856.38 | 6.01864 | 1888.52 | 6.01443 | 1911.94 | 6.01688 | 1833.68
6.01175 | 1826.6 | 6.00974 | 1856.66 | 6.02 | 1888.94 | 6.01852 | 1912.26 | 6.01729 | 1833.95
6.01693 | 1826.8 | 6.0137 | 1856.97 | 6.02065 | 1889.58 | 6.01995 | 1912.6 | 6.01745 | 1833.96
6.02026 | 1827.01 | 6.01768 | 1857.19 | 6.02101 | 1890.07 | 6.02029 | 1912.83 | 6.01758 | 1834.11
6.02143 | 1827.18 | 6.01953 | 1857.38 | 6.02132 | 1890.47 | 6.02031 | 1913.17 | 6.01815 | 1834.29
6.02182 | 1827.48 | 6.02044 | 1857.67 | 6.02221 | 1890.97 | 6.02029 | 1913.48 | 6.01977 | 1834.49
6.02195 | 1827.64 | 6.02099 | 1858.02 | 6.02481 | 1891.48 | 6.02039 | 1913.83 | 6.02349 | 1834.54
6.02206 | 1827.79 | 6.0213 | 1858.27 | 6.02843 | 1891.94 | 6.02112 | 1914.12 | 6.02813 | 1834.76
6.02242 | 1827.94 | 6.02172 | 1858.58 | 6.03211 | 1892.34 | 6.02505 | 1914.48 | 6.03078 | 1834.98
6.02346 | 1827.94 | 6.02239 | 1858.85 | 6.03362 | 1892.81 | 6.03125 | 1914.82 | 6.03195 | 1835.15
6.02615 | 1828.31 | 6.02377 | 1859.09 | 6.03403 | 1893.33 | 6.03466 | 1915.06 | 6.03229 | 1835.33
6.0306 | 1828.57 | 6.02797 | 1859.37 | 6.03437 | 1893.72 | 6.0355 | 1915.33 | 6.0324 | 1835.56
6.03396 | 1828.67 | 6.03239 | 1859.72 | 6.03458 | 1894.21 | 6.03557 | 1915.7 | 6.03276 | 1835.67
6.03555 | 1829.25 | 6.03502 | 1860 | 6.035 | 1894.56 | 6.0356 | 1915.9 | 6.03409 | 1835.81
6.03609 | 1829.25 | 6.03594 | 1860.25 | 6.0364 | 1894.94 | 6.03573 | 1916.12 | 6.0368 | 1835.91
6.03625 | 1828.64 | 6.03627 | 1860.54 | 6.04005 | 1895.27 | 6.03604 | 1916.32 | 6.04159 | 1836.09
6.03628 | 1827.83 | 6.03661 | 1860.78 | 6.04427 | 1895.64 | 6.03802 | 1916.59 | 6.04516 | 1836.23
6.03612 | 1827.09 | 6.03721 | 1861.11 | 6.04721 | 1896.09 | 6.04297 | 1916.77 | 6.0468 | 1836.28
6.03578 | 1826.13 | 6.03838 | 1861.32 | 6.04859 | 1896.45 | 6.04758 | 1916.9 | 6.04735 | 1836.46
6.03484 | 1825.51 | 6.04177 | 1861.53 | 6.04906 | 1896.85 | 6.04977 | 1917.31 | 6.04748 | 1836.48
6.03378 | 1824.96 | 6.04653 | 1861.71 | 6.04932 | 1897.23 | 6.05039 | 1917.42 | 6.04761 | 1836.58
6.03302 | 1824.44 | 6.04935 | 1861.8 | 6.04976 | 1897.61 | 6.05052 | 1917.74 | 6.04789 | 1836.59
6.03201 | 1824.03 | 6.05049 | 1862.03 | 6.05026 | 1898.07 | 6.05047 | 1918.14 | 6.04922 | 1836.66
6.03123 | 1823.81 | 6.05104 | 1862.2 | 6.05112 | 1898.4 | 6.05055 | 1918.52 | 6.05211 | 1836.71
6.03102 | 1823.57 | 6.05135 | 1862.49 | 6.05427 | 1898.88 | 6.05102 | 1918.89 | 6.05669 | 1836.84
6.03141 | 1823.29 | 6.05172 | 1862.66 | 6.05903 | 1899.34 | 6.05354 | 1919.07 | 6.05969 | 1836.88
6.03156 | 1823.14 | 6.05234 | 1862.9 | 6.06166 | 1899.76 | 6.05917 | 1919.28 | 6.0611 | 1836.99
6.03185 | 1818.96 | 6.05338 | 1863.11 | 6.06265 | 1900.15 | 6.06365 | 1919.53 | 6.06177 | 1837.16
|  | 6.05653 | 1863.34 | 6.06299 | 1900.44 | 6.06523 | 1919.63 | 6.06208 | 1837.15
|  | 6.06083 | 1863.64 | 6.06336 | 1900.9 | 6.06552 | 1919.88 | 6.06216 | 1837.23
|  | 6.06367 | 1863.83 | 6.06375 | 1901.22 | 6.06555 | 1920.13 | 6.06248 | 1837.29
|  | 6.06508 | 1864.02 | 6.06419 | 1901.72 | 6.0656 | 1920.29 | 6.06354 | 1837.52
|  | 6.06578 | 1864.28 | 6.06523 | 1902.13 | 6.0657 | 1920.44 | 6.06625 | 1837.66
|  | 6.06607 | 1864.57 | 6.06828 | 1902.65 | 6.06602 | 1920.65 | 6.07063 | 1837.73
|  | 6.06625 | 1864.73 | 6.07268 | 1903.1 | 6.06766 | 1920.94 | 6.07458 | 1837.95
|  | 6.0668 | 1865.06 | 6.07554 | 1903.66 | 6.07214 | 1921.17 | 6.07672 | 1838.14
|  | 6.06812 | 1865.22 | 6.077 | 1904.01 | 6.07698 | 1921.44 | 6.0774 | 1838.3
|  | 6.07109 | 1865.51 | 6.07747 | 1904.47 | 6.07909 | 1921.77 | 6.07748 | 1838.39
|  | 6.07578 | 1865.73 | 6.07784 | 1904.96 | 6.07951 | 1922.04 | 6.07763 | 1838.39
|  | 6.07901 | 1866.02 | 6.0782 | 1905.36 | 6.07956 | 1922.41 | 6.07847 | 1838.49
|  | 6.08039 | 1866.36 | 6.07929 | 1905.82 | 6.07956 | 1922.55 | 6.0806 | 1838.61
|  | 6.08101 | 1866.63 | 6.08244 | 1906.1 | 6.07979 | 1922.81 | 6.08479 | 1838.68
|  | 6.08135 | 1866.94 | 6.08685 | 1906.51 | 6.08086 | 1923.08 | 6.08878 | 1838.73
|  | 6.08161 | 1867.26 | 6.08989 | 1906.85 | 6.08448 | 1923.19 | 6.09083 | 1838.88
|  | 6.08239 | 1867.46 | 6.09138 | 1907.26 | 6.08987 | 1923.41 | 6.09167 | 1838.91
|  | 6.08456 | 1867.79 | 6.09216 | 1907.59 | 6.09336 | 1923.54 | 6.09193 | 1839.02
|  | 6.08825 | 1868.12 | 6.09239 | 1908.1 | 6.09443 | 1923.72 | 6.09203 | 1839.11
|  | 6.09252 | 1868.39 | 6.09286 | 1908.46 | 6.09466 | 1923.96 | 6.09216 | 1839.18
|  | 6.09474 | 1868.69 | 6.09328 | 1908.94 | 6.09469 | 1924.15 | 6.09279 | 1839.35
|  | 6.09539 | 1868.99 | 6.09427 | 1909.36 | 6.09471 | 1924.46 | 6.09427 | 1839.37
|  | 6.09586 | 1869.22 | 6.09669 | 1909.73 | 6.09484 | 1924.61 | 6.09813 | 1839.46
|  | 6.09625 | 1869.44 | 6.1013 | 1910.18 | 6.09617 | 1924.83 | 6.10302 | 1839.71
|  | 6.09656 | 1869.76 | 6.10492 | 1910.53 | 6.1 | 1925.06 | 6.10563 | 1839.94
|  | 6.09778 | 1869.98 | 6.10653 | 1910.82 | 6.10474 | 1925.25 | 6.10651 | 1840.09
|  | 6.10086 | 1870.15 | 6.10737 | 1911.18 | 6.10745 | 1925.41 | 6.10672 | 1840.24
|  | 6.10471 | 1870.38 | 6.10778 | 1911.63 | 6.10839 | 1925.79 | 6.10688 | 1840.32
|  | 6.10802 | 1870.54 | 6.10812 | 1912.12 | 6.10867 | 1926.18 | 6.1075 | 1840.33
|  | 6.10953 | 1870.84 | 6.10864 | 1912.38 | 6.10875 | 1926.54 | 6.10854 | 1840.37
|  | 6.11028 | 1870.99 | 6.10979 | 1912.87 | 6.10875 | 1926.67 | 6.11065 | 1840.46
|  | 6.11078 | 1871.22 | 6.11257 | 1913.24 | 6.10901 | 1927.05 | 6.11425 | 1840.53
|  | 6.11101 | 1871.62 | 6.11724 | 1913.48 | 6.11042 | 1927.22 | 6.11784 | 1840.54
|  | 6.11153 | 1871.75 | 6.12028 | 1913.85 | 6.11469 | 1927.59 | 6.11974 | 1840.6
|  | 6.11226 | 1871.89 | 6.12185 | 1914.22 | 6.12021 | 1927.71 | 6.12047 | 1840.66
|  | 6.11362 | 1872.26 | 6.12244 | 1914.6 | 6.12258 | 1927.87 | 6.12065 | 1840.78
|  | 6.11805 | 1872.55 | 6.12271 | 1914.95 | 6.12305 | 1928.18 | 6.12073 | 1840.73
|  | 6.12193 | 1872.83 | 6.12294 | 1915.36 | 6.12315 | 1928.46 | 6.12107 | 1840.95
|  | 6.12385 | 1873 | 6.12349 | 1915.72 | 6.1232 | 1928.55 | 6.12206 | 1841.08
|  | 6.12456 | 1873.24 | 6.12484 | 1916.21 | 6.12331 | 1928.72 | 6.125 | 1841.23
|  | 6.12492 | 1873.45 | 6.12797 | 1916.48 | 6.12346 | 1929.07 | 6.12945 | 1841.38
|  | 6.12518 | 1873.57 | 6.13291 | 1916.93 | 6.12425 | 1929.41 | 6.13307 | 1841.46
|  | 6.12568 | 1873.78 | 6.13599 | 1917.32 | 6.12805 | 1929.57 | 6.13505 | 1841.58
|  | 6.12695 | 1874 | 6.13708 | 1917.79 | 6.13323 | 1929.89 | 6.13586 | 1841.63
|  | 6.13026 | 1874.23 | 6.1375 | 1918.24 | 6.13589 | 1930.13 | 6.1361 | 1841.73
|  | 6.13463 | 1874.42 | 6.13789 | 1918.6 | 6.13635 | 1930.37 | 6.13623 | 1841.86
|  | 6.13789 | 1874.7 | 6.13828 | 1919.05 | 6.13638 | 1930.65 | 6.13664 | 1841.91
|  | 6.13909 | 1875.04 | 6.13882 | 1919.45 | 6.13646 | 1930.79 | 6.13828 | 1842
|  | 6.13969 | 1875.23 | 6.14101 | 1919.74 | 6.13656 | 1930.94 | 6.14156 | 1842.21
|  | 6.14 | 1875.5 | 6.14466 | 1920.24 | 6.13721 | 1931.2 | 6.14547 | 1842.3
|  | 6.14034 | 1875.68 | 6.14862 | 1920.67 | 6.14034 | 1931.38 | 6.14875 | 1842.45
|  | 6.14086 | 1875.92 | 6.15114 | 1920.89 | 6.14591 | 1931.58 | 6.15029 | 1842.69
|  | 6.14208 | 1876.16 | 6.15177 | 1921.25 | 6.14977 | 1931.79 | 6.15076 | 1843.01
|  | 6.14557 | 1876.44 | 6.15226 | 1921.54 | 6.15125 | 1932.05 | 6.15107 | 1843.34
|  | 6.15015 | 1876.73 | 6.15265 | 1921.92 | 6.15164 | 1932.27 | 6.15123 | 1843.55
|  | 6.15331 | 1877.07 | 6.15302 | 1922.27 | 6.15169 | 1932.5 | 6.15198 | 1843.75
|  | 6.15437 | 1877.29 | 6.15354 | 1922.66 | 6.15175 | 1932.67 | 6.15469 | 1844.02
|  | 6.15482 | 1877.55 | 6.15612 | 1922.87 | 6.15198 | 1932.89 | 6.15917 | 1844.15
|  | 6.155 | 1877.91 | 6.16041 | 1923.12 | 6.15271 | 1933.11 | 6.16292 | 1844.25
|  | 6.15555 | 1878.01 | 6.16409 | 1923.56 | 6.15557 | 1933.42 | 6.16479 | 1844.33
|  | 6.15643 | 1878.32 | 6.16609 | 1923.83 | 6.16115 | 1933.66 | 6.16576 | 1844.33
|  | 6.15903 | 1878.52 | 6.16705 | 1924.21 | 6.16529 | 1933.93 | 6.16607 | 1844.5
|  | 6.16409 | 1878.64 | 6.1675 | 1924.64 | 6.16664 | 1934.18 | 6.16615 | 1844.55
|  | 6.16765 | 1878.98 | 6.16773 | 1924.94 | 6.16688 | 1934.43 | 6.16617 | 1844.85
|  | 6.16906 | 1879.14 | 6.16817 | 1925.32 | 6.16688 | 1934.65 | 6.16651 | 1844.9
|  | 6.16948 | 1879.3 | 6.16909 | 1925.81 | 6.16688 | 1934.89 | 6.16823 | 1845.19
|  | 6.16984 | 1879.49 | 6.17132 | 1926.19 | 6.16698 | 1935.05 | 6.17154 | 1845.38
|  | 6.17015 | 1879.77 | 6.17531 | 1926.52 | 6.1682 | 1935.25 | 6.17563 | 1845.77
|  | 6.17057 | 1879.92 | 6.17929 | 1926.74 | 6.17242 | 1935.52 | 6.17839 | 1846.02
|  | 6.17156 | 1880.17 | 6.18109 | 1927.09 | 6.178 | 1935.63 | 6.17951 | 1846.31
|  | 6.17318 | 1880.4 | 6.18192 | 1927.53 | 6.18096 | 1935.94 | 6.17985 | 1846.47
|  | 6.17713 | 1880.75 | 6.18218 | 1927.93 | 6.18177 | 1936.02 | 6.17995 | 1846.74
|  | 6.1807 | 1880.92 | 6.18247 | 1928.41 | 6.18195 | 1936.22 | 6.18044 | 1846.9
|  | 6.18284 | 1881.11 | 6.18304 | 1928.79 | 6.18188 | 1936.37 | 6.1818 | 1846.99
|  | 6.18359 | 1881.21 | 6.18401 | 1929.16 | 6.18185 | 1936.68 | 6.18443 | 1847.11
|  | 6.18388 | 1881.48 | 6.18664 | 1929.68 | 6.18216 | 1936.86 | 6.1887 | 1847.32
|  | 6.18414 | 1881.74 | 6.19143 | 1929.98 | 6.18378 | 1937.12 | 6.19235 | 1847.45
|  | 6.1845 | 1881.84 | 6.19463 | 1930.32 | 6.18831 | 1937.28 | 6.1943 | 1847.47
|  | 6.18562 | 1882.07 | 6.19614 | 1930.65 | 6.19292 | 1937.56 | 6.19498 | 1847.76
|  | 6.18794 | 1882.32 | 6.19674 | 1931.04 | 6.19531 | 1937.73 | 6.19511 | 1847.86
|  | 6.19159 | 1882.58 | 6.19711 | 1931.22 | 6.19609 | 1937.9 | 6.19521 | 1847.97
|  | 6.19573 | 1882.76 | 6.19726 | 1931.53 | 6.19609 | 1938.06 | 6.19539 | 1848.13
|  | 6.19807 | 1883.01 | 6.19804 | 1931.85 | 6.19607 | 1938.19 | 6.19636 | 1848.28
|  | 6.19885 | 1883.32 | 6.20021 | 1932.19 | 6.19617 | 1938.43 | 6.19862 | 1848.45
|  | 6.19909 | 1883.58 | 6.20377 | 1932.47 | 6.19677 | 1938.65 | 6.20214 | 1848.8
|  | 6.19927 | 1883.83 | 6.20734 | 1932.71 | 6.19875 | 1938.82 | 6.20591 | 1849.12
|  | 6.20008 | 1884.01 | 6.20919 | 1932.98 | 6.20372 | 1939.02 | 6.20828 | 1849.47
|  | 6.20169 | 1884.22 | 6.21 | 1933.4 | 6.20865 | 1939.15 | 6.20906 | 1849.73
|  | 6.20531 | 1884.48 | 6.21049 | 1933.73 | 6.21083 | 1939.43 | 6.20925 | 1850.13
|  | 6.2093 | 1884.65 | 6.21086 | 1933.95 | 6.21135 | 1939.56 | 6.20943 | 1850.26
|  | 6.21138 | 1884.91 | 6.21138 | 1934.3 | 6.21143 | 1939.85 | 6.21008 | 1850.44
|  | 6.21237 | 1885.06 | 6.21229 | 1934.64 | 6.21143 | 1940.01 | 6.21211 | 1850.71
|  | 6.21289 | 1885.19 | 6.21403 | 1934.9 | 6.21146 | 1940.2 | 6.21604 | 1850.8
|  | 6.21323 | 1885.36 | 6.21778 | 1935.37 | 6.21198 | 1940.53 | 6.21985 | 1850.96
|  | 6.21364 | 1885.45 | 6.22211 | 1935.5 | 6.21422 | 1940.61 | 6.22193 | 1851.08
|  | 6.21437 | 1885.69 | 6.22468 | 1935.92 | 6.21922 | 1940.87 | 6.22294 | 1851.34
|  | 6.21638 | 1885.93 | 6.22567 | 1936.22 | 6.22354 | 1941.14 | 6.22344 | 1851.41
|  | 6.21924 | 1886.19 | 6.22609 | 1936.49 | 6.22531 | 1941.48 | 6.22365 | 1851.62
|  | 6.22328 | 1886.36 | 6.22648 | 1936.82 | 6.22573 | 1941.82 | 6.22386 | 1851.81
|  | 6.22588 | 1886.5 | 6.22677 | 1937.24 | 6.22578 | 1942.05 | 6.22443 | 1852.04
|  | 6.22719 | 1886.72 | 6.2276 | 1937.56 | 6.22583 | 1942.19 | 6.22529 | 1852.32
|  | 6.22758 | 1886.94 | 6.22971 | 1937.87 | 6.22604 | 1942.42 | 6.22815 | 1852.62
|  | 6.22786 | 1887.13 | 6.23448 | 1938.15 | 6.22714 | 1942.51 | 6.23253 | 1852.8
|  | 6.22799 | 1887.44 | 6.2383 | 1938.4 | 6.23115 | 1942.78 | 6.23534 | 1853.16
|  | 6.22872 | 1887.53 | 6.23987 | 1938.71 | 6.23607 | 1942.98 | 6.23646 | 1853.31
|  | 6.23026 | 1887.76 | 6.24054 | 1938.99 | 6.23919 | 1943.02 | 6.23677 | 1853.59
|  | 6.23367 | 1888 | 6.24096 | 1939.38 | 6.24023 | 1943.24 | 6.23682 | 1853.81
|  | 6.23765 | 1888.19 | 6.24119 | 1939.71 | 6.24039 | 1943.39 | 6.23703 | 1853.96
|  | 6.23984 | 1888.3 | 6.24166 | 1940.12 | 6.24042 | 1943.5 | 6.23789 | 1854.25
|  | 6.24057 | 1888.42 | 6.24247 | 1940.6 | 6.24044 | 1943.77 | 6.23995 | 1854.45
|  | 6.24088 | 1888.62 | 6.24523 | 1940.89 | 6.2406 | 1944.13 | 6.24396 | 1854.79
|  | 6.24096 | 1888.77 | 6.25028 | 1941.29 | 6.24133 | 1944.26 | 6.24815 | 1854.99
|  | 6.2412 | 1889 | 6.25393 | 1941.54 | 6.24471 | 1944.43 | 6.25068 | 1855.17
|  | 6.24177 | 1889.14 | 6.25554 | 1941.84 | 6.24951 | 1944.58 | 6.25169 | 1855.46
|  | 6.24385 | 1889.38 | 6.25601 | 1942.17 | 6.25237 | 1944.94 | 6.25206 | 1855.64
|  | 6.24755 | 1889.59 | 6.25638 | 1942.26 | 6.25331 | 1945.12 | 6.25206 | 1855.95
|  | 6.25245 | 1889.83 | 6.25679 | 1942.26 | 6.25344 | 1945.32 | 6.25242 | 1856.21
|  | 6.25471 | 1890.15 | 6.25744 | 1942.47 | 6.25339 | 1945.51 | 6.253 | 1856.59
|  | 6.25568 | 1890.37 | 6.25823 | 1942.59 | 6.25339 | 1945.69 | 6.25542 | 1856.97
|  | 6.25607 | 1890.5 | 6.26031 | 1942.76 | 6.25375 | 1945.96 | 6.26068 | 1857.32
|  | 6.25643 | 1890.67 | 6.26375 | 1943.05 | 6.25529 | 1946.16 | 6.26453 | 1857.58
|  | 6.25713 | 1890.9 | 6.26716 | 1943.14 | 6.26018 | 1946.44 | 6.26646 | 1857.84
|  | 6.2589 | 1891.14 | 6.26875 | 1943.35 | 6.2656 | 1946.64 | 6.26703 | 1857.99
|  | 6.2625 | 1891.26 | 6.2695 | 1943.71 | 6.2681 | 1946.92 | 6.26711 | 1858.26
|  | 6.26695 | 1891.39 | 6.26989 | 1944.02 | 6.26867 | 1947.08 | 6.26742 | 1858.44
|  | 6.26901 | 1891.55 | 6.27028 | 1944.32 | 6.26875 | 1947.34 | 6.26839 | 1858.53
|  | 6.27023 | 1891.7 | 6.27088 | 1944.68 | 6.26878 | 1947.5 | 6.26998 | 1858.56
|  | 6.27083 | 1891.97 | 6.27257 | 1945.01 | 6.26885 | 1947.67 | 6.27318 | 1858.52
|  | 6.27117 | 1892.07 | 6.2763 | 1945.32 | 6.26938 | 1947.79 | 6.27667 | 1858.81
|  | 6.27148 | 1892.26 | 6.28114 | 1945.52 | 6.27148 | 1948.11 | 6.27974 | 1858.89
|  | 6.27221 | 1892.41 | 6.28375 | 1945.88 | 6.27599 | 1948.25 | 6.28117 | 1859.04
|  | 6.27422 | 1892.53 | 6.28448 | 1946.14 | 6.28063 | 1948.5 | 6.28198 | 1859.09
|  | 6.27794 | 1892.68 | 6.28507 | 1946.47 | 6.28284 | 1948.74 | 6.28222 | 1859.36
|  | 6.28195 | 1892.84 | 6.28547 | 1946.88 | 6.28336 | 1949 | 6.28232 | 1859.69
|  | 6.28448 | 1892.92 | 6.28593 | 1947.09 | 6.28341 | 1949.25 | 6.28276 | 1860.1
|  | 6.28568 | 1893.25 | 6.28666 | 1947.29 | 6.28341 | 1949.52 | 6.28427 | 1860.42
|  | 6.28601 | 1893.35 | 6.28854 | 1947.61 | 6.28372 | 1949.7 | 6.28727 | 1860.77
|  | 6.28638 | 1893.63 | 6.29268 | 1947.92 | 6.28503 | 1949.81 | 6.29198 | 1861
|  | 6.28685 | 1893.73 | 6.29601 | 1948.24 | 6.28917 | 1949.94 | 6.29498 | 1861.16
|  | 6.28724 | 1893.92 | 6.2982 | 1948.43 | 6.2943 | 1950.09 | 6.29617 | 1861.28
|  | 6.2887 | 1894.12 | 6.29896 | 1948.76 | 6.29732 | 1950.26 | 6.29649 | 1861.38
|  | 6.29229 | 1894.25 | 6.29932 | 1949.11 | 6.29831 | 1950.34 | 6.29662 | 1861.6
|  | 6.29635 | 1894.52 | 6.29961 | 1949.44 | 6.29857 | 1950.55 | 6.29695 | 1861.76
|  | 6.29875 | 1894.72 | 6.30007 | 1949.72 | 6.29862 | 1950.77 | 6.29755 | 1861.93
|  | 6.29992 | 1894.94 | 6.30057 | 1949.98 | 6.29859 | 1951.05 | 6.29896 | 1862.15
|  | 6.30042 | 1895.27 | 6.30273 | 1950.31 | 6.29872 | 1951.26 | 6.30208 | 1862.36
|  | 6.3007 | 1895.41 | 6.30721 | 1950.62 | 6.2994 | 1951.57 | 6.30646 | 1862.55
|  | 6.30107 | 1895.61 | 6.3113 | 1950.78 | 6.30211 | 1951.76 | 6.30974 | 1862.76
|  | 6.30172 | 1895.85 | 6.31284 | 1950.95 | 6.30714 | 1952.03 | 6.31141 | 1863.03
|  | 6.30289 | 1896.1 | 6.31346 | 1951.18 | 6.31063 | 1952.34 | 6.31182 | 1863.27
|  | 6.30612 | 1896.23 | 6.31385 | 1951.48 | 6.31164 | 1952.49 | 6.31195 | 1863.4
|  | 6.31143 | 1896.48 | 6.31414 | 1951.6 | 6.31185 | 1952.69 | 6.31216 | 1863.53
|  | 6.31448 | 1896.65 | 6.31448 | 1951.81 | 6.31185 | 1952.9 | 6.31287 | 1863.71
|  | 6.31557 | 1896.99 | 6.31547 | 1952.06 | 6.31188 | 1953.12 | 6.31513 | 1863.89
|  | 6.31599 | 1897.14 | 6.3181 | 1952.28 | 6.31211 | 1953.4 | 6.3187 | 1864.11
|  | 6.31622 | 1897.38 | 6.32156 | 1952.54 | 6.31341 | 1953.66 | 6.32235 | 1864.38
|  | 6.31667 | 1897.6 | 6.32448 | 1952.77 | 6.31802 | 1953.87 | 6.32464 | 1864.71
|  | 6.31752 | 1897.74 | 6.32606 | 1953.06 | 6.32367 | 1954.21 | 6.32568 | 1865.05
|  | 6.32065 | 1897.89 | 6.32672 | 1953.31 | 6.32625 | 1954.25 | 6.3262 | 1865.3
|  | 6.32523 | 1898.22 | 6.32703 | 1953.67 | 6.32693 | 1954.47 | 6.32641 | 1865.51
|  | 6.32812 | 1898.35 | 6.32742 | 1953.88 | 6.32706 | 1954.56 | 6.32711 | 1865.68
|  | 6.32932 | 1898.54 | 6.32802 | 1954.28 | 6.32706 | 1954.89 | 6.32849 | 1865.92
|  | 6.32987 | 1898.69 | 6.32916 | 1954.33 | 6.32711 | 1955.03 | 6.33198 | 1865.95
|  | 6.33026 | 1898.89 | 6.33237 | 1954.62 | 6.32745 | 1955.29 | 6.33615 | 1866.08
|  | 6.33062 | 1899.06 | 6.33718 | 1954.88 | 6.32859 | 1955.34 | 6.3386 | 1866.21
|  | 6.33109 | 1899.22 | 6.33994 | 1955.14 | 6.3325 | 1955.63 | 6.33995 | 1866.31
|  | 6.33226 | 1899.44 | 6.34146 | 1955.42 | 6.33727 | 1955.79 | 6.34047 | 1866.4
|  | 6.33492 | 1899.54 | 6.34205 | 1955.66 | 6.33974 | 1956.07 | 6.34078 | 1866.54
|  | 6.3393 | 1899.77 | 6.34224 | 1955.92 | 6.34039 | 1956.33 | 6.34094 | 1866.69
|  | 6.34281 | 1899.95 | 6.34286 | 1956.08 | 6.3406 | 1956.61 | 6.34151 | 1866.81
|  | 6.34435 | 1900.12 | 6.34338 | 1956.35 | 6.34063 | 1956.56 | 6.34229 | 1867.07
|  | 6.34484 | 1900.23 | 6.34505 | 1956.57 | 6.34073 | 1956.7 | 6.34425 | 1867.29
|  | 6.345 | 1900.4 | 6.34911 | 1956.75 | 6.3413 | 1956.76 | 6.34862 | 1867.42
|  | 6.34528 | 1900.7 | 6.35354 | 1956.94 | 6.34422 | 1956.82 | 6.35149 | 1867.53
|  | 6.34573 | 1900.87 | 6.35578 | 1957 | 6.34872 | 1956.89 | 6.35294 | 1867.79
|  | 6.34703 | 1901.05 | 6.35659 | 1956.99 | 6.35253 | 1956.95 | 6.35362 | 1867.94
|  | 6.35083 | 1901.15 | 6.35698 | 1957.26 | 6.35409 | 1957.16 | 6.35383 | 1868.28
|  | 6.35471 | 1901.28 | 6.35726 | 1957.38 | 6.35453 | 1957.28 | 6.35399 | 1868.36
|  | 6.35664 | 1901.49 | 6.3576 | 1957.47 | 6.35458 | 1957.56 | 6.35472 | 1868.61
|  | 6.35752 | 1901.5 | 6.35797 | 1957.78 | 6.35458 | 1957.74 | 6.35578 | 1868.82
|  | 6.35797 | 1901.6 | 6.35948 | 1958.13 | 6.35456 | 1958.13 | 6.35966 | 1869.15
|  | 6.35823 | 1901.69 | 6.36338 | 1958.37 | 6.355 | 1958.38 | 6.36472 | 1869.29
|  | 6.35857 | 1901.83 | 6.3683 | 1958.57 | 6.35781 | 1958.53 | 6.36724 | 1869.52
|  | 6.35919 | 1902.13 | 6.37104 | 1958.72 | 6.36385 | 1958.71 | 6.36857 | 1869.74
|  | 6.36088 | 1902.24 | 6.37185 | 1958.86 | 6.36768 | 1958.79 | 6.36909 | 1869.91
|  | 6.36422 | 1902.31 | 6.37226 | 1959.09 | 6.36898 | 1958.85 | 6.36935 | 1870.08
|  | 6.36917 | 1902.48 | 6.37247 | 1959.33 | 6.36917 | 1959.02 | 6.36966 | 1870.19
|  | 6.37167 | 1902.75 | 6.37276 | 1959.52 | 6.36919 | 1959.13 | 6.37055 | 1870.35
|  | 6.37276 | 1902.74 | 6.37367 | 1959.7 | 6.36917 | 1959.22 | 6.37193 | 1870.54
|  | 6.37307 | 1902.92 | 6.37562 | 1959.97 | 6.3693 | 1959.35 | 6.37505 | 1870.8
|  | 6.37338 | 1903.04 | 6.37945 | 1960.22 | 6.37016 | 1959.41 | 6.37932 | 1870.98
|  | 6.37372 | 1903.43 | 6.38328 | 1960.37 | 6.37375 | 1959.58 | 6.38208 | 1871.15
|  | 6.37427 | 1903.38 | 6.38552 | 1960.62 | 6.37932 | 1959.77 | 6.38344 | 1871.51
|  | 6.37588 | 1903.73 | 6.3863 | 1960.9 | 6.38279 | 1959.8 | 6.38399 | 1871.72
|  | 6.37963 | 1903.9 | 6.38664 | 1961.11 | 6.38391 | 1959.89 | 6.38417 | 1872
|  | 6.38375 | 1904.2 | 6.38674 | 1961.32 | 6.38409 | 1960.1 | 6.38466 | 1872.18
|  | 6.38643 | 1904.39 | 6.38757 | 1961.4 | 6.38412 | 1960.21 | 6.38628 | 1872.3
|  | 6.38758 | 1904.55 | 6.38911 | 1961.56 | 6.38414 | 1960.32 | 6.38945 | 1872.4
|  | 6.38797 | 1904.77 | 6.39218 | 1961.72 | 6.38451 | 1960.34 | 6.3938 | 1872.54
|  | 6.38833 | 1904.87 | 6.39692 | 1961.86 | 6.38586 | 1960.33 | 6.39615 | 1872.68
|  | 6.38883 | 1905.03 | 6.40005 | 1961.92 | 6.39003 | 1960.49 | 6.39779 | 1872.74
|  | 6.39036 | 1905.29 | 6.40112 | 1962.12 | 6.39513 | 1960.6 | 6.3987 | 1872.89
|  | 6.39377 | 1905.41 | 6.40164 | 1962.27 | 6.398 | 1960.72 | 6.39909 | 1873.15
|  | 6.39786 | 1905.51 | 6.40203 | 1962.39 | 6.39883 | 1960.83 | 6.39922 | 1873.48
|  | 6.40104 | 1905.63 | 6.40237 | 1962.5 | 6.39888 | 1960.85 | 6.39958 | 1873.58
|  | 6.40221 | 1905.68 | 6.40297 | 1962.67 | 6.39885 | 1960.93 | 6.40021 | 1873.82
|  | 6.40273 | 1905.91 | 6.40445 | 1962.77 | 6.39891 | 1960.91 | 6.40224 | 1874.08
|  | 6.4031 | 1906.07 | 6.40768 | 1962.78 | 6.3994 | 1960.9 | 6.40591 | 1874.28
|  | 6.40338 | 1906.2 | 6.41148 | 1962.85 | 6.40182 | 1960.92 | 6.40979 | 1874.5
|  | 6.40401 | 1906.36 | 6.41396 | 1962.98 | 6.4069 | 1960.98 | 6.41156 | 1874.76
|  | 6.40536 | 1906.5 | 6.41536 | 1963.12 | 6.41122 | 1961.08 | 6.41208 | 1874.9
|  | 6.40828 | 1906.55 | 6.41591 | 1963.19 | 6.4131 | 1961.17 | 6.41232 | 1875.12
|  | 6.41229 | 1906.59 | 6.41627 | 1963.3 | 6.4137 | 1961.25 | 6.41276 | 1875.26
|  | 6.4145 | 1906.64 | 6.41661 | 1963.53 | 6.41388 | 1961.26 | 6.41352 | 1875.35
|  | 6.41557 | 1906.77 | 6.41739 | 1963.6 | 6.41393 | 1961.44 | 6.41529 | 1875.56
|  | 6.41604 | 1906.72 | 6.41914 | 1963.7 | 6.41398 | 1961.57 | 6.41854 | 1875.59
|  | 6.41633 | 1906.81 | 6.42294 | 1963.79 | 6.41448 | 1961.56 | 6.42261 | 1875.66
|  | 6.4168 | 1906.96 | 6.42729 | 1963.94 | 6.41664 | 1961.84 | 6.42547 | 1875.82
|  | 6.41745 | 1907.11 | 6.42958 | 1963.93 | 6.42162 | 1961.86 | 6.42675 | 1875.95
|  | 6.41831 | 1907.31 | 6.43052 | 1964.05 | 6.4263 | 1961.99 | 6.42716 | 1875.97
|  | 6.4213 | 1907.41 | 6.43091 | 1964.1 | 6.42815 | 1962.09 | 6.4274 | 1876.24
|  | 6.42565 | 1907.52 | 6.43117 | 1964.21 | 6.42846 | 1962.1 | 6.42758 | 1876.34
|  | 6.42893 | 1907.63 | 6.43159 | 1964.07 | 6.42844 | 1962.14 | 6.4281 | 1876.53
|  | 6.43042 | 1907.77 | 6.43226 | 1964.17 | 6.42846 | 1962.24 | 6.42945 | 1876.75
|  | 6.43109 | 1907.98 | 6.43435 | 1964.25 | 6.42865 | 1962.48 | 6.43214 | 1876.82
|  | 6.43143 | 1908.08 | 6.43804 | 1964.23 | 6.4293 | 1962.46 | 6.43646 | 1877.1
|  | 6.43174 | 1908.18 | 6.44122 | 1964.22 | 6.43245 | 1962.53 | 6.43909 | 1877.35
|  | 6.43245 | 1908.03 | 6.44294 | 1964.38 | 6.43802 | 1962.57 | 6.44039 | 1877.58
|  | 6.43427 | 1907.33 | 6.44362 | 1964.44 | 6.44208 | 1962.63 | 6.44078 | 1877.84
|  | 6.43812 | 1907.37 | 6.44393 | 1964.58 | 6.44341 | 1962.64 | 6.44099 | 1877.96
|  | 6.442 | 1907.43 | 6.44424 | 1964.58 | 6.44365 | 1962.62 | 6.44143 | 1878.08
|  | 6.44388 | 1907.38 | 6.44476 | 1964.58 | 6.44367 | 1962.73 | 6.44242 | 1878.23
|  | 6.44437 | 1907.45 | 6.44554 | 1964.66 | 6.44362 | 1962.67 | 6.44466 | 1878.33
|  | 6.44469 | 1907.53 | 6.44739 | 1964.62 | 6.44383 | 1962.76 | 6.44875 | 1878.39
|  | 6.44492 | 1907.57 | 6.45208 | 1964.65 | 6.44477 | 1962.8 | 6.45224 | 1878.54
|  | 6.44536 | 1907.66 | 6.45609 | 1964.71 | 6.44805 | 1962.87 | 6.45383 | 1878.59
|  | 6.44586 | 1907.72 | 6.4582 | 1964.81 | 6.45331 | 1962.99 | 6.45464 | 1878.83
|  | 6.44729 | 1907.97 | 6.45903 | 1964.91 | 6.45685 | 1963.05 | 6.455 | 1879
|  | 6.45083 | 1908.06 | 6.45937 | 1964.86 | 6.4581 | 1963.02 | 6.45521 | 1879.17
|  | 6.45531 | 1908.25 | 6.45984 | 1964.88 | 6.45826 | 1963.1 | 6.45544 | 1879.54
|  | 6.45784 | 1908.34 | 6.46049 | 1964.75 | 6.45828 | 1963.24 | 6.45677 | 1879.95
|  | 6.45859 | 1908.46 | 6.46242 | 1964.75 | 6.45828 | 1963.14 | 6.46052 | 1880.34
|  | 6.45901 | 1908.54 | 6.4664 | 1964.77 | 6.45872 | 1963.2 | 6.46526 | 1880.48
|  | 6.4593 | 1908.63 | 6.46994 | 1964.61 | 6.46021 | 1963.09 | 6.46813 | 1880.75
|  | 6.45969 | 1908.81 | 6.47224 | 1964.71 | 6.46401 | 1963.18 | 6.46917 | 1880.8
|  | 6.46094 | 1908.77 | 6.47325 | 1964.76 | 6.46925 | 1963.31 | 6.46951 | 1880.74
|  | 6.46508 | 1908.91 | 6.47372 | 1964.68 | 6.47214 | 1963.28 | 6.46972 | 1880.78
|  | 6.46943 | 1908.95 | 6.47409 | 1964.64 | 6.47292 | 1963.31 | 6.47 | 1880.93
|  | 6.4719 | 1908.94 | 6.47453 | 1964.61 | 6.47305 | 1963.3 | 6.47044 | 1881.05
|  | 6.47278 | 1908.91 | 6.47513 | 1964.72 | 6.47313 | 1963.37 | 6.47149 | 1881.19
|  | 6.47328 | 1909.13 | 6.47705 | 1964.68 | 6.47323 | 1963.54 | 6.47458 | 1881.45
|  | 6.47359 | 1909.15 | 6.48026 | 1964.65 | 6.47372 | 1963.54 | 6.47862 | 1881.66
|  | 6.47409 | 1909.21 | 6.48461 | 1964.68 | 6.47599 | 1963.52 | 6.48172 | 1881.73
|  | 6.47476 | 1909.33 | 6.48729 | 1964.61 | 6.48096 | 1963.5 | 6.48357 | 1881.93
|  | 6.47607 | 1909.26 | 6.48846 | 1964.49 | 6.48526 | 1963.42 | 6.48432 | 1882.06
|  | 6.47833 | 1909.44 | 6.48903 | 1964.55 | 6.48693 | 1963.47 | 6.48458 | 1882.3
|  | 6.48245 | 1909.55 | 6.48924 | 1964.5 | 6.48724 | 1963.52 | 6.48485 | 1882.52
|  | 6.48612 | 1909.5 | 6.4894 | 1964.55 | 6.48727 | 1963.4 | 6.48539 | 1882.67
|  | 6.48786 | 1909.69 | 6.48992 | 1964.67 | 6.48724 | 1963.69 | 6.48636 | 1882.92
|  | 6.48851 | 1909.84 | 6.49148 | 1964.51 | 6.48737 | 1963.67 | 6.48813 | 1883.11
|  | 6.48872 | 1909.78 | 6.4945 | 1964.6 | 6.48823 | 1963.61 | 6.4924 | 1883.41
|  | 6.48919 | 1909.82 | 6.49851 | 1964.6 | 6.49148 | 1963.63 | 6.49659 | 1883.78
|  | 6.48984 | 1909.84 | 6.50099 | 1964.65 | 6.49693 | 1963.71 | 6.49865 | 1883.99
|  | 6.49164 | 1909.96 | 6.50182 | 1964.64 | 6.50065 | 1963.53 | 6.49935 | 1884.14
|  | 6.49549 | 1909.9 | 6.50218 | 1964.78 | 6.50203 | 1963.53 | 6.49953 | 1884.17
|  | 6.49914 | 1909.86 | 6.50252 | 1964.69 | 6.50234 | 1963.53 | 6.49979 | 1884.37
|  | 6.50167 | 1909.86 | 6.50289 | 1964.73 | 6.50242 | 1963.46 | 6.50083 | 1884.59
|  | 6.5026 | 1909.88 | 6.50343 | 1964.81 | 6.50247 | 1963.51 | 6.503 | 1884.65
|  | 6.50302 | 1909.93 | 6.50638 | 1964.74 | 6.50263 | 1963.42 | 6.50659 | 1884.88
|  | 6.50344 | 1909.99 | 6.51078 | 1964.71 | 6.50315 | 1963.49 | 6.51091 | 1885.23
|  | 6.50364 | 1910.02 | 6.51476 | 1964.73 | 6.50596 | 1963.53 | 6.513 | 1885.49
|  | 6.50417 | 1910.16 | 6.51643 | 1964.62 | 6.51109 | 1963.53 | 6.51409 | 1885.95
|  | 6.50518 | 1910.14 | 6.51698 | 1964.62 | 6.51542 | 1963.62 | 6.51445 | 1886.22
|  | 6.50846 | 1910.38 | 6.51726 | 1964.49 | 6.51703 | 1963.6 | 6.51477 | 1886.41
|  | 6.51338 | 1910.46 | 6.51747 | 1964.46 | 6.51734 | 1963.68 | 6.51552 | 1886.45
|  | 6.51638 | 1910.47 | 6.51778 | 1964.54 | 6.51737 | 1963.76 | 6.51672 | 1886.57
|  | 6.51758 | 1910.57 | 6.51851 | 1964.44 | 6.51737 | 1963.79 | 6.51893 | 1886.59
|  | 6.51818 | 1910.65 | 6.52101 | 1964.48 | 6.51768 | 1963.78 | 6.52281 | 1886.68
|  | 6.51844 | 1910.74 | 6.52489 | 1964.5 | 6.51891 | 1963.64 | 6.52583 | 1886.67
|  | 6.51875 | 1910.86 | 6.5283 | 1964.5 | 6.52242 | 1963.83 | 6.52779 | 1886.82
|  | 6.51969 | 1910.93 | 6.52989 | 1964.56 | 6.52776 | 1963.93 | 6.52847 | 1887.09
|  | 6.52237 | 1910.93 | 6.5306 | 1964.61 | 6.53086 | 1964.05 | 6.52888 | 1887.19
|  | 6.52648 | 1910.95 | 6.53101 | 1964.58 | 6.53214 | 1964.18 | 6.5293 | 1887.29
|  | 6.53026 | 1911 | 6.53135 | 1964.68 | 6.53245 | 1964.25 | 6.52974 | 1887.49
|  | 6.53206 | 1910.98 | 6.532 | 1964.82 | 6.53247 | 1964.31 | 6.53047 | 1887.62
|  | 6.53265 | 1911.04 | 6.53362 | 1964.79 | 6.5325 | 1964.42 | 6.53229 | 1887.86
|  | 6.53307 | 1911.15 | 6.53687 | 1964.87 | 6.53289 | 1964.53 | 6.53662 | 1888.11
|  | 6.53344 | 1911.15 | 6.54073 | 1964.83 | 6.53508 | 1964.63 | 6.54068 | 1888.23
|  | 6.53372 | 1911.21 | 6.54325 | 1964.79 | 6.53966 | 1964.6 | 6.54292 | 1888.49
|  | 6.53471 | 1911.21 | 6.54445 | 1964.72 | 6.54401 | 1964.64 | 6.5438 | 1888.58
|  | 6.53752 | 1911.37 | 6.54497 | 1964.69 | 6.54583 | 1964.57 | 6.54417 | 1888.82
|  | 6.54247 | 1911.39 | 6.54515 | 1964.6 | 6.54633 | 1964.73 | 6.54435 | 1889.02
|  | 6.54581 | 1911.38 | 6.54549 | 1964.67 | 6.54641 | 1964.79 | 6.54464 | 1889.26
|  | 6.54739 | 1911.44 | 6.54632 | 1964.69 | 6.54638 | 1964.85 | 6.54604 | 1889.44
|  | 6.54807 | 1911.51 | 6.54765 | 1964.68 | 6.54648 | 1964.79 | 6.54886 | 1889.58
|  | 6.54844 | 1911.43 | 6.55091 | 1964.67 | 6.54706 | 1964.97 | 6.55305 | 1889.82
|  | 6.54859 | 1911.39 | 6.55461 | 1964.76 | 6.54953 | 1965.12 | 6.55636 | 1889.99
|  | 6.54927 | 1911.35 | 6.55742 | 1964.73 | 6.55477 | 1965.14 | 6.55805 | 1889.99
|  | 6.55091 | 1911.32 | 6.55914 | 1964.71 | 6.5594 | 1965.16 | 6.5587 | 1890.11
|  | 6.55409 | 1911.27 | 6.55976 | 1964.6 | 6.56117 | 1965.04 | 6.55899 | 1890.28
|  | 6.55836 | 1911.19 | 6.56013 | 1964.68 | 6.56156 | 1965.16 | 6.55919 | 1890.5
|  | 6.56127 | 1911.25 | 6.56047 | 1964.58 | 6.56164 | 1965.09 | 6.55977 | 1890.54
|  | 6.56224 | 1911.17 | 6.5614 | 1964.61 | 6.56164 | 1965.11 | 6.56078 | 1890.74
|  | 6.56255 | 1911.22 | 6.56409 | 1964.5 | 6.56175 | 1965.01 | 6.56406 | 1890.88
|  | 6.56299 | 1911.24 | 6.5681 | 1964.5 | 6.56198 | 1964.86 | 6.56802 | 1891.08
|  | 6.56364 | 1911.11 | 6.57182 | 1964.43 | 6.56242 | 1964.4 | 6.57156 | 1891.22
|  | 6.56432 | 1911.15 | 6.57346 | 1964.4 | 6.56284 | 1963.85 | 6.573 | 1891.28
|  | 6.56604 | 1911.02 | 6.57432 | 1964.34 | 6.56266 | 1963.14 | 6.57352 | 1891.36
|  | 6.56976 | 1910.88 | 6.57468 | 1964.35 | 6.56245 | 1962.42 | 6.57378 | 1891.5
|  | 6.5737 | 1910.85 | 6.57507 | 1964.22 | 6.56227 | 1961.8 | 6.57412 | 1891.63
|  | 6.57609 | 1910.81 | 6.57562 | 1964.19 | 6.56219 | 1960.94 | 6.57492 | 1891.84
|  | 6.57713 | 1910.78 | 6.57666 | 1964.19 | 6.56185 | 1959.99 | 6.57664 | 1891.93
|  | 6.57758 | 1910.62 | 6.57903 | 1964.17 | 6.56172 | 1958.96 | 6.58083 | 1891.77
|  | 6.57778 | 1910.54 | 6.58302 | 1964.17 | 6.56167 | 1958.25 | 6.58427 | 1891.97
|  | 6.57799 | 1910.54 | 6.58661 | 1964.16 | 6.56167 | 1957.67 | 6.5863 | 1892.02
|  | 6.57909 | 1910.36 | 6.58825 | 1964.17 | 6.56167 | 1957.33 | 6.58708 | 1892.02
|  | 6.5813 | 1910.28 | 6.58898 | 1964.28 | 6.56167 | 1957 | 6.58748 | 1892.08
|  | 6.58539 | 1910.13 | 6.58937 | 1964.39 | 6.56167 | 1956.58 | 6.58779 | 1892.23
|  | 6.58851 | 1910.07 | 6.58974 | 1964.4 | 6.56169 | 1956.3 | 6.5881 | 1892.33
|  | 6.59023 | 1909.98 | 6.59007 | 1964.43 | 6.56172 | 1956 | 6.58904 | 1892.52
|  | 6.59109 | 1909.87 | 6.59093 | 1964.42 | 6.56172 | 1955.58 | 6.5912 | 1892.53
|  | 6.59146 | 1909.78 | 6.59398 | 1964.44 | 6.56172 | 1955.13 | 6.59479 | 1892.57
|  | 6.59177 | 1909.62 | 6.59802 | 1964.5 | 6.56175 | 1954.88 | 6.5988 | 1892.72
|  | 6.59208 | 1909.44 | 6.60172 | 1964.62 | 6.56169 | 1954.52 | 6.60141 | 1892.83
|  | 6.59265 | 1909.5 | 6.60369 | 1964.55 | 6.56169 | 1954.2 | 6.60248 | 1892.97
|  | 6.595 | 1909.18 | 6.60435 | 1964.67 | 6.56167 | 1953.79 | 6.60287 | 1892.94
|  | 6.59932 | 1908.99 | 6.60471 | 1964.56 | 6.56167 | 1953.39 | 6.60318 | 1893.15
|  | 6.60318 | 1908.92 | 6.60515 | 1964.64 | 6.5618 | 1953.02 | 6.60357 | 1893.15
|  | 6.60549 | 1908.69 | 6.60567 | 1964.72 | 6.56177 | 1952.71 | 6.60448 | 1893.21
|  | 6.60656 | 1908.53 | 6.60656 | 1964.75 | 6.56177 | 1952.34 | 6.60662 | 1893.21
|  | 6.60693 | 1908.54 | 6.60945 | 1964.78 | 6.56175 | 1952.02 | 6.60995 | 1893.35
|  | 6.60721 | 1908.45 | 6.61471 | 1964.81 | 6.56172 | 1951.76 | 6.61417 | 1893.48
|  | 6.60773 | 1908.27 | 6.61752 | 1964.77 | 6.56169 | 1951.35 | 6.61659 | 1893.6
|  | 6.60875 | 1908.18 | 6.61851 | 1964.82 | 6.56172 | 1951 | 6.61753 | 1893.61
|  | 6.6114 | 1908 | 6.61906 | 1964.75 | 6.56177 | 1950.65 | 6.61789 | 1893.57
|  | 6.61646 | 1907.8 | 6.61937 | 1964.64 | 6.56177 | 1950.33 | 6.61813 | 1893.53
|  | 6.61976 | 1907.68 | 6.61963 | 1964.64 | 6.56182 | 1950 | 6.61891 | 1893.5
|  | 6.62133 | 1907.42 | 6.62031 | 1964.68 | 6.56175 | 1949.66 | 6.62044 | 1893.57
|  | 6.62182 | 1907.17 | 6.622 | 1964.55 | 6.56172 | 1949.34 | 6.62344 | 1893.54
|  | 6.62216 | 1906.94 | 6.62591 | 1964.56 |  |  | 6.62753 | 1893.55
|  | 6.62258 | 1906.61 | 6.63031 | 1964.53 |  |  | 6.63037 | 1893.66
|  | 6.62362 | 1906.38 | 6.63265 | 1964.68 |  |  | 6.63154 | 1893.82
|  | 6.62573 | 1906.01 | 6.63377 | 1964.68 |  |  | 6.63245 | 1893.87
|  | 6.62953 | 1905.68 | 6.63411 | 1964.78 |  |  | 6.63284 | 1893.93
|  | 6.63351 | 1905.4 | 6.6344 | 1964.74 |  |  | 6.63315 | 1893.97
|  | 6.63552 | 1905.03 | 6.63466 | 1964.8 |  |  | 6.6343 | 1893.99
|  | 6.63617 | 1904.56 | 6.63549 | 1964.71 |  |  | 6.63591 | 1894.06
|  | 6.63627 | 1903.78 | 6.63737 | 1964.8 |  |  | 6.63886 | 1894.05
|  | 6.6362 | 1902.64 | 6.64117 | 1964.82 |  |  | 6.6424 | 1894.08
|  | 6.63601 | 1901.43 | 6.64534 | 1964.84 |  |  | 6.64503 | 1894.02
|  | 6.63601 | 1900.27 | 6.64744 | 1964.86 |  |  | 6.6461 | 1893.9
|  | 6.63586 | 1899.07 | 6.64864 | 1964.79 |  |  | 6.64662 | 1893.67
|  | 6.63568 | 1898.05 | 6.64901 | 1964.75 |  |  | 6.64672 | 1893.23
|  | 6.63542 | 1896.91 | 6.64922 | 1964.77 |  |  | 6.64685 | 1892.63
|  | 6.63474 | 1895.87 | 6.64963 | 1964.57 |  |  | 6.64685 | 1892.08
|  | 6.63417 | 1894.89 | 6.65057 | 1964.56 |  |  | 6.64682 | 1891.49
|  | 6.63372 | 1893.99 | 6.65297 | 1964.48 |  |  | 6.64677 | 1890.92
|  | 6.63305 | 1893.14 | 6.65716 | 1964.34 |  |  | 6.64675 | 1890.35
|  | 6.63305 | 1892.4 | 6.66067 | 1964.44 |  |  | 6.64669 | 1889.74
|  | 6.63323 | 1891.61 | 6.66211 | 1964.33 |  |  | 6.64664 | 1889.04
|  | 6.63318 | 1890.8 | 6.66307 | 1964.27 |  |  | 6.64672 | 1888.49
|  | 6.63328 | 1889.89 | 6.66354 | 1964.22 |  |  | 6.64667 | 1888.01
|  | 6.63328 | 1889.04 | 6.6639 | 1964.27 |  |  | 6.64654 | 1887.35
|  |  |  | 6.66463 | 1964.2 |  |  | 6.64641 | 1886.75
|  |  |  | 6.66583 | 1964.26 |  |  | 6.64623 | 1886.18
|  |  |  | 6.66864 | 1964.13 |  |  | 6.64599 | 1885.55
|  |  |  | 6.67294 | 1964.01 |  |  | 6.6457 | 1885.01
|  |  |  | 6.67588 | 1963.99 |  |  | 6.6456 | 1884.62
|  |  |  | 6.677 | 1963.92 |  |  | 6.6456 | 1884.13
|  |  |  | 6.67747 | 1963.78 |  |  | 6.64557 | 1883.74
|  |  |  | 6.67789 | 1963.73
|  |  |  | 6.67825 | 1963.51
|  |  |  | 6.6789 | 1963.44
|  |  |  | 6.68039 | 1963.35
|  |  |  | 6.68414 | 1963.19
|  |  |  | 6.68823 | 1963.06
|  |  |  | 6.69109 | 1963.01
|  |  |  | 6.69213 | 1962.89
|  |  |  | 6.6926 | 1962.78
|  |  |  | 6.69299 | 1962.81
|  |  |  | 6.69336 | 1962.56
|  |  |  | 6.69393 | 1962.54
|  |  |  | 6.69528 | 1962.42
|  |  |  | 6.69893 | 1962.48
|  |  |  | 6.70333 | 1962.35
|  |  |  | 6.70596 | 1962.34
|  |  |  | 6.70716 | 1962.32
|  |  |  | 6.70781 | 1962.27
|  |  |  | 6.7081 | 1962.18
|  |  |  | 6.70867 | 1961.97
|  |  |  | 6.70979 | 1961.94
|  |  |  | 6.71247 | 1961.85
|  |  |  | 6.71698 | 1961.86
|  |  |  | 6.72013 | 1961.54
|  |  |  | 6.72169 | 1961.45
|  |  |  | 6.72263 | 1961.26
|  |  |  | 6.72291 | 1961.2
|  |  |  | 6.72325 | 1961.05
|  |  |  | 6.72362 | 1960.93
|  |  |  | 6.72461 | 1960.77
|  |  |  | 6.72698 | 1960.63
|  |  |  | 6.7307 | 1960.62
|  |  |  | 6.73424 | 1960.51
|  |  |  | 6.73562 | 1960.27
|  |  |  | 6.73632 | 1960.19
|  |  |  | 6.73677 | 1960.04
|  |  |  | 6.73718 | 1959.93
|  |  |  | 6.73744 | 1959.68
|  |  |  | 6.7383 | 1959.68
|  |  |  | 6.74099 | 1959.55
|  |  |  | 6.7457 | 1959.38
|  |  |  | 6.74916 | 1959.25
|  |  |  | 6.75078 | 1959.1
|  |  |  | 6.75161 | 1958.97
|  |  |  | 6.752 | 1958.91
|  |  |  | 6.75229 | 1958.85
|  |  |  | 6.75263 | 1958.82
|  |  |  | 6.75364 | 1958.73
|  |  |  | 6.75601 | 1958.68
|  |  |  | 6.76026 | 1958.66
|  |  |  | 6.7639 | 1958.64
|  |  |  | 6.76549 | 1958.66
|  |  |  | 6.76604 | 1958.68
|  |  |  | 6.76643 | 1958.58
|  |  |  | 6.76685 | 1958.46
|  |  |  | 6.76781 | 1958.41
|  |  |  | 6.77119 | 1958.31
|  |  |  | 6.77562 | 1958.03
|  |  |  | 6.7783 | 1958.02
|  |  |  | 6.77945 | 1957.9
|  |  |  | 6.78007 | 1957.7
|  |  |  | 6.78049 | 1957.56
|  |  |  | 6.78078 | 1957.52
|  |  |  | 6.78117 | 1957.36
|  |  |  | 6.78179 | 1957.39
|  |  |  | 6.78411 | 1957.21
|  |  |  | 6.78817 | 1957
|  |  |  | 6.79151 | 1957.08
|  |  |  | 6.79336 | 1956.79
|  |  |  | 6.79411 | 1956.68
|  |  |  | 6.7945 | 1956.55
|  |  |  | 6.79479 | 1956.45
|  |  |  | 6.79526 | 1956.37
|  |  |  | 6.79604 | 1956.19
|  |  |  | 6.79851 | 1956.14
|  |  |  | 6.80255 | 1956.13
|  |  |  | 6.80646 | 1956.12
|  |  |  | 6.80851 | 1955.92
|  |  |  | 6.80929 | 1955.78
|  |  |  | 6.80955 | 1955.65
|  |  |  | 6.80987 | 1955.56
|  |  |  | 6.81057 | 1955.45
|  |  |  | 6.8119 | 1955.26
|  |  |  | 6.81419 | 1955.29
|  |  |  | 6.81815 | 1955.21
|  |  |  | 6.82195 | 1955.14
|  |  |  | 6.82367 | 1955.07
|  |  |  | 6.82427 | 1954.93
|  |  |  | 6.82463 | 1954.92
|  |  |  | 6.82507 | 1954.7
|  |  |  | 6.82591 | 1954.66
|  |  |  | 6.8275 | 1954.54
|  |  |  | 6.83166 | 1954.38
|  |  |  | 6.83601 | 1954.38
|  |  |  | 6.83784 | 1954.2
|  |  |  | 6.83893 | 1954.08
|  |  |  | 6.8394 | 1954.03
|  |  |  | 6.83966 | 1954.07
|  |  |  | 6.84013 | 1953.98
|  |  |  | 6.8408 | 1953.98
|  |  |  | 6.84276 | 1953.96
|  |  |  | 6.84718 | 1953.73
|  |  |  | 6.85096 | 1953.76
|  |  |  | 6.85268 | 1953.57
|  |  |  | 6.85341 | 1953.46
|  |  |  | 6.85385 | 1953.42
|  |  |  | 6.85411 | 1953.12
|  |  |  | 6.85445 | 1953.09
|  |  |  | 6.85507 | 1953
|  |  |  | 6.85638 | 1952.94
|  |  |  | 6.85989 | 1952.73
|  |  |  | 6.86463 | 1952.86
|  |  |  | 6.86755 | 1952.78
|  |  |  | 6.86882 | 1952.8
|  |  |  | 6.86914 | 1952.78
|  |  |  | 6.86948 | 1952.8
|  |  |  | 6.86989 | 1952.82
|  |  |  | 6.87101 | 1952.78
|  |  |  | 6.87406 | 1952.75
|  |  |  | 6.87825 | 1952.71
|  |  |  | 6.88172 | 1952.64
|  |  |  | 6.88307 | 1952.49
|  |  |  | 6.88349 | 1952.36
|  |  |  | 6.88369 | 1952.21
|  |  |  | 6.88409 | 1952.29
|  |  |  | 6.88479 | 1952.06
|  |  |  | 6.88619 | 1951.99
|  |  |  | 6.88994 | 1951.92
|  |  |  | 6.89351 | 1951.84
|  |  |  | 6.89627 | 1951.73
|  |  |  | 6.89739 | 1951.68
|  |  |  | 6.89794 | 1951.62
|  |  |  | 6.89833 | 1951.56
|  |  |  | 6.89864 | 1951.4
|  |  |  | 6.89929 | 1951.35
|  |  |  | 6.90078 | 1951.29
|  |  |  | 6.90372 | 1951.21
|  |  |  | 6.90768 | 1951.25
|  |  |  | 6.91 | 1951.03
|  |  |  | 6.91109 | 1951.03
|  |  |  | 6.91159 | 1950.98
|  |  |  | 6.91179 | 1950.88
|  |  |  | 6.91221 | 1950.82
|  |  |  | 6.91276 | 1950.82
|  |  |  | 6.91422 | 1950.79
|  |  |  | 6.91815 | 1950.72
|  |  |  | 6.92273 | 1950.63
|  |  |  | 6.92518 | 1950.09
|  |  |  | 6.92539 | 1948.09
|  |  |  | 6.91778 | 1943.97
|  |  |  | 6.91278 | 1945.34
|  |  |  | 6.91698 | 1946.33
|  |  |  | 6.91747 | 1943.67
|  |  |  | 6.91372 | 1942.69
|  |  |  | 6.91271 | 1943.03
|  |  |  | 6.91429 | 1943.22
|  |  |  | 6.91692 | 1943.12
|  |  |  | 6.92034 | 1942.6
|  |  |  | 6.92187 | 1941.89
|  |  |  | 6.92099 | 1941.3
|  |  |  | 6.92023 | 1940.73
Hellenic Aerospace Industry S.A.

## M3-S-ModeII-HW
M3-S-Mode II-HW
specimen 1 |  | specimen 2 |  | specimen 3 |  | specimen 4 |  | specimen 5
δ (mm) | P (N) | δ (mm) | P (N) | δ (mm) | P (N) | Deflection (mm) | P (N) | Deflection (mm) | P (N)
0 | 4.277145 | 0 | 3.373438 | 0 | 2.76975
0 | 4.27319 | 0 | 3.341929 | 0 | 2.765905
0 | 4.2691 | 0 | 3.348622 | 0 | 2.769307
0 | 4.296059 | 0 | 3.350095 | -5.666667e-05 | 2.772252
-5.650486e-05 | 4.2892 | -1.611188e-07 | 3.35994 | -1.614633e-07 | 2.769666
1.614626e-07 | 4.289104 | 0 | 3.33986 | -5.666667e-05 | 2.760827
-5.634374e-05 | 4.293367 | 0 | 3.342141 | -5.666667e-05 | 2.760651
1.614633e-07 | 4.284273 | 0 | 3.335965 | -1.614633e-07 | 2.752824
1.614633e-07 | 4.301217 | 0 | 3.348553 | -5.666667e-05 | 2.750217
1.614633e-07 | 4.308738 | 0 | 3.349721 | -5.666667e-05 | 2.755428
-5.634374e-05 | 4.290276 | 0 | 3.351552 | -3.444711e-10 | 2.74546
1.614633e-07 | 4.282322 | 0 | 3.348813 | 0 | 2.738513
1.614633e-07 | 4.302902 | 0 | 3.351029 | -5.666666e-05 | 2.730499
1.614633e-07 | 4.300575 | 0 | 3.366059 | -1.614633e-07 | 2.743385
1.614633e-07 | 4.299301 | 0 | 3.350003 | -3.444711e-10 | 2.74762
1.614633e-07 | 4.30407 | -5.65052e-05 | 3.351428 | -5.666667e-05 | 2.762932
1.614633e-07 | 4.290087 | 0 | 3.365934 | -3.444711e-10 | 2.76306
1.614633e-07 | 4.31062 | 0 | 3.369214 | -5.65052e-05 | 2.764059
6.82121e-13 | 4.29596 | -5.65052e-05 | 3.352193 | -3.444711e-10 | 2.766747
1.611188e-07 | 4.298228 | -1.611188e-07 | 3.359393 | 0 | 2.768473
1.611188e-07 | 4.316973 | 5.65052e-05 | 3.36484 | 0 | 2.758862
1.614633e-07 | 4.309095 | 0.0004533179 | 3.430617 | 0 | 2.745263
1.614633e-07 | 4.315621 | 0.001529539 | 3.599623 | 0 | 2.755437
1.614633e-07 | 4.318074 | 0.002266666 | 3.717879 | 0.0004530026 | 2.76374
1.614633e-07 | 4.313925 | 0.00311642 | 3.782553 | 0.001416305 | 2.791488
1.614633e-07 | 4.31132 | 0.00391 | 3.893881 | 0.002266267 | 2.791813
1.614633e-07 | 4.317382 | 0.004759991 | 3.971762 | 0.003059963 | 2.796074
0.0003400769 | 4.342872 | 0.005609654 | 4.105368 | 0.00396643 | 2.774827
0.001246567 | 4.459175 | 0.006403333 | 4.203223 | 0.004759576 | 2.776673
0.002039999 | 4.564643 | 0.007309731 | 4.350501 | 0.005553272 | 2.776145
0.002890131 | 4.686866 | 0.008103009 | 4.466712 | 0.006459908 | 2.812404
0.003740062 | 4.791412 | 0.008953232 | 4.583472 | 0.007253332 | 2.782356
0.004590024 | 4.901458 | 0.009802956 | 4.688971 | 0.0081598 | 2.793404
0.005496489 | 5.022033 | 0.01065331 | 4.767432 | 0.008953257 | 2.776391
0.006233402 | 5.133911 | 0.01150299 | 4.87879 | 0.009746237 | 2.803558
0.007083394 | 5.249206 | 0.01223991 | 5.000647 | 0.0105962 | 2.789165
0.007933357 | 5.391723 | 0.01314664 | 5.067969 | 0.01144641 | 2.804027
0.008783479 | 5.520935 | 0.01388311 | 5.196387 | 0.01229625 | 2.78627
0.009576659 | 5.644317 | 0.01478958 | 5.300513 | 0.01308995 | 2.79088
0.01048325 | 5.786834 | 0.01558324 | 5.399359 | 0.01388317 | 2.781957
0.01122016 | 5.89893 | 0.01648958 | 5.524512 | 0.01478998 | 2.786513
0.01212663 | 6.030949 | 0.01728328 | 5.625784 | 0.01558296 | 2.783228
0.01292005 | 6.173466 | 0.01813316 | 5.736548 | 0.01643291 | 2.798299
0.01376999 | 6.272526 | 0.01898309 | 5.839087 | 0.01728311 | 2.802436
0.01456349 | 6.412663 | 0.01977664 | 5.960639 | 0.01813331 | 2.801984
0.01546989 | 6.550297 | 0.02062657 | 6.056479 | 0.01898324 | 2.795995
0.01626335 | 6.679204 | 0.02147625 | 6.172263 | 0.01971981 | 2.796491
0.01711332 | 6.810734 | 0.02226998 | 6.272154 | 0.0206265 | 2.798158
0.01790683 | 6.946965 | 0.0231199 | 6.384367 | 0.02136324 | 2.787698
0.01881308 | 7.054982 | 0.02396975 | 6.476775 | 0.02226995 | 2.766915
0.01955016 | 7.188405 | 0.02481995 | 6.586607 | 0.02311975 | 2.777041
0.02045672 | 7.308796 | 0.02566966 | 6.67816 | 0.02391321 | 2.786492
0.02125013 | 7.446553 | 0.02646332 | 6.803648 | 0.02476316 | 2.781178
0.02209984 | 7.583394 | 0.02731324 | 6.901946 | 0.02555666 | 2.791947
0.02295004 | 7.736531 | 0.02816292 | 6.996047 | 0.02646289 | 2.788658
0.0237434 | 7.883076 | 0.02895648 | 7.093184 | 0.02725667 | 2.794821
0.02464997 | 8.008626 | 0.02974999 | 7.187666 | 0.02810642 | 2.770643
0.02544308 | 8.144124 | 0.03059967 | 7.285933 | 0.02889983 | 2.782229
0.0262933 | 8.284688 | 0.0313933 | 7.376173 | 0.02974958 | 2.78262
0.02708683 | 8.432942 | 0.03229968 | 7.502547 | 0.0305999 | 2.779449
0.02793651 | 8.541158 | 0.03314998 | 7.631026 | 0.03150637 | 2.791932
0.0287868 | 8.679738 | 0.03394301 | 7.731246 | 0.03218666 | 2.778482
0.02958002 | 8.809758 | 0.03479323 | 7.862288 | 0.03309323 | 2.785997
0.03042991 | 8.931279 | 0.03564292 | 7.961684 | 0.03394309 | 2.787432
0.03122349 | 9.07636 | 0.03638 | 8.033935 | 0.03473657 | 2.79117
0.03207308 | 9.212224 | 0.03728647 | 8.156554 | 0.03558654 | 2.786765
0.03292317 | 9.365056 | 0.03819294 | 8.230559 | 0.03643642 | 2.783213
0.0338299 | 9.502995 | 0.03887323 | 8.328399 | 0.03722998 | 2.784461
0.03462332 | 9.650273 | 0.03972333 | 8.437987 | 0.03807959 | 2.787139
0.03547315 | 9.769811 | 0.04062975 | 8.559849 | 0.03887328 | 2.795867
0.0362665 | 9.923436 | 0.04147971 | 8.669895 | 0.03977975 | 2.786016
0.03705996 | 10.03586 | 0.04227301 | 8.761112 | 0.04057297 | 2.785959
0.03802306 | 10.19993 | 0.04306667 | 8.858646 | 0.04142314 | 2.782647
0.03870349 | 10.30799 | 0.0439733 | 8.945515 | 0.04221665 | 2.786429
0.0396667 | 10.46937 | 0.04482299 | 9.058521 | 0.04312314 | 2.792611
0.04045984 | 10.60956 | 0.04556 | 9.141163 | 0.0439165 | 2.779557
0.04131004 | 10.76673 | 0.04646625 | 9.234241 | 0.04470984 | 2.779433
0.04210317 | 10.91242 | 0.04720333 | 9.30785 | 0.04561633 | 2.785418
0.04300959 | 11.07032 | 0.04810983 | 9.385365 | 0.04641 | 2.787146
0.04374683 | 11.21158 | 0.04895996 | 9.453411 | 0.0473165 | 2.781227
0.04454016 | 11.34751 | 0.04975333 | 9.52766 | 0.04805333 | 2.779335
0.04550323 | 11.49149 | 0.05060333 | 9.563869 | 0.04895983 | 2.804695
0.04629681 | 11.62772 | 0.05145329 | 9.607268 | 0.04975322 | 2.79647
0.04714641 | 11.77341 | 0.05230325 | 9.599256 | 0.05060333 | 2.785008
0.0478835 | 11.90067 | 0.05303996 | 9.556119 | 0.05145299 | 2.789342
0.0488464 | 12.04917 | 0.05394643 | 9.504449 | 0.05213333 | 2.794691
0.04958349 | 12.1876 | 0.05473975 | 9.437173 | 0.05309631 | 2.804092
0.05048972 | 12.31894 | 0.05558958 | 9.412675 | 0.05394648 | 2.808112
0.0512268 | 12.46891 | 0.05643997 | 9.347705 | 0.05473994 | 2.798845
0.05213325 | 12.62275 | 0.05728975 | 9.332127 | 0.0555899 | 2.795129
0.05292673 | 12.77116 | 0.05808324 | 9.358747 | 0.05643983 | 2.788133
0.05372 | 12.90983 | 0.05898971 | 9.379292 | 0.05723324 | 2.794439
0.05457015 | 13.03898 | 0.05972657 | 9.378774 | 0.05813971 | 2.795079
0.05542007 | 13.19968 | 0.06057667 | 9.404917 | 0.05898943 | 2.796247
0.05621333 | 13.32609 | 0.06142642 | 9.409883 | 0.05972664 | 2.810608
0.05712007 | 13.48661 | 0.06222 | 9.42825 | 0.06057661 | 2.823574
0.05796975 | 13.61448 | 0.06306983 | 9.433726 | 0.06142657 | 2.82247
0.05876349 | 13.76639 | 0.0639765 | 9.453518 | 0.06221979 | 2.819581
0.05961348 | 13.8765 | 0.06476981 | 9.492695 | 0.0631265 | 2.809999
0.0604067 | 14.01786 | 0.06561977 | 9.533764 | 0.06391989 | 2.816648
0.0613134 | 14.15488 | 0.06646958 | 9.553875 | 0.06476975 | 2.814355
0.06210674 | 14.29764 | 0.06720667 | 9.597013 | 0.06556333 | 2.81018
0.06295666 | 14.45682 | 0.06811316 | 9.591967 | 0.06641332 | 2.82054
0.06380648 | 14.62022 | 0.06896298 | 9.619715 | 0.06720657 | 2.810904
0.0646568 | 14.76792 | 0.06975644 | 9.609841 | 0.06811309 | 2.816092
0.06539349 | 14.90183 | 0.07060634 | 9.62576 | 0.06896324 | 2.824997
0.06629974 | 15.03263 | 0.07139983 | 9.648698 | 0.06975646 | 2.823944
0.06709344 | 15.1843 | 0.07230639 | 9.670424 | 0.07060648 | 2.836876
0.06788683 | 15.31687 | 0.07309999 | 9.693052 | 0.07145644 | 2.846437
0.06879306 | 15.46336 | 0.07389324 | 9.693785 | 0.0722499 | 2.847958
0.06964307 | 15.62595 | 0.07474317 | 9.693094 | 0.07315633 | 2.828953
0.07049325 | 15.76719 | 0.07564983 | 9.685354 | 0.07389324 | 2.831638
0.07128674 | 15.90186 | 0.07638654 | 9.650709 | 0.07479974 | 2.841813
0.07213651 | 16.05378 | 0.07723656 | 9.611473 | 0.07559333 | 2.83809
0.07293006 | 16.19608 | 0.07814292 | 9.601699 | 0.07644292 | 2.856621
0.07383649 | 16.32899 | 0.07893664 | 9.546958 | 0.07723664 | 2.858452
0.07457349 | 16.49219 | 0.07978625 | 9.506889 | 0.07814311 | 2.886668
0.07542348 | 16.65058 | 0.08058 | 9.448647 | 0.07893657 | 2.884503
0.07632999 | 16.77466 | 0.08142989 | 9.39954 | 0.07973 | 2.912621
0.07712308 | 16.91321 | 0.08227998 | 9.341376 | 0.08063664 | 2.923956
0.07791679 | 17.06592 | 0.08312958 | 9.260184 | 0.08142985 | 2.963748
0.07882317 | 17.21277 | 0.08392328 | 9.181602 | 0.08227982 | 3.028491
0.07961642 | 17.35889 | 0.08471666 | 9.109977 | 0.08312997 | 3.056948
0.08041016 | 17.53626 | 0.08562289 | 9.033622 | 0.0839797 | 3.107119
0.0813168 | 17.70276 | 0.08641651 | 8.951941 | 0.08477301 | 3.152731
0.0820535 | 17.84318 | 0.0872665 | 8.884532 | 0.08562316 | 3.238526
0.08295999 | 17.99161 | 0.08811634 | 8.889489 | 0.08641657 | 3.284153
0.08380991 | 18.1475 | 0.0889099 | 8.869224 | 0.0872663 | 3.343602
0.08460347 | 18.31113 | 0.08981642 | 8.867805 | 0.0881165 | 3.402302
0.08545347 | 18.45041 | 0.09055333 | 8.857959 | 0.08890991 | 3.481556
0.08624651 | 18.58622 | 0.09145959 | 8.84516 | 0.08975963 | 3.54781
0.08715308 | 18.73484 | 0.09230968 | 8.85661 | 0.0906098 | 3.629841
0.08794682 | 18.89243 | 0.0931033 | 8.836024 | 0.09140333 | 3.676732
0.08879679 | 19.02946 | 0.09395316 | 8.825484 | 0.09230975 | 3.76093
0.08959015 | 19.15873 | 0.09480292 | 8.852567 | 0.09310324 | 3.832798
0.09044011 | 19.31821 | 0.09554 | 8.868976 | 0.09395316 | 3.902401
0.09128983 | 19.48533 | 0.09650297 | 8.900111 | 0.09480289 | 3.984433
0.09213982 | 19.63456 | 0.09729619 | 8.931888 | 0.09553991 | 4.050183
0.09293327 | 19.7717 | 0.0980899 | 8.928759 | 0.09644648 | 4.135457
0.09372683 | 19.94266 | 0.09893975 | 8.960356 | 0.09723999 | 4.21703
0.09468975 | 20.07968 | 0.09973317 | 8.961111 | 0.09808958 | 4.307271
0.09542674 | 20.24051 | 0.1006397 | 9.004942 | 0.09893978 | 4.396748
0.09627648 | 20.3837 | 0.1014331 | 9.005424 | 0.09973322 | 4.49239
0.09712669 | 20.53412 | 0.1022832 | 9.043427 | 0.1005832 | 4.589436
0.09792014 | 20.6756 | 0.1030766 | 9.054285 | 0.1014897 | 4.699208
0.09882637 | 20.81427 | 0.1039265 | 9.083911 | 0.1022266 | 4.814442
0.09961997 | 20.94012 | 0.104833 | 9.092534 | 0.1030766 | 4.937123
0.1004134 | 21.11181 | 0.1055133 | 9.145947 | 0.1039833 | 5.064686
0.1013201 | 21.28564 | 0.1064199 | 9.190789 | 0.1047766 | 5.186604
0.1021132 | 21.44037 | 0.1073263 | 9.240857 | 0.1056263 | 5.309315
0.1029068 | 21.61218 | 0.1081196 | 9.25768 | 0.1063633 | 5.424397
0.1037568 | 21.76068 | 0.1089131 | 9.284795 | 0.1072698 | 5.578145
0.1046633 | 21.91034 | 0.1097066 | 9.317769 | 0.1080633 | 5.706135
0.1053435 | 22.05047 | 0.1106131 | 9.382344 | 0.1089129 | 5.844441
0.1063066 | 22.21356 | 0.1114633 | 9.442945 | 0.1097629 | 5.987996
0.1071001 | 22.37616 | 0.1122 | 9.490598 | 0.1105566 | 6.116841
0.1080066 | 22.53473 | 0.1131065 | 9.540944 | 0.1114067 | 6.285847
0.1087435 | 22.69183 | 0.1139564 | 9.600286 | 0.1122565 | 6.411885
0.1096499 | 22.85089 | 0.11475 | 9.65117 | 0.1131066 | 6.570546
0.1104435 | 23.00909 | 0.1156565 | 9.693337 | 0.1138998 | 6.716237
0.1112933 | 23.15857 | 0.1163933 | 9.743026 | 0.1147499 | 6.838704
0.1120865 | 23.3186 | 0.1172998 | 9.762744 | 0.1156 | 6.966736
0.1129368 | 23.49872 | 0.1181496 | 9.799319 | 0.1165065 | 7.142029
0.1137865 | 23.62768 | 0.1189431 | 9.854026 | 0.1172432 | 7.271912
0.1146367 | 23.78595 | 0.1197365 | 9.910424 | 0.1180932 | 7.393952
0.1154865 | 23.93158 | 0.1205866 | 9.963479 | 0.1189429 | 7.526703
0.1162801 | 24.1001 | 0.1214931 | 10.04004 | 0.1197931 | 7.67685
0.1170735 | 24.25519 | 0.1222863 | 10.06968 | 0.1205863 | 7.796784
0.1179235 | 24.43115 | 0.1231363 | 10.11633 | 0.1214363 | 7.98935
0.1187733 | 24.60803 | 0.12393 | 10.16716 | 0.1222866 | 8.138398
0.1196233 | 24.79547 | 0.1248363 | 10.18005 | 0.1231365 | 8.299287
0.1204735 | 24.93713 | 0.1255733 | 10.23251 | 0.1239866 | 8.436372
0.1212102 | 25.11139 | 0.1264797 | 10.30205 | 0.1247233 | 8.583222
0.1221166 | 25.26538 | 0.12733 | 10.35134 | 0.1255733 | 8.738069
0.1230231 | 25.45483 | 0.1280667 | 10.3955 | 0.1264798 | 8.876313
0.1237601 | 25.61889 | 0.1289729 | 10.44283 | 0.127273 | 9.038789
0.1246667 | 25.76791 | 0.1297666 | 10.46662 | 0.1281231 | 9.180268
0.1254034 | 25.93478 | 0.13056 | 10.52525 | 0.1289729 | 9.343659
0.1263101 | 26.09073 | 0.1314665 | 10.56862 | 0.129823 | 9.49228
0.1270468 | 26.255 | 0.1322033 | 10.60404 | 0.1305033 | 9.615815
0.12801 | 26.43127 | 0.1331098 | 10.62228 | 0.1314099 | 9.788545
0.1288035 | 26.61505 | 0.1339033 | 10.627 | 0.1322596 | 9.916108
0.1295967 | 26.79461 | 0.1347533 | 10.68387 | 0.1329967 | 10.06448
0.1304465 | 26.93847 | 0.1356032 | 10.72168 | 0.1339596 | 10.22342
0.1312964 | 27.10736 | 0.136453 | 10.76846 | 0.1348097 | 10.36014
0.1320901 | 27.28265 | 0.1372467 | 10.79927 | 0.1356031 | 10.50662
0.1329397 | 27.41815 | 0.1381529 | 10.82714 | 0.1365096 | 10.66556
0.1337334 | 27.6029 | 0.1389463 | 10.85032 | 0.1372466 | 10.81973
0.1346399 | 27.75506 | 0.1397967 | 10.8709 | 0.1380965 | 10.96298
0.1354901 | 27.93567 | 0.1405897 | 10.86734 | 0.1388899 | 11.14462
0.1362831 | 28.10013 | 0.1413833 | 10.88065 | 0.1397399 | 11.29184
0.1370768 | 28.28299 | 0.14229 | 10.90708 | 0.1405332 | 11.45059
0.1379831 | 28.46792 | 0.1430832 | 10.95292 | 0.1414399 | 11.61746
0.1387766 | 28.65518 | 0.1439332 | 10.99283 | 0.1422898 | 11.76145
0.1395701 | 28.82309 | 0.1447831 | 11.02004 | 0.1430832 | 11.90756
0.1404198 | 28.99429 | 0.14552 | 11.04758 | 0.1439332 | 12.06772
0.1412701 | 29.18051 | 0.1464831 | 11.04226 | 0.1447829 | 12.21457
0.1420635 | 29.35513 | 0.1472198 | 10.99981 | 0.1455766 | 12.36826
0.14297 | 29.53335 | 0.1481266 | 10.99494 | 0.1464829 | 12.52731
0.1437631 | 29.71158 | 0.1489764 | 10.93271 | 0.1472199 | 12.6749
0.1445568 | 29.90823 | 0.1498266 | 10.85142 | 0.1481266 | 12.82144
0.1454633 | 30.0806 | 0.1505631 | 10.75568 | 0.1489197 | 12.97672
0.1462568 | 30.27121 | 0.1514696 | 10.6905 | 0.14977 | 13.1246
0.1471067 | 30.43863 | 0.15232 | 10.62552 | 0.1506198 | 13.27707
0.1479564 | 30.62948 | 0.1530566 | 10.57412 | 0.1514132 | 13.43088
0.1488064 | 30.79226 | 0.1539067 | 10.5381 | 0.1522633 | 13.57376
0.1495434 | 30.996 | 0.1548131 | 10.47996 | 0.1531131 | 13.72342
0.15045 | 31.18454 | 0.1555498 | 10.41479 | 0.1539065 | 13.87662
0.1512997 | 31.38174 | 0.1564 | 10.32153 | 0.1548129 | 14.02646
0.1520934 | 31.56607 | 0.1573065 | 10.21719 | 0.1556066 | 14.176
0.1529435 | 31.7659 | 0.1580997 | 10.11209 | 0.1564565 | 14.32144
0.1537367 | 31.9556 | 0.1588933 | 9.989134 | 0.1572497 | 14.45512
0.1545868 | 32.14132 | 0.1598 | 9.91979 | 0.1581 | 14.62272
0.1554365 | 32.32028 | 0.1605932 | 9.814093 | 0.1589497 | 14.77928
0.1563433 | 32.5234 | 0.1613867 | 9.699835 | 0.1598 | 14.9431
0.1570802 | 32.70468 | 0.1622932 | 9.561468 | 0.1605932 | 15.08958
0.1579867 | 32.88919 | 0.1631429 | 9.433233 | 0.1614429 | 15.24357
0.1587801 | 33.0679 | 0.16388 | 9.300726 | 0.1622365 | 15.40739
0.1596299 | 33.25302 | 0.1647862 | 9.155584 | 0.1630863 | 15.52555
0.1604234 | 33.47012 | 0.16558 | 9.025865 | 0.1639363 | 15.70158
0.16133 | 33.65524 | 0.1664298 | 8.943055 | 0.16473 | 15.86515
0.1621234 | 33.84121 | 0.1672233 | 8.915549 | 0.16558 | 16.01341
0.1629168 | 34.0234 | 0.1680733 | 8.903258 | 0.1664296 | 16.15269
0.1638232 | 34.19146 | 0.1689795 | 8.917705 | 0.1672795 | 16.31889
0.1646165 | 34.3872 | 0.1697732 | 8.93605 | 0.1680733 | 16.45915
0.1654101 | 34.55261 | 0.1706232 | 8.954157 | 0.1689796 | 16.62852
0.1662602 | 34.72393 | 0.1714729 | 8.945925 | 0.1697732 | 16.80333
0.1671666 | 34.92163 | 0.1723232 | 8.98176 | 0.1705667 | 16.93681
0.16796 | 35.1419 | 0.1731166 | 8.950068 | 0.1714731 | 17.08824
0.1688097 | 35.36273 | 0.1739665 | 8.948628 | 0.1723231 | 17.24028
0.1694902 | 35.52151 | 0.1747597 | 8.92071 | 0.1730598 | 17.39897
0.1703968 | 35.71603 | 0.1755533 | 8.904251 | 0.1739665 | 17.54478
0.1713033 | 35.89785 | 0.1764597 | 8.894037 | 0.1748162 | 17.70561
0.1721531 | 36.11587 | 0.1771967 | 8.906595 | 0.1756099 | 17.87303
0.1729468 | 36.29879 | 0.1780466 | 8.906397 | 0.1764598 | 18.04234
0.1737967 | 36.48001 | 0.1789529 | 8.92107 | 0.1773098 | 18.19926
0.1746464 | 36.65866 | 0.17969 | 8.91144 | 0.1781032 | 18.37718
0.17544 | 36.88546 | 0.1805967 | 8.931787 | 0.1789532 | 18.54033
0.1762335 | 37.06027 | 0.181503 | 8.947244 | 0.1798031 | 18.70182
0.1771399 | 37.26193 | 0.1821833 | 8.930728 | 0.1805963 | 18.83171
0.1778768 | 37.46641 | 0.1830898 | 8.943839 | 0.1814466 | 18.98637
0.1787835 | 37.66569 | 0.1838832 | 8.988166 | 0.1822398 | 19.1342
0.1796898 | 37.83848 | 0.1847333 | 9.020652 | 0.1830895 | 19.30748
0.1804832 | 38.04698 | 0.1856397 | 9.076457 | 0.1838832 | 19.45866
0.1812202 | 38.22734 | 0.1864331 | 9.103969 | 0.1847899 | 19.6096
0.18207 | 38.44505 | 0.1872833 | 9.100421 | 0.1855831 | 19.75261
0.1829768 | 38.67564 | 0.1880763 | 9.103147 | 0.1864333 | 19.92857
0.1837701 | 38.85734 | 0.1889266 | 9.100136 | 0.1872829 | 20.06071
0.1845633 | 39.06053 | 0.189833 | 9.113286 | 0.1880767 | 20.23826
0.1853568 | 39.24461 | 0.1906262 | 9.1264 | 0.1889263 | 20.39817
0.18632 | 39.45658 | 0.1914766 | 9.168736 | 0.189833 | 20.5634
0.1871699 | 39.63926 | 0.1922696 | 9.161878 | 0.1905699 | 20.71342
0.1879067 | 39.82487 | 0.1931196 | 9.167747 | 0.1914766 | 20.86766
0.1887567 | 40.02678 | 0.1939133 | 9.181091 | 0.1922133 | 21.00828
0.1896065 | 40.23491 | 0.1947629 | 9.163925 | 0.1931763 | 21.1793
0.1904002 | 40.42912 | 0.1955566 | 9.164459 | 0.1939133 | 21.30107
0.19125 | 40.62046 | 0.1964629 | 9.168903 | 0.1947632 | 21.45738
0.1921566 | 40.8209 | 0.1972566 | 9.13532 | 0.1956129 | 21.63652
0.1928935 | 41.00413 | 0.1981633 | 9.161279 | 0.1964067 | 21.80369
0.1937998 | 41.19865 | 0.1988998 | 9.167451 | 0.1972563 | 21.97966
0.1946499 | 41.38292 | 0.1997499 | 9.177647 | 0.1981066 | 22.15074
0.1953868 | 41.56987 | 0.2006566 | 9.195467 | 0.1989 | 22.297
0.1962933 | 41.78111 | 0.2013932 | 9.206413 | 0.1998064 | 22.4455
0.1971432 | 41.99195 | 0.2022998 | 9.238298 | 0.2005433 | 22.62666
0.1979367 | 42.20985 | 0.2030929 | 9.243061 | 0.2013933 | 22.8028
0.1987867 | 42.41957 | 0.2039431 | 9.233082 | 0.2022997 | 22.95789
0.1996367 | 42.62446 | 0.2047366 | 9.224274 | 0.203093 | 23.12849
0.2004301 | 42.81282 | 0.2055863 | 9.217007 | 0.2038867 | 23.29511
0.2012801 | 43.00367 | 0.2064363 | 9.214901 | 0.204793 | 23.46717
0.20213 | 43.21363 | 0.2072298 | 9.211463 | 0.2055866 | 23.6504
0.2029232 | 43.4087 | 0.2081366 | 9.233481 | 0.2064364 | 23.82899
0.20383 | 43.63673 | 0.2089863 | 9.277369 | 0.2072867 | 23.97388
0.2046799 | 43.83387 | 0.2097233 | 9.291278 | 0.2080799 | 24.12836
0.2054732 | 44.0428 | 0.2105732 | 9.288003 | 0.2089863 | 24.32111
0.2062667 | 44.22273 | 0.21148 | 9.291215 | 0.2097232 | 24.47889
0.2071732 | 44.42329 | 0.2122729 | 9.279767 | 0.2105733 | 24.67414
0.2079102 | 44.60359 | 0.2130666 | 9.265336 | 0.2114233 | 24.84461
0.2088731 | 44.80098 | 0.2139165 | 9.276652 | 0.2122733 | 25.03272
0.20961 | 44.96418 | 0.2147663 | 9.288716 | 0.2130665 | 25.20033
0.2104034 | 45.1559 | 0.2156166 | 9.324048 | 0.2139165 | 25.37849
0.2111966 | 45.33601 | 0.2164663 | 9.341705 | 0.2147665 | 25.55781
0.21216 | 45.57026 | 0.2173164 | 9.354485 | 0.2156166 | 25.73438
0.2129532 | 45.78755 | 0.2179965 | 9.341366 | 0.2164664 | 25.90473
0.2137468 | 45.99488 | 0.2189597 | 9.361746 | 0.2172597 | 26.07496
0.2146533 | 46.19844 | 0.2197529 | 9.357855 | 0.2181098 | 26.24805
0.2154465 | 46.41249 | 0.2206033 | 9.358517 | 0.2189597 | 26.43501
0.2162967 | 46.6006 | 0.2214533 | 9.340492 | 0.2197532 | 26.60853
0.2171467 | 46.79823 | 0.2222463 | 9.329465 | 0.2206032 | 26.78541
0.2179398 | 47.01649 | 0.2230965 | 9.371964 | 0.2213965 | 26.98048
0.21879 | 47.22853 | 0.2239465 | 9.401364 | 0.2223031 | 27.16908
0.2196399 | 47.44004 | 0.2247397 | 9.411803 | 0.22304 | 27.35419
0.2204335 | 47.63823 | 0.22559 | 9.429381 | 0.2239466 | 27.52467
0.2212835 | 47.8405 | 0.2264399 | 9.439651 | 0.2247963 | 27.70588
0.2221333 | 48.0344 | 0.2272898 | 9.456264 | 0.2255333 | 27.87061
0.2229832 | 48.23887 | 0.2280832 | 9.485609 | 0.2264398 | 28.04377
0.2237201 | 48.43235 | 0.2289898 | 9.48152 | 0.2272896 | 28.2226
0.2246268 | 48.65684 | 0.2298397 | 9.499327 | 0.2280267 | 28.42933
0.2254765 | 48.88536 | 0.2305767 | 9.524527 | 0.2289331 | 28.59095
0.2262701 | 49.0919 | 0.2314832 | 9.532099 | 0.2297263 | 28.77985
0.2270633 | 49.27751 | 0.23222 | 9.5821 | 0.2305765 | 28.99226
0.2279698 | 49.47929 | 0.2331265 | 9.631889 | 0.2314263 | 29.15601
0.2287068 | 49.68412 | 0.2339762 | 9.663301 | 0.2322766 | 29.34254
0.2296133 | 49.9152 | 0.2347133 | 9.694401 | 0.2330699 | 29.5373
0.2304632 | 50.15214 | 0.2356763 | 9.740124 | 0.2339198 | 29.73249
0.2312565 | 50.33769 | 0.2364133 | 9.760246 | 0.23477 | 29.93061
0.2321067 | 50.56205 | 0.2372632 | 9.783341 | 0.2356198 | 30.0973
0.2329566 | 50.74992 | 0.2381699 | 9.832742 | 0.23647 | 30.29884
0.23375 | 50.96525 | 0.2389629 | 9.865211 | 0.2372632 | 30.48652
0.2346567 | 51.18437 | 0.2397566 | 9.91352 | 0.2381131 | 30.67457
0.2354501 | 51.37791 | 0.2406631 | 9.976451 | 0.2389629 | 30.85773
0.2363001 | 51.61814 | 0.2413998 | 10.00634 | 0.2397566 | 31.04218
0.2370935 | 51.83616 | 0.24225 | 10.03263 | 0.240663 | 31.22993
0.2379998 | 52.06504 | 0.2430997 | 10.05971 | 0.2413999 | 31.42719
0.2386801 | 52.26536 | 0.2438933 | 10.09541 | 0.2423065 | 31.62952
0.2396431 | 52.49638 | 0.2447998 | 10.11844 | 0.2430997 | 31.84894
0.2404367 | 52.70152 | 0.2456498 | 10.12834 | 0.2439499 | 32.06091
0.24123 | 52.90879 | 0.2463867 | 10.15673 | 0.2447998 | 32.26581
0.2421367 | 53.14341 | 0.2472932 | 10.15867 | 0.2455932 | 32.45502
0.2429301 | 53.34379 | 0.2481431 | 10.17771 | 0.246443 | 32.65326
0.2437799 | 53.55351 | 0.2489367 | 10.19801 | 0.2472366 | 32.8559
0.24463 | 53.78459 | 0.2497864 | 10.22152 | 0.2481432 | 33.06342
0.2454232 | 53.98637 | 0.2506366 | 10.2326 | 0.2489363 | 33.25604
0.2462168 | 54.22978 | 0.2513733 | 10.25253 | 0.24973 | 33.45599
0.2471232 | 54.42155 | 0.2522798 | 10.25682 | 0.2506365 | 33.65955
0.2479164 | 54.63072 | 0.2531295 | 10.24817 | 0.2514297 | 33.85461
0.2487666 | 54.84581 | 0.2539232 | 10.25456 | 0.2522233 | 34.05603
0.2496167 | 55.06785 | 0.2547732 | 10.25969 | 0.2530733 | 34.24835
0.2504664 | 55.28843 | 0.2555663 | 10.2724 | 0.2539233 | 34.43964
0.2512601 | 55.50157 | 0.2564165 | 10.30785 | 0.2548296 | 34.65765
0.2520535 | 55.72325 | 0.2573232 | 10.33827 | 0.2555666 | 34.841
0.2529601 | 55.95555 | 0.25806 | 10.36524 | 0.2564166 | 35.01721
0.2537531 | 56.16868 | 0.259023 | 10.36549 | 0.2572663 | 35.23682
0.2546034 | 56.38218 | 0.2597033 | 10.40005 | 0.2581162 | 35.44775
0.2554531 | 56.62523 | 0.2606098 | 10.42765 | 0.2589099 | 35.68201
0.2563033 | 56.83995 | 0.2614033 | 10.46475 | 0.2597598 | 35.86194
0.25704 | 57.06297 | 0.26231 | 10.49254 | 0.2606098 | 36.07452
0.2580034 | 57.29454 | 0.2630464 | 10.50232 | 0.2614598 | 36.28699
0.2587401 | 57.50492 | 0.2639531 | 10.53937 | 0.2623097 | 36.50287
0.2595901 | 57.71824 | 0.2648032 | 10.56045 | 0.2631599 | 36.70459
0.2604401 | 57.94676 | 0.2656529 | 10.59431 | 0.2639529 | 36.8927
0.2612902 | 58.18061 | 0.2663898 | 10.61724 | 0.2647466 | 37.09656
0.2620834 | 58.3725 | 0.26724 | 10.62044 | 0.2656531 | 37.33167
0.2629901 | 58.62934 | 0.2681464 | 10.63642 | 0.26639 | 37.52417
0.2638399 | 58.8703 | 0.2689399 | 10.6353 | 0.2672399 | 37.71484375
0.2646332 | 59.09662 | 0.2697898 | 10.62653 | 0.2681463 | 37.93201
0.2654831 | 59.32758 | 0.2706396 | 10.66821 | 0.2689396 | 38.13892
0.2663333 | 59.54114 | 0.2713767 | 10.69266 | 0.2697333 | 38.34528
0.2671265 | 59.77027 | 0.2722832 | 10.75928 | 0.2705832 | 38.55853
0.26792 | 59.98529 | 0.2730762 | 10.80522 | 0.271433 | 38.77863
0.26877 | 60.20752 | 0.2739263 | 10.87215 | 0.2722267 | 38.99982
0.2696197 | 60.43164 | 0.27472 | 10.9384 | 0.2731332 | 39.2016
0.2704135 | 60.66571 | 0.2756265 | 11.02734 | 0.2739262 | 39.39679
0.27132 | 60.88733 | 0.2764197 | 11.09657 | 0.27472 | 39.61066
0.2721132 | 61.12439 | 0.2772698 | 11.20064 | 0.2756262 | 39.83368
0.2729632 | 61.33826 | 0.2781195 | 11.30835 | 0.2764766 | 40.03394
0.2738131 | 61.54157 | 0.2789696 | 11.40433 | 0.2773266 | 40.2337
0.2746066 | 61.7735 | 0.2797633 | 11.49008 | 0.2780633 | 40.44049
0.2754566 | 62.00959 | 0.2806697 | 11.60019 | 0.2789698 | 40.64557
0.2763068 | 62.22736 | 0.2814065 | 11.69576 | 0.2797633 | 40.87347
0.2770435 | 62.45966 | 0.2823697 | 11.78179 | 0.280613 | 41.0705
0.27795 | 62.70173 | 0.28305 | 11.84152 | 0.2813499 | 41.28571
0.2788 | 62.92951 | 0.2839566 | 11.86627 | 0.2822 | 41.47693
0.2795934 | 63.15204 | 0.2848063 | 11.77881 | 0.2831066 | 41.68922
0.2804435 | 63.3946 | 0.2855998 | 11.32923 | 0.2838998 | 41.87659
0.2812933 | 63.62128 | 0.2864498 | 10.60779 | 0.2848066 | 42.08454
0.2821434 | 63.86652 | 0.2872998 | 10.42204 | 0.2855999 | 42.31049
0.2829367 | 64.08784 | 0.2880932 | 10.45938 | 0.28645 | 42.54902
0.2838432 | 64.34357 | 0.2889432 | 10.54664 | 0.2872432 | 42.75849
0.2845801 | 64.5738 | 0.2897367 | 10.64778 | 0.28815 | 42.96003
0.2854867 | 64.79853 | 0.2905867 | 10.76488 | 0.2889432 | 43.16865
0.2862797 | 65.02277 | 0.2914929 | 10.87752 | 0.2897932 | 43.38874
0.2871301 | 65.28205 | 0.29223 | 10.98775 | 0.2905866 | 43.59956
0.2879235 | 65.52027 | 0.2930798 | 11.10213 | 0.291493 | 43.82917
0.2887734 | 65.76087 | 0.2939863 | 11.24282 | 0.2922863 | 44.04353
0.2896801 | 66.02979 | 0.2947233 | 11.32447 | 0.2930233 | 44.23396
0.2904167 | 66.2494 | 0.2956863 | 11.43296 | 0.2938733 | 44.45942
0.2913232 | 66.49647 | 0.2964232 | 11.52927 | 0.2947233 | 44.64838
0.2921165 | 66.7284 | 0.297273 | 11.62894 | 0.2956296 | 44.88068
0.2929101 | 66.96088 | 0.2981229 | 11.73386 | 0.2964232 | 45.07832
0.2937601 | 67.20136 | 0.2989731 | 11.86985 | 0.2972732 | 45.26185
0.2946098 | 67.4311 | 0.2997665 | 11.98463 | 0.2980665 | 45.4773
0.2954598 | 67.68452 | 0.3006165 | 12.08753 | 0.2989166 | 45.71265
0.29631 | 67.91523 | 0.30141 | 12.18809 | 0.2997663 | 45.91932
0.2971035 | 68.14045 | 0.3023164 | 12.29484 | 0.3006163 | 46.15052
0.2978968 | 68.36103 | 0.3030532 | 12.39883 | 0.30141 | 46.36689
0.2987468 | 68.59834 | 0.3039598 | 12.53225 | 0.30226 | 46.60322
0.2996531 | 68.82575 | 0.3048097 | 12.69369 | 0.3031098 | 46.80872
0.3003902 | 69.07294 | 0.3056033 | 12.84811 | 0.3038467 | 47.01228
0.3012964 | 69.31855 | 0.3064533 | 12.9808 | 0.3048099 | 47.24226
0.3020902 | 69.56098 | 0.3073029 | 13.11275 | 0.3056031 | 47.46577
0.3029398 | 69.80244 | 0.3080966 | 13.2651 | 0.3063966 | 47.68024
0.3037898 | 70.03156 | 0.3089463 | 13.40652 | 0.3073029 | 47.89857
0.3045833 | 70.28131 | 0.3097963 | 13.54858 | 0.3080963 | 48.1283
0.3054333 | 70.52545 | 0.3105897 | 13.70068 | 0.3089465 | 48.37244
0.3062831 | 70.75238 | 0.3114399 | 13.88079 | 0.3097966 | 48.54993
0.3070768 | 71.01532 | 0.3122899 | 13.99822 | 0.3106466 | 48.7682
0.3079835 | 71.24115 | 0.3131396 | 14.11809 | 0.3113833 | 49.00562
0.3088332 | 71.48138 | 0.3139896 | 14.27398 | 0.3122896 | 49.2262
0.3095702 | 71.71417 | 0.3147267 | 14.41729 | 0.3130833 | 49.44935
0.3104765 | 71.95123 | 0.3155763 | 14.57726 | 0.3139333 | 49.67762
0.3112699 | 72.17499 | 0.3164263 | 14.747 | 0.3147832 | 49.87928
0.3121201 | 72.45819 | 0.3172765 | 14.8966 | 0.3155764 | 50.11646
0.3129701 | 72.71088 | 0.3181262 | 15.02721 | 0.3164266 | 50.3285
0.31382 | 72.96576 | 0.3189199 | 15.16558 | 0.3172766 | 50.56824
0.3146132 | 73.20135 | 0.3197697 | 15.30633 | 0.3181265 | 50.79749
0.3154634 | 73.4505 | 0.3206762 | 15.48778 | 0.3189762 | 51.02436
0.3162565 | 73.67218 | 0.3214131 | 15.63805 | 0.31977 | 51.24677
0.3171634 | 73.92877 | 0.3222633 | 15.78619 | 0.3206199 | 51.46223
0.3179567 | 74.14996 | 0.3231698 | 15.94421 | 0.3214132 | 51.67573
0.3188067 | 74.39618 | 0.3239066 | 16.09362 | 0.3223196 | 51.92878
0.3196001 | 74.64496 | 0.3247566 | 16.23369 | 0.323113 | 52.16535
0.3204502 | 74.8952 | 0.3256633 | 16.39452 | 0.3239066 | 52.42939
0.3212997 | 75.11761 | 0.3264565 | 16.55065 | 0.324813 | 52.66884
0.3221497 | 75.34564 | 0.3272497 | 16.68203 | 0.3255499 | 52.90028
0.3229432 | 75.58514 | 0.3280999 | 16.81295 | 0.3264 | 53.12233
0.3238501 | 75.83649 | 0.3289498 | 16.99447 | 0.32725 | 53.35255
0.3245868 | 76.06281 | 0.3297997 | 17.12053 | 0.3280999 | 53.584
0.3254931 | 76.31744 | 0.3305367 | 17.26501 | 0.3288932 | 53.81093
0.3262868 | 76.57001 | 0.3314431 | 17.42119 | 0.3297431 | 54.05397
0.32708 | 76.77838 | 0.33235 | 17.61821 | 0.3305931 | 54.31313
0.3279301 | 77.00922 | 0.33303 | 17.76348 | 0.3313867 | 54.54433
0.3287798 | 77.2475 | 0.3339365 | 17.93468 | 0.3322363 | 54.75771
0.3296298 | 77.51398 | 0.3347862 | 18.0866 | 0.3330865 | 54.99001
0.3304234 | 77.75568 | 0.3356364 | 18.2473 | 0.3339932 | 55.23775
0.3313298 | 78.00079 | 0.3363733 | 18.3785 | 0.3346733 | 55.46724
0.3321231 | 78.23248 | 0.3372798 | 18.55434 | 0.33558 | 55.69191
0.3329733 | 78.48065 | 0.3381298 | 18.68855 | 0.3364296 | 55.90022
0.3338233 | 78.69543 | 0.3389232 | 18.86647 | 0.3372798 | 56.14522
0.3346733 | 78.95935 | 0.3397732 | 19.02651 | 0.3381298 | 56.38771
0.3354667 | 79.19067 | 0.3406229 | 19.17476 | 0.3389796 | 56.58443
0.3363168 | 79.44495 | 0.3414731 | 19.33516 | 0.3397167 | 56.80867
0.3370535 | 79.69434 | 0.3423232 | 19.46581 | 0.3405667 | 57.05745
0.3379597 | 79.95337 | 0.3431166 | 19.62071 | 0.3414166 | 57.28358
0.3388099 | 80.17474 | 0.3439666 | 19.79149 | 0.3422666 | 57.49977
0.3396599 | 80.42596 | 0.34476 | 19.94768 | 0.3431163 | 57.74184
0.3403968 | 80.65356 | 0.345553 | 20.07866 | 0.3438533 | 57.93654
0.3413033 | 80.90613 | 0.3464596 | 20.24541 | 0.3447598 | 58.18227
0.3420968 | 81.16064 | 0.3472533 | 20.41966 | 0.3456098 | 58.39284
0.3429466 | 81.37305 | 0.348103 | 20.57768 | 0.3464032 | 58.62672
0.3438531 | 81.6261 | 0.3489531 | 20.72002 | 0.3471964 | 58.83864
0.3446465 | 81.86218 | 0.3497467 | 20.87706 | 0.3480467 | 59.06569
0.3454401 | 82.09769 | 0.3506529 | 21.00963 | 0.3490094 | 59.32423
0.3462899 | 82.33743 | 0.3513899 | 21.16319 | 0.3497466 | 59.54543
0.34714 | 82.59268 | 0.35224 | 21.35405 | 0.3505966 | 59.77809
0.3479898 | 82.82449 | 0.3531465 | 21.52422 | 0.3513898 | 59.97939
0.3487268 | 83.04288 | 0.3539396 | 21.69493 | 0.3522397 | 60.20924
0.3496333 | 83.29532 | 0.3547333 | 21.86235 | 0.3530899 | 60.42366
0.3504832 | 83.56741 | 0.3555833 | 22.00157 | 0.3539397 | 60.64229
0.3512766 | 83.79135 | 0.3564897 | 22.17601 | 0.3547332 | 60.86897
0.3521268 | 84.02438 | 0.3572832 | 22.3253 | 0.3555833 | 61.08467
0.3529201 | 84.25076 | 0.3580763 | 22.49889 | 0.3564332 | 61.3152
0.35377 | 84.49698 | 0.3589266 | 22.6588 | 0.3572266 | 61.53053
0.3546201 | 84.75357 | 0.35972 | 22.81249 | 0.3580767 | 61.7411
0.3554701 | 85.00577 | 0.3606265 | 22.97783 | 0.3589833 | 61.97548
0.3563198 | 85.2233 | 0.3614197 | 23.14055 | 0.3597766 | 62.18129
0.3571698 | 85.48282 | 0.36227 | 23.32006 | 0.3606266 | 62.40627
0.3579068 | 85.71097 | 0.3631199 | 23.46355 | 0.3614762 | 62.62343
0.3587568 | 85.94089 | 0.3640263 | 23.62425 | 0.3622133 | 62.85939
0.3596067 | 86.18808 | 0.3647631 | 23.79112 | 0.3631198 | 63.07375
0.3604567 | 86.4675 | 0.3656132 | 23.95629 | 0.36397 | 63.3069
0.3613067 | 86.69565 | 0.3664629 | 24.13085 | 0.3647632 | 63.50044
0.3621 | 86.94785 | 0.3672566 | 24.27287 | 0.3656132 | 63.72139
0.3630067 | 87.19894 | 0.3681062 | 24.44402 | 0.3664631 | 63.96886
0.3637999 | 87.39957 | 0.3689 | 24.64 | 0.3672566 | 64.1981
0.3645935 | 87.66739 | 0.3697499 | 24.7965 | 0.368163 | 64.42101
0.3654435 | 87.91055 | 0.3705998 | 24.95293 | 0.3689562 | 64.64977
0.3662935 | 88.1351 | 0.3715064 | 25.13518 | 0.3698064 | 64.87151
0.3670302 | 88.37009 | 0.3722431 | 25.27757 | 0.3706564 | 65.07292
0.3679933 | 88.63339 | 0.3730932 | 25.45287 | 0.3713931 | 65.29961
0.3687867 | 88.84763 | 0.3739996 | 25.58641 | 0.3722432 | 65.50395
0.3696364 | 89.08786 | 0.374793 | 25.77711 | 0.3731498 | 65.74956
0.3704301 | 89.32993 | 0.3755865 | 25.93257 | 0.3739432 | 66.00053
0.3712798 | 89.582 | 0.3764927 | 26.0973 | 0.3748499 | 66.24406
0.3720733 | 89.8132 | 0.3773431 | 26.2649 | 0.3755866 | 66.46098
0.3729798 | 90.07199 | 0.3780799 | 26.42521 | 0.37638 | 66.68059
0.3737734 | 90.311 | 0.3789296 | 26.59294 | 0.3772866 | 66.90215
0.3746232 | 90.54868 | 0.3798364 | 26.75566 | 0.3780797 | 67.12749
0.3754166 | 90.78012 | 0.3805732 | 26.92576 | 0.3789299 | 67.33568
0.3763231 | 91.02316 | 0.3814796 | 27.07578 | 0.3797797 | 67.57494
0.3771168 | 91.25516 | 0.3822165 | 27.23564 | 0.3805733 | 67.80046
0.3779668 | 91.49014 | 0.3831227 | 27.39012 | 0.38148 | 68.01347
0.37876 | 91.72086 | 0.3839166 | 27.55076 | 0.382273 | 68.24077
0.3796664 | 91.97183 | 0.3847666 | 27.71665 | 0.3831231 | 68.48015
0.3804601 | 92.20779 | 0.3856166 | 27.88267 | 0.38386 | 68.6826
0.3813098 | 92.44095 | 0.3864664 | 28.04881 | 0.3848232 | 68.91747
0.3821035 | 92.69205 | 0.3872033 | 28.2125 | 0.3856163 | 69.13054
0.3828968 | 92.91397 | 0.3881098 | 28.40019 | 0.3864099 | 69.34636
0.3838598 | 93.1962 | 0.388903 | 28.55918 | 0.3872598 | 69.57304
0.3846532 | 93.40738 | 0.3897531 | 28.73106 | 0.3881097 | 69.81938
0.3854467 | 93.66641 | 0.3906029 | 28.89341 | 0.3889033 | 70.05315
0.3862964 | 93.88828 | 0.3913966 | 29.05308 | 0.3897533 | 70.28032
0.3870901 | 94.1129 | 0.3922465 | 29.20329 | 0.3906032 | 70.52898
0.3879968 | 94.35826 | 0.393153 | 29.37699 | 0.3913966 | 70.72527
0.3888466 | 94.61559 | 0.3938899 | 29.52091 | 0.3923033 | 70.98723
0.3896401 | 94.83623 | 0.3947966 | 29.70976 | 0.3930962 | 71.1729
0.3904898 | 95.07719 | 0.3955896 | 29.89305 | 0.3939463 | 71.43706
0.3912835 | 95.29875 | 0.3964396 | 30.06742 | 0.39474 | 71.65758
0.3921334 | 95.5302 | 0.397233 | 30.23802 | 0.3956464 | 71.88622
0.3930397 | 95.75969 | 0.39814 | 30.38932 | 0.3964399 | 72.10338
0.3937767 | 95.96977 | 0.3989332 | 30.55259 | 0.3972896 | 72.338
0.3946267 | 96.20097 | 0.399783 | 30.70634 | 0.3981397 | 72.55553
0.3955332 | 96.44377 | 0.4005764 | 30.86656 | 0.3988767 | 72.79234
0.3963265 | 96.65617 | 0.40137 | 31.04618 | 0.3997267 | 73.02916
0.3971201 | 96.89677 | 0.40222 | 31.19267 | 0.400633 | 73.28374
0.3979698 | 97.14006 | 0.4031266 | 31.37809 | 0.4014263 | 73.51396
0.3987632 | 97.34227 | 0.4039199 | 31.56016 | 0.40222 | 73.74431
0.3996135 | 97.58995 | 0.4047698 | 31.72532 | 0.4031262 | 73.97685
0.4004631 | 97.7957 | 0.4056196 | 31.90971 | 0.4039764 | 74.19548
0.4012568 | 98.03435 | 0.4064133 | 32.0756 | 0.4047699 | 74.41838
0.4021632 | 98.25798 | 0.4072632 | 32.24827 | 0.40562 | 74.64995
0.4029567 | 98.48613 | 0.40817 | 32.41422 | 0.4064698 | 74.88408
0.4037502 | 98.72636 | 0.4089066 | 32.58555 | 0.4072632 | 75.088
0.4046 | 98.94908 | 0.4097567 | 32.72941 | 0.4081132 | 75.29663
0.40545 | 99.15117 | 0.4106631 | 32.89011 | 0.408963 | 75.53088
0.4062999 | 99.37114 | 0.4114 | 33.06077 | 0.4097567 | 75.75098
0.4070933 | 99.60161 | 0.4123063 | 33.21122 | 0.4106066 | 75.98596
0.4079998 | 99.85942 | 0.4131563 | 33.39866 | 0.4114566 | 76.22717
0.4087367 | 100.1032 | 0.4139498 | 33.55216 | 0.4122498 | 76.43018
0.4096432 | 100.3842 | 0.4147996 | 33.70975 | 0.4130998 | 76.66211
0.4104931 | 100.6086 | 0.4155933 | 33.86777 | 0.4139496 | 76.91077
0.4112301 | 100.8286 | 0.4164432 | 34.04502 | 0.4147431 | 77.1178
0.4121368 | 101.0708 | 0.4172931 | 34.21196 | 0.4155932 | 77.33997
0.4129867 | 101.3131 | 0.4180866 | 34.38346 | 0.4164431 | 77.57324
0.4137801 | 101.5377 | 0.4189365 | 34.52311 | 0.4172367 | 77.82312
0.4145735 | 101.7591 | 0.4197865 | 34.67344 | 0.4181429 | 78.05615
0.4154234 | 101.9911 | 0.4205797 | 34.84849 | 0.4188799 | 78.27161
0.4162731 | 102.2019 | 0.4214866 | 35.02971 | 0.41973 | 78.4967
0.4170667 | 102.4736 | 0.4222231 | 35.18968 | 0.4205798 | 78.70996
0.4179167 | 102.6841 | 0.4231298 | 35.38585 | 0.4214298 | 78.95239
0.4187665 | 102.9083 | 0.4239231 | 35.53068 | 0.4222796 | 79.17389
0.4195601 | 103.1476 | 0.4247733 | 35.71684 | 0.4231295 | 79.38153
0.4204668 | 103.3784 | 0.425623 | 35.88585 | 0.4239232 | 79.62665
0.4213164 | 103.6092 | 0.4264731 | 36.07682 | 0.4247732 | 79.88104
0.4220535 | 103.8622 | 0.4272665 | 36.23368 | 0.4255666 | 80.09845
0.4229597 | 104.0929 | 0.42806 | 36.40452 | 0.4264733 | 80.33173
0.4237534 | 104.3174 | 0.4289663 | 36.60612 | 0.4272662 | 80.55573
0.4246034 | 104.5509 | 0.4297598 | 36.76396 | 0.42806 | 80.79401
0.4255101 | 104.8522 | 0.4306096 | 36.955 | 0.4289665 | 81.01324
0.4262468 | 105.0763 | 0.4314033 | 37.12407 | 0.42976 | 81.2254
0.4270967 | 105.3012 | 0.4322533 | 37.29631 | 0.4306098 | 81.45886
0.4279466 | 105.5415 | 0.4331597 | 37.45823 | 0.4314598 | 81.68964
0.4287966 | 105.7649 | 0.4339532 | 37.63951 | 0.4323097 | 81.94415
0.4295898 | 106.0012 | 0.4347467 | 37.80394 | 0.4331033 | 82.14496
0.43044 | 106.2233 | 0.4355966 | 37.9694 | 0.4340097 | 82.36542
0.4312333 | 106.4804 | 0.4364465 | 38.13633 | 0.43469 | 82.59784
0.4321398 | 106.7261 | 0.4372965 | 38.33287 | 0.4355966 | 82.82184
0.4329335 | 106.9602 | 0.4381463 | 38.52397 | 0.4364463 | 83.04803
0.4338397 | 107.2098 | 0.4388833 | 38.69383 | 0.4373531 | 83.28595
0.4346332 | 107.4342 | 0.4397898 | 38.87431 | 0.43809 | 83.51691
0.4354831 | 107.6653 | 0.4405833 | 39.04606 | 0.4389965 | 83.76617
0.4362768 | 107.8756 | 0.4414332 | 39.22416 | 0.4397899 | 83.9726
0.4371268 | 108.0899 | 0.4423398 | 39.40019 | 0.4406399 | 84.18695
0.4379767 | 108.3394 | 0.4430765 | 39.55461 | 0.4414896 | 84.43353
0.4387701 | 108.5717 | 0.4439265 | 39.73063 | 0.4422266 | 84.6554
0.4396201 | 108.8172 | 0.4447763 | 39.92009 | 0.4430766 | 84.91589
0.4404133 | 109.0578 | 0.4455698 | 40.08256 | 0.4439265 | 85.13721
0.44132 | 109.3066 | 0.44642 | 40.27073 | 0.4447764 | 85.37646
0.4421131 | 109.54 | 0.4473262 | 40.46409 | 0.4456266 | 85.61035
0.442963 | 109.7476 | 0.4481199 | 40.62541 | 0.4464198 | 85.85498
0.4437568 | 109.9788 | 0.4489698 | 40.79832 | 0.4473264 | 86.09241
0.4446632 | 110.1998 | 0.4498195 | 40.97624 | 0.4481196 | 86.32568
0.4454568 | 110.4189 | 0.450613 | 41.14799 | 0.4489132 | 86.57605
0.4462501 | 110.6874 | 0.4514631 | 41.317 | 0.4498196 | 86.84001
0.4470998 | 110.9257 | 0.4523132 | 41.48759 | 0.4506132 | 87.05669
0.4479497 | 111.1558 | 0.4531066 | 41.64604 | 0.4514633 | 87.31804
0.4487999 | 111.3839 | 0.4539566 | 41.82719 | 0.4522566 | 87.53514
0.4495934 | 111.61 | 0.4548065 | 42.03923 | 0.4531066 | 87.78575
0.4504434 | 111.8534 | 0.4556563 | 42.20384 | 0.4539562 | 88.04417
0.4512366 | 112.0852 | 0.4564497 | 42.39268 | 0.4547499 | 88.26128
0.4521431 | 112.3511 | 0.4572433 | 42.56895 | 0.4555999 | 88.47551
0.4529367 | 112.5929 | 0.45815 | 42.7389 | 0.4564497 | 88.73357
0.4537867 | 112.7931 | 0.4588867 | 42.92585 | 0.4572432 | 88.96037
0.4546364 | 113.0081 | 0.4597932 | 43.08722 | 0.4580932 | 89.18694
0.4554864 | 113.2579 | 0.4605863 | 43.25989 | 0.4589996 | 89.44914
0.4562801 | 113.509 | 0.4614366 | 43.45246 | 0.4597366 | 89.66948
0.45713 | 113.7521 | 0.4622865 | 43.63227 | 0.4605866 | 89.92424
0.4579231 | 114.0084 | 0.4631931 | 43.81916 | 0.4614363 | 90.15752
0.4587733 | 114.2388 | 0.4639298 | 43.995 | 0.4622864 | 90.40239
0.4596232 | 114.4814 | 0.4647796 | 44.16455 | 0.4630796 | 90.62492
0.4604167 | 114.717 | 0.4656295 | 44.34821 | 0.4638733 | 90.86784
0.4613233 | 114.9578 | 0.4664233 | 44.52069 | 0.4647798 | 91.10173
0.4621165 | 115.1831 | 0.4673294 | 44.69135 | 0.465573 | 91.33195
0.4629101 | 115.41 | 0.468123 | 44.84082 | 0.4664232 | 91.57561
0.4638166 | 115.6661 | 0.4689164 | 44.98859 | 0.4672729 | 91.79594
0.4646098 | 115.8771 | 0.4698229 | 45.16529 | 0.4681229 | 92.03716
0.4654035 | 116.1228 | 0.47056 | 45.35529 | 0.4689166 | 92.26335
0.4663098 | 116.333 | 0.4713533 | 45.54548 | 0.4697665 | 92.50969
0.4671598 | 116.5689 | 0.4722598 | 45.74384 | 0.4706163 | 92.74284
0.4679531 | 116.7929 | 0.47311 | 45.93006 | 0.47141 | 92.97697
0.4688033 | 117.0082 | 0.47396 | 46.09479 | 0.4723166 | 93.24138
0.469653 | 117.2605 | 0.4747532 | 46.27271 | 0.4731096 | 93.45103
0.4705032 | 117.5167 | 0.4756031 | 46.43042 | 0.4739033 | 93.71971
0.4712967 | 117.7562 | 0.4764532 | 46.6225 | 0.4747533 | 93.95885
0.4720901 | 117.9713 | 0.4773029 | 46.81299 | 0.4756597 | 94.20824
0.4729967 | 118.2168 | 0.4780963 | 46.99939 | 0.4763965 | 94.42625
0.4737901 | 118.4414 | 0.4789467 | 47.18549 | 0.4772465 | 94.65953
0.4745834 | 118.6913 | 0.4797963 | 47.3592 | 0.478153 | 94.92381
0.4754334 | 118.9225 | 0.4805899 | 47.52271 | 0.47889 | 95.14098
0.4762831 | 119.1603 | 0.4814398 | 47.70258 | 0.4797965 | 95.39525
0.4771331 | 119.413 | 0.4822896 | 47.88794 | 0.4805897 | 95.62669
0.4779268 | 119.6428 | 0.4830832 | 48.05799 | 0.4813833 | 95.85789
0.4787202 | 119.8671 | 0.4839333 | 48.26068 | 0.4822896 | 96.10265
0.4796266 | 120.1179 | 0.4848396 | 48.42951 | 0.483083 | 96.33421
0.48042 | 120.3517 | 0.485633 | 48.61231 | 0.4838767 | 96.56084
0.4812135 | 120.5831 | 0.4864265 | 48.79181 | 0.4847832 | 96.79716
0.48212 | 120.8395 | 0.4873329 | 48.9831 | 0.4855766 | 97.04924
0.4829699 | 121.0722 | 0.4881263 | 49.1651 | 0.4864266 | 97.29179
0.4837634 | 121.316 | 0.4889199 | 49.35566 | 0.4872764 | 97.52446
0.4846134 | 121.5617 | 0.4897698 | 49.53418 | 0.4881266 | 97.76433
0.4854066 | 121.7852 | 0.4905632 | 49.72571 | 0.4889197 | 97.99419
0.4863131 | 122.019 | 0.4914699 | 49.92157 | 0.48977 | 98.24272
0.4871068 | 122.2533 | 0.4922629 | 50.10627 | 0.4905632 | 98.45305
0.4879566 | 122.4915 | 0.4930567 | 50.28754 | 0.4914697 | 98.72526
0.4888064 | 122.737 | 0.4939065 | 50.47565 | 0.4922631 | 98.99503
0.4895435 | 122.9875 | 0.4947562 | 50.65833 | 0.4931131 | 99.20621
0.4904498 | 123.211 | 0.4956063 | 50.8161 | 0.4939629 | 99.44419
0.4912434 | 123.4357 | 0.4964565 | 51.00238 | 0.4947 | 99.6832
0.4921499 | 123.6606 | 0.4973063 | 51.17817 | 0.4956065 | 99.90794
0.4930001 | 123.8816 | 0.4980997 | 51.3675 | 0.4963997 | 100.1693
0.4937935 | 124.0882 | 0.4988933 | 51.57312 | 0.4971933 | 100.4494
0.4946434 | 124.3535 | 0.4997998 | 51.75653 | 0.4980998 | 100.6954
0.4954366 | 124.6005 | 0.5006498 | 51.94001 | 0.498893 | 100.9536
0.4962866 | 124.8425 | 0.5013866 | 52.15876 | 0.4997433 | 101.1814
0.4971364 | 125.082 | 0.5022931 | 52.33661 | 0.5005932 | 101.4093
0.4979866 | 125.328 | 0.5031429 | 52.5337 | 0.5014431 | 101.6661
0.49878 | 125.5552 | 0.5039366 | 52.70612 | 0.502293 | 101.9019
0.49963 | 125.7876 | 0.5047298 | 52.89246 | 0.5030864 | 102.144
0.50048 | 126.036 | 0.5056363 | 53.08118 | 0.5039364 | 102.3711
0.5012167 | 126.2723 | 0.5063733 | 53.25141 | 0.5046731 | 102.6172
0.50218 | 126.5196 | 0.5072233 | 53.44989 | 0.5056364 | 102.8531
0.5029733 | 126.7482 | 0.5081298 | 53.62561 | 0.5064296 | 103.0748
0.5037102 | 126.9601 | 0.5089797 | 53.80964 | 0.5071667 | 103.3404
0.5046167 | 127.2371 | 0.5097733 | 54.01435 | 0.5080732 | 103.5781
0.5055232 | 127.4556 | 0.510623 | 54.19959 | 0.5089233 | 103.8121
0.50626 | 127.7216 | 0.5114165 | 54.35596 | 0.5098296 | 104.0698
0.50711 | 127.9745 | 0.512323 | 54.54224 | 0.5105663 | 104.291
0.5079035 | 128.2029 | 0.5131166 | 54.73987 | 0.5114165 | 104.5312
0.5087533 | 128.4516 | 0.5139663 | 54.91932 | 0.5122663 | 104.7519
0.5096034 | 128.6802 | 0.5148164 | 55.10505 | 0.513173 | 105.0355
0.5105099 | 128.9305 | 0.5156097 | 55.27954 | 0.5139099 | 105.2784
0.5113033 | 129.1649 | 0.5164599 | 55.47242 | 0.5147598 | 105.5194
0.5120965 | 129.3994 | 0.5172529 | 55.67231 | 0.5156663 | 105.7862
0.5130033 | 129.6496 | 0.5181033 | 55.84064 | 0.5164033 | 106.0293
0.5138534 | 129.8945 | 0.5188966 | 56.03443 | 0.5171967 | 106.2545
0.5145335 | 130.1131 | 0.5198033 | 56.21686 | 0.5181032 | 106.497
0.51544 | 130.3385 | 0.5205965 | 56.42225 | 0.5189529 | 106.7628
0.5162899 | 130.5628 | 0.5214465 | 56.59314 | 0.5196899 | 106.9922
0.5170834 | 130.7813 | 0.5222963 | 56.77527 | 0.5205966 | 107.2666
0.5179898 | 131.0283 | 0.5230896 | 56.95722 | 0.52139 | 107.5185
0.5187832 | 131.3167 | 0.5238832 | 57.14087 | 0.5222965 | 107.7662
0.5195767 | 131.5498 | 0.5247898 | 57.33319 | 0.5230898 | 107.9811
0.5204831 | 131.7846 | 0.525583 | 57.52271 | 0.5238833 | 108.2303
0.5212767 | 132.0208 | 0.5264332 | 57.724 | 0.5247332 | 108.4951
0.5221267 | 132.286 | 0.5273397 | 57.89118 | 0.52564 | 108.7252
0.5229765 | 132.5244 | 0.5280766 | 58.08039 | 0.5264899 | 108.9615
0.5237702 | 132.7693 | 0.5289267 | 58.26764 | 0.5272266 | 109.1957
0.5246198 | 132.9819 | 0.5297763 | 58.45038 | 0.5281333 | 109.4613
0.5254697 | 133.2354 | 0.5305699 | 58.65058 | 0.5289265 | 109.6894
0.5263199 | 133.4816 | 0.5314199 | 58.86823 | 0.5297763 | 109.9359
0.5271134 | 133.7149 | 0.5323263 | 59.06037 | 0.5305699 | 110.1555
0.5279068 | 133.9613 | 0.5331196 | 59.24836 | 0.5314199 | 110.4118
0.5287568 | 134.2047 | 0.5339695 | 59.43964 | 0.5323263 | 110.6251
0.5295501 | 134.4486 | 0.53482 | 59.62568 | 0.5330632 | 110.8877
0.5304 | 134.6959 | 0.5356132 | 59.80683 | 0.5339132 | 111.1405
0.5313065 | 134.9451 | 0.5365197 | 59.98029 | 0.5348198 | 111.3966
0.5321568 | 135.2034 | 0.5372562 | 60.17316 | 0.5355563 | 111.6055
0.5329501 | 135.4389 | 0.5381064 | 60.36225 | 0.536463 | 111.8779
0.5338 | 135.6848 | 0.5389562 | 60.55036 | 0.5372567 | 112.1211
0.5347065 | 135.9288 | 0.5396934 | 60.72223 | 0.5381631 | 112.3657
0.5353867 | 136.132 | 0.5405998 | 60.90473 | 0.5388998 | 112.6031
0.5362934 | 136.3869 | 0.5415064 | 61.1215 | 0.5397498 | 112.8439
0.5370864 | 136.6229 | 0.5422431 | 61.30308 | 0.5405995 | 113.0923
0.5379933 | 136.8842 | 0.5430933 | 61.47526 | 0.54145 | 113.318
0.53873 | 137.0979 | 0.5439432 | 61.65415 | 0.5422433 | 113.5518
0.5396365 | 137.3481 | 0.5447929 | 61.83958 | 0.5431497 | 113.8141
0.5404299 | 137.5418 | 0.5456431 | 62.02634 | 0.5438867 | 114.087
0.5412799 | 137.7783 | 0.5464363 | 62.22251 | 0.5447929 | 114.3587
0.5420734 | 138.0399 | 0.54723 | 62.41843 | 0.5455866 | 114.6119
0.5429233 | 138.2863 | 0.5481364 | 62.62827 | 0.5464932 | 114.8512
0.54383 | 138.5208 | 0.5489863 | 62.81217 | 0.5472863 | 115.0864
0.5445668 | 138.7573 | 0.5497233 | 63.00871 | 0.54808 | 115.3228
0.5454168 | 138.9925 | 0.5506863 | 63.18168 | 0.54893 | 115.5685
0.5462665 | 139.247 | 0.5513667 | 63.37553 | 0.5497798 | 115.8134
0.5470601 | 139.4658 | 0.5522732 | 63.58176 | 0.550573 | 116.0613
0.5479665 | 139.7036 | 0.5530666 | 63.78324 | 0.5514233 | 116.3036
0.5487599 | 139.9564 | 0.5539731 | 63.96415 | 0.5522165 | 116.5225
0.5496101 | 140.2089 | 0.5547664 | 64.1569 | 0.5531232 | 116.7571
0.5504034 | 140.4163 | 0.5556166 | 64.35355 | 0.5539166 | 117.0132
0.5513099 | 140.6572 | 0.5564665 | 64.55985 | 0.5547663 | 117.2199
0.5521031 | 140.8931 | 0.5573162 | 64.74613 | 0.55556 | 117.4856
0.5528968 | 141.1325 | 0.5581666 | 64.96525 | 0.55641 | 117.7444
0.5538035 | 141.3939 | 0.5589598 | 65.14622 | 0.5573167 | 118.0097
0.5546532 | 141.6611 | 0.5598098 | 65.35593 | 0.5581663 | 118.23
0.5554464 | 141.9187 | 0.5606033 | 65.56528 | 0.5589598 | 118.4791
0.5562964 | 142.1413 | 0.5614532 | 65.77451 | 0.5598098 | 118.7162
0.5570901 | 142.3719 | 0.5623031 | 65.99082 | 0.560603 | 118.9632
0.5579401 | 142.6057 | 0.5631531 | 66.19639 | 0.5614532 | 119.2272
0.5587901 | 142.857 | 0.5639466 | 66.39072 | 0.5623029 | 119.4897
0.5595835 | 143.0798 | 0.5647966 | 66.57517 | 0.5630966 | 119.7298
0.5604334 | 143.33 | 0.5655898 | 66.75547 | 0.56389 | 119.9402
0.5612267 | 143.566 | 0.5664964 | 66.96934 | 0.5647399 | 120.1985
0.5621331 | 143.8168 | 0.5672899 | 67.18797 | 0.5656462 | 120.4538
0.5629265 | 144.0395 | 0.5681399 | 67.37754 | 0.5663833 | 120.7051
0.5637202 | 144.2788 | 0.5689896 | 67.56925 | 0.5672898 | 120.9667
0.5646264 | 144.5027 | 0.5697266 | 67.7891 | 0.5681396 | 121.2338
0.5654768 | 144.7259 | 0.5706332 | 67.99296 | 0.5688767 | 121.4768
0.5662701 | 144.9953 | 0.5714831 | 68.18638 | 0.5697832 | 121.7214
0.5671198 | 145.2718 | 0.57222 | 68.38383 | 0.5706329 | 121.9451
0.5679134 | 145.4904 | 0.5731264 | 68.57969 | 0.5713699 | 122.1835
0.5687634 | 145.7263 | 0.5739197 | 68.77946 | 0.5722765 | 122.4508
0.5696133 | 145.9621 | 0.5747699 | 68.99821 | 0.5731829 | 122.6835
0.5704631 | 146.1914 | 0.5756198 | 69.19462 | 0.57392 | 122.9222
0.5712568 | 146.4453 | 0.5764695 | 69.43485 | 0.5747699 | 123.1729
0.5721068 | 146.6999 | 0.5772633 | 69.62717 | 0.5756196 | 123.4062
0.5729566 | 146.9415 | 0.5781133 | 69.83567 | 0.5764129 | 123.6411
0.5737501 | 147.1828 | 0.578963 | 70.03422 | 0.5772633 | 123.8942
0.5746565 | 147.4084 | 0.5798129 | 70.25785 | 0.578113 | 124.1107
0.5753931 | 147.6537 | 0.5806066 | 70.44389 | 0.5789633 | 124.3516
0.5762998 | 147.8937 | 0.5814565 | 70.64463 | 0.5798132 | 124.6368
0.5770931 | 148.1542 | 0.5823063 | 70.85667 | 0.5806066 | 124.8823
0.5779433 | 148.4077 | 0.5830433 | 71.05664 | 0.5813999 | 125.1191
0.5788498 | 148.669 | 0.58395 | 71.27795 | 0.58225 | 125.3775
0.5795868 | 148.8902 | 0.5848562 | 71.48553 | 0.5830998 | 125.5955
0.5804368 | 149.0985 | 0.5855932 | 71.67987 | 0.58395 | 125.8773
0.5813432 | 149.368 | 0.5864431 | 71.87555 | 0.5847999 | 126.1075
0.5820801 | 149.6112 | 0.5872931 | 72.09772 | 0.5856496 | 126.372
0.5829301 | 149.8333 | 0.5881429 | 72.2915 | 0.5863867 | 126.5965
0.5837799 | 150.0798 | 0.5889363 | 72.50751 | 0.5872931 | 126.855
0.5846301 | 150.3141 | 0.5897865 | 72.74615 | 0.5881429 | 127.1061
0.5854234 | 150.5667 | 0.5906363 | 72.97162 | 0.5889366 | 127.3334
0.5862165 | 150.7975 | 0.5914863 | 73.19525 | 0.5897299 | 127.5867
0.5871235 | 151.0355 | 0.59228 | 73.40668 | 0.5906364 | 127.8532
0.5879167 | 151.2688 | 0.5930733 | 73.59143 | 0.5914863 | 128.1066
0.5888231 | 151.4987 | 0.5939233 | 73.81836 | 0.5922233 | 128.3654
0.5895602 | 151.745 | 0.594773 | 74.02002 | 0.5930733 | 128.6208
0.5904667 | 152.0097 | 0.5955665 | 74.23779 | 0.5939798 | 128.8643
0.5913165 | 152.2543 | 0.5964165 | 74.44037 | 0.594773 | 129.0805
0.5920535 | 152.4921 | 0.5972667 | 74.67401 | 0.5956229 | 129.3243
0.59296 | 152.7228 | 0.5981729 | 74.87811 | 0.5964729 | 129.5542
0.5938101 | 152.9759 | 0.5989099 | 75.07745 | 0.5972666 | 129.8126
0.5945469 | 153.2155 | 0.5998163 | 75.26697 | 0.5981733 | 130.0637
0.5954533 | 153.4546 | 0.6005533 | 75.47351 | 0.5988533 | 130.2996
0.5963033 | 153.7077 | 0.60146 | 75.6925 | 0.5997598 | 130.5438
0.5972098 | 153.9452 | 0.602253 | 75.91101 | 0.6006096 | 130.7994
0.5979468 | 154.1843 | 0.603103 | 76.13031 | 0.6014597 | 131.0314
0.59874 | 154.4099 | 0.6038966 | 76.33881 | 0.6023098 | 131.2511
0.5996465 | 154.6384 | 0.6047465 | 76.55878 | 0.6031597 | 131.5125
0.6004397 | 154.8295 | 0.6055964 | 76.75763 | 0.603953 | 131.7674
0.6012335 | 155.0466 | 0.6064465 | 76.96777 | 0.6047463 | 132.0172
0.6020833 | 155.3152 | 0.6072962 | 77.21704 | 0.6055965 | 132.268
0.6029898 | 155.5674 | 0.6080899 | 77.41949 | 0.6065031 | 132.5136
0.6037267 | 155.7919 | 0.6089399 | 77.6319 | 0.6072966 | 132.7639
0.6046897 | 156.0319 | 0.6097896 | 77.84991 | 0.60809 | 132.9993
0.6054265 | 156.2581 | 0.6106396 | 78.08234 | 0.6089964 | 133.2426
0.6062767 | 156.5093 | 0.6113765 | 78.27966 | 0.6097896 | 133.4915
0.6071266 | 156.7547 | 0.6122833 | 78.50427 | 0.6105833 | 133.7343
0.6079201 | 156.9906 | 0.6131329 | 78.73169 | 0.6114331 | 133.9788
0.60877 | 157.2523 | 0.6139266 | 78.94128 | 0.6123396 | 134.2257
0.6095632 | 157.4393 | 0.6147767 | 79.17542 | 0.6130767 | 134.4769
0.6104135 | 157.7177 | 0.6156829 | 79.39636 | 0.6139265 | 134.7429
0.6112632 | 157.9308 | 0.6163633 | 79.60852 | 0.6147763 | 135.0109
0.6120568 | 158.1493 | 0.61727 | 79.84949 | 0.61557 | 135.259
0.6129068 | 158.4002 | 0.6181198 | 80.06628 | 0.6164767 | 135.4922
0.6138135 | 158.6445 | 0.6189132 | 80.25867 | 0.6172696 | 135.7225
0.6145502 | 158.9028 | 0.6197632 | 80.4599 | 0.6180631 | 135.9579
0.6154566 | 159.1419 | 0.6206129 | 80.67816 | 0.6189696 | 136.1965
0.6162499 | 159.3651 | 0.6214629 | 80.90417 | 0.619763 | 136.4511
0.6171001 | 159.6151 | 0.6222 | 81.1333 | 0.6206132 | 136.6854
0.6179501 | 159.8508 | 0.6231067 | 81.34106 | 0.6214629 | 136.9438
0.6187999 | 160.0901 | 0.6239563 | 81.57629 | 0.6222566 | 137.1987
0.6195934 | 160.3353 | 0.6248063 | 81.78304 | 0.6231065 | 137.4234
0.620443 | 160.5783 | 0.6256565 | 81.99751 | 0.6238997 | 137.6718
0.6212368 | 160.8131 | 0.6264498 | 82.21638 | 0.6247499 | 137.9045
0.6221433 | 161.0499 | 0.6271867 | 82.43849 | 0.6255999 | 138.1319
0.62288 | 161.2801 | 0.6280933 | 82.65883 | 0.6264496 | 138.429
0.62373 | 161.5499 | 0.628943 | 82.87068 | 0.6272998 | 138.6973
0.6246368 | 161.8158 | 0.6297364 | 83.08553 | 0.6280367 | 138.9074
0.6254301 | 162.0617 | 0.6306431 | 83.33138 | 0.6289431 | 139.1462
0.6262801 | 162.3057 | 0.6314366 | 83.52559 | 0.6297364 | 139.3924
0.6271298 | 162.522 | 0.6322863 | 83.74641 | 0.63053 | 139.6539
0.6279233 | 162.7772 | 0.6330798 | 83.97298 | 0.6314365 | 139.8931
0.6287733 | 163.0136 | 0.6339865 | 84.19594 | 0.6322863 | 140.144
0.6296233 | 163.2403 | 0.63478 | 84.42909 | 0.6330799 | 140.3851
0.6304165 | 163.4566 | 0.6355732 | 84.65517 | 0.6339298 | 140.6209
0.6312667 | 163.7214 | 0.6364232 | 84.86513 | 0.6347797 | 140.8734
0.6321169 | 163.9672 | 0.6372163 | 85.0677 | 0.6355733 | 141.1043
0.6329668 | 164.1869 | 0.6380666 | 85.30074 | 0.6364797 | 141.3655
0.6337597 | 164.4088 | 0.6389732 | 85.5063 | 0.6373299 | 141.6166
0.6346099 | 164.6618 | 0.6398229 | 85.74446 | 0.6380664 | 141.8612
0.6354032 | 164.9006 | 0.6405599 | 85.94844 | 0.6389166 | 142.125
0.6362534 | 165.1449 | 0.64141 | 86.19551 | 0.6397663 | 142.374
0.6371031 | 165.3844 | 0.6423165 | 86.41914 | 0.6406163 | 142.6327
0.6379533 | 165.6351 | 0.6430533 | 86.64345 | 0.6414099 | 142.8622
0.6388031 | 165.8685 | 0.6439033 | 86.87709 | 0.6423166 | 143.1047
0.6396535 | 166.1196 | 0.6448097 | 87.09462 | 0.6431664 | 143.3685
0.6403902 | 166.3463 | 0.6456032 | 87.31789 | 0.6439031 | 143.6043
0.6412402 | 166.5832 | 0.6464532 | 87.51491 | 0.6447531 | 143.8519
0.64209 | 166.8494 | 0.6473031 | 87.74684 | 0.6456031 | 144.0656
0.6429964 | 167.0899 | 0.64804 | 87.97377 | 0.6463965 | 144.3244
0.6437334 | 167.331 | 0.6489466 | 88.18776 | 0.6472464 | 144.5461
0.6446399 | 167.5634 | 0.6497964 | 88.43068 | 0.64804 | 144.7931
0.6454334 | 167.7784 | 0.6505899 | 88.62825 | 0.6489462 | 145.0419
0.6462833 | 168.0441 | 0.6514398 | 88.83687 | 0.6497399 | 145.285
0.6471332 | 168.3008 | 0.6522896 | 89.05501 | 0.6506464 | 145.5689
0.6479266 | 168.5293 | 0.6530266 | 89.27406 | 0.6514399 | 145.8184
0.6487201 | 168.7929 | 0.6539331 | 89.48561 | 0.6522896 | 146.0506
0.6495702 | 169.0458 | 0.6547828 | 89.69875 | 0.6531398 | 146.3028
0.6504764 | 169.2963 | 0.6555765 | 89.92909 | 0.6538765 | 146.5255
0.6512702 | 169.533 | 0.6564265 | 90.1891 | 0.6547267 | 146.7737
0.6521198 | 169.7719 | 0.6573331 | 90.39027 | 0.6556332 | 147.025
0.6529134 | 170.0423 | 0.6581264 | 90.58784 | 0.6564265 | 147.2779
0.6537635 | 170.2756 | 0.6588633 | 90.80428 | 0.6572766 | 147.509
0.6546131 | 170.4964 | 0.6597698 | 91.01692 | 0.658183 | 147.7565
0.6554631 | 170.7518 | 0.6606196 | 91.2491 | 0.65892 | 147.992
0.6562569 | 170.9762 | 0.6614133 | 91.45979 | 0.6597698 | 148.2435
0.6571634 | 171.2171 | 0.6623196 | 91.71968 | 0.6606196 | 148.4936
0.6579565 | 171.4496 | 0.6630566 | 91.92989 | 0.6614133 | 148.7659
0.6588068 | 171.6794 | 0.6639629 | 92.1368 | 0.662263 | 148.9853
0.6596568 | 171.9228 | 0.6648133 | 92.34261 | 0.6631697 | 149.2602
0.6604502 | 172.1535 | 0.6656065 | 92.54524 | 0.663963 | 149.4967
0.6613001 | 172.4143 | 0.6663999 | 92.77184 | 0.6647565 | 149.7393
0.6620933 | 172.6446 | 0.6673066 | 93.01488 | 0.665663 | 149.9708
0.6629435 | 172.8794 | 0.6680998 | 93.25268 | 0.6664 | 150.2253
0.6637933 | 173.1319 | 0.66895 | 93.4674 | 0.6672498 | 150.4683
0.6645868 | 173.3857 | 0.669743 | 93.69799 | 0.6680995 | 150.7022
0.6654932 | 173.6454 | 0.6705933 | 93.92699 | 0.66895 | 150.9493
0.6662301 | 173.8548 | 0.6714432 | 94.14367 | 0.6697434 | 151.2202
0.6671364 | 174.12 | 0.6722932 | 94.35693 | 0.6706496 | 151.4379
0.6679865 | 174.3709 | 0.6730863 | 94.57311 | 0.6714432 | 151.6772
0.6687801 | 174.6131 | 0.6738799 | 94.80383 | 0.6722932 | 151.8891
0.6696301 | 174.8261 | 0.6748429 | 95.03893 | 0.6731431 | 152.1413
0.6704797 | 175.0898 | 0.6756363 | 95.25475 | 0.6739933 | 152.4209
0.6712735 | 175.3135 | 0.6764299 | 95.48852 | 0.6747863 | 152.6468
0.6720668 | 175.5749 | 0.6772233 | 95.68908 | 0.67558 | 152.899
0.6730296 | 175.8468 | 0.6781297 | 95.92126 | 0.6764299 | 153.1308
0.67371 | 176.0777 | 0.678923 | 96.14855 | 0.6773364 | 153.3837
0.6746166 | 176.3241 | 0.6797166 | 96.36864 | 0.6780732 | 153.6293
0.6754664 | 176.5648 | 0.6805666 | 96.58337 | 0.6788666 | 153.8569
0.6763168 | 176.8051 | 0.681473 | 96.83837 | 0.6798298 | 154.1254
0.6770535 | 177.0245 | 0.6822665 | 97.05779 | 0.6805665 | 154.3814
0.6779597 | 177.2726 | 0.6831731 | 97.28411 | 0.6814165 | 154.5966
0.6788102 | 177.5372 | 0.6839663 | 97.48486 | 0.6823232 | 154.8425
0.6796034 | 177.7871 | 0.6847597 | 97.70495 | 0.6831164 | 155.0419
0.6804532 | 178.0076 | 0.6855533 | 97.93627 | 0.6839099 | 155.2705
0.6813032 | 178.2672 | 0.6864033 | 98.16589 | 0.6847599 | 155.5233
0.6820967 | 178.5107 | 0.6872532 | 98.38537 | 0.6856096 | 155.79
0.6828902 | 178.7327 | 0.6881597 | 98.62524 | 0.6864598 | 156.0446
0.6837966 | 178.9757 | 0.688953 | 98.85973 | 0.6872534 | 156.2613
0.68459 | 179.2471 | 0.6898031 | 99.07738 | 0.6881598 | 156.5253
0.6854401 | 179.4898 | 0.6906528 | 99.28454 | 0.688953 | 156.7446
0.6862901 | 179.7202 | 0.6915033 | 99.51928 | 0.6898029 | 156.9859
0.6870835 | 179.9637 | 0.69224 | 99.74914 | 0.6905964 | 157.2381
0.6878767 | 180.198 | 0.6931462 | 100.0183 | 0.6914462 | 157.4941
0.6888397 | 180.458 | 0.6939396 | 100.2725 | 0.6922962 | 157.7467
0.6895766 | 180.7049 | 0.6947333 | 100.5068 | 0.6930899 | 157.9744
0.6904266 | 180.9336 | 0.6955833 | 100.7184 | 0.6939397 | 158.2099
0.6912767 | 181.1785 | 0.6964332 | 100.9453 | 0.6947898 | 158.4609
0.6921264 | 181.4068 | 0.6972266 | 101.1769 | 0.6956398 | 158.687
0.6929201 | 181.6923 | 0.6981329 | 101.4046 | 0.696433 | 158.9633
0.6937701 | 181.9072 | 0.6989266 | 101.6333 | 0.6972831 | 159.2091
0.6946765 | 182.171 | 0.69972 | 101.8589 | 0.6981332 | 159.4598
0.6954698 | 182.4072 | 0.7006265 | 102.0798 | 0.6989831 | 159.6991
0.6963199 | 182.7063 | 0.70142 | 102.2855 | 0.6997766 | 159.9256
0.6970568 | 182.9461 | 0.70227 | 102.5163 | 0.7006265 | 160.2004
0.6979633 | 183.1767 | 0.7031199 | 102.7405 | 0.7014197 | 160.4537
0.6988133 | 183.4132 | 0.7039699 | 102.9725 | 0.7022696 | 160.6806
0.69955 | 183.6632 | 0.7047067 | 103.1975 | 0.7031198 | 160.9592
0.7004567 | 183.9107 | 0.7056131 | 103.4427 | 0.7039697 | 161.2001
0.7012501 | 184.1497 | 0.7064633 | 103.6815 | 0.7048196 | 161.445
0.7021001 | 184.4123 | 0.7072566 | 103.9039 | 0.705613 | 161.6778
0.7029501 | 184.6523 | 0.7081063 | 104.1443 | 0.7065197 | 161.9406
0.7037435 | 184.8786 | 0.7088998 | 104.3509 | 0.7072565 | 162.222
0.7046499 | 185.1214 | 0.70975 | 104.586 | 0.7080499 | 162.4676
0.7054431 | 185.362 | 0.710543 | 104.8174 | 0.7089566 | 162.707
0.7062368 | 185.617 | 0.7114496 | 105.0871 | 0.7097498 | 162.9344
0.7071435 | 185.8818 | 0.7123 | 105.3111 | 0.7105998 | 163.185
0.7079365 | 186.1304 | 0.7130932 | 105.5147 | 0.7115065 | 163.4474
0.7087301 | 186.3568 | 0.7139998 | 105.7621 | 0.712243 | 163.6972
0.7096368 | 186.6071 | 0.7147929 | 105.9712 | 0.7130367 | 163.9392
0.7104301 | 186.8392 | 0.7155865 | 106.2156 | 0.7139431 | 164.1981
0.7112798 | 187.0872 | 0.7164363 | 106.4343 | 0.7148497 | 164.436
0.71213 | 187.3482 | 0.7172299 | 106.6821 | 0.7155865 | 164.6682
0.7129799 | 187.5915 | 0.71808 | 106.918 | 0.7164365 | 164.8983
0.7137732 | 187.8419 | 0.7189299 | 107.1629 | 0.7172862 | 165.1457
0.7145668 | 188.0816 | 0.7198364 | 107.4025 | 0.71808 | 165.3864
0.7154168 | 188.333 | 0.7205733 | 107.6307 | 0.7189298 | 165.6371
0.7163233 | 188.5676 | 0.7214233 | 107.848 | 0.7197799 | 165.9106
0.7171168 | 188.8111 | 0.7222165 | 108.0799 | 0.7206296 | 166.1229
0.71791 | 189.0782 | 0.7231232 | 108.3169 | 0.7214233 | 166.3825
0.71876 | 189.3221 | 0.7239732 | 108.5353 | 0.7222733 | 166.6336
0.7196666 | 189.5908 | 0.724823 | 108.7486 | 0.7230663 | 166.8652
0.7204034 | 189.8233 | 0.72556 | 108.999 | 0.7239165 | 167.1103
0.72131 | 190.065 | 0.7264096 | 109.2145 | 0.7248232 | 167.3684
0.7221034 | 190.3222 | 0.7273164 | 109.435 | 0.7256162 | 167.6187
0.7229534 | 190.5649 | 0.7281099 | 109.6793 | 0.7264099 | 167.8513
0.7238035 | 190.8018 | 0.7289598 | 109.8832 | 0.7272599 | 168.0675
0.7245967 | 191.0374 | 0.7298096 | 110.1292 | 0.7281663 | 168.2967
0.7254466 | 191.2833 | 0.7306032 | 110.3443 | 0.7289597 | 168.574
0.7262964 | 191.5328 | 0.7314532 | 110.5732 | 0.7297533 | 168.8168
0.7271464 | 191.7844 | 0.7323033 | 110.8129 | 0.7306598 | 169.1177
0.7279398 | 192.0466 | 0.7330966 | 111.0388 | 0.7314533 | 169.363
0.7287335 | 192.2637 | 0.7339465 | 111.2515 | 0.7322466 | 169.6222
0.7296398 | 192.515 | 0.7347397 | 111.466 | 0.7330966 | 169.8405
0.7304334 | 192.7548 | 0.7355334 | 111.729 | 0.7339466 | 170.0997
0.7312833 | 193.01 | 0.7363833 | 111.9749 | 0.7346832 | 170.3219
0.7321898 | 193.2546 | 0.7373463 | 112.22 | 0.7357026 | 170.5813
0.7329268 | 193.4751 | 0.7380832 | 112.4366 | 0.7364396 | 170.8143
0.7337764 | 193.7069 | 0.7389329 | 112.6427 | 0.7372332 | 171.0546875
0.7345701 | 193.9642 | 0.7397829 | 112.8893 | 0.7381396 | 171.3181
0.7354766 | 194.2141 | 0.7405767 | 113.0826 | 0.7389328 | 171.579
0.7363266 | 194.4675 | 0.741483 | 113.3287 | 0.7397267 | 171.811
0.7371197 | 194.7178 | 0.7422199 | 113.5876 | 0.7405763 | 172.0554
0.7379699 | 194.9627 | 0.7431264 | 113.8205 | 0.7414833 | 172.2788
0.7387635 | 195.1976 | 0.7439764 | 114.0681 | 0.7422765 | 172.5388
0.7396133 | 195.4356 | 0.7447697 | 114.3043 | 0.7431264 | 172.789
0.7404633 | 195.6715 | 0.7455633 | 114.5232 | 0.7439196 | 173.0416
0.7413131 | 195.9492 | 0.7464698 | 114.7584 | 0.7447698 | 173.276
0.7421067 | 196.2026 | 0.7473196 | 114.9946 | 0.7456197 | 173.5148
0.7429565 | 196.4582 | 0.748113 | 115.2261 | 0.7464132 | 173.7564
0.7438064 | 196.6995 | 0.7489067 | 115.4371 | 0.7472063 | 174.0097
0.7445435 | 196.9301 | 0.7498133 | 115.6537 | 0.7481133 | 174.2725
0.7454498 | 197.1777 | 0.7506064 | 115.8905 | 0.7489067 | 174.5208
0.7462433 | 197.4173 | 0.7514 | 116.1318 | 0.7498133 | 174.7708
0.7471501 | 197.6878 | 0.75225 | 116.3512 | 0.7505498 | 175.0159
0.747943 | 197.9041 | 0.7531562 | 116.6011 | 0.7514 | 175.2626
0.7488502 | 198.168 | 0.7538931 | 116.8235 | 0.7522498 | 175.4915
0.7495866 | 198.3986 | 0.7547998 | 117.0259 | 0.7530998 | 175.7518
0.7504932 | 198.6704 | 0.7556496 | 117.2636 | 0.7538933 | 176.0023
0.7512868 | 198.8818 | 0.7563866 | 117.5077 | 0.7547433 | 176.2935
0.7520801 | 199.1298 | 0.7572932 | 117.757 | 0.7555932 | 176.5248
0.7529867 | 199.3834 | 0.7580863 | 117.9853 | 0.756443 | 176.7821
0.7537798 | 199.6273 | 0.7588798 | 118.1938 | 0.7572929 | 177.0173
0.7546301 | 199.884 | 0.7597865 | 118.4192 | 0.7580866 | 177.261
0.7554798 | 200.1361 | 0.7606363 | 118.6769 | 0.7589366 | 177.5115
0.7563298 | 200.3686 | 0.7614299 | 118.8985 | 0.7597298 | 177.7547
0.7571235 | 200.6168 | 0.7622799 | 119.1479 | 0.76058 | 178.0209
0.7579734 | 200.8575 | 0.7630728 | 119.365 | 0.7614866 | 178.2782
0.7587667 | 201.108 | 0.7639233 | 119.6042 | 0.7622796 | 178.5049
0.7596166 | 201.3371 | 0.7648298 | 119.8539 | 0.7631298 | 178.7675
0.7604101 | 201.5935 | 0.76568 | 120.0686 | 0.7639232 | 179.0165
0.7613165 | 201.8645 | 0.7664165 | 120.2939 | 0.7647732 | 179.2413
0.7621102 | 202.0853 | 0.7672667 | 120.5326 | 0.7656229 | 179.4922
0.7630166 | 202.3357 | 0.7681729 | 120.7776 | 0.7664166 | 179.7533
0.7637533 | 202.5648 | 0.76891 | 121.0327 | 0.7672665 | 180.0036
0.7646034 | 202.8295 | 0.76976 | 121.2557 | 0.7681164 | 180.2439
0.7654531 | 203.0755 | 0.7706663 | 121.4821 | 0.7689666 | 180.5043
0.7663034 | 203.3549 | 0.7714031 | 121.6991 | 0.7698165 | 180.7581
0.7670966 | 203.588 | 0.7722532 | 121.9306 | 0.7706097 | 181.0156
0.7679466 | 203.8096 | 0.7731597 | 122.1549 | 0.7714599 | 181.2666
0.7688533 | 204.0632 | 0.7739532 | 122.3807 | 0.7722531 | 181.5322
0.7697032 | 204.3212 | 0.7747464 | 122.6186 | 0.7731598 | 181.7721
0.77044 | 204.5437 | 0.7756531 | 122.8579 | 0.773953 | 182.009
0.7712901 | 204.8053 | 0.7764466 | 123.0901 | 0.7748029 | 182.2398
0.7721398 | 205.0524 | 0.7772398 | 123.3072 | 0.77554 | 182.4999
0.7729335 | 205.2762 | 0.7780898 | 123.5156 | 0.7764465 | 182.7619
0.77384 | 205.5314 | 0.7789397 | 123.7389 | 0.7772399 | 183.0184
0.7746331 | 205.7623 | 0.7797333 | 123.9647 | 0.7780896 | 183.2907
0.7754266 | 206.028 | 0.7806398 | 124.2063 | 0.7789396 | 183.5198
0.7762768 | 206.2626 | 0.7814897 | 124.4585 | 0.7797334 | 183.7894
0.7771265 | 206.5136 | 0.7822829 | 124.6877 | 0.7805829 | 184.022
0.7779201 | 206.7526 | 0.7830764 | 124.9006 | 0.7813767 | 184.2653
0.7788268 | 206.998 | 0.7839267 | 125.1404 | 0.7823396 | 184.5281
0.7796202 | 207.2441 | 0.7847766 | 125.3653 | 0.7831333 | 184.7747
0.7804701 | 207.4857 | 0.7855699 | 125.5823 | 0.7838699 | 185.013
0.7813198 | 207.7455 | 0.7864199 | 125.8293 | 0.7847766 | 185.2634
0.7820567 | 207.9767 | 0.7873266 | 126.0853 | 0.785683 | 185.5007
0.7829635 | 208.2309 | 0.7880631 | 126.3019 | 0.7864199 | 185.7496
0.7838132 | 208.4859 | 0.7889132 | 126.5378 | 0.7872132 | 185.9785
0.7846635 | 208.7274 | 0.7898197 | 126.7513 | 0.78812 | 186.242
0.7854565 | 208.9378 | 0.7905567 | 126.9906 | 0.7889132 | 186.4983
0.7862502 | 209.1931 | 0.7914067 | 127.2348 | 0.7898197 | 186.7495
0.7871566 | 209.4776 | 0.7922567 | 127.4787 | 0.7905566 | 186.9918
0.78795 | 209.7465 | 0.7931064 | 127.7253 | 0.7914066 | 187.2364
0.7888 | 209.9861 | 0.7939 | 127.9955 | 0.7923133 | 187.4985
0.7896497 | 210.2612 | 0.7948065 | 128.2012 | 0.7931066 | 187.75
0.7904434 | 210.5232 | 0.7955997 | 128.4433 | 0.7939566 | 188.0116
0.7912935 | 210.7563 | 0.7963933 | 128.6885 | 0.7948063 | 188.2561
0.7921433 | 210.9969 | 0.7972998 | 128.9078 | 0.7956563 | 188.4972
0.7929368 | 211.2419 | 0.7980931 | 129.1282 | 0.7963933 | 188.7287
0.7937868 | 211.4584 | 0.7989429 | 129.3635 | 0.7972998 | 188.9752
0.7946932 | 211.7137 | 0.7997929 | 129.6048 | 0.798093 | 189.197
0.7954302 | 211.9586 | 0.8005866 | 129.8387 | 0.7989997 | 189.498
0.79628 | 212.2038 | 0.8014929 | 130.0816 | 0.7997366 | 189.7362
0.7971866 | 212.423 | 0.80223 | 130.3067 | 0.8006428 | 190.0101
0.7979798 | 212.6534 | 0.803193 | 130.54 | 0.8014365 | 190.2516
0.7987733 | 212.9091 | 0.8039299 | 130.7619 | 0.8022295 | 190.495
0.7996235 | 213.1381 | 0.8048366 | 130.9924 | 0.8031362 | 190.7442
0.8004731 | 213.3829 | 0.8055732 | 131.2287 | 0.80393 | 190.9914
0.8012667 | 213.6292 | 0.8064797 | 131.4794 | 0.8047233 | 191.2329
0.8021166 | 213.8909 | 0.807273 | 131.7141 | 0.8056297 | 191.482
0.8029666 | 214.124 | 0.8081231 | 131.9499 | 0.8064232 | 191.745
0.8037598 | 214.3574 | 0.8089166 | 132.1628 | 0.8072732 | 191.9879
0.8046097 | 214.6308 | 0.8097664 | 132.4262 | 0.8080664 | 192.219
0.8054601 | 214.8978 | 0.81056 | 132.6649 | 0.8089166 | 192.4608
0.8063099 | 215.1346 | 0.8114666 | 132.9146 | 0.8097665 | 192.7434
0.8071033 | 215.3763 | 0.81226 | 133.1385 | 0.81056 | 192.9693
0.8078968 | 215.6123 | 0.8131099 | 133.3727 | 0.81141 | 193.2127
0.8087468 | 215.8386 | 0.8139597 | 133.5897 | 0.8122599 | 193.4873
0.8096533 | 216.097 | 0.81481 | 133.8594 | 0.8131663 | 193.7435
0.8104464 | 216.3551 | 0.815603 | 134.0983 | 0.8139033 | 193.9687
0.8112401 | 216.5878 | 0.8163965 | 134.3286 | 0.8147532 | 194.2166
0.81209 | 216.8711 | 0.8173029 | 134.6048 | 0.8156598 | 194.4697
0.8129399 | 217.1183 | 0.8180966 | 134.8362 | 0.8163966 | 194.709
0.8137333 | 217.3484 | 0.81889 | 135.0776 | 0.8172466 | 194.9929
0.8145833 | 217.5926 | 0.8197965 | 135.3045 | 0.8181531 | 195.2312
0.8154898 | 217.8525 | 0.8205332 | 135.5566 | 0.8189462 | 195.4693
0.8162835 | 218.0917 | 0.8213834 | 135.7734 | 0.8197964 | 195.7286
0.8170768 | 218.3259 | 0.8222898 | 136.0089 | 0.8205899 | 195.9557
0.8179832 | 218.5814 | 0.8230832 | 136.248 | 0.8214396 | 196.233
0.8187765 | 218.8346 | 0.8239332 | 136.4644 | 0.82229 | 196.499
0.8195701 | 219.0721 | 0.8248397 | 136.7137 | 0.82314 | 196.7435
0.82042 | 219.311 | 0.8255767 | 136.9515 | 0.8239897 | 197.0326
0.8212698 | 219.5441 | 0.8264265 | 137.1944 | 0.8247266 | 197.2543
0.8221199 | 219.7911 | 0.8272762 | 137.424 | 0.8256332 | 197.5058
0.8229701 | 220.009 | 0.8281267 | 137.655 | 0.8264829 | 197.7688
0.8237634 | 220.258 | 0.8289199 | 137.8946 | 0.8272766 | 198.0238
0.82467 | 220.5345 | 0.8297698 | 138.1334 | 0.8281265 | 198.2589
0.8254635 | 220.7695 | 0.8306196 | 138.3917 | 0.8289763 | 198.5123
0.8262568 | 221.0091 | 0.8314133 | 138.6191 | 0.8297133 | 198.7337
0.8271633 | 221.2527 | 0.8322632 | 138.8616 | 0.8306198 | 198.9901
0.8279568 | 221.4964 | 0.8331132 | 139.0961 | 0.831413 | 199.2119
0.82875 | 221.7651 | 0.8339631 | 139.3461 | 0.8322634 | 199.5049
0.8296568 | 222.0119 | 0.8347565 | 139.5752 | 0.8331129 | 199.7301
0.8304498 | 222.2737 | 0.8356066 | 139.8175 | 0.8339066 | 199.9949
0.8312435 | 222.4982 | 0.8364563 | 140.0583 | 0.8347566 | 200.2522
0.83215 | 222.7399 | 0.8373063 | 140.2789 | 0.8356063 | 200.5103
0.8329435 | 222.9646 | 0.8381 | 140.5118 | 0.8364565 | 200.7507
0.8337933 | 223.2222 | 0.8389498 | 140.7485 | 0.8373065 | 200.9882
0.8345867 | 223.481 | 0.8397995 | 140.9976 | 0.8381563 | 201.2585
0.8354933 | 223.7325 | 0.8405932 | 141.2482 | 0.8388933 | 201.4937
0.8362867 | 224.0074 | 0.8413867 | 141.4963 | 0.8397433 | 201.749
0.8371368 | 224.2616 | 0.8422931 | 141.7278 | 0.840593 | 202.0014
0.8379866 | 224.496 | 0.8431433 | 141.9808 | 0.8414429 | 202.2473
0.8387798 | 224.7311 | 0.8438798 | 142.2028 | 0.8422365 | 202.4766
0.8396298 | 224.9842 | 0.84473 | 142.4334 | 0.843143 | 202.7259
0.840423 | 225.2182 | 0.8456365 | 142.6653 | 0.8439367 | 202.9749
0.8412168 | 225.4665 | 0.8464862 | 142.8939 | 0.8447299 | 203.264
0.8421233 | 225.7245 | 0.8472232 | 143.1158 | 0.8456366 | 203.5082
0.8429165 | 225.9604 | 0.8480732 | 143.3633 | 0.8464863 | 203.765
0.8437667 | 226.1951 | 0.8489797 | 143.6138 | 0.8472795 | 204.0149
0.8446168 | 226.4402 | 0.849773 | 143.8469 | 0.8480733 | 204.2625
0.8454664 | 226.6734 | 0.8505666 | 144.0737 | 0.8489233 | 204.5206
0.8462598 | 226.9126 | 0.8514732 | 144.3015 | 0.849773 | 204.7445
0.84711 | 227.1328125 | 0.8522666 | 144.5390625 | 0.8506796 | 205.0187
0.8479598 | 227.407 | 0.8531163 | 144.7637 | 0.8514732 | 205.2728
0.84881 | 227.6640625 | 0.8539099 | 145.0236 | 0.8522667 | 205.5154
0.8496032 | 227.8735 | 0.85476 | 145.2811 | 0.8531729 | 205.7683
0.8503968 | 228.1316 | 0.85561 | 145.5117 | 0.8539097 | 205.993
0.8513033 | 228.3922 | 0.8564597 | 145.7426 | 0.8547599 | 206.2459
0.8521531 | 228.6416 | 0.8572533 | 145.9813 | 0.8556664 | 206.4879
0.8529466 | 228.8835 | 0.8581033 | 146.2242 | 0.8564596 | 206.7476
0.8537964 | 229.1181 | 0.8589532 | 146.4648 | 0.8572531 | 206.9992
0.8545901 | 229.3513 | 0.8598029 | 146.7078 | 0.8581032 | 207.2453
0.8554401 | 229.601 | 0.8605966 | 146.9609 | 0.8589531 | 207.5086
0.85629 | 229.8314 | 0.8614465 | 147.1933 | 0.8598033 | 207.7673
0.8571398 | 230.0972 | 0.8622962 | 147.4367 | 0.8605398 | 207.9778
0.8579335 | 230.3477 | 0.86309 | 147.6636 | 0.8613899 | 208.2494
0.8587834 | 230.5956 | 0.8639399 | 147.9172 | 0.8622398 | 208.507
0.8596331 | 230.848 | 0.8647899 | 148.1647 | 0.8631463 | 208.7563
0.8604264 | 231.0933 | 0.8656396 | 148.4135 | 0.8638833 | 209.0083
0.8613331 | 231.3424 | 0.8664333 | 148.67 | 0.8647898 | 209.2434
0.8621266 | 231.5813 | 0.8672832 | 148.9077 | 0.86564 | 209.4964
0.8629198 | 231.8154 | 0.8681329 | 149.1387 | 0.8664896 | 209.7384
0.86377 | 232.0634 | 0.8689829 | 149.382 | 0.8672832 | 209.9975
0.8646197 | 232.3231 | 0.86972 | 149.5959 | 0.868133 | 210.2757
0.8654134 | 232.5715 | 0.8706263 | 149.8188 | 0.8689833 | 210.562
0.8662634 | 232.8057 | 0.8714198 | 150.0858 | 0.86972 | 210.8297
0.8671131 | 233.0408 | 0.8722133 | 150.3472 | 0.8706264 | 211.0645
0.8679633 | 233.2976 | 0.8731198 | 150.5601 | 0.8714764 | 211.2971
0.8687564 | 233.5251 | 0.8739696 | 150.7979 | 0.8722697 | 211.548
0.8696065 | 233.7515 | 0.8747633 | 151.0165 | 0.8730629 | 211.7791
0.8704567 | 233.9854 | 0.8756132 | 151.2577 | 0.8739133 | 212.05
0.8712499 | 234.2436 | 0.8764632 | 151.4896 | 0.8748198 | 212.3184
0.8721001 | 234.4951 | 0.8773129 | 151.7501 | 0.875613 | 212.555
0.8729501 | 234.7568 | 0.8781066 | 151.9734 | 0.8764067 | 212.7943
0.8737433 | 234.9969 | 0.8789563 | 152.2236 | 0.8772566 | 213.0172
0.8746499 | 235.2431 | 0.8797498 | 152.4576 | 0.8780499 | 213.2846
0.8754432 | 235.4932 | 0.8805432 | 152.6897 | 0.8789566 | 213.5092
0.8762367 | 235.7155 | 0.8814499 | 152.9387 | 0.8797498 | 213.7574
0.8770867 | 235.9706 | 0.8822432 | 153.1814 | 0.8806562 | 214.0379
0.8778802 | 236.2211 | 0.8830931 | 153.4083 | 0.8814496 | 214.2868
0.8787864 | 236.4493 | 0.8839433 | 153.6707 | 0.8822433 | 214.511
0.8795801 | 236.6911 | 0.8847365 | 153.9029 | 0.8831497 | 214.7541
0.88043 | 236.9493 | 0.8855865 | 154.1253 | 0.8838866 | 215.0616
0.8812233 | 237.1801 | 0.8864362 | 154.3646 | 0.8847933 | 215.3114
0.8820735 | 237.4589 | 0.8872299 | 154.594 | 0.8856429 | 215.5717
0.8829799 | 237.723 | 0.8880799 | 154.7859 | 0.8864366 | 215.8206
0.8837734 | 237.9695 | 0.8889296 | 154.9859 | 0.8872865 | 216.0544
0.8846231 | 238.2073 | 0.8897796 | 155.2554 | 0.8881363 | 216.2755
0.8854731 | 238.4511 | 0.8905733 | 155.5088 | 0.8888733 | 216.5352
0.8862665 | 238.6852 | 0.8914233 | 155.7055 | 0.8897233 | 216.7999
0.8871167 | 238.9324 | 0.8922732 | 155.9788 | 0.8906298 | 217.0949
0.8879098 | 239.162 | 0.8931232 | 156.2318 | 0.8914797 | 217.3614
0.8887035 | 239.4264 | 0.8939732 | 156.4486 | 0.8922732 | 217.6234
0.8896099 | 239.6835 | 0.8947663 | 156.682 | 0.8931231 | 217.8559
0.8904597 | 239.9355 | 0.8956165 | 156.9223 | 0.8939729 | 218.0974
0.8913101 | 240.163 | 0.8964666 | 157.1638 | 0.8948231 | 218.3322
0.8920468 | 240.3872 | 0.8972595 | 157.3936 | 0.89556 | 218.5766
0.8928968 | 240.615 | 0.89811 | 157.6221 | 0.8964096 | 218.8189
0.8938031 | 240.8539 | 0.8989029 | 157.8528 | 0.8972597 | 219.0753
0.89454 | 241.1169 | 0.8997531 | 158.1086 | 0.8981096 | 219.326
0.8953902 | 241.382 | 0.9006033 | 158.3269 | 0.8989597 | 219.5788
0.8962967 | 241.6298 | 0.901453 | 158.5597 | 0.8997532 | 219.8169
0.8970335 | 241.8465 | 0.9023031 | 158.8302 | 0.9005464 | 220.0678
0.89794 | 242.1282 | 0.9030966 | 159.0805 | 0.9014529 | 220.2909
0.89879 | 242.3676 | 0.9039463 | 159.2914 | 0.9022466 | 220.5224
0.8995835 | 242.6057 | 0.9047962 | 159.5473 | 0.9030963 | 220.8091
0.9004332 | 242.8643 | 0.9055899 | 159.7852 | 0.9038898 | 221.0581
0.9012266 | 243.11 | 0.9064397 | 160.0261 | 0.9047962 | 221.3133
0.9020768 | 243.3505 | 0.9072897 | 160.2624 | 0.9055899 | 221.5467
0.9029831 | 243.6038 | 0.9080833 | 160.5263 | 0.9064398 | 221.8009
0.9037767 | 243.8334 | 0.908933 | 160.7441 | 0.907233 | 222.0533
0.9045699 | 244.0872 | 0.9098397 | 160.9828 | 0.9080832 | 222.3141
0.9054198 | 244.3604 | 0.9105766 | 161.2 | 0.9089332 | 222.5582
0.90627 | 244.6227 | 0.9114266 | 161.4508 | 0.9097267 | 222.8206
0.90712 | 244.8643 | 0.9122763 | 161.7103 | 0.9106331 | 223.0433
0.9079697 | 245.1067 | 0.9131263 | 161.9688 | 0.9113699 | 223.2935
0.9087068 | 245.3351 | 0.91392 | 162.2142 | 0.91222 | 223.5507
0.9096133 | 245.5764 | 0.9147699 | 162.4685 | 0.9131264 | 223.818
0.9104632 | 245.8141 | 0.9156199 | 162.6825 | 0.9139763 | 224.0833
0.9112567 | 246.0664 | 0.9164696 | 162.9245 | 0.9147699 | 224.3359
0.9121067 | 246.3272 | 0.9172066 | 163.1877 | 0.9155632 | 224.5971
0.9129001 | 246.5561 | 0.9180566 | 163.412 | 0.9164132 | 224.8378
0.9137501 | 246.7948 | 0.9189063 | 163.666 | 0.9172629 | 225.0992
0.9146566 | 247.0526 | 0.9197562 | 163.9177 | 0.9181134 | 225.3363
0.9154497 | 247.2734 | 0.92055 | 164.1695 | 0.9189066 | 225.5907
0.9162999 | 247.54 | 0.9214565 | 164.3901 | 0.9197565 | 225.8551
0.9171499 | 247.7572 | 0.9223064 | 164.6228 | 0.9206065 | 226.1089
0.9178869 | 247.9955 | 0.9230433 | 164.8775 | 0.9214566 | 226.3417
0.9187931 | 248.2591 | 0.9239498 | 165.1154 | 0.9222499 | 226.5839
0.9195867 | 248.4952 | 0.9247996 | 165.3539 | 0.9231563 | 226.8362
0.9204367 | 248.7334 | 0.9255933 | 165.6268 | 0.9239495 | 227.0844
0.9212864 | 248.974 | 0.9264432 | 165.8517 | 0.9248 | 227.3156
0.92208 | 249.2325 | 0.9272363 | 166.0852 | 0.9255367 | 227.5872
0.9229866 | 249.4653 | 0.9280865 | 166.3112 | 0.9264432 | 227.8431
0.9238368 | 249.7589 | 0.9289364 | 166.5484 | 0.9272933 | 228.1092
0.9245735 | 249.9445 | 0.9297865 | 166.7894 | 0.9281431 | 228.3536
0.9254799 | 250.2039 | 0.9305797 | 167.0246 | 0.9289365 | 228.6039
0.9263297 | 250.4333 | 0.9313734 | 167.2953 | 0.92973 | 228.8726
0.9271231 | 250.6884 | 0.9322233 | 167.5122 | 0.9306365 | 229.1059
0.9279167 | 250.9215 | 0.9330733 | 167.7522 | 0.9314866 | 229.3849
0.9288235 | 251.2025 | 0.9339232 | 168.0031 | 0.9323363 | 229.6256
0.9296167 | 251.47 | 0.9347732 | 168.2497 | 0.9331298 | 229.8758
0.9304667 | 251.7078 | 0.9356229 | 168.4992 | 0.9339798 | 230.1034
0.9313166 | 251.9458 | 0.9364166 | 168.7787 | 0.93483 | 230.3663
0.9321668 | 252.1984 | 0.9372665 | 169.0304 | 0.9355664 | 230.6009
0.9329033 | 252.4152 | 0.9381163 | 169.2664 | 0.9364731 | 230.8881
0.9337534 | 252.682 | 0.9389665 | 169.5061 | 0.9373231 | 231.1385
0.9346033 | 252.9088 | 0.9397599 | 169.7675 | 0.9381163 | 231.3833
0.9354533 | 253.1593 | 0.9406098 | 170.0022 | 0.93891 | 231.6412
0.9363033 | 253.415 | 0.9414596 | 170.233 | 0.93976 | 231.8987
0.9370967 | 253.6522 | 0.9422533 | 170.4929 | 0.9406098 | 232.1145
0.9378902 | 253.8833 | 0.9430467 | 170.7362 | 0.94146 | 232.3784
0.9387966 | 254.1336 | 0.9440097 | 170.9985 | 0.9422534 | 232.6335
0.9396467 | 254.3505 | 0.9448032 | 171.2216 | 0.9431598 | 232.8873
0.9404968 | 254.5988 | 0.9455963 | 171.4461 | 0.9439533 | 233.1213
0.9412333 | 254.8592 | 0.94639 | 171.7121 | 0.9448032 | 233.3747
0.9420834 | 255.1007 | 0.9472399 | 171.9394 | 0.9456533 | 233.6247
0.9429898 | 255.3584 | 0.9481465 | 172.1847 | 0.946503 | 233.8844
0.9437833 | 255.5997 | 0.9489964 | 172.4513 | 0.9472965 | 234.1095
0.9446335 | 255.8464 | 0.9497896 | 172.6906 | 0.9481462 | 234.3214
0.9454833 | 256.0916 | 0.9505833 | 172.916 | 0.9489399 | 234.6103
0.9462767 | 256.3496 | 0.9514897 | 173.1614 | 0.9497898 | 234.8517
0.9471267 | 256.6047 | 0.952283 | 173.427 | 0.9506397 | 235.1298
0.9479764 | 256.8327 | 0.9530767 | 173.6708 | 0.9514331 | 235.3484
0.9487702 | 257.0783 | 0.9539266 | 173.8946 | 0.952283 | 235.6161
0.9496201 | 257.3199 | 0.9547766 | 174.1651 | 0.9531332 | 235.8429
0.9504135 | 257.563 | 0.9556263 | 174.3985 | 0.9539829 | 236.126
0.9513201 | 257.8065 | 0.9564763 | 174.625 | 0.9547766 | 236.36
0.9520566 | 258.0598 | 0.9572133 | 174.8859 | 0.95557 | 236.6113
0.9529633 | 258.3426 | 0.95812 | 175.1365 | 0.9564764 | 236.8583
0.953813 | 258.593 | 0.9589696 | 175.3946 | 0.9573267 | 237.1284
0.9546067 | 258.8354 | 0.9597633 | 175.6346 | 0.9580632 | 237.3395
0.9555132 | 259.0802 | 0.9606133 | 175.8992 | 0.9589698 | 237.6367
0.9563068 | 259.3023 | 0.961463 | 176.1577 | 0.9597633 | 237.8857
0.9571002 | 259.5666 | 0.9622 | 176.3805 | 0.9606133 | 238.1509
0.9580066 | 259.7979 | 0.9631065 | 176.6434 | 0.9614066 | 238.3867
0.9587998 | 260.0483 | 0.9639565 | 176.8978 | 0.9623133 | 238.6467
0.95965 | 260.3092 | 0.9648067 | 177.1394 | 0.9630499 | 238.8893
0.9604435 | 260.5713 | 0.9655433 | 177.3596 | 0.9639564 | 239.1476
0.9612935 | 260.7887 | 0.9664499 | 177.6107 | 0.9648066 | 239.4022
0.9621433 | 261.0526 | 0.9672999 | 177.8612 | 0.9655996 | 239.6427
0.9629368 | 261.238 | 0.9680367 | 178.0953 | 0.96645 | 239.9065
0.9637302 | 261.4695 | 0.9689998 | 178.3507 | 0.967243 | 240.1499
0.9645801 | 261.7506 | 0.9697931 | 178.5892 | 0.968093 | 240.3948
0.9654866 | 262.0202 | 0.9705865 | 178.8363 | 0.9689432 | 240.6457
0.9662234 | 262.2458 | 0.9714363 | 179.0862 | 0.9697365 | 240.8685
0.9671301 | 262.5125 | 0.97223 | 179.3263 | 0.9705867 | 241.105
0.9679798 | 262.7512 | 0.97308 | 179.5782 | 0.9714363 | 241.3653
0.9688298 | 262.9956 | 0.9739299 | 179.818 | 0.9722863 | 241.638
0.9696235 | 263.233 | 0.9747799 | 180.0607 | 0.97308 | 241.8716
0.9704735 | 263.4958 | 0.9756296 | 180.2882 | 0.9739296 | 242.1269
0.9712666 | 263.7174 | 0.9764799 | 180.5387 | 0.9747797 | 242.3702
0.9721168 | 263.9496 | 0.9772732 | 180.7781 | 0.9755732 | 242.629
0.9729667 | 264.2104 | 0.9780667 | 181.0393 | 0.9764232 | 242.8915
0.9737597 | 264.424 | 0.9789732 | 181.2746 | 0.9773297 | 243.1346
0.9746099 | 264.6341 | 0.9798229 | 181.518 | 0.9781231 | 243.3994
0.9754034 | 264.8356 | 0.9806166 | 181.7673 | 0.9789732 | 243.657
0.9763101 | 265.1335 | 0.9814665 | 181.9961 | 0.9797666 | 243.8934
0.9771034 | 265.3856 | 0.98226 | 182.2616 | 0.9806166 | 244.1405
0.9778968 | 265.6107 | 0.9831098 | 182.5192 | 0.9814662 | 244.3818
0.9787468 | 265.8406 | 0.98396 | 182.8036 | 0.9822597 | 244.6564
0.9795965 | 266.083 | 0.9847533 | 183.0466 | 0.9830533 | 244.9217
0.9803901 | 266.3037 | 0.9856032 | 183.2785 | 0.9839596 | 245.1797
0.9812967 | 266.5764 | 0.9865096 | 183.5193 | 0.9847533 | 245.4153
0.9821464 | 266.8264 | 0.9873033 | 183.7775 | 0.9856032 | 245.6786
0.98294 | 267.0627 | 0.9880965 | 184.011 | 0.9864532 | 245.9219
0.9837897 | 267.2968 | 0.9889465 | 184.2514 | 0.9873597 | 246.1805
0.9845833 | 267.5259 | 0.9897966 | 184.5027 | 0.98804 | 246.4111
0.9854332 | 267.7644 | 0.9905899 | 184.7649 | 0.9889466 | 246.683
0.9862267 | 268.0131 | 0.99144 | 184.9971 | 0.9897963 | 246.902
0.9871334 | 268.2878 | 0.9922332 | 185.2182 | 0.9906464 | 247.1788
0.9879266 | 268.5267 | 0.9931396 | 185.4792 | 0.9914396 | 247.4075
0.9888331 | 268.7633 | 0.993933 | 185.7143 | 0.9922332 | 247.644
0.9896266 | 269.0259 | 0.9947267 | 185.976 | 0.9931397 | 247.884
0.99042 | 269.2764 | 0.9955765 | 186.2301 | 0.993933 | 248.1315
0.99127 | 269.5204 | 0.9964265 | 186.4778 | 0.9947265 | 248.3975
0.9920635 | 269.7761 | 0.9972767 | 186.6906 | 0.9956331 | 248.6352
0.9929699 | 269.9988 | 0.9980699 | 186.9413 | 0.9964263 | 248.8958
0.9938198 | 270.2582 | 0.9989199 | 187.1939 | 0.997333 | 249.1646
0.9945568 | 270.4924 | 0.9997699 | 187.4487 | 0.9980699 | 249.401
0.9954633 | 270.7394 | 1.000676 | 187.7022 | 0.9989764 | 249.6571
0.9962567 | 270.9633 | 1.00147 | 187.9536 | 0.9997697 | 249.9176
0.9971064 | 271.2404 | 1.00232 | 188.2022 | 1.000563 | 250.1636
0.9979564 | 271.486 | 1.003113 | 188.4289 | 1.001413 | 250.4021
0.9987502 | 271.757 | 1.003963 | 188.6768 | 1.002263 | 250.6573
0.9996001 | 272.0043 | 1.0047 | 188.9278 | 1.003057 | 250.9213
1.00045 | 272.2711 | 1.00555 | 189.1905 | 1.003963 | 251.1531
1.001243 | 272.4962 | 1.006456 | 189.4638 | 1.004813 | 251.4471
1.00215 | 272.7357 | 1.007306 | 189.6999 | 1.005607 | 251.7146
1.002887 | 272.9816 | 1.008043 | 189.9552 | 1.0064 | 251.9512
1.003793 | 273.2328 | 1.00895 | 190.1881 | 1.007307 | 252.2209
1.004587 | 273.4666 | 1.0098 | 190.4565 | 1.0081 | 252.4631
1.005437 | 273.7155 | 1.010537 | 190.6769 | 1.00895 | 252.7229
1.006286 | 273.9667 | 1.011387 | 190.9378 | 1.009743 | 252.9619
1.007023 | 274.1924 | 1.012293 | 191.1999 | 1.010593 | 253.1984
1.00793 | 274.4296 | 1.013086 | 191.4323 | 1.0115 | 253.4698
1.008836 | 274.7064 | 1.013993 | 191.6923 | 1.012236 | 253.6932
1.00963 | 274.9421 | 1.01473 | 191.9009 | 1.013086 | 253.9604
1.010423 | 275.1625 | 1.015637 | 192.1737 | 1.013937 | 254.1958
1.011273 | 275.4219 | 1.01643 | 192.4007 | 1.014786 | 254.436
1.012123 | 275.6874 | 1.01728 | 192.6628 | 1.015636 | 254.6875
1.012917 | 275.9069 | 1.01813 | 192.9134 | 1.01643 | 254.9279
1.013767 | 276.1395 | 1.018867 | 193.1858 | 1.01728 | 255.1998
1.014616 | 276.4072 | 1.019773 | 193.4066 | 1.01813 | 255.4537
1.01541 | 276.6579 | 1.020623 | 193.6189 | 1.018923 | 255.7037
1.016317 | 276.8967 | 1.021473 | 193.9038 | 1.01983 | 255.9576
1.01711 | 277.139 | 1.022267 | 194.1581 | 1.020567 | 256.2196
1.017903 | 277.3803 | 1.023173 | 194.412 | 1.021416 | 256.4677
1.01881 | 277.5995 | 1.02391 | 194.6524 | 1.022323 | 256.7207
1.019603 | 277.8646 | 1.024817 | 194.8897 | 1.023116 | 256.9496
1.020453 | 278.1132 | 1.02561 | 195.1094 | 1.023966 | 257.1976
1.02136 | 278.3633 | 1.026347 | 195.3506 | 1.024816 | 257.4554
1.022097 | 278.6211 | 1.027253 | 195.5959 | 1.025553 | 257.6951
1.022947 | 278.8842 | 1.02816 | 195.8651 | 1.02646 | 257.9497
1.023796 | 279.1432 | 1.028953 | 196.128 | 1.02731 | 258.2185
1.024647 | 279.375 | 1.029803 | 196.3998 | 1.028047 | 258.4825
1.025497 | 279.6284 | 1.030596 | 196.6463 | 1.028953 | 258.7334
1.02629 | 279.8569 | 1.031447 | 196.8855 | 1.029803 | 258.9967
1.027084 | 280.1039 | 1.03224 | 197.1083 | 1.030597 | 259.2532
1.02799 | 280.3495 | 1.033146 | 197.3765 | 1.031503 | 259.4932
1.028727 | 280.571 | 1.03394 | 197.6415 | 1.03224 | 259.741
1.029633 | 280.8486 | 1.03479 | 197.8731 | 1.033147 | 259.9671
1.030427 | 281.0883 | 1.03564 | 198.1294 | 1.03394 | 260.2233
1.03122 | 281.3067 | 1.036433 | 198.3785 | 1.03479 | 260.4684
1.032126 | 281.5512 | 1.037283 | 198.5962 | 1.03564 | 260.6989
1.032863 | 281.7786 | 1.03819 | 198.8413 | 1.036433 | 260.9687
1.03377 | 282.0501 | 1.038926 | 199.0788 | 1.037227 | 261.1966
1.03462 | 282.2986 | 1.03972 | 199.3436 | 1.038133 | 261.4461
1.035413 | 282.5428 | 1.040626 | 199.5952 | 1.038927 | 261.6744
1.036263 | 282.7841 | 1.041363 | 199.8285 | 1.039833 | 261.945
1.03717 | 283.0385 | 1.04227 | 200.0902 | 1.040683 | 262.2002
1.037907 | 283.2842 | 1.04312 | 200.3309 | 1.041476 | 262.4613
1.038813 | 283.5315 | 1.04397 | 200.5663 | 1.042213 | 262.6883
1.039606 | 283.7625 | 1.044763 | 200.8142 | 1.043176 | 262.9463
1.0404 | 284.0189 | 1.045613 | 201.0726 | 1.04397 | 263.2049
1.041307 | 284.2476 | 1.046463 | 201.3166 | 1.04482 | 263.4336
1.0421 | 284.4774 | 1.047257 | 201.5558 | 1.045613 | 263.7042
1.04295 | 284.7365 | 1.048107 | 201.8036 | 1.046463 | 263.9441
1.0438 | 284.949 | 1.049013 | 202.0461 | 1.047369 | 264.1785
1.04465 | 285.2438 | 1.049693 | 202.2899 | 1.048107 | 264.4313
1.045387 | 285.4743 | 1.0506 | 202.547 | 1.048957 | 264.695
1.046293 | 285.732 | 1.051506 | 202.7981 | 1.049806 | 264.9059
1.047087 | 285.9713 | 1.0523 | 203.0475 | 1.0506 | 265.1177
1.047936 | 286.2116 | 1.053093 | 203.2931 | 1.051507 | 265.3571
1.048843 | 286.4625 | 1.053943 | 203.5722 | 1.0523 | 265.6411
1.049637 | 286.7115 | 1.054793 | 203.8095 | 1.05315 | 265.8694
1.050487 | 286.9475 | 1.055587 | 204.0663 | 1.054 | 266.1087
1.051336 | 287.2058 | 1.056436 | 204.2863 | 1.054793 | 266.3775
1.05213 | 287.446 | 1.057286 | 204.5487 | 1.055643 | 266.6231
1.052923 | 287.6929 | 1.058136 | 204.7954 | 1.056493 | 266.8525
1.053773 | 287.9108 | 1.058986 | 205.0517 | 1.05723 | 267.0968
1.05468 | 288.1686 | 1.05978 | 205.2792 | 1.05808 | 267.3753
1.055473 | 288.3955 | 1.060573 | 205.519 | 1.058986 | 267.6052
1.056267 | 288.6477 | 1.061423 | 205.7443 | 1.059837 | 267.8534
1.057173 | 288.9097 | 1.062273 | 205.9947 | 1.060573 | 268.0903
1.057853 | 289.1331 | 1.063066 | 206.2577 | 1.061423 | 268.3419
1.05876 | 289.3981 | 1.063917 | 206.498 | 1.062217 | 268.5791
1.05961 | 289.6232 | 1.064766 | 206.761 | 1.063123 | 268.8394
1.06046 | 289.8559 | 1.065673 | 207.0281 | 1.06386 | 269.0909
1.06131 | 290.0993 | 1.066466 | 207.277 | 1.06471 | 269.3469
1.062103 | 290.3474 | 1.067203 | 207.4942 | 1.06556 | 269.6004
1.062953 | 290.5941 | 1.068053 | 207.7378 | 1.066466 | 269.8664
1.063803 | 290.8575 | 1.068903 | 207.9921 | 1.06726 | 270.1049
1.06454 | 291.0833 | 1.06981 | 208.2569 | 1.068053 | 270.3587
1.065447 | 291.3375 | 1.070603 | 208.5174 | 1.06896 | 270.6161
1.066297 | 291.5721 | 1.071453 | 208.7681 | 1.069753 | 270.874
1.067146 | 291.818 | 1.072303 | 208.9923 | 1.070547 | 271.1003
1.067883 | 292.0434 | 1.073096 | 209.2377 | 1.071453 | 271.3592
1.068733 | 292.3281 | 1.073946 | 209.4867 | 1.072247 | 271.6047
1.06964 | 292.588 | 1.07474 | 209.7636 | 1.073096 | 271.8471
1.07049 | 292.841 | 1.075646 | 210.0481 | 1.073946 | 272.149
1.071283 | 293.0751 | 1.07644 | 210.324 | 1.07474 | 272.4019
1.072077 | 293.3278 | 1.077233 | 210.5927 | 1.07559 | 272.6211
1.072983 | 293.5647 | 1.07814 | 210.7967 | 1.076496 | 272.8795
1.073777 | 293.8161 | 1.078933 | 211.0518 | 1.07729 | 273.1324
1.074627 | 294.0427 | 1.079726 | 211.3098 | 1.078083 | 273.3601
1.075477 | 294.3126 | 1.080577 | 211.5828 | 1.078933 | 273.6161
1.07627 | 294.546 | 1.081427 | 211.8108 | 1.079727 | 273.8721
1.077063 | 294.7646 | 1.08222 | 212.0594 | 1.080633 | 274.1258
1.078026 | 295.0433 | 1.083126 | 212.3075 | 1.081426 | 274.3629
1.078763 | 295.2455 | 1.08392 | 212.5385 | 1.08222 | 274.609
1.079613 | 295.5077 | 1.084713 | 212.7928 | 1.083183 | 274.8435
1.08052 | 295.7511 | 1.08562 | 213.0565 | 1.08392 | 275.0975
1.081257 | 295.9969 | 1.086413 | 213.2697 | 1.084827 | 275.3547
1.082107 | 296.2516 | 1.087263 | 213.5674 | 1.08562 | 275.602
1.082957 | 296.477 | 1.088113 | 213.8232 | 1.08647 | 275.8717
1.083807 | 296.7367 | 1.088907 | 214.0411 | 1.087263 | 276.0903
1.0846 | 296.9848 | 1.089813 | 214.2732 | 1.088113 | 276.3286
1.085507 | 297.2052 | 1.090663 | 214.5602 | 1.088963 | 276.5672
1.0863 | 297.4597 | 1.091457 | 214.8195 | 1.089757 | 276.8424
1.087093 | 297.722 | 1.092306 | 215.0901 | 1.090607 | 277.0813
1.087943 | 297.9666 | 1.093156 | 215.3446 | 1.091513 | 277.3552
1.08885 | 298.2176 | 1.09395 | 215.5769 | 1.09225 | 277.5709
1.089587 | 298.4623 | 1.0948 | 215.8069 | 1.0931 | 277.8176
1.090436 | 298.7107 | 1.09565 | 216.0513 | 1.094006 | 278.0477
1.091287 | 298.9385 | 1.096443 | 216.3135 | 1.094687 | 278.2879
1.09208 | 299.2079 | 1.097293 | 216.5623 | 1.095593 | 278.5514
1.092987 | 299.4721 | 1.098086 | 216.8383 | 1.096443 | 278.8309
1.09378 | 299.7168 | 1.098937 | 217.1176 | 1.097293 | 279.1133
1.09463 | 299.9452 | 1.099787 | 217.3668 | 1.098086 | 279.338
1.095423 | 300.1966 | 1.100636 | 217.5831 | 1.098936 | 279.5819
1.096274 | 300.4336 | 1.10143 | 217.8228 | 1.099786 | 279.8279
1.097124 | 300.6811 | 1.10228 | 218.0812 | 1.10058 | 280.0721
1.097973 | 300.9121 | 1.103073 | 218.3353 | 1.101373 | 280.321
1.098823 | 301.1678 | 1.10398 | 218.6037 | 1.10228 | 280.5733
1.09956 | 301.405 | 1.104773 | 218.8405 | 1.10313 | 280.8304
1.100467 | 301.6616 | 1.10568 | 219.0972 | 1.103923 | 281.0878
1.101317 | 301.8842 | 1.106473 | 219.3332 | 1.104717 | 281.3286
1.10211 | 302.1203 | 1.107266 | 219.5557 | 1.105623 | 281.5697
1.10296 | 302.3535 | 1.108116 | 219.8171 | 1.106473 | 281.8134
1.10381 | 302.6178 | 1.108966 | 220.0707 | 1.107266 | 282.0652
1.104547 | 302.8459 | 1.10976 | 220.3057 | 1.10806 | 282.2956
1.105453 | 303.1153 | 1.110666 | 220.5765 | 1.108966 | 282.5528
1.106303 | 303.3637 | 1.11146 | 220.8051 | 1.10976 | 282.8159
1.107097 | 303.5714 | 1.11231 | 221.0501 | 1.110553 | 283.0718
1.10789 | 303.8073 | 1.113103 | 221.2827 | 1.11146 | 283.3181
1.108797 | 304.0757 | 1.113953 | 221.5414 | 1.11231 | 283.5717
1.10959 | 304.3149 | 1.114747 | 221.808 | 1.113103 | 283.8177
1.11044 | 304.5531 | 1.115597 | 222.0621 | 1.113953 | 284.0594
1.11129 | 304.8005 | 1.11639 | 222.2897 | 1.11469 | 284.2964
1.11214 | 305.0509 | 1.11724 | 222.5523 | 1.115596 | 284.5707
1.112934 | 305.2836 | 1.118147 | 222.7888 | 1.11639 | 284.7893
1.11384 | 305.5164 | 1.11894 | 223.0192 | 1.117297 | 285.0502
1.114576 | 305.7656 | 1.11979 | 223.3124 | 1.118146 | 285.3144
1.115426 | 306.0429 | 1.12064 | 223.5803 | 1.11894 | 285.5791
1.116277 | 306.3116 | 1.121433 | 223.8163 | 1.11979 | 285.8199
1.11707 | 306.546 | 1.12234 | 224.0958 | 1.120583 | 286.0708
1.11792 | 306.7937 | 1.123077 | 224.3141 | 1.121433 | 286.3092
1.11877 | 307.0464 | 1.123927 | 224.5712 | 1.122283 | 286.5501
1.11962 | 307.2648 | 1.124833 | 224.838 | 1.12302 | 286.8028
1.12047 | 307.532 | 1.125626 | 225.0668 | 1.123927 | 287.0711
1.12132 | 307.7831 | 1.12642 | 225.3092 | 1.124833 | 287.3376
1.12217 | 308.0199 | 1.127213 | 225.5594 | 1.125627 | 287.5913
1.122963 | 308.2616 | 1.128176 | 225.8339 | 1.12642 | 287.8174
1.123757 | 308.5038 | 1.128913 | 226.0477 | 1.12727 | 288.0542
1.124607 | 308.7353 | 1.129707 | 226.2956 | 1.128063 | 288.3081
1.125457 | 308.9877 | 1.130613 | 226.5224 | 1.12897 | 288.5512
1.12625 | 309.2213 | 1.13152 | 226.8018 | 1.12982 | 288.7976
1.127156 | 309.4751 | 1.132313 | 227.0343 | 1.130613 | 289.0328
1.12795 | 309.7298 | 1.13305 | 227.2857 | 1.131463 | 289.2848
1.1288 | 309.9467 | 1.133957 | 227.5407 | 1.132257 | 289.5324
1.12965 | 310.1834 | 1.13475 | 227.7896 | 1.13305 | 289.778
1.130387 | 310.4362 | 1.1356 | 228.0228 | 1.133957 | 290.0299
1.131237 | 310.6754 | 1.13645 | 228.2771 | 1.13475 | 290.2774
1.132143 | 310.9391 | 1.137243 | 228.5526 | 1.1356 | 290.5414
1.132937 | 311.1986 | 1.13815 | 228.8161 | 1.13645 | 290.7747
1.13373 | 311.4262 | 1.139 | 229.0566 | 1.1373 | 291.0376
1.13458 | 311.6616 | 1.139737 | 229.2916 | 1.138093 | 291.2981
1.135373 | 311.9059 | 1.140587 | 229.5229 | 1.139 | 291.5444
1.13628 | 312.1461 | 1.141436 | 229.7701 | 1.139737 | 291.7713
1.137073 | 312.3882 | 1.142343 | 230.0515 | 1.140643 | 292.0345
1.137923 | 312.6408 | 1.14308 | 230.311 | 1.141437 | 292.2708
1.138773 | 312.9052 | 1.14393 | 230.5578 | 1.142287 | 292.524
1.139623 | 313.1643 | 1.144723 | 230.81 | 1.14308 | 292.8042
1.140473 | 313.425 | 1.145573 | 231.0806 | 1.14393 | 293.0838
1.141267 | 313.6266 | 1.14648 | 231.3155 | 1.14478 | 293.313
1.142117 | 313.8927 | 1.147273 | 231.5772 | 1.145573 | 293.5556
1.142967 | 314.1502 | 1.148123 | 231.8398 | 1.146367 | 293.8027
1.14376 | 314.4008 | 1.148973 | 232.0909 | 1.14733 | 294.0659
1.144667 | 314.6357 | 1.149766 | 232.3201 | 1.148066 | 294.2948
1.145347 | 314.859 | 1.150617 | 232.5789 | 1.14886 | 294.5285
1.14631 | 315.1147 | 1.15141 | 232.8096 | 1.149766 | 294.7805
1.147103 | 315.3465 | 1.15226 | 233.0712 | 1.150616 | 295.0409
1.147953 | 315.5876 | 1.153053 | 233.3089 | 1.15141 | 295.3087
1.148747 | 315.8269 | 1.15396 | 233.5728 | 1.15226 | 295.5252
1.149653 | 316.0888 | 1.154753 | 233.7974 | 1.15311 | 295.7788
1.150503 | 316.3224 | 1.155603 | 234.0673 | 1.15396 | 296.0163
1.151296 | 316.5743 | 1.156397 | 234.304 | 1.15481 | 296.2808
1.152146 | 316.8163 | 1.157246 | 234.5487 | 1.155546 | 296.5203
1.15294 | 317.0818 | 1.158097 | 234.796 | 1.156453 | 296.7714
1.15379 | 317.2997 | 1.158946 | 235.0391 | 1.157303 | 297.0114
1.15464 | 317.5572 | 1.15974 | 235.3007 | 1.158153 | 297.2467
1.155433 | 317.7911 | 1.160533 | 235.547 | 1.158946 | 297.5136
1.156283 | 318.0385 | 1.16144 | 235.8035 | 1.159796 | 297.7608
1.157133 | 318.2865 | 1.16229 | 236.06 | 1.16059 | 298.0032
1.157927 | 318.5227 | 1.163083 | 236.3173 | 1.16144 | 298.2603
1.158777 | 318.7688 | 1.163933 | 236.5365 | 1.162233 | 298.4945
1.159627 | 319.0005 | 1.164783 | 236.7914 | 1.163083 | 298.7353
1.160477 | 319.2527 | 1.165577 | 237.0546 | 1.163933 | 298.9904
1.161214 | 319.4946 | 1.166427 | 237.301 | 1.164727 | 299.2331
1.16212 | 319.7835 | 1.167277 | 237.5836 | 1.165577 | 299.5119
1.162913 | 320.0355 | 1.168127 | 237.8514 | 1.166427 | 299.7841
1.163707 | 320.3033 | 1.168863 | 238.0948 | 1.167276 | 300.0245
1.164613 | 320.5372 | 1.169826 | 238.3306 | 1.168127 | 300.2513
1.165463 | 320.7754 | 1.170563 | 238.5761 | 1.168977 | 300.5323
1.1662 | 321.0122 | 1.171413 | 238.8436 | 1.169827 | 300.7673
1.167107 | 321.2724 | 1.172263 | 239.0833 | 1.170563 | 301.0072
1.167956 | 321.5083 | 1.173057 | 239.3259 | 1.17147 | 301.2718
1.16875 | 321.7365 | 1.173907 | 239.5948 | 1.17232 | 301.5266
1.1696 | 321.9975 | 1.174813 | 239.8686 | 1.173113 | 301.7631
1.17045 | 322.2309 | 1.17555 | 240.0781 | 1.173963 | 302.0073
1.171356 | 322.4655 | 1.176456 | 240.3417 | 1.174813 | 302.2352
1.172093 | 322.7145 | 1.177306 | 240.5653 | 1.175606 | 302.4868
1.173 | 322.9594 | 1.1781 | 240.8218 | 1.176457 | 302.7304
1.173793 | 323.2032 | 1.17895 | 241.0884 | 1.17725 | 302.9671
1.174644 | 323.4409 | 1.1798 | 241.3346 | 1.1781 | 303.2019
1.175437 | 323.7171 | 1.180593 | 241.5639 | 1.17895 | 303.4861
1.176286 | 323.9337 | 1.181387 | 241.8037 | 1.179743 | 303.7179
1.177136 | 324.1566 | 1.182237 | 242.0716 | 1.18065 | 303.971
1.177986 | 324.4337 | 1.183143 | 242.3341 | 1.181387 | 304.2262
1.178723 | 324.6944 | 1.18388 | 242.588 | 1.182237 | 304.4784
1.17963 | 324.9391 | 1.184786 | 242.8327 | 1.183143 | 304.7203
1.180537 | 325.2087 | 1.185693 | 243.0933 | 1.183936 | 304.9752
1.181216 | 325.4398 | 1.186373 | 243.3077 | 1.18473 | 305.2142
1.18218 | 325.6831 | 1.18728 | 243.5505 | 1.18558 | 305.4574
1.182973 | 325.9176 | 1.18813 | 243.7954 | 1.186486 | 305.7141
1.183823 | 326.1638 | 1.188923 | 244.0886 | 1.187223 | 305.9715
1.18456 | 326.4059 | 1.189717 | 244.3348 | 1.18813 | 306.2236
1.18541 | 326.6644 | 1.190623 | 244.6142 | 1.18898 | 306.4872
1.18626 | 326.938 | 1.191473 | 244.8374 | 1.189773 | 306.7457
1.18711 | 327.1821 | 1.192323 | 245.0948 | 1.190567 | 306.9929
1.187904 | 327.4338 | 1.193117 | 245.3302 | 1.191473 | 307.2437
1.188753 | 327.6473 | 1.19391 | 245.5942 | 1.192266 | 307.4834
1.189603 | 327.8989 | 1.194816 | 245.8376 | 1.19306 | 307.7654
1.190453 | 328.1434 | 1.195553 | 246.0837 | 1.19391 | 307.9832
1.191247 | 328.3904 | 1.19646 | 246.3421 | 1.19476 | 308.261
1.192097 | 328.6497 | 1.19731 | 246.57 | 1.19561 | 308.4712
1.192947 | 328.9037 | 1.198047 | 246.8277 | 1.19646 | 308.7241
1.193797 | 329.1093 | 1.198897 | 247.0687 | 1.19731 | 308.9885
1.194646 | 329.3686 | 1.199803 | 247.3258 | 1.198047 | 309.2267
1.195383 | 329.556 | 1.200597 | 247.5532 | 1.19884 | 309.4632
1.19629 | 329.825 | 1.201503 | 247.7995 | 1.199747 | 309.7066
1.19714 | 330.0714 | 1.202296 | 248.0644 | 1.20054 | 309.9624
1.197877 | 330.3193 | 1.203033 | 248.3153 | 1.201447 | 310.2383
1.19884 | 330.5851 | 1.20394 | 248.5515 | 1.202296 | 310.4891
1.199577 | 330.8244 | 1.20479 | 248.8092 | 1.20309 | 310.7269
1.200427 | 331.0601 | 1.205583 | 249.049 | 1.203996 | 310.9692
1.201333 | 331.3049 | 1.20649 | 249.3253 | 1.204733 | 311.2207
1.20207 | 331.5383 | 1.207283 | 249.5723 | 1.205583 | 311.4763
1.20292 | 331.8192 | 1.208133 | 249.8126 | 1.206433 | 311.7391
1.20377 | 332.0761 | 1.208983 | 250.0701 | 1.207227 | 311.9847
1.20462 | 332.3141 | 1.209776 | 250.3067 | 1.208133 | 312.1948
1.205413 | 332.5192 | 1.210626 | 250.5523 | 1.208983 | 312.4575
1.20632 | 332.7894 | 1.211363 | 250.7996 | 1.209777 | 312.6871
1.207057 | 333.0273 | 1.21227 | 251.0741 | 1.210626 | 312.9401
1.207963 | 333.2593 | 1.21312 | 251.3372 | 1.21142 | 313.2034
1.208757 | 333.5379 | 1.213913 | 251.5946 | 1.212213 | 313.4637
1.209663 | 333.808 | 1.21482 | 251.847 | 1.21312 | 313.7283
1.2104 | 334.044 | 1.215613 | 252.0803 | 1.213969 | 313.9572
1.211307 | 334.2879 | 1.216463 | 252.3428 | 1.214763 | 314.2269
1.212157 | 334.5215 | 1.217257 | 252.5916 | 1.215613 | 314.4963
1.21295 | 334.783 | 1.218107 | 252.8327 | 1.216463 | 314.7234
1.2138 | 335.0323 | 1.218956 | 253.0819 | 1.217313 | 314.9541
1.21465 | 335.282 | 1.21975 | 253.3506 | 1.218107 | 315.2042
1.215443 | 335.5219 | 1.220543 | 253.5618 | 1.2189 | 315.4307
1.216293 | 335.7553 | 1.22145 | 253.8156 | 1.219806 | 315.689
1.217143 | 335.9963 | 1.222243 | 254.0592 | 1.220656 | 315.9314
1.217937 | 336.2377 | 1.223093 | 254.2814 | 1.22145 | 316.1664
1.218786 | 336.4877 | 1.223943 | 254.5092 | 1.222243 | 316.4009
1.21958 | 336.7165 | 1.224737 | 254.7652 | 1.223093 | 316.6511
1.22043 | 336.9282 | 1.225587 | 255.0434 | 1.223887 | 316.8943
1.221223 | 337.1813 | 1.226493 | 255.2824 | 1.224737 | 317.1533
1.22213 | 337.4647 | 1.227286 | 255.5546 | 1.225643 | 317.3993
1.222923 | 337.6981 | 1.228023 | 255.7732 | 1.226436 | 317.662
1.223773 | 337.9435 | 1.22893 | 256.0315 | 1.227286 | 317.8904
1.224623 | 338.1823 | 1.22978 | 256.2946 | 1.22808 | 318.1415
1.225417 | 338.4297 | 1.230573 | 256.5524 | 1.22893 | 318.3802
1.226267 | 338.6494 | 1.231367 | 256.7962 | 1.22978 | 318.6307
1.227116 | 338.8993 | 1.232273 | 257.034 | 1.23063 | 318.8861
1.227967 | 339.1462 | 1.233123 | 257.2875 | 1.231367 | 319.1182
1.22876 | 339.407 | 1.233917 | 257.5231 | 1.23233 | 319.3738
1.229666 | 339.652 | 1.234767 | 257.8058 | 1.233123 | 319.6167
1.230403 | 339.8938 | 1.235617 | 258.0613 | 1.233917 | 319.8701
1.231253 | 340.145 | 1.236466 | 258.3217 | 1.234766 | 320.1279
1.232103 | 340.3961 | 1.23726 | 258.5579 | 1.235616 | 320.4142
1.232953 | 340.6626 | 1.238053 | 258.797 | 1.23641 | 320.6895
1.233803 | 340.8978 | 1.238903 | 259.0563 | 1.23726 | 320.9231
1.234653 | 341.1501 | 1.239753 | 259.3041 | 1.23811 | 321.1583
1.23539 | 341.3993 | 1.240603 | 259.559 | 1.238903 | 321.4078
1.23624 | 341.6371 | 1.241453 | 259.8172 | 1.23981 | 321.6479
1.23709 | 341.87 | 1.242303 | 260.068 | 1.240603 | 321.8978
1.237996 | 342.1018 | 1.243097 | 260.3046 | 1.241397 | 322.1492
1.23879 | 342.3566 | 1.243947 | 260.5513 | 1.242303 | 322.4031
1.239583 | 342.5991 | 1.244797 | 260.8029 | 1.243097 | 322.6262
1.240433 | 342.8408 | 1.245533 | 261.0231 | 1.243947 | 322.8665
1.241283 | 343.0912 | 1.24644 | 261.278 | 1.244797 | 323.1145
1.242133 | 343.3297 | 1.24729 | 261.5005 | 1.245647 | 323.3595
1.242927 | 343.545 | 1.248083 | 261.7673 | 1.246383 | 323.5964
1.243833 | 343.8002 | 1.248933 | 262.0424 | 1.24729 | 323.8744
1.244627 | 344.0403 | 1.249783 | 262.2816 | 1.248083 | 324.1377
1.245476 | 344.3041 | 1.250577 | 262.533 | 1.248933 | 324.3407
1.24627 | 344.5417 | 1.251427 | 262.7706 | 1.24984 | 324.5962
1.24712 | 344.8076 | 1.252276 | 263.0196 | 1.250577 | 324.8489
1.248027 | 345.0512 | 1.25307 | 263.2662 | 1.251427 | 325.1038
1.248763 | 345.2812 | 1.25392 | 263.534 | 1.252277 | 325.3417
1.249613 | 345.5086 | 1.25477 | 263.7604 | 1.253126 | 325.6136
1.25052 | 345.7709 | 1.255563 | 264.0123 | 1.25392 | 325.8573
1.251313 | 346.0112 | 1.256413 | 264.2575 | 1.25477 | 326.1049
1.252107 | 346.2558 | 1.257263 | 264.5042 | 1.255676 | 326.3385
1.252957 | 346.5175 | 1.258113 | 264.7044 | 1.25647 | 326.5863
1.253806 | 346.7535 | 1.258907 | 264.9144 | 1.25732 | 326.8623
1.254657 | 347.0036 | 1.259813 | 265.1845 | 1.258057 | 327.1068
1.25545 | 347.2615 | 1.260606 | 265.4493 | 1.258906 | 327.3786
1.256243 | 347.5351 | 1.2614 | 265.6957 | 1.259756 | 327.6156
1.25715 | 347.7964 | 1.262306 | 265.9373 | 1.260663 | 327.8524
1.257943 | 348.024 | 1.263156 | 266.1912 | 1.2614 | 328.1121
1.25885 | 348.2607 | 1.263893 | 266.4116 | 1.26225 | 328.3493
1.259643 | 348.5051 | 1.2648 | 266.6817 | 1.2631 | 328.6192
1.260437 | 348.7375 | 1.265593 | 266.933 | 1.263893 | 328.8473
1.261287 | 348.9689 | 1.266387 | 267.1767 | 1.264743 | 329.096
1.262193 | 349.2136 | 1.267293 | 267.4195 | 1.265593 | 329.361
1.262986 | 349.4503 | 1.268143 | 267.6656 | 1.266443 | 329.5922
1.263723 | 349.7043 | 1.268937 | 267.9008 | 1.267293 | 329.8275
1.26463 | 349.9456 | 1.269786 | 268.1628 | 1.26803 | 330.0721
1.26548 | 350.186 | 1.27058 | 268.4177 | 1.268937 | 330.3034
1.26633 | 350.4062 | 1.27143 | 268.6909 | 1.269787 | 330.5557
1.267123 | 350.6581 | 1.27228 | 268.923 | 1.27058 | 330.8164
1.267973 | 350.898 | 1.27313 | 269.1818 | 1.271486 | 331.0646
1.268767 | 351.1535 | 1.273923 | 269.4313 | 1.272336 | 331.3206
1.269673 | 351.4238 | 1.274716 | 269.6884 | 1.273017 | 331.5432
1.270467 | 351.6557 | 1.275623 | 269.957 | 1.27398 | 331.8388
1.271316 | 351.9052 | 1.276416 | 270.1945 | 1.274773 | 332.0804
1.27211 | 352.1424 | 1.277266 | 270.4542 | 1.275567 | 332.3086
1.272903 | 352.3746 | 1.278116 | 270.6827 | 1.276416 | 332.5581
1.27381 | 352.6531 | 1.27891 | 270.9226 | 1.27721 | 332.8141
1.274603 | 352.907 | 1.27976 | 271.1794 | 1.27806 | 333.0359
1.275453 | 353.1536 | 1.280666 | 271.4535 | 1.279023 | 333.3086
1.27636 | 353.3922 | 1.281403 | 271.698 | 1.279817 | 333.56
1.277153 | 353.6234 | 1.282253 | 271.9725 | 1.28061 | 333.8169
1.27789 | 353.8603 | 1.283103 | 272.2075 | 1.281516 | 334.0841
1.278797 | 354.1326 | 1.283953 | 272.4607 | 1.28231 | 334.336
1.27959 | 354.381 | 1.284747 | 272.7009 | 1.283103 | 334.5693
1.28044 | 354.6282 | 1.285597 | 272.9541 | 1.283897 | 334.8059
1.28129 | 354.867 | 1.286446 | 273.2029 | 1.284746 | 335.0618
1.282027 | 355.1003 | 1.287297 | 273.4519 | 1.285597 | 335.3055
1.282933 | 355.3569 | 1.28809 | 273.7009 | 1.286503 | 335.5665
1.28384 | 355.6075 | 1.28894 | 273.9536 | 1.287296 | 335.7915
1.284577 | 355.8235 | 1.28979 | 274.2137 | 1.28809 | 336.0495
1.285483 | 356.079 | 1.29064 | 274.4119 | 1.288996 | 336.2776
1.286277 | 356.3238 | 1.291433 | 274.6651 | 1.289846 | 336.5329
1.287127 | 356.5783 | 1.292227 | 274.9244 | 1.290583 | 336.772
1.287977 | 356.8099 | 1.293077 | 275.1785 | 1.291433 | 337.0141
1.288827 | 357.05 | 1.293926 | 275.4378 | 1.29234 | 337.2414
1.289564 | 357.2895 | 1.294776 | 275.6841 | 1.293133 | 337.4589
1.290527 | 357.5306 | 1.295626 | 275.9258 | 1.293926 | 337.7423
1.29132 | 357.7735 | 1.29642 | 276.1537 | 1.294833 | 337.9916
1.29217 | 358.0136 | 1.29727 | 276.4036 | 1.295626 | 338.2324
1.292907 | 358.2465 | 1.29812 | 276.6815 | 1.29642 | 338.4945
1.293756 | 358.4842 | 1.29897 | 276.9199 | 1.297326 | 338.7406
1.29455 | 358.7266 | 1.299763 | 277.1708 | 1.29812 | 338.9836
1.295457 | 358.9818 | 1.300613 | 277.4166 | 1.298913 | 339.2332
1.29625 | 359.2437 | 1.301407 | 277.6414 | 1.299763 | 339.4771
1.297156 | 359.4842 | 1.302313 | 277.8991 | 1.300613 | 339.7214
1.29795 | 359.7178 | 1.303107 | 278.173 | 1.301463 | 339.9695
1.2988 | 359.9612 | 1.303957 | 278.4365 | 1.302313 | 340.23
1.29965 | 360.2039 | 1.30475 | 278.6863 | 1.303106 | 340.4641
1.300443 | 360.4211 | 1.3056 | 278.9378 | 1.3039 | 340.713
1.301293 | 360.6667 | 1.306393 | 279.1953 | 1.30475 | 340.9601
1.302087 | 360.9251 | 1.3073 | 279.4332 | 1.3056 | 341.2179
1.302937 | 361.1845 | 1.308093 | 279.6888 | 1.30645 | 341.4591
1.303787 | 361.4373 | 1.308943 | 279.9294 | 1.3073 | 341.7303
1.30458 | 361.6984 | 1.309737 | 280.1954 | 1.308093 | 341.9518
1.30543 | 361.9327 | 1.310587 | 280.4401 | 1.309 | 342.2031
1.306336 | 362.1723 | 1.311436 | 280.6884 | 1.309793 | 342.4641
1.307073 | 362.4053 | 1.31223 | 280.9404 | 1.310643 | 342.6883
1.307923 | 362.6337 | 1.31308 | 281.1796 | 1.311436 | 342.9472
1.308773 | 362.8937 | 1.31393 | 281.4295 | 1.312287 | 343.2083
1.309623 | 363.1505 | 1.314723 | 281.6871 | 1.31308 | 343.4465
1.310417 | 363.3785 | 1.31563 | 281.9421 | 1.31393 | 343.6818
1.311267 | 363.6235 | 1.31648 | 282.1734 | 1.31478 | 343.9025
1.312117 | 363.861 | 1.317273 | 282.4498 | 1.315573 | 344.1332
1.312967 | 364.0898 | 1.318066 | 282.666 | 1.31648 | 344.4141
1.313704 | 364.3013 | 1.318916 | 282.9256 | 1.31733 | 344.6899
1.31461 | 364.5524 | 1.31971 | 283.1685 | 1.318066 | 344.9296
1.31546 | 364.8314 | 1.320616 | 283.4244 | 1.318916 | 345.1579
1.316253 | 365.0742 | 1.321466 | 283.6584 | 1.319823 | 345.4205
1.31716 | 365.3383 | 1.32226 | 283.9315 | 1.320616 | 345.6623
1.317953 | 365.5626 | 1.323167 | 284.1878 | 1.32141 | 345.9101
1.318747 | 365.8012 | 1.323903 | 284.4141 | 1.322317 | 346.1511
1.319653 | 366.0334 | 1.324753 | 284.6381 | 1.32311 | 346.4307
1.320446 | 366.2833 | 1.325603 | 284.9167 | 1.32396 | 346.669
1.321296 | 366.5394 | 1.326453 | 285.1641 | 1.324753 | 346.9041
1.322146 | 366.7859 | 1.327303 | 285.4268 | 1.325547 | 347.1454
1.32294 | 367.0051 | 1.328097 | 285.7001 | 1.326453 | 347.4084
1.32379 | 367.2606 | 1.32889 | 285.9579 | 1.327303 | 347.6659
1.32464 | 367.4842 | 1.32974 | 286.1911 | 1.328096 | 347.9558
1.32549 | 367.7626 | 1.33059 | 286.433 | 1.328947 | 348.2072
1.326283 | 368.0185 | 1.33144 | 286.6828 | 1.32974 | 348.4301
1.327077 | 368.2725 | 1.33229 | 286.9391 | 1.33059 | 348.6871
1.327983 | 368.5223 | 1.333083 | 287.1816 | 1.33144 | 348.9314
1.32872 | 368.765 | 1.333933 | 287.4345 | 1.33229 | 349.1594
1.329627 | 368.9954 | 1.334727 | 287.6794 | 1.333083 | 349.4226
1.33042 | 369.2344 | 1.335577 | 287.9355 | 1.333933 | 349.6574
1.331213 | 369.4734 | 1.336483 | 288.1966 | 1.334783 | 349.9171
1.33212 | 369.7277 | 1.337276 | 288.4227 | 1.335577 | 350.1852
1.33297 | 369.9883 | 1.338126 | 288.6633 | 1.336427 | 350.4102
1.33382 | 370.2205 | 1.33892 | 288.9086 | 1.337277 | 350.6319
1.334557 | 370.4549 | 1.33977 | 289.1823 | 1.338126 | 350.8683
1.335463 | 370.6797 | 1.34062 | 289.4415 | 1.33892 | 351.1175
1.336313 | 370.9092 | 1.341413 | 289.6712 | 1.33977 | 351.3684
1.337106 | 371.1512 | 1.342263 | 289.9112 | 1.340563 | 351.62
1.337957 | 371.419 | 1.343057 | 290.147 | 1.34147 | 351.872
1.338863 | 371.6749 | 1.343907 | 290.4141 | 1.342263 | 352.1189
1.3396 | 371.9077 | 1.344756 | 290.649 | 1.343113 | 352.3614
1.34045 | 372.1497 | 1.34555 | 290.9073 | 1.343963 | 352.601
1.3413 | 372.3908 | 1.3464 | 291.1702 | 1.344756 | 352.8706
1.342093 | 372.6181 | 1.347306 | 291.4031 | 1.345607 | 353.109
1.342943 | 372.8648 | 1.3481 | 291.6373 | 1.346456 | 353.3379
1.343793 | 373.1229 | 1.348893 | 291.9084 | 1.34725 | 353.6052
1.344643 | 373.3633 | 1.3498 | 292.1418 | 1.3481 | 353.826
1.345437 | 373.5947 | 1.350593 | 292.4374 | 1.348893 | 354.0876
1.34623 | 373.8326 | 1.351443 | 292.6901 | 1.3498 | 354.3488
1.347137 | 374.0933 | 1.352237 | 292.9347 | 1.350593 | 354.6134
1.34793 | 374.317 | 1.353143 | 293.1792 | 1.3515 | 354.8763
1.34878 | 374.5146 | 1.35388 | 293.4316 | 1.352293 | 355.1107
1.349687 | 374.7429 | 1.354787 | 293.6779 | 1.353087 | 355.3492
1.35048 | 375.0221 | 1.355636 | 293.9301 | 1.353936 | 355.5882
1.351273 | 375.2561 | 1.35643 | 294.1698 | 1.354786 | 355.8273
1.352067 | 375.5151 | 1.35728 | 294.4303 | 1.355637 | 356.1048
1.352973 | 375.7343 | 1.35813 | 294.6732 | 1.356373 | 356.3249
1.353767 | 375.9746 | 1.35898 | 294.9204 | 1.35728 | 356.594
1.354617 | 376.2163 | 1.359773 | 295.1572 | 1.35813 | 356.838
1.355467 | 376.4674 | 1.360566 | 295.3927 | 1.358923 | 357.0779
1.356316 | 376.7156 | 1.36136 | 295.6543 | 1.359717 | 357.3086
1.35711 | 376.9692 | 1.362267 | 295.916 | 1.360623 | 357.5483
1.357903 | 377.1875 | 1.363116 | 296.1769 | 1.361416 | 357.769
1.35881 | 377.4283 | 1.36391 | 296.4078 | 1.362266 | 358.0233
1.359547 | 377.6755 | 1.364703 | 296.6602 | 1.363117 | 358.2912
1.36051 | 377.8885 | 1.36561 | 296.8983 | 1.363966 | 358.5476
1.361303 | 378.1537 | 1.36646 | 297.1643 | 1.364703 | 358.7785
1.362153 | 378.3899 | 1.36731 | 297.4192 | 1.36561 | 359.0611
1.362947 | 378.6389 | 1.368103 | 297.6763 | 1.366403 | 359.2917
1.363796 | 378.8728 | 1.368896 | 297.9354 | 1.367253 | 359.5515
1.36459 | 379.1329 | 1.369803 | 298.1881 | 1.368103 | 359.7665
1.365496 | 379.3967 | 1.370653 | 298.4228 | 1.368953 | 360.0317
1.36629 | 379.6396 | 1.37139 | 298.6811 | 1.369747 | 360.2714
1.367197 | 379.8842 | 1.372296 | 298.9378 | 1.370596 | 360.5175
1.36799 | 380.1317 | 1.373146 | 299.211 | 1.371446 | 360.7607
1.368783 | 380.3666 | 1.373883 | 299.4705 | 1.37224 | 361.0086
1.36969 | 380.6272 | 1.374733 | 299.6818 | 1.37309 | 361.2715
1.370483 | 380.8601 | 1.375583 | 299.9471 | 1.37394 | 361.5378
1.371277 | 381.0952 | 1.376377 | 300.1739 | 1.374733 | 361.7805
1.372127 | 381.3642 | 1.377283 | 300.432 | 1.375583 | 362.0426
1.372864 | 381.6013 | 1.378133 | 300.6956 | 1.376433 | 362.2909
1.373826 | 381.8596 | 1.378926 | 300.947 | 1.377283 | 362.5185
1.37462 | 382.1144 | 1.37972 | 301.1795 | 1.378133 | 362.7824
1.37547 | 382.3572 | 1.380626 | 301.4298 | 1.37887 | 363.0185
1.37632 | 382.5993 | 1.381476 | 301.6743 | 1.379776 | 363.2747
1.37717 | 382.8353 | 1.38227 | 301.9067 | 1.380626 | 363.5275
1.377907 | 383.0588 | 1.38312 | 302.1805 | 1.38142 | 363.7467
1.378813 | 383.317 | 1.383857 | 302.4185 | 1.382213 | 363.9981
1.37955 | 383.5645 | 1.384763 | 302.6685 | 1.38312 | 364.2588
1.380457 | 383.7966 | 1.385613 | 302.9298 | 1.383913 | 364.4721
1.381363 | 384.0481 | 1.386407 | 303.1651 | 1.384763 | 364.7152
1.382156 | 384.2882 | 1.387257 | 303.4201 | 1.385613 | 364.976
1.38295 | 384.5338 | 1.38805 | 303.6399 | 1.386407 | 365.2341
1.3838 | 384.7582 | 1.3889 | 303.9072 | 1.387313 | 365.4964
1.384593 | 385.0175 | 1.38975 | 304.1524 | 1.388107 | 365.7436
1.385443 | 385.2638 | 1.3906 | 304.3927 | 1.389013 | 366.0146
1.38635 | 385.5151 | 1.391393 | 304.6537 | 1.389807 | 366.2307
1.387087 | 385.7598 | 1.3923 | 304.9 | 1.3906 | 366.5058
1.387937 | 385.9854 | 1.393093 | 305.1301 | 1.39145 | 366.7513
1.388787 | 386.2555 | 1.393943 | 305.3912 | 1.392243 | 367.0005
1.38958 | 386.4751 | 1.394737 | 305.65 | 1.393093 | 367.2356
1.39043 | 386.7346 | 1.395643 | 305.8893 | 1.393943 | 367.4983
1.39128 | 386.9812 | 1.39638 | 306.1535 | 1.394793 | 367.736
1.39213 | 387.2363 | 1.39723 | 306.4104 | 1.395586 | 367.981
1.39298 | 387.461 | 1.398136 | 306.6889 | 1.396436 | 368.2437
1.393773 | 387.6964 | 1.39893 | 306.9124 | 1.39723 | 368.4995
1.394623 | 387.964 | 1.399723 | 307.1844 | 1.39808 | 368.7492
1.395473 | 388.2107 | 1.40063 | 307.4478 | 1.398873 | 369.0054
1.396267 | 388.4843 | 1.401423 | 307.6579 | 1.39978 | 369.2531
1.397173 | 388.7497 | 1.402273 | 307.9384 | 1.40063 | 369.493
1.397967 | 388.9973 | 1.403067 | 308.1818 | 1.401423 | 369.7427
1.398703 | 389.2254 | 1.403973 | 308.434 | 1.40233 | 369.9652
1.399666 | 389.4665 | 1.404766 | 308.6736 | 1.403123 | 370.2216
1.400517 | 389.7198 | 1.40556 | 308.9295 | 1.403917 | 370.4776
1.401253 | 389.9679 | 1.40641 | 309.182 | 1.404767 | 370.7254
1.40216 | 390.1981 | 1.407316 | 309.4406 | 1.405616 | 370.9761
1.402953 | 390.4577 | 1.40811 | 309.6917 | 1.406353 | 371.2108
1.403803 | 390.6877 | 1.408903 | 309.9435 | 1.40726 | 371.4067
1.404653 | 390.9557 | 1.409753 | 310.1737 | 1.40811 | 371.6582
1.405447 | 391.1682 | 1.410603 | 310.4216 | 1.40896 | 371.9442
1.406296 | 391.4072 | 1.411453 | 310.6694 | 1.409753 | 372.2155
1.407146 | 391.6395 | 1.412303 | 310.9343 | 1.410603 | 372.4538
1.40794 | 391.8946 | 1.413096 | 311.185 | 1.411453 | 372.6794
1.40879 | 392.1601 | 1.413946 | 311.4373 | 1.412246 | 372.9124
1.40964 | 392.3828 | 1.414796 | 311.6599 | 1.41304 | 373.1893
1.41049 | 392.6339 | 1.415647 | 311.9183 | 1.413947 | 373.427
1.41134 | 392.8792 | 1.416383 | 312.1657 | 1.414796 | 373.6848
1.412133 | 393.0859 | 1.41729 | 312.4281 | 1.415646 | 373.9439
1.412927 | 393.3338 | 1.41814 | 312.6776 | 1.41644 | 374.1495
1.41372 | 393.5862 | 1.418933 | 312.9437 | 1.41729 | 374.4062
1.414627 | 393.8596 | 1.419783 | 313.1919 | 1.418083 | 374.6212
1.415363 | 394.0768 | 1.420633 | 313.4366 | 1.41899 | 374.8313
1.416327 | 394.3322 | 1.42137 | 313.6802 | 1.41967 | 375.0639
1.41712 | 394.5683 | 1.422276 | 313.9254 | 1.420633 | 375.3507
1.41797 | 394.8188 | 1.423183 | 314.1754 | 1.421483 | 375.5943
1.418763 | 395.0549 | 1.42392 | 314.4277 | 1.42222 | 375.8187
1.419613 | 395.33 | 1.42477 | 314.6843 | 1.42307 | 376.0664
1.420463 | 395.56 | 1.42562 | 314.9302 | 1.42392 | 376.302
1.421257 | 395.8108 | 1.426413 | 315.1823 | 1.424713 | 376.5473
1.422107 | 396.049 | 1.42732 | 315.4252 | 1.42562 | 376.8167
1.422956 | 396.2861 | 1.428113 | 315.6567 | 1.42647 | 377.0555
1.423807 | 396.5466 | 1.428907 | 315.8934 | 1.427263 | 377.3054
1.424657 | 396.7953 | 1.429813 | 316.1677 | 1.428113 | 377.5506
1.42545 | 397.0269 | 1.430606 | 316.4156 | 1.428963 | 377.7972
1.4263 | 397.2908 | 1.4314 | 316.679 | 1.429757 | 378.0356
1.42715 | 397.5042 | 1.432306 | 316.9211 | 1.430663 | 378.2823
1.427887 | 397.7383 | 1.4331 | 317.1664 | 1.4314 | 378.523
1.428793 | 397.9994 | 1.43395 | 317.4131 | 1.43225 | 378.7752
1.429643 | 398.2522 | 1.4348 | 317.6521 | 1.4331 | 379.0245
1.430437 | 398.4855 | 1.43565 | 317.9086 | 1.43395 | 379.276
1.431343 | 398.7307 | 1.436387 | 318.1521 | 1.434743 | 379.5189
1.432137 | 398.9947 | 1.437237 | 318.4105 | 1.435593 | 379.7688
1.432873 | 399.2177 | 1.438087 | 318.6594 | 1.436443 | 380.0329
1.43378 | 399.4606 | 1.438936 | 318.8787 | 1.437293 | 380.2834
1.434573 | 399.7058 | 1.439786 | 319.1473 | 1.438087 | 380.5345
1.435423 | 399.9693 | 1.440636 | 319.3914 | 1.438937 | 380.7953
1.436273 | 400.1988 | 1.44143 | 319.6544 | 1.439786 | 381.0224
1.437123 | 400.4453 | 1.442223 | 319.9593 | 1.440637 | 381.2846
1.437973 | 400.71 | 1.44313 | 320.211 | 1.44143 | 381.5246
1.438767 | 400.9397 | 1.443923 | 320.4516 | 1.44228 | 381.7937
1.439617 | 401.1951 | 1.44483 | 320.6982 | 1.44313 | 382.0603
1.44041 | 401.4269 | 1.445567 | 320.926 | 1.443923 | 382.299
1.441317 | 401.6736 | 1.446473 | 321.2061 | 1.444773 | 382.5377
1.442053 | 401.9064 | 1.447266 | 321.4481 | 1.445567 | 382.785
1.44296 | 402.1852 | 1.448116 | 321.6901 | 1.446417 | 383.0311
1.44381 | 402.4485 | 1.44891 | 321.9697 | 1.447267 | 383.2827
1.444603 | 402.7159 | 1.44976 | 322.1808 | 1.448117 | 383.5489
1.445453 | 402.9407 | 1.45061 | 322.4188 | 1.448967 | 383.768
1.44636 | 403.1837 | 1.451403 | 322.6603 | 1.44976 | 384.0238
1.447097 | 403.4191 | 1.452253 | 322.9518 | 1.45061 | 384.2561
1.448003 | 403.6774 | 1.453103 | 323.1779 | 1.451403 | 384.4974
1.448797 | 403.9258 | 1.453953 | 323.4548 | 1.45231 | 384.7591
1.449533 | 404.1604 | 1.454747 | 323.7169 | 1.453103 | 384.9998
1.45044 | 404.4201 | 1.455653 | 323.9379 | 1.453896 | 385.2306
1.451233 | 404.6571 | 1.456446 | 324.1995 | 1.454803 | 385.5061
1.45214 | 404.9034 | 1.45724 | 324.4526 | 1.45554 | 385.7491
1.45299 | 405.1486 | 1.45809 | 324.7294 | 1.456447 | 385.9762
1.45384 | 405.372 | 1.45894 | 324.9993 | 1.45724 | 386.2137
1.454633 | 405.609 | 1.45979 | 325.244 | 1.458147 | 386.4887
1.455427 | 405.8842 | 1.460583 | 325.4789 | 1.45894 | 386.7406
1.456277 | 406.1219 | 1.46149 | 325.71 | 1.45979 | 386.9471
1.457126 | 406.3662 | 1.462283 | 325.973 | 1.46064 | 387.2289
1.45792 | 406.606 | 1.463133 | 326.2281 | 1.461433 | 387.4727
1.458827 | 406.8639 | 1.463927 | 326.4885 | 1.46234 | 387.7005
1.459677 | 407.1096 | 1.464776 | 326.7528 | 1.463133 | 387.9573
1.460413 | 407.3506 | 1.46557 | 326.996 | 1.463983 | 388.2107
1.46132 | 407.5921 | 1.46642 | 327.2682 | 1.464833 | 388.4478
1.46217 | 407.8441 | 1.46727 | 327.5021 | 1.465626 | 388.7106
1.462907 | 408.07 | 1.468176 | 327.7542 | 1.466476 | 388.9604
1.463813 | 408.3299 | 1.46897 | 328.0082 | 1.46727 | 389.2112
1.464607 | 408.5794 | 1.469763 | 328.2483 | 1.46812 | 389.461
1.465513 | 408.8447 | 1.470613 | 328.5015 | 1.468913 | 389.7093
1.466307 | 409.0898 | 1.471463 | 328.7698 | 1.469763 | 389.9461
1.467156 | 409.3518 | 1.472313 | 328.9997 | 1.470556 | 390.1767
1.467893 | 409.593 | 1.473107 | 329.2368 | 1.471407 | 390.4372
1.4688 | 409.8026 | 1.4739 | 329.4905 | 1.472313 | 390.6823
1.46965 | 410.078 | 1.474806 | 329.7242 | 1.473106 | 390.9334
1.470443 | 410.3153 | 1.4756 | 329.9936 | 1.473956 | 391.1587
1.471237 | 410.5488 | 1.476506 | 330.2527 | 1.474807 | 391.4274
1.472143 | 410.7888 | 1.4773 | 330.5347 | 1.475543 | 391.6557
1.472937 | 411.076 | 1.478093 | 330.7651 | 1.476393 | 391.9047
1.473787 | 411.2852 | 1.478943 | 331.0034 | 1.477243 | 392.1204
1.474637 | 411.5182 | 1.479793 | 331.2314 | 1.478093 | 392.416
1.475487 | 411.7509 | 1.480643 | 331.5087 | 1.478943 | 392.6509
1.476223 | 412.0011 | 1.481437 | 331.7549 | 1.479737 | 392.9081
1.47713 | 412.2358 | 1.482287 | 332.0191 | 1.48053 | 393.1482
1.477923 | 412.4889 | 1.483136 | 332.2609 | 1.481437 | 393.3866
1.47883 | 412.74 | 1.483986 | 332.4804 | 1.482286 | 393.617
1.47968 | 412.99 | 1.48478 | 332.7298 | 1.483023 | 393.8673
1.480473 | 413.2147 | 1.485573 | 332.9887 | 1.48393 | 394.1295
1.481267 | 413.4698 | 1.48648 | 333.279 | 1.484836 | 394.3839
1.482173 | 413.713 | 1.487273 | 333.5358 | 1.485573 | 394.6361
1.482966 | 413.959 | 1.488123 | 333.8063 | 1.486423 | 394.8663
1.48376 | 414.2034 | 1.488973 | 334.05 | 1.487273 | 395.1014
1.484667 | 414.4474 | 1.489823 | 334.2894 | 1.488123 | 395.3615
1.485403 | 414.6967 | 1.49056 | 334.524 | 1.488917 | 395.6226
1.486253 | 414.9098 | 1.49141 | 334.778 | 1.489767 | 395.9032
1.487103 | 415.1595 | 1.49226 | 335.0137 | 1.490616 | 396.152
1.48801 | 415.4083 | 1.49311 | 335.2663 | 1.49141 | 396.3683
1.488747 | 415.666 | 1.49396 | 335.5274 | 1.49226 | 396.6175
1.489597 | 415.9086 | 1.494753 | 335.7636 | 1.49311 | 396.8802
1.490503 | 416.1882 | 1.495547 | 335.9996 | 1.493903 | 397.1089
1.49124 | 416.4285 | 1.496453 | 336.2431 | 1.494753 | 397.3449
1.49209 | 416.6309 | 1.497247 | 336.4893 | 1.495603 | 397.6174
1.49294 | 416.8917 | 1.498097 | 336.7353 | 1.496453 | 397.8388
1.49379 | 417.1578 | 1.499003 | 336.9766 | 1.497246 | 398.0935
1.494583 | 417.3781 | 1.499683 | 337.2415 | 1.49804 | 398.3253
1.49549 | 417.6357 | 1.50059 | 337.4971 | 1.498947 | 398.5672
1.496227 | 417.8908 | 1.50144 | 337.7456 | 1.499796 | 398.7975
1.497133 | 418.1202 | 1.502176 | 337.97 | 1.500533 | 399.0461
1.497983 | 418.3499 | 1.503083 | 338.2447 | 1.501496 | 399.3282
1.49872 | 418.6009 | 1.503933 | 338.5099 | 1.502233 | 399.5692
1.49957 | 418.8323 | 1.504783 | 338.7466 | 1.50314 | 399.8264
1.500477 | 419.1049 | 1.505577 | 339.0033 | 1.503933 | 400.0493
1.501326 | 419.3469 | 1.506427 | 339.2368 | 1.504783 | 400.2943
1.50212 | 419.5865 | 1.507276 | 339.5191 | 1.505577 | 400.5456
1.50297 | 419.8187 | 1.508126 | 339.7688 | 1.506427 | 400.8033
1.50382 | 420.0757 | 1.50892 | 340.0335 | 1.507277 | 401.0692
1.504557 | 420.3253 | 1.50977 | 340.2896 | 1.508126 | 401.302
1.505463 | 420.5646 | 1.51062 | 340.5312 | 1.50892 | 401.5399
1.506313 | 420.8139 | 1.511356 | 340.7928 | 1.50977 | 401.7722
1.50705 | 421.0439 | 1.512263 | 341.0349 | 1.510563 | 402.0174
1.507957 | 421.2982 | 1.513056 | 341.2686 | 1.511469 | 402.2953
1.508807 | 421.5359 | 1.513907 | 341.5373 | 1.512263 | 402.5356
1.5096 | 421.7936 | 1.5147 | 341.7649 | 1.513113 | 402.8199
1.510507 | 422.0362 | 1.515607 | 342.0215 | 1.513963 | 403.0622
1.511356 | 422.2798 | 1.5164 | 342.271 | 1.51487 | 403.3295
1.512093 | 422.5115 | 1.517306 | 342.5243 | 1.515607 | 403.5641
1.512944 | 422.7916 | 1.5181 | 342.7578 | 1.516457 | 403.8101
1.513737 | 423.036 | 1.51895 | 343.0351 | 1.517306 | 404.0608
1.514587 | 423.2843 | 1.5198 | 343.2779 | 1.518156 | 404.3159
1.515493 | 423.5442 | 1.520593 | 343.5094 | 1.51895 | 404.5395
1.51623 | 423.7835 | 1.521387 | 343.7519 | 1.5198 | 404.7891
1.517136 | 424.0411 | 1.522236 | 344.0033 | 1.520593 | 405.0177
1.51793 | 424.2801 | 1.523143 | 344.3017 | 1.521443 | 405.2719
1.518836 | 424.5095 | 1.52388 | 344.5053 | 1.522236 | 405.5159
1.51963 | 424.7778 | 1.524786 | 344.7716 | 1.523086 | 405.74
1.520424 | 425.0083 | 1.525636 | 345.0054 | 1.523993 | 406.0125
1.521273 | 425.2436 | 1.52643 | 345.2781 | 1.52473 | 406.2397
1.522123 | 425.4918 | 1.52728 | 345.5223 | 1.525636 | 406.4997
1.522973 | 425.7578 | 1.528073 | 345.7693 | 1.526486 | 406.7326
1.523767 | 425.9908 | 1.528923 | 346.0337 | 1.52728 | 406.9696
1.524616 | 426.2334 | 1.529773 | 346.2765 | 1.52813 | 407.2271
1.52541 | 426.4845 | 1.53068 | 346.5213 | 1.52898 | 407.4798
1.526373 | 426.7299 | 1.531473 | 346.7734 | 1.529773 | 407.7222
1.527167 | 426.9693 | 1.532323 | 347.047 | 1.530566 | 407.9534
1.527903 | 427.2005 | 1.53306 | 347.2744 | 1.531417 | 408.2124
1.52881 | 427.4499 | 1.533967 | 347.5803 | 1.532267 | 408.4445
1.529603 | 427.6839 | 1.53476 | 347.7973 | 1.53306 | 408.6989
1.530453 | 427.9333 | 1.53561 | 348.071 | 1.533966 | 408.9608
1.531247 | 428.1674 | 1.53646 | 348.2998 | 1.534816 | 409.2117
1.532153 | 428.4203 | 1.53731 | 348.5873 | 1.535553 | 409.456
1.532947 | 428.6324 | 1.538103 | 348.8029 | 1.53646 | 409.73
1.533797 | 428.88 | 1.538896 | 349.0243 | 1.537253 | 409.9554
1.53459 | 429.1386 | 1.539747 | 349.2862 | 1.538103 | 410.1964
1.535383 | 429.3935 | 1.540597 | 349.5739 | 1.538953 | 410.4488
1.53629 | 429.6688 | 1.541503 | 349.8179 | 1.539803 | 410.679
1.537196 | 429.9454 | 1.54224 | 350.0352 | 1.540596 | 410.9295
1.537877 | 430.1872 | 1.543146 | 350.3008 | 1.541446 | 411.185
1.538783 | 430.4259 | 1.54394 | 350.5107 | 1.542296 | 411.4335
1.539633 | 430.6579 | 1.54479 | 350.7944 | 1.543146 | 411.6699
1.540427 | 430.9174 | 1.545583 | 351.0451 | 1.54394 | 411.9017
1.541277 | 431.1375 | 1.546433 | 351.3017 | 1.54479 | 412.1545
1.542126 | 431.3814 | 1.547283 | 351.5272 | 1.545583 | 412.3919
1.54292 | 431.6548 | 1.548133 | 351.7682 | 1.54649 | 412.642
1.54377 | 431.8841 | 1.548927 | 352.0196 | 1.547283 | 412.8856
1.544677 | 432.1218 | 1.54972 | 352.2768 | 1.548076 | 413.1476
1.545413 | 432.3337 | 1.55057 | 352.5504 | 1.548927 | 413.3974
1.546263 | 432.6098 | 1.55142 | 352.8001 | 1.549777 | 413.6299
1.547113 | 432.8357 | 1.552213 | 353.0493 | 1.550626 | 413.866
1.547963 | 433.0848 | 1.55312 | 353.2976 | 1.55142 | 414.1185
1.548757 | 433.333 | 1.55397 | 353.5293 | 1.55227 | 414.3469
1.549663 | 433.5774 | 1.554763 | 353.8009 | 1.55312 | 414.605
1.550456 | 433.8086 | 1.555613 | 354.0419 | 1.55397 | 414.8488
1.55125 | 434.0518 | 1.556463 | 354.3099 | 1.554763 | 415.1074
1.552156 | 434.2943 | 1.5572 | 354.5617 | 1.555613 | 415.3585
1.552893 | 434.5698 | 1.558106 | 354.8227 | 1.556463 | 415.5757
1.553743 | 434.8258 | 1.558956 | 355.0669 | 1.557313 | 415.8465
1.554707 | 435.0853 | 1.559806 | 355.3182 | 1.558107 | 416.0734
1.5555 | 435.3235 | 1.5606 | 355.5435 | 1.559013 | 416.3702
1.556237 | 435.5331 | 1.561393 | 355.7948 | 1.559806 | 416.6161
1.557143 | 435.7834 | 1.562243 | 356.0577 | 1.5606 | 416.8398
1.557937 | 436.0402 | 1.563093 | 356.3325 | 1.56145 | 417.0931
1.55873 | 436.3156 | 1.563943 | 356.5532 | 1.562243 | 417.3387
1.559637 | 436.5731 | 1.564793 | 356.8082 | 1.56315 | 417.5691
1.560486 | 436.8238 | 1.565643 | 357.0571 | 1.563943 | 417.8173
1.561224 | 437.0592 | 1.566437 | 357.2987 | 1.564793 | 418.0752
1.562073 | 437.2743 | 1.56723 | 357.5271 | 1.565643 | 418.3284
1.56298 | 437.5176 | 1.56808 | 357.7715 | 1.56638 | 418.5346
1.563773 | 437.7843 | 1.56893 | 358.0517 | 1.567343 | 418.8065
1.564623 | 438.0241 | 1.56978 | 358.2857 | 1.568137 | 419.0446
1.565416 | 438.2642 | 1.570573 | 358.5472 | 1.56893 | 419.2982
1.566267 | 438.5207 | 1.571423 | 358.8026 | 1.56978 | 419.5447
1.567117 | 438.7583 | 1.572217 | 359.0579 | 1.57063 | 419.775
1.567966 | 438.9844 | 1.573123 | 359.2991 | 1.571423 | 420.0592
1.568704 | 439.2263 | 1.573973 | 359.5721 | 1.57233 | 420.3085
1.56961 | 439.4702 | 1.574767 | 359.812 | 1.57318 | 420.5417
1.57046 | 439.7115 | 1.57556 | 360.0668 | 1.573973 | 420.7886
1.57131 | 439.9352 | 1.576467 | 360.316 | 1.574767 | 421.035
1.572103 | 440.2019 | 1.57726 | 360.5769 | 1.57556 | 421.2676
1.572896 | 440.44 | 1.578053 | 360.8212 | 1.57641 | 421.5392
1.57386 | 440.6814 | 1.57896 | 361.1089 | 1.57726 | 421.7936
1.574597 | 440.9339 | 1.579753 | 361.3777 | 1.578166 | 422.0491
1.57539 | 441.1763 | 1.580603 | 361.6198 | 1.57896 | 422.2661
1.576297 | 441.433 | 1.581453 | 361.858 | 1.57981 | 422.519
1.57709 | 441.6636 | 1.582303 | 362.1097 | 1.580603 | 422.762
1.57794 | 441.9253 | 1.58304 | 362.3467 | 1.581453 | 423.0162
1.578733 | 442.1479 | 1.583947 | 362.5892 | 1.582247 | 423.2687
1.579583 | 442.4123 | 1.584797 | 362.8526 | 1.583153 | 423.5526
1.58049 | 442.6668 | 1.585646 | 363.0987 | 1.583947 | 423.7672
1.58134 | 442.911 | 1.586497 | 363.3509 | 1.58474 | 424.0229
1.582133 | 443.1689 | 1.587233 | 363.573 | 1.585646 | 424.2611
1.582927 | 443.4237 | 1.58814 | 363.8123 | 1.58644 | 424.4889
1.583776 | 443.6702 | 1.588933 | 364.0551 | 1.587233 | 424.7416
1.584627 | 443.9335 | 1.589783 | 364.3028 | 1.588083 | 424.9742
1.58542 | 444.1719 | 1.590633 | 364.5527 | 1.588933 | 425.2428
1.586326 | 444.4252 | 1.591483 | 364.8006 | 1.58984 | 425.4894
1.587063 | 444.6568 | 1.592276 | 365.0499 | 1.590633 | 425.7325
1.587913 | 444.8857 | 1.593126 | 365.3109 | 1.591426 | 425.9559
1.58882 | 445.1308 | 1.593976 | 365.5659 | 1.592277 | 426.2241
1.589557 | 445.3865 | 1.59477 | 365.8172 | 1.593126 | 426.4765625
1.590463 | 445.6402 | 1.59562 | 366.0831 | 1.593976 | 426.7275
1.591256 | 445.8641 | 1.596413 | 366.3247 | 1.59477 | 426.9703
1.592107 | 446.1256 | 1.597263 | 366.5726 | 1.59562 | 427.2134
1.5929 | 446.3641 | 1.598113 | 366.8108 | 1.59647 | 427.4456
1.593807 | 446.5977 | 1.59902 | 367.0533 | 1.59732 | 427.699
1.5946 | 446.8209 | 1.599757 | 367.2982 | 1.598113 | 427.9434
1.59545 | 447.0924 | 1.600607 | 367.5427 | 1.598907 | 428.1903
1.596357 | 447.3501 | 1.601457 | 367.8164 | 1.599813 | 428.4371
1.597093 | 447.5888 | 1.602306 | 368.0775 | 1.600607 | 428.683
1.597943 | 447.8144 | 1.603156 | 368.3254 | 1.601456 | 428.9086
1.598793 | 448.0561 | 1.60395 | 368.5776 | 1.602306 | 429.1464
1.599643 | 448.2941 | 1.6048 | 368.8032 | 1.6031 | 429.4059
1.600437 | 448.5697 | 1.605593 | 369.0514 | 1.60395 | 429.6628
1.601343 | 448.7965 | 1.606443 | 369.2929 | 1.6048 | 429.9435
1.60208 | 449.0523 | 1.607236 | 369.5411 | 1.605593 | 430.2132
1.60293 | 449.2849 | 1.608087 | 369.7832 | 1.6065 | 430.4716
1.60378 | 449.5346 | 1.608937 | 370.0766 | 1.607293 | 430.7083
1.60463 | 449.7893 | 1.609786 | 370.273 | 1.608143 | 430.9426
1.605423 | 450.0069 | 1.61058 | 370.5553 | 1.608937 | 431.1808
1.60633 | 450.2895 | 1.61143 | 370.7937 | 1.609787 | 431.4391
1.607123 | 450.5491 | 1.612337 | 371.0484 | 1.610636 | 431.6645
1.60786 | 450.7907 | 1.61313 | 371.2646 | 1.611486 | 431.9285
1.608767 | 451.0315 | 1.613923 | 371.5368 | 1.612223 | 432.1542
1.609617 | 451.2675 | 1.614773 | 371.7995 | 1.61313 | 432.3942
1.61041 | 451.4993 | 1.615623 | 372.0366 | 1.61398 | 432.6374
1.611317 | 451.7422 | 1.616417 | 372.2782 | 1.614773 | 432.888
1.61211 | 451.981 | 1.617267 | 372.5489 | 1.61568 | 433.1636
1.61296 | 452.23 | 1.618117 | 372.7946 | 1.616473 | 433.3754
1.61381 | 452.486 | 1.618967 | 373.0515 | 1.617266 | 433.611
1.61466 | 452.7298 | 1.61976 | 373.3115 | 1.618117 | 433.8775
1.615397 | 452.9583 | 1.620553 | 373.5231 | 1.618967 | 434.1186
1.616303 | 453.1939 | 1.62146 | 373.7741 | 1.61976 | 434.3388
1.61721 | 453.4503 | 1.62231 | 374.0284 | 1.620666 | 434.6277
1.617947 | 453.6909 | 1.623103 | 374.2684 | 1.621516 | 434.8926
1.618797 | 453.935 | 1.623953 | 374.4831 | 1.62231 | 435.1383
1.619534 | 454.1787 | 1.624747 | 374.7054 | 1.623103 | 435.3887
1.62044 | 454.4359 | 1.625653 | 374.9435 | 1.623953 | 435.63
1.621346 | 454.6759 | 1.626446 | 375.2114 | 1.624803 | 435.8694
1.62214 | 454.9018 | 1.62724 | 375.4449 | 1.625596 | 436.0871
1.622933 | 455.1541 | 1.62809 | 375.6955 | 1.626447 | 436.3652
1.623783 | 455.3917 | 1.62894 | 375.9442 | 1.627296 | 436.6318
1.624577 | 455.666 | 1.62979 | 376.1922 | 1.628147 | 436.8797
1.625427 | 455.8989 | 1.63064 | 376.4426 | 1.62894 | 437.1497
1.626277 | 456.1326 | 1.631433 | 376.6992 | 1.62979 | 437.3947
1.627126 | 456.3721 | 1.632227 | 376.9476 | 1.63064 | 437.6261
1.627977 | 456.6223 | 1.633133 | 377.1866 | 1.63149 | 437.8667
1.628827 | 456.8797 | 1.633983 | 377.4273 | 1.632283 | 438.1187
1.629676 | 457.1193 | 1.63472 | 377.6736 | 1.633077 | 438.3506
1.63047 | 457.4151 | 1.635627 | 377.9112 | 1.633983 | 438.6065
1.631263 | 457.657 | 1.63642 | 378.1459 | 1.634777 | 438.8663
1.63217 | 457.914 | 1.637213 | 378.4268 | 1.635627 | 439.1128
1.632907 | 458.1481 | 1.63812 | 378.6944 | 1.63642 | 439.3441
1.6337 | 458.3882 | 1.63897 | 378.9289 | 1.637326 | 439.5749
1.634663 | 458.6322 | 1.639763 | 379.1646 | 1.63812 | 439.848
1.635456 | 458.8977 | 1.640613 | 379.447 | 1.638913 | 440.0609
1.636307 | 459.1263 | 1.641406 | 379.6755 | 1.639763 | 440.3029
1.637157 | 459.378 | 1.642313 | 379.9424 | 1.640613 | 440.5678
1.638007 | 459.6109 | 1.643107 | 380.2016 | 1.641407 | 440.842
1.638743 | 459.8745 | 1.6439 | 380.4671 | 1.642313 | 441.0708
1.63965 | 460.1028 | 1.64475 | 380.689 | 1.643163 | 441.3086
1.6405 | 460.3375 | 1.6456 | 380.9404 | 1.643957 | 441.5706
1.641237 | 460.566 | 1.64645 | 381.1954 | 1.644807 | 441.8302
1.642143 | 460.8513 | 1.647243 | 381.4494 | 1.6456 | 442.0732
1.642993 | 461.0892 | 1.648093 | 381.715 | 1.646506 | 442.3298
1.64373 | 461.335 | 1.648943 | 381.9858 | 1.647243 | 442.5881
1.644637 | 461.5728 | 1.649793 | 382.2254 | 1.648093 | 442.8069
1.64543 | 461.8209 | 1.650587 | 382.4621 | 1.648943 | 443.0517
1.64628 | 462.0809 | 1.651493 | 382.7127 | 1.649793 | 443.3011
1.647074 | 462.3165 | 1.652286 | 382.9606 | 1.650643 | 443.5624
1.64798 | 462.5569 | 1.65308 | 383.2316 | 1.651437 | 443.8214
1.648773 | 462.817 | 1.653986 | 383.4833 | 1.652287 | 444.0893
1.649623 | 463.0584 | 1.654723 | 383.7209 | 1.653136 | 444.3266
1.650473 | 463.3062 | 1.65563 | 383.9755 | 1.65393 | 444.5715
1.651267 | 463.5656 | 1.65648 | 384.2123 | 1.65478 | 444.8165
1.652117 | 463.816 | 1.657273 | 384.4588 | 1.655573 | 445.0502
1.652967 | 464.0796 | 1.658123 | 384.6844 | 1.65648 | 445.2915
1.65376 | 464.3413 | 1.658917 | 384.97 | 1.65733 | 445.5791
1.65461 | 464.5896 | 1.659767 | 385.192 | 1.658067 | 445.795
1.65546 | 464.8218 | 1.660616 | 385.4742 | 1.658973 | 446.0367
1.656366 | 465.1106 | 1.661466 | 385.701 | 1.659767 | 446.273
1.657103 | 465.3107 | 1.66226 | 385.9286 | 1.660617 | 446.5042
1.657953 | 465.5392 | 1.663053 | 386.1609 | 1.661466 | 446.7642
1.658803 | 465.7962 | 1.66396 | 386.4163 | 1.662317 | 447.0035
1.659597 | 466.0524 | 1.66481 | 386.6943 | 1.66311 | 447.2568
1.660447 | 466.2853 | 1.665603 | 386.9436 | 1.66396 | 447.5181
1.661297 | 466.5455 | 1.666397 | 387.1903 | 1.664753 | 447.7487
1.662147 | 466.7825 | 1.667303 | 387.4279 | 1.665603 | 447.9951
1.66294 | 467.0165 | 1.66804 | 387.6442 | 1.666397 | 448.2407
1.663847 | 467.2439 | 1.668947 | 387.9349 | 1.667303 | 448.5195
1.664583 | 467.475 | 1.66974 | 388.1645 | 1.668097 | 448.7619
1.66549 | 467.7529 | 1.67059 | 388.4267 | 1.66889 | 449.0125
1.66634 | 468.0197 | 1.67144 | 388.7068 | 1.66974 | 449.2709
1.667133 | 468.2554 | 1.672346 | 388.9757 | 1.67059 | 449.5029
1.667983 | 468.4993 | 1.673083 | 389.1966 | 1.671497 | 449.7463
1.668776 | 468.7313 | 1.673933 | 389.437 | 1.672289 | 450.001
1.669627 | 468.9692 | 1.674783 | 389.6845 | 1.673083 | 450.2521
1.67042 | 469.2076 | 1.675577 | 389.9486 | 1.67399 | 450.5126
1.67127 | 469.4586 | 1.676427 | 390.1909 | 1.674783 | 450.7684
1.672063 | 469.7394 | 1.677276 | 390.4516 | 1.675576 | 451.0167
1.672913 | 469.9482 | 1.678127 | 390.6925 | 1.676483 | 451.283
1.67382 | 470.1816 | 1.67892 | 390.9285 | 1.677333 | 451.5119
1.674557 | 470.4606 | 1.67977 | 391.1746 | 1.678127 | 451.7623
1.67552 | 470.7072 | 1.68062 | 391.4197 | 1.67892 | 452.0018
1.676257 | 470.9619 | 1.681357 | 391.666 | 1.67977 | 452.2621
1.677163 | 471.2411 | 1.682263 | 391.9267 | 1.68062 | 452.5027
1.6779 | 471.491 | 1.683113 | 392.1639 | 1.681413 | 452.7433
1.678863 | 471.7371 | 1.683963 | 392.3995 | 1.68232 | 453.0057
1.679656 | 471.9739 | 1.6847 | 392.6769 | 1.683113 | 453.237
1.68045 | 472.2092 | 1.685607 | 392.9361 | 1.683963 | 453.4659
1.681357 | 472.4495 | 1.686456 | 393.181 | 1.684757 | 453.7332
1.682094 | 472.6948 | 1.687307 | 393.4304 | 1.685663 | 453.9449
1.683 | 472.9349 | 1.6881 | 393.6732 | 1.686456 | 454.1823
1.683737 | 473.1933 | 1.68895 | 393.9296875 | 1.687307 | 454.4871
1.684587 | 473.4299 | 1.689743 | 394.1696 | 1.688043 | 454.7051
1.685437 | 473.6752 | 1.690593 | 394.4065 | 1.689006 | 454.9728
1.686287 | 473.9144 | 1.691387 | 394.6575 | 1.6898 | 455.2213
1.687194 | 474.1375 | 1.692237 | 394.902 | 1.690593 | 455.4698
1.68793 | 474.3681 | 1.693086 | 395.173 | 1.691443 | 455.7115
1.688836 | 474.6347 | 1.693936 | 395.4663 | 1.692237 | 455.9798
1.689574 | 474.8723 | 1.69473 | 395.6937 | 1.693143 | 456.2265
1.690423 | 475.1196 | 1.69558 | 395.9282 | 1.69388 | 456.4296
1.69133 | 475.3836 | 1.696486 | 396.1892 | 1.69473 | 456.6732
1.692123 | 475.6246 | 1.69728 | 396.4336 | 1.69558 | 456.9172
1.692917 | 475.864 | 1.698073 | 396.6957 | 1.696486 | 457.1988
1.693767 | 476.1266 | 1.698923 | 396.9423 | 1.69728 | 457.4675
1.694673 | 476.3682 | 1.699773 | 397.1896 | 1.698073 | 457.7297
1.695466 | 476.6057 | 1.700623 | 397.4587 | 1.69898 | 458.0031
1.69626 | 476.8545 | 1.701417 | 397.6885 | 1.69983 | 458.2233
1.69711 | 477.0862 | 1.702323 | 397.9611 | 1.700567 | 458.4839
1.697904 | 477.3295 | 1.703117 | 398.2059 | 1.701473 | 458.7313
1.698753 | 477.6052 | 1.703966 | 398.4518 | 1.702267 | 458.9595
1.69966 | 477.8774 | 1.704816 | 398.7028 | 1.703117 | 459.2238
1.700453 | 478.1379 | 1.705553 | 398.9563 | 1.703966 | 459.4678
1.70119 | 478.3621 | 1.706403 | 399.2144 | 1.70476 | 459.7173
1.702153 | 478.6218 | 1.707253 | 399.4587 | 1.70561 | 459.9633
1.702947 | 478.8463 | 1.708103 | 399.6915 | 1.70646 | 460.1922
1.703797 | 479.0677 | 1.708897 | 399.9521 | 1.707253 | 460.436
1.704647 | 479.3423 | 1.709803 | 400.2137 | 1.708047 | 460.6735
1.70544 | 479.5813 | 1.710597 | 400.4662 | 1.708953 | 460.9086
1.70629 | 479.8292 | 1.711446 | 400.725 | 1.709803 | 461.1695
1.707083 | 480.0723 | 1.71224 | 400.9735 | 1.710597 | 461.4194
1.707933 | 480.3173 | 1.713146 | 401.2076 | 1.71139 | 461.6924
1.708783 | 480.5377 | 1.713883 | 401.4387 | 1.712297 | 461.941
1.709577 | 480.7725 | 1.714733 | 401.6928 | 1.713146 | 462.1713
1.710427 | 481.0481 | 1.71564 | 401.9752 | 1.71394 | 462.4522
1.711333 | 481.2839 | 1.716433 | 402.228 | 1.71479 | 462.6765
1.712013 | 481.5265 | 1.717283 | 402.4997 | 1.715583 | 462.925
1.71292 | 481.7941 | 1.718133 | 402.7552 | 1.716377 | 463.1705
1.71377 | 482.03 | 1.718926 | 402.9915 | 1.717283 | 463.4296
1.71462 | 482.2795 | 1.71972 | 403.2187 | 1.718077 | 463.6691
1.715413 | 482.5221 | 1.720626 | 403.4779 | 1.718983 | 463.9228
1.716263 | 482.7537 | 1.721477 | 403.7404 | 1.719833 | 464.1893
1.717057 | 483.0044 | 1.722213 | 403.989 | 1.720626 | 464.418
1.717907 | 483.2711 | 1.72312 | 404.2318 | 1.72142 | 464.6708
1.718757 | 483.5096 | 1.723913 | 404.4499 | 1.72227 | 464.9443
1.719606 | 483.7546 | 1.724763 | 404.7249 | 1.72312 | 465.1564
1.720457 | 483.9982 | 1.725613 | 404.9561 | 1.72397 | 465.4212
1.72125 | 484.22 | 1.726406 | 405.1944 | 1.72482 | 465.6625
1.722157 | 484.4313 | 1.727313 | 405.4572 | 1.725557 | 465.8991
1.723007 | 484.6551 | 1.728106 | 405.7035 | 1.726463 | 466.1373
1.7238 | 484.9527 | 1.728956 | 405.9697 | 1.727313 | 466.4083
1.724537 | 485.1639 | 1.729693 | 406.1976 | 1.72805 | 466.6439
1.725443 | 485.4296 | 1.730657 | 406.4535 | 1.728956 | 466.8893
1.726293 | 485.6727 | 1.73145 | 406.6924 | 1.72975 | 467.1138
1.727143 | 485.9348 | 1.732187 | 406.9529 | 1.7306 | 467.3668
1.727936 | 486.1482 | 1.733093 | 407.2129 | 1.73145 | 467.5842
1.72873 | 486.3943 | 1.733887 | 407.4607 | 1.7323 | 467.8217
1.729693 | 486.6571 | 1.734737 | 407.719 | 1.733093 | 468.0874
1.730374 | 486.8947 | 1.735587 | 407.9652 | 1.733887 | 468.3627
1.731337 | 487.1294 | 1.736436 | 408.1964 | 1.734793 | 468.5907
1.732074 | 487.3735 | 1.737286 | 408.4422 | 1.735587 | 468.8232
1.733037 | 487.6378 | 1.73808 | 408.6805 | 1.736436 | 469.0836
1.733773 | 487.8372 | 1.73893 | 408.9577 | 1.737286 | 469.3275
1.734623 | 488.0928 | 1.73978 | 409.2114 | 1.738023 | 469.5623
1.735473 | 488.3479 | 1.740573 | 409.4624 | 1.73893 | 469.8288
1.736266 | 488.6062 | 1.74148 | 409.7158 | 1.73978 | 470.0649
1.737173 | 488.8431 | 1.742273 | 409.9632 | 1.74063 | 470.3126
1.73791 | 489.0952 | 1.743067 | 410.219 | 1.741423 | 470.5555
1.73876 | 489.3397 | 1.743973 | 410.4654 | 1.742217 | 470.799
1.73961 | 489.5941 | 1.744766 | 410.7201 | 1.743123 | 471.0635
1.74046 | 489.8408 | 1.74556 | 410.9706 | 1.743916 | 471.3129
1.741253 | 490.0928 | 1.746466 | 411.2289 | 1.74471 | 471.5732
1.742103 | 490.3388 | 1.747203 | 411.4609 | 1.74556 | 471.8111
1.742953 | 490.58 | 1.74811 | 411.7235 | 1.746467 | 472.0765
1.743803 | 490.8231 | 1.748903 | 411.9428 | 1.74726 | 472.295
1.744597 | 491.0762 | 1.749753 | 412.219 | 1.748053 | 472.5641
1.74539 | 491.3116 | 1.750603 | 412.4687 | 1.748903 | 472.7899
1.746296 | 491.5881 | 1.751453 | 412.7352 | 1.749753 | 473.043
1.74709 | 491.84 | 1.752246 | 412.9672 | 1.750603 | 473.3096
1.74794 | 492.0751 | 1.753096 | 413.2139 | 1.751453 | 473.5594
1.748733 | 492.3346 | 1.753946 | 413.4664 | 1.752247 | 473.7907
1.749583 | 492.5627 | 1.754796 | 413.7129 | 1.753153 | 474.0435
1.75049 | 492.8131 | 1.75559 | 413.9723 | 1.753946 | 474.2626
1.75134 | 493.0675 | 1.75644 | 414.2565 | 1.75474 | 474.4984
1.752077 | 493.3115 | 1.757233 | 414.4688 | 1.755646 | 474.7654
1.752983 | 493.5585 | 1.75814 | 414.73 | 1.756383 | 475.0333
1.75372 | 493.787 | 1.758933 | 414.929 | 1.757233 | 475.2776
1.754627 | 494.0374 | 1.759726 | 415.1638 | 1.758027 | 475.5015
1.75542 | 494.2796 | 1.760633 | 415.4207 | 1.758933 | 475.75
1.75627 | 494.5154 | 1.761427 | 415.6561 | 1.759783 | 476.0082
1.75712 | 494.7393 | 1.762276 | 415.9287 | 1.760633 | 476.2603
1.757913 | 494.9963 | 1.763126 | 416.2084 | 1.76137 | 476.4934
1.758763 | 495.2599 | 1.763976 | 416.4836 | 1.762277 | 476.7723
1.759557 | 495.4972 | 1.76477 | 416.7206 | 1.763126 | 477.0049
1.760463 | 495.7483 | 1.76562 | 416.9652 | 1.76392 | 477.2525
1.761313 | 495.9913 | 1.76647 | 417.208 | 1.764826 | 477.4909
1.76205 | 496.2195 | 1.76732 | 417.4863 | 1.76562 | 477.7569
1.762957 | 496.5004 | 1.768113 | 417.7186 | 1.766413 | 478.0035
1.76375 | 496.7347 | 1.768907 | 417.964 | 1.76732 | 478.2831
1.764657 | 497.0006 | 1.769813 | 418.2084 | 1.768057 | 478.541
1.765393 | 497.2346 | 1.770607 | 418.4503 | 1.768907 | 478.7744
1.7663 | 497.4666 | 1.7714 | 418.7068 | 1.7697 | 479.011
1.767093 | 497.7249 | 1.772306 | 418.9479 | 1.770607 | 479.2661
1.767943 | 497.9723 | 1.7731 | 419.2089 | 1.771456 | 479.5167
1.76885 | 498.2344 | 1.77395 | 419.4681 | 1.77225 | 479.7419
1.769643 | 498.5152 | 1.774743 | 419.7095 | 1.7731 | 479.974
1.770437 | 498.7514 | 1.77565 | 419.9735 | 1.77395 | 480.2465
1.771287 | 498.991 | 1.776443 | 420.2158 | 1.774743 | 480.4972
1.772136 | 499.2283 | 1.777293 | 420.452 | 1.775593 | 480.7312
1.77293 | 499.4778 | 1.778143 | 420.731 | 1.776443 | 480.9783
1.77378 | 499.7017 | 1.778937 | 420.9865 | 1.777236 | 481.1997
1.77463 | 499.9567 | 1.779843 | 421.2419 | 1.778143 | 481.4439
1.775423 | 500.216 | 1.780636 | 421.4803 | 1.778993 | 481.6985
1.77633 | 500.4627 | 1.78143 | 421.7162 | 1.77973 | 481.933
1.777123 | 500.6945 | 1.78228 | 421.9314 | 1.78058 | 482.2125
1.777917 | 500.9396 | 1.78313 | 422.173 | 1.781486 | 482.444
1.778767 | 501.1737 | 1.783923 | 422.4446 | 1.78228 | 482.7013
1.779617 | 501.4357 | 1.784773 | 422.712 | 1.783073 | 482.9347
1.78041 | 501.6812 | 1.785623 | 422.9667 | 1.783923 | 483.1704
1.78126 | 501.9131 | 1.786473 | 423.2222 | 1.784829 | 483.4506
1.782167 | 502.1858 | 1.787323 | 423.4708 | 1.785623 | 483.6918
1.78296 | 502.4328 | 1.788117 | 423.7002 | 1.786417 | 483.9316
1.78381 | 502.6792 | 1.788966 | 423.9581 | 1.787266 | 484.1799
1.78466 | 502.9164 | 1.789816 | 424.2181 | 1.788116 | 484.4022
1.785453 | 503.153 | 1.790666 | 424.4469 | 1.788966 | 484.6243
1.786303 | 503.4195 | 1.79146 | 424.7039 | 1.789817 | 484.822
1.787153 | 503.6849 | 1.792253 | 424.9344 | 1.79061 | 485.09375
1.78789 | 503.9094 | 1.793103 | 425.1727 | 1.791403 | 485.3562
1.788797 | 504.1364 | 1.793953 | 425.4214 | 1.792197 | 485.6146
1.789646 | 504.3639 | 1.794803 | 425.667 | 1.793103 | 485.8646
1.79044 | 504.6456 | 1.795597 | 425.9253 | 1.793953 | 486.0793
1.79129 | 504.8874 | 1.796447 | 426.1796875 | 1.794747 | 486.335
1.792083 | 505.1315 | 1.79724 | 426.4258 | 1.795597 | 486.5614
1.792933 | 505.3786 | 1.798146 | 426.6708 | 1.796446 | 486.8259
1.793783 | 505.6554 | 1.79894 | 426.9347 | 1.797296 | 487.1078
1.794633 | 505.8791 | 1.79979 | 427.1786 | 1.798146 | 487.3508
1.795426 | 506.1312 | 1.80064 | 427.4293 | 1.79894 | 487.5934
1.796277 | 506.3729 | 1.801489 | 427.683 | 1.79979 | 487.8046875
1.79707 | 506.6143 | 1.80234 | 427.9545 | 1.80064 | 488.054
1.798033 | 506.868 | 1.80302 | 428.1784 | 1.801433 | 488.283
1.79877 | 507.1046 | 1.803983 | 428.4344 | 1.802283 | 488.5452
1.79962 | 507.3517 | 1.804833 | 428.6699 | 1.803077 | 488.8204
1.80047 | 507.5938 | 1.805626 | 428.921 | 1.803927 | 489.0527
1.801263 | 507.8346 | 1.80642 | 429.1434 | 1.804833 | 489.2944
1.802113 | 508.0711 | 1.807213 | 429.4308 | 1.80557 | 489.5388
1.802963 | 508.3062 | 1.80812 | 429.7109 | 1.80642 | 489.7889
1.8037 | 508.5484 | 1.808969 | 429.9668 | 1.80727 | 490.0471
1.804607 | 508.8235 | 1.809763 | 430.2236 | 1.808063 | 490.2935
1.8054 | 509.0847 | 1.810613 | 430.45 | 1.808856 | 490.5478
1.80625 | 509.3172 | 1.811407 | 430.687 | 1.809763 | 490.7953
1.8071 | 509.5711 | 1.812313 | 430.9703 | 1.810613 | 491.0204
1.807893 | 509.7967 | 1.813107 | 431.2178 | 1.811407 | 491.2612
1.808743 | 510.0468 | 1.813956 | 431.4656 | 1.812257 | 491.5189
1.809593 | 510.3078 | 1.814806 | 431.7249 | 1.81305 | 491.8016
1.8105 | 510.5607 | 1.815656 | 431.9763 | 1.8139 | 492.0649
1.811237 | 510.7961 | 1.81645 | 432.1892 | 1.81475 | 492.3182
1.812087 | 511.0248 | 1.817243 | 432.4305 | 1.8156 | 492.538
1.81288 | 511.279 | 1.818093 | 432.6771 | 1.816393 | 492.7761
1.813787 | 511.5214 | 1.818943 | 432.9078 | 1.817243 | 493.0413
1.814523 | 511.794 | 1.819793 | 433.1895 | 1.818093 | 493.2763
1.81543 | 512.0792 | 1.820587 | 433.4453125 | 1.818943 | 493.5157
1.816223 | 512.3284 | 1.821436 | 433.7106 | 1.819737 | 493.764
1.817073 | 512.5715 | 1.82223 | 433.9178 | 1.820587 | 494.0212
1.81798 | 512.803 | 1.823137 | 434.1835 | 1.821437 | 494.2507
1.818773 | 513.0601 | 1.82393 | 434.4717 | 1.82223 | 494.4842
1.819623 | 513.2977 | 1.824836 | 434.7424 | 1.823023 | 494.7205
1.820473 | 513.5394 | 1.82563 | 435.0042 | 1.82393 | 494.9809
1.82121 | 513.7712 | 1.826423 | 435.2332 | 1.82478 | 495.2516
1.822117 | 514.0444 | 1.827273 | 435.4646 | 1.82563 | 495.5161
1.822967 | 514.28 | 1.828123 | 435.6993 | 1.826367 | 495.7431
1.823816 | 514.548 | 1.828917 | 435.9677 | 1.827273 | 495.9864
1.82461 | 514.7523 | 1.829823 | 436.2654 | 1.828123 | 496.2305
1.82546 | 514.993 | 1.830616 | 436.5166 | 1.828973 | 496.4636
1.82631 | 515.2593 | 1.831466 | 436.7543 | 1.829767 | 496.731
1.827103 | 515.4866 | 1.832316 | 437.031 | 1.83056 | 496.9824
1.82801 | 515.745 | 1.83311 | 437.2662 | 1.831466 | 497.2338
1.828803 | 516.0037 | 1.83396 | 437.5255 | 1.832316 | 497.5043
1.829597 | 516.2429 | 1.83481 | 437.7653 | 1.83311 | 497.7325
1.830447 | 516.4742 | 1.835603 | 438.0053 | 1.833903 | 497.963
1.831296 | 516.7501 | 1.836453 | 438.2592 | 1.83481 | 498.2222
1.832034 | 516.9856 | 1.837303 | 438.5227 | 1.835603 | 498.4624
1.83294 | 517.243 | 1.838096 | 438.7482 | 1.836396 | 498.7433
1.83379 | 517.5146 | 1.83889 | 438.9897 | 1.837247 | 498.979
1.834583 | 517.7631 | 1.83974 | 439.2114 | 1.838096 | 499.23
1.835433 | 517.9801 | 1.84059 | 439.495 | 1.838947 | 499.4868
1.83634 | 518.2487 | 1.84144 | 439.7108 | 1.83974 | 499.7242
1.837077 | 518.4627 | 1.84229 | 439.9933 | 1.840647 | 499.9896
1.837927 | 518.7328 | 1.843083 | 440.2238 | 1.84144 | 500.2217
1.838776 | 518.9838 | 1.84399 | 440.4951 | 1.84229 | 500.4538
1.839627 | 519.2574 | 1.844783 | 440.7146 | 1.843083 | 500.7184
1.84042 | 519.5101 | 1.845633 | 440.9579 | 1.843933 | 500.965
1.841327 | 519.7562 | 1.846483 | 441.2257 | 1.844783 | 501.2009
1.842177 | 519.9857 | 1.84722 | 441.4792 | 1.845633 | 501.4518
1.842914 | 520.2415 | 1.84807 | 441.7538 | 1.846426 | 501.7038
1.84382 | 520.4863 | 1.848976 | 442.0053 | 1.847276 | 501.9367
1.844613 | 520.7401 | 1.849713 | 442.2183 | 1.848127 | 502.1942
1.845407 | 520.9861 | 1.85062 | 442.4655 | 1.848976 | 502.4429
1.846313 | 521.2419 | 1.851413 | 442.7121 | 1.84977 | 502.688
1.847107 | 521.475 | 1.852263 | 442.9665 | 1.850563 | 502.9247
1.847957 | 521.7141 | 1.853113 | 443.2437 | 1.85147 | 503.1788
1.84875 | 521.9418 | 1.853906 | 443.5058 | 1.852263 | 503.4284
1.849656 | 522.1907 | 1.854756 | 443.7902 | 1.853113 | 503.681
1.850394 | 522.4394 | 1.855606 | 444.0059 | 1.853906 | 503.9207
1.8513 | 522.6955 | 1.856457 | 444.2287 | 1.854756 | 504.1534
1.85215 | 522.9412 | 1.857193 | 444.4775 | 1.855606 | 504.4088
1.852943 | 523.1639 | 1.858043 | 444.7451 | 1.856456 | 504.6554
1.853793 | 523.3988 | 1.858893 | 445.0016 | 1.857193 | 504.9017
1.854643 | 523.6794 | 1.8598 | 445.2552 | 1.8581 | 505.1381
1.855437 | 523.9103 | 1.860593 | 445.4926 | 1.859006 | 505.4456
1.856287 | 524.1472 | 1.861387 | 445.7224 | 1.859743 | 505.6912
1.857137 | 524.3932 | 1.862293 | 445.9554 | 1.86065 | 505.9716
1.85793 | 524.6527 | 1.863086 | 446.1903 | 1.861443 | 506.1902
1.858837 | 524.8932 | 1.863937 | 446.4909 | 1.862293 | 506.4335
1.85963 | 525.1005 | 1.86473 | 446.7189 | 1.863086 | 506.6698
1.860423 | 525.3746 | 1.865636 | 446.9751 | 1.86388 | 506.926
1.861273 | 525.633 | 1.86643 | 447.2191 | 1.864843 | 507.1819
1.86218 | 525.9033 | 1.86728 | 447.47 | 1.86558 | 507.4149
1.862917 | 526.1483 | 1.86813 | 447.7126 | 1.866373 | 507.6676
1.863823 | 526.4083 | 1.868923 | 447.9836 | 1.867223 | 507.9152
1.864617 | 526.6559 | 1.869773 | 448.2323 | 1.868073 | 508.1747
1.865467 | 526.9014 | 1.870623 | 448.4898 | 1.868923 | 508.4037
1.86626 | 527.1379 | 1.871416 | 448.7351 | 1.869773 | 508.6569
1.86711 | 527.3892 | 1.872266 | 449.0011 | 1.870623 | 508.8958
1.86796 | 527.6306 | 1.873116 | 449.2229 | 1.871416 | 509.1473
1.868753 | 527.8716 | 1.87391 | 449.474 | 1.872266 | 509.4193
1.869603 | 528.1227 | 1.87476 | 449.7292 | 1.87306 | 509.6469
1.870397 | 528.3539 | 1.875666 | 449.9799 | 1.873853 | 509.8918
1.871247 | 528.6152 | 1.876403 | 450.2436 | 1.87476 | 510.1457
1.872153 | 528.8726 | 1.87731 | 450.5392 | 1.87561 | 510.3937
1.873003 | 529.1343 | 1.878103 | 450.7703 | 1.87646 | 510.6457
1.873796 | 529.3911 | 1.878953 | 451.0026 | 1.877253 | 510.8843
1.87459 | 529.6314 | 1.879746 | 451.2379 | 1.878047 | 511.1297
1.87544 | 529.8651 | 1.880597 | 451.5222 | 1.878896 | 511.3583
1.87629 | 530.1141 | 1.881503 | 451.7789 | 1.879746 | 511.6127
1.87714 | 530.3679 | 1.88224 | 452.0009 | 1.880597 | 511.8467
1.87799 | 530.6085 | 1.883033 | 452.266 | 1.881446 | 512.1026
1.878727 | 530.8602 | 1.88394 | 452.4876 | 1.882296 | 512.3818
1.879633 | 531.1049 | 1.88479 | 452.7305 | 1.883033 | 512.6354
1.880426 | 531.348 | 1.885583 | 452.9774 | 1.88394 | 512.9238
1.881277 | 531.5914 | 1.886433 | 453.238 | 1.884733 | 513.1628
1.88207 | 531.8242 | 1.88734 | 453.4786 | 1.885583 | 513.4112
1.88292 | 532.0746 | 1.888077 | 453.7195 | 1.886433 | 513.644
1.88377 | 532.3318 | 1.888926 | 453.982 | 1.887283 | 513.8839
1.88462 | 532.5854 | 1.889777 | 454.2519 | 1.888077 | 514.1354
1.88547 | 532.8344 | 1.890626 | 454.4809 | 1.888926 | 514.3976
1.886263 | 533.0911 | 1.891476 | 454.754 | 1.88972 | 514.6469
1.887057 | 533.348 | 1.89227 | 454.9981 | 1.890627 | 514.8815
1.887963 | 533.5895 | 1.89312 | 455.2366 | 1.89142 | 515.1169
1.888757 | 533.834 | 1.893913 | 455.4982 | 1.892326 | 515.3759
1.889607 | 534.063 | 1.894763 | 455.7455 | 1.89312 | 515.6225
1.8904 | 534.3229 | 1.895557 | 455.976 | 1.89397 | 515.8771
1.89125 | 534.5562 | 1.896407 | 456.231 | 1.894763 | 516.1254
1.8921 | 534.8295 | 1.897313 | 456.4914 | 1.895557 | 516.392
1.89295 | 535.0698 | 1.898106 | 456.7479 | 1.896463 | 516.6141
1.893744 | 535.3316 | 1.898956 | 457.0038 | 1.897256 | 516.8651
1.89465 | 535.5861 | 1.89975 | 457.2781 | 1.898163 | 517.1146
1.895443 | 535.8109 | 1.9006 | 457.5368 | 1.8989 | 517.3363
1.896237 | 536.0433 | 1.901393 | 457.7692 | 1.89975 | 517.6031
1.897143 | 536.304 | 1.902243 | 458.043 | 1.900543 | 517.8503
1.89788 | 536.5406 | 1.903093 | 458.2704 | 1.901393 | 518.0973
1.898787 | 536.8091 | 1.903943 | 458.515 | 1.9023 | 518.3518
1.89958 | 537.0494 | 1.904793 | 458.7629 | 1.903093 | 518.5752
1.90043 | 537.3055 | 1.905643 | 459.0215 | 1.903887 | 518.8316
1.901223 | 537.5437 | 1.906437 | 459.2837 | 1.904793 | 519.0862
1.90213 | 537.8081 | 1.907286 | 459.506 | 1.905587 | 519.3537
1.902923 | 538.0237 | 1.90808 | 459.7507 | 1.906437 | 519.6332
1.903773 | 538.2821 | 1.90893 | 459.9868 | 1.907287 | 519.857
1.904567 | 538.5314 | 1.90978 | 460.2511 | 1.908136 | 520.08
1.905473 | 538.7894 | 1.910517 | 460.4823 | 1.908873 | 520.3369
1.906267 | 538.9932 | 1.911423 | 460.7428 | 1.90978 | 520.601
1.907117 | 539.2803 | 1.912273 | 460.9908 | 1.91063 | 520.8414
1.907966 | 539.5406 | 1.913067 | 461.2493 | 1.911423 | 521.1054
1.90876 | 539.8237 | 1.913917 | 461.4739 | 1.912273 | 521.3271
1.90961 | 540.0714 | 1.914766 | 461.7308 | 1.913123 | 521.59
1.91046 | 540.2981 | 1.915617 | 461.9999 | 1.913973 | 521.8253
1.91131 | 540.5608 | 1.91641 | 462.2616 | 1.914767 | 522.0599
1.912103 | 540.765 | 1.91726 | 462.4951 | 1.91556 | 522.2853
1.912953 | 541.0191 | 1.91811 | 462.7534 | 1.916467 | 522.5729
1.91386 | 541.2722 | 1.918903 | 462.9881 | 1.91726 | 522.8297
1.914653 | 541.5366 | 1.919697 | 463.23 | 1.91811 | 523.0663
1.915503 | 541.8005 | 1.920603 | 463.4994 | 1.918903 | 523.2953
1.916297 | 541.9941 | 1.921453 | 463.7837 | 1.919753 | 523.5395
1.91709 | 542.2466 | 1.922246 | 464.0364 | 1.920603 | 523.7714
1.91794 | 542.4885 | 1.923097 | 464.2996 | 1.921397 | 524.037
1.91879 | 542.7158 | 1.92389 | 464.5495 | 1.922247 | 524.2805
1.919527 | 542.9626 | 1.92474 | 464.7721 | 1.923153 | 524.5278
1.920433 | 543.2144 | 1.92559 | 465.0159 | 1.92389 | 524.7766
1.92134 | 543.4955 | 1.92644 | 465.2857 | 1.924796 | 525.0035
1.922133 | 543.7036 | 1.927233 | 465.5374 | 1.92559 | 525.2271
1.92287 | 543.9249 | 1.92814 | 465.8033 | 1.92644 | 525.5047
1.923777 | 544.1971 | 1.92899 | 466.0596 | 1.92729 | 525.7728
1.924627 | 544.4447 | 1.929726 | 466.2948 | 1.928083 | 526.0256
1.92542 | 544.7291 | 1.93052 | 466.5144 | 1.92899 | 526.2918
1.92627 | 544.969 | 1.931426 | 466.7671 | 1.929783 | 526.5365
1.92712 | 545.2119 | 1.932333 | 467.039 | 1.930577 | 526.7719
1.92797 | 545.4342 | 1.93307 | 467.2613 | 1.931427 | 527.0293
1.928763 | 545.6771 | 1.933863 | 467.5122 | 1.932276 | 527.2919
1.929613 | 545.916 | 1.93477 | 467.7628 | 1.93307 | 527.5106
1.930407 | 546.1855 | 1.93562 | 468.031 | 1.93392 | 527.7742
1.931314 | 546.4643 | 1.936413 | 468.2623 | 1.934826 | 528.0151
1.932106 | 546.7225 | 1.93732 | 468.516 | 1.93562 | 528.2495
1.9329 | 546.9615 | 1.938056 | 468.7662 | 1.93647 | 528.5031
1.933806 | 547.1877 | 1.938907 | 469.0434 | 1.937263 | 528.7371
1.9346 | 547.4339 | 1.939757 | 469.2931 | 1.938113 | 528.96
1.93545 | 547.6926 | 1.940606 | 469.539 | 1.938907 | 529.2233
1.936244 | 547.9228 | 1.941457 | 469.7942 | 1.939757 | 529.467
1.937037 | 548.1767 | 1.94225 | 470.0196 | 1.940606 | 529.7279
1.937887 | 548.4304 | 1.943157 | 470.291 | 1.9414 | 529.9694
1.938793 | 548.6758 | 1.94395 | 470.5207 | 1.94225 | 530.2019
1.939643 | 548.9029 | 1.944743 | 470.7754 | 1.9431 | 530.4656
1.94038 | 549.1563 | 1.945593 | 471.0371 | 1.943893 | 530.6747
1.941286 | 549.3781 | 1.946443 | 471.3127 | 1.9448 | 530.9635
1.942136 | 549.636 | 1.947237 | 471.5584 | 1.945593 | 531.1996
1.942987 | 549.8697 | 1.948087 | 471.8021 | 1.946443 | 531.4631
1.943723 | 550.1445 | 1.948937 | 472.0408 | 1.947293 | 531.7003
1.94463 | 550.3775 | 1.949787 | 472.2991 | 1.948143 | 531.9514
1.945367 | 550.5897 | 1.950636 | 472.5524 | 1.948937 | 532.1794
1.946273 | 550.8676 | 1.951487 | 472.8285 | 1.949787 | 532.4353
1.947123 | 551.1168 | 1.95228 | 473.0807 | 1.95058 | 532.6794
1.947917 | 551.3643 | 1.95313 | 473.3269 | 1.951486 | 532.9293
1.948823 | 551.6411 | 1.95398 | 473.5755 | 1.95228 | 533.1729
1.94956 | 551.8636 | 1.954773 | 473.8174 | 1.953073 | 533.445
1.950466 | 552.1111 | 1.955567 | 474.0432 | 1.954036 | 533.7066
1.95126 | 552.3566 | 1.956417 | 474.3018 | 1.954773 | 533.9556
1.952166 | 552.59 | 1.957323 | 474.5557 | 1.955567 | 534.178
1.952903 | 552.8642 | 1.95806 | 474.7906 | 1.956473 | 534.4202
1.953753 | 553.1027 | 1.958967 | 475.0434 | 1.957267 | 534.6852
1.95466 | 553.3837 | 1.95976 | 475.2888 | 1.95806 | 534.9333
1.955453 | 553.6188 | 1.96061 | 475.54 | 1.95891 | 535.1811
1.956303 | 553.8942 | 1.96146 | 475.7933 | 1.95976 | 535.4101
1.957153 | 554.1277 | 1.962197 | 476.04 | 1.960553 | 535.6666
1.957946 | 554.3661 | 1.963103 | 476.3038 | 1.96146 | 535.9153
1.95874 | 554.6076 | 1.963953 | 476.5563 | 1.962253 | 536.1556
1.959646 | 554.8581 | 1.964747 | 476.7786 | 1.963103 | 536.3891
1.960496 | 555.1109 | 1.96554 | 477.0172 | 1.963953 | 536.6548
1.961233 | 555.3572 | 1.96639 | 477.2737 | 1.964803 | 536.9123
1.962083 | 555.6008 | 1.967296 | 477.5563 | 1.965597 | 537.1469
1.962933 | 555.8422 | 1.968147 | 477.8055 | 1.966446 | 537.3825
1.963727 | 556.0987 | 1.968883 | 478.077 | 1.96724 | 537.6358
1.964577 | 556.3156 | 1.96979 | 478.299 | 1.968033 | 537.8665
1.965483 | 556.5576 | 1.97064 | 478.5628 | 1.96894 | 538.1219
1.966277 | 556.8102 | 1.971433 | 478.7975 | 1.96979 | 538.3608
1.96707 | 557.0796 | 1.972283 | 479.0735 | 1.970526 | 538.6071
1.967977 | 557.3325 | 1.973076 | 479.319 | 1.971376 | 538.8528
1.96877 | 557.5686 | 1.973927 | 479.5772 | 1.97234 | 539.1059
1.969563 | 557.8071 | 1.974776 | 479.8235 | 1.973077 | 539.3632
1.97047 | 558.0919 | 1.975626 | 480.0707 | 1.973927 | 539.6154
1.97132 | 558.3264 | 1.97642 | 480.2722 | 1.974776 | 539.8904
1.972113 | 558.5586 | 1.97727 | 480.5411 | 1.97557 | 540.1713
1.972963 | 558.8143 | 1.97812 | 480.7932 | 1.97642 | 540.4168
1.973813 | 559.0778 | 1.97897 | 481.0258 | 1.977326 | 540.6492
1.974607 | 559.3115 | 1.979763 | 481.274 | 1.97812 | 540.9218
1.975457 | 559.5571 | 1.980613 | 481.538 | 1.97897 | 541.1459
1.976194 | 559.7798 | 1.981463 | 481.7783 | 1.97982 | 541.3835
1.977157 | 560.067 | 1.9822 | 482.0278 | 1.98067 | 541.6458
1.97795 | 560.3314 | 1.983106 | 482.3009 | 1.981406 | 541.8981
1.9788 | 560.5764 | 1.983956 | 482.5562 | 1.982313 | 542.1687
1.979593 | 560.8149 | 1.98475 | 482.8051 | 1.983163 | 542.3763
1.980387 | 561.0622 | 1.9856 | 483.0432 | 1.9839 | 542.6083
1.981237 | 561.3198 | 1.98645 | 483.3016 | 1.984806 | 542.8554
1.982087 | 561.5446 | 1.9873 | 483.5341 | 1.9856 | 543.1109
1.982937 | 561.7882 | 1.98815 | 483.7783 | 1.986393 | 543.3696
1.98373 | 562.0316 | 1.988886 | 484.0115 | 1.987243 | 543.6014
1.98458 | 562.3024 | 1.989793 | 484.2632 | 1.988093 | 543.8461
1.98543 | 562.545 | 1.990587 | 484.4803 | 1.988887 | 544.0895
1.98628 | 562.7819 | 1.991493 | 484.7202 | 1.989736 | 544.3117
1.98713 | 563.0268 | 1.99223 | 484.9545 | 1.990643 | 544.5899
1.987923 | 563.2756 | 1.993137 | 485.2496 | 1.991436 | 544.8554
1.988773 | 563.5049 | 1.993986 | 485.4927 | 1.992286 | 545.1345
1.989567 | 563.7431 | 1.994723 | 485.7285 | 1.99308 | 545.3677
1.990417 | 564.0318 | 1.995573 | 485.9907 | 1.99393 | 545.5753
1.991267 | 564.2768 | 1.99648 | 486.23 | 1.99478 | 545.8116
1.992117 | 564.5328 | 1.997217 | 486.4839 | 1.995573 | 546.0745
1.992966 | 564.7714 | 1.998067 | 486.7518 | 1.996423 | 546.3361
1.99376 | 565.0045 | 1.998916 | 486.9813 | 1.997273 | 546.632
1.994553 | 565.2409 | 1.999766 | 487.2214 | 1.998123 | 546.8774
1.99546 | 565.5091 | 2.000617 | 487.4971 | 1.998917 | 547.1116
1.996253 | 565.7789 | 2.001467 | 487.7371 | 1.99971 | 547.3396
1.997047 | 566.0157 | 2.00226 | 487.9792 | 2.000616 | 547.6105
1.997897 | 566.2483 | 2.00311 | 488.2424 | 2.00141 | 547.8549
1.998803 | 566.4984 | 2.00396 | 488.5024 | 2.00226 | 548.1097
1.999653 | 566.7373 | 2.004753 | 488.7332 | 2.00311 | 548.3563
2.000447 | 567.0175 | 2.005603 | 488.9977 | 2.00396 | 548.6095
2.00124 | 567.2683 | 2.006453 | 489.2341 | 2.00481 | 548.8417
2.00209 | 567.5409 | 2.007303 | 489.5129 | 2.005603 | 549.0688
2.00294 | 567.7775 | 2.008096 | 489.7784 | 2.006397 | 549.304
2.00379 | 568.015 | 2.00889 | 490.0171 | 2.007246 | 549.5516
2.004583 | 568.2578125 | 2.009796 | 490.2591 | 2.008096 | 549.8022
2.005433 | 568.4954 | 2.01059 | 490.4953 | 2.00889 | 550.035
2.006284 | 568.7668 | 2.011383 | 490.7511 | 2.009796 | 550.3065
2.007077 | 569.0244 | 2.01229 | 490.9779 | 2.01059 | 550.5499
2.007983 | 569.2654 | 2.013083 | 491.2696 | 2.01144 | 550.8075
2.00872 | 569.4871 | 2.013933 | 491.5497 | 2.012233 | 551.0397
2.00957 | 569.7438 | 2.014783 | 491.8022 | 2.01314 | 551.303
2.01042 | 569.9919 | 2.015633 | 492.0461 | 2.013933 | 551.5587
2.011327 | 570.2172 | 2.016426 | 492.3044 | 2.014783 | 551.8025
2.01212 | 570.4694 | 2.01722 | 492.5368 | 2.015577 | 552.0309
2.012913 | 570.7469 | 2.018126 | 492.807 | 2.016427 | 552.2878
2.01382 | 570.9986 | 2.01892 | 493.0432 | 2.017276 | 552.532
2.014613 | 571.228 | 2.019713 | 493.305 | 2.018126 | 552.7896
2.015407 | 571.4736 | 2.02062 | 493.5547 | 2.018976 | 553.043
2.016257 | 571.7198 | 2.021413 | 493.7996 | 2.01977 | 553.3057
2.017107 | 571.9736 | 2.022263 | 494.0536 | 2.02062 | 553.5662
2.018013 | 572.2587 | 2.023113 | 494.2902 | 2.02147 | 553.8098
2.01875 | 572.4711 | 2.023906 | 494.5375 | 2.02232 | 554.0809
2.019657 | 572.7457 | 2.024756 | 494.7926 | 2.023113 | 554.3035
2.02045 | 572.9686 | 2.025606 | 495.0672 | 2.023963 | 554.5579
2.021243 | 573.2299 | 2.0264 | 495.3217 | 2.024813 | 554.7893
2.022094 | 573.4662 | 2.027307 | 495.5559 | 2.025606 | 555.0472
2.022943 | 573.7377 | 2.0281 | 495.7683 | 2.0264 | 555.2887
2.023737 | 574.0018 | 2.029007 | 496.0591 | 2.02725 | 555.5383
2.024643 | 574.2637 | 2.029743 | 496.2845 | 2.0281 | 555.7729
2.025493 | 574.5158 | 2.030537 | 496.5547 | 2.029006 | 556.0238
2.026287 | 574.7798 | 2.031443 | 496.802 | 2.029743 | 556.2811
2.027137 | 574.9803 | 2.032293 | 497.06 | 2.030649 | 556.5255
2.02793 | 575.2485 | 2.033087 | 497.2746 | 2.031387 | 556.7416
2.028836 | 575.4972 | 2.03388 | 497.5312 | 2.032293 | 556.9786
2.02963 | 575.7295 | 2.034786 | 497.7823 | 2.033087 | 557.2193
2.03048 | 575.9895 | 2.03558 | 498.0416 | 2.033993 | 557.4987
2.031273 | 576.2258 | 2.036486 | 498.3115 | 2.034843 | 557.7585
2.032067 | 576.4635 | 2.03728 | 498.5781 | 2.03558 | 557.9731
2.032974 | 576.7067 | 2.038073 | 498.8314 | 2.036373 | 558.2399
2.033823 | 576.9556 | 2.038923 | 499.0605 | 2.03728 | 558.4788
2.034617 | 577.1936 | 2.039773 | 499.3116 | 2.038073 | 558.7123
2.035467 | 577.4597 | 2.040566 | 499.5548 | 2.038923 | 558.9801
2.036317 | 577.7137 | 2.041473 | 499.8209 | 2.039773 | 559.2545
2.03711 | 577.9512 | 2.042323 | 500.071 | 2.040567 | 559.504
2.037903 | 578.1818 | 2.043117 | 500.3191 | 2.041416 | 559.722
2.038753 | 578.4479 | 2.04391 | 500.567 | 2.042266 | 559.962
2.03966 | 578.7062 | 2.04476 | 500.8112 | 2.04306 | 560.223
2.040453 | 578.928 | 2.04561 | 501.0356 | 2.043967 | 560.4898
2.041303 | 579.2124 | 2.046347 | 501.3044 | 2.04476 | 560.7521
2.042097 | 579.4293 | 2.047253 | 501.5733 | 2.045666 | 560.9961
2.043003 | 579.6727 | 2.048047 | 501.8297 | 2.046403 | 561.2483
2.04374 | 579.9174 | 2.048897 | 502.0517 | 2.047253 | 561.4923
2.044647 | 580.1733 | 2.049803 | 502.317 | 2.048103 | 561.7316
2.04544 | 580.4088 | 2.050653 | 502.5684 | 2.048897 | 561.9852
2.046347 | 580.6804 | 2.051447 | 502.8006 | 2.049747 | 562.2384
2.047083 | 580.9319 | 2.052296 | 503.0524 | 2.050596 | 562.5042
2.047877 | 581.1824 | 2.05309 | 503.3112 | 2.05139 | 562.7258
2.048783 | 581.4437 | 2.05394 | 503.5493 | 2.052296 | 562.9889
2.049633 | 581.686 | 2.054733 | 503.8033 | 2.05309 | 563.2421875
2.05037 | 581.9276 | 2.055583 | 504.0406 | 2.05394 | 563.4553
2.051277 | 582.1589 | 2.056376 | 504.2809 | 2.05479 | 563.6952
2.05207 | 582.385 | 2.057283 | 504.531 | 2.055583 | 563.9331
2.05292 | 582.6564 | 2.058133 | 504.7878 | 2.056376 | 564.1976
2.05377 | 582.9352 | 2.058926 | 505.0454 | 2.057226 | 564.4675
2.054677 | 583.1769 | 2.05972 | 505.3087 | 2.058076 | 564.6984
2.05547 | 583.4178 | 2.06057 | 505.5741 | 2.058927 | 564.9427
2.056263 | 583.663 | 2.06142 | 505.8119 | 2.059777 | 565.1928
2.05717 | 583.8912 | 2.062213 | 506.046875 | 2.06057 | 565.4615
2.057907 | 584.1057 | 2.06312 | 506.3014 | 2.06142 | 565.6855
2.058757 | 584.3992 | 2.063913 | 506.5625 | 2.062326 | 565.9374
2.05955 | 584.6762 | 2.064763 | 506.8135 | 2.06312 | 566.1924
2.060456 | 584.9058 | 2.065613 | 507.071 | 2.06397 | 566.4448
2.06125 | 585.1545 | 2.066407 | 507.2958 | 2.064707 | 566.6784
2.0621 | 585.4069 | 2.067257 | 507.5536 | 2.065613 | 566.9232
2.06295 | 585.6346 | 2.068106 | 507.8037 | 2.066463 | 567.1829
2.0638 | 585.9085 | 2.0689 | 508.0647 | 2.067313 | 567.4579
2.064593 | 586.1533 | 2.06975 | 508.3051 | 2.068107 | 567.7338
2.065387 | 586.3734 | 2.0706 | 508.5607 | 2.0689 | 567.9814
2.066236 | 586.6383 | 2.07145 | 508.8112 | 2.069807 | 568.215
2.067087 | 586.9076 | 2.0723 | 509.0686 | 2.0706 | 568.4532
2.067993 | 587.1539 | 2.073093 | 509.3138 | 2.071393 | 568.6981
2.068787 | 587.3909 | 2.073887 | 509.5518 | 2.072243 | 568.934
2.06958 | 587.6383 | 2.074736 | 509.8081 | 2.073093 | 569.2098
2.07043 | 587.92 | 2.075586 | 510.069 | 2.073943 | 569.44
2.07128 | 588.1748 | 2.076437 | 510.3588 | 2.074793 | 569.712
2.072073 | 588.4282 | 2.07723 | 510.5931 | 2.075643 | 569.9333
2.07298 | 588.6602 | 2.07808 | 510.8314 | 2.07638 | 570.1871
2.07383 | 588.8882 | 2.078986 | 511.078 | 2.07723 | 570.4257
2.074623 | 589.1544 | 2.07978 | 511.3372 | 2.07808 | 570.6573
2.075473 | 589.3958 | 2.080573 | 511.5533 | 2.078873 | 570.897
2.076323 | 589.6384 | 2.081423 | 511.8312 | 2.07978 | 571.1777
2.077116 | 589.8947 | 2.082273 | 512.1033 | 2.080573 | 571.4318
2.07791 | 590.1407 | 2.083066 | 512.3635 | 2.08148 | 571.6539
2.07876 | 590.3882 | 2.083916 | 512.6128 | 2.082273 | 571.9139
2.07961 | 590.6189 | 2.084823 | 512.8849 | 2.083123 | 572.1464
2.080403 | 590.8561 | 2.085617 | 513.1394 | 2.08386 | 572.4097
2.081254 | 591.1105 | 2.086467 | 513.3895 | 2.08471 | 572.6478
2.082103 | 591.3879 | 2.08726 | 513.6238 | 2.085616 | 572.9014
2.082953 | 591.6582 | 2.088053 | 513.8878 | 2.086466 | 573.1658
2.083803 | 591.8977 | 2.08896 | 514.1371 | 2.08726 | 573.3904
2.084596 | 592.141 | 2.089753 | 514.3651 | 2.08811 | 573.6705
2.085503 | 592.4021 | 2.090547 | 514.6269 | 2.08896 | 573.9365
2.086297 | 592.640625 | 2.091453 | 514.8715 | 2.089753 | 574.1828
2.08709 | 592.8689 | 2.092303 | 515.1415 | 2.09066 | 574.4526
2.087883 | 593.1589 | 2.093096 | 515.362 | 2.091453 | 574.6769
2.088733 | 593.4 | 2.093946 | 515.6317 | 2.092303 | 574.9256
2.089583 | 593.6353 | 2.094797 | 515.8791 | 2.09304 | 575.1651
2.090433 | 593.8774 | 2.095533 | 516.1285 | 2.093946 | 575.4011
2.091283 | 594.0933 | 2.096383 | 516.3718 | 2.094796 | 575.6608
2.092077 | 594.3093 | 2.09729 | 516.6328 | 2.095646 | 575.9307
2.092927 | 594.561 | 2.09814 | 516.8943 | 2.09644 | 576.1545
2.09372 | 594.8015 | 2.098933 | 517.1418 | 2.097233 | 576.402
2.094626 | 595.0577 | 2.099783 | 517.379 | 2.098083 | 576.6409
2.09542 | 595.2971 | 2.100633 | 517.6187 | 2.098933 | 576.9052
2.09627 | 595.5657 | 2.101426 | 517.8734 | 2.09984 | 577.1658
2.09712 | 595.7983 | 2.10222 | 518.1203 | 2.100577 | 577.3843
2.097913 | 596.0569 | 2.10307 | 518.3698 | 2.101483 | 577.6554
2.098763 | 596.3303 | 2.103976 | 518.6426 | 2.10222 | 577.8881
2.099613 | 596.5467 | 2.104827 | 518.9112 | 2.10307 | 578.1514
2.100407 | 596.7984 | 2.105563 | 519.1673 | 2.103976 | 578.3842
2.101257 | 597.0336 | 2.106413 | 519.4341 | 2.10477 | 578.6431
2.10205 | 597.2817 | 2.107263 | 519.6646 | 2.10562 | 578.9008
2.1029 | 597.5206 | 2.108113 | 519.8989 | 2.10647 | 579.1376
2.103806 | 597.7642 | 2.108907 | 520.1523 | 2.107263 | 579.3787
2.1046 | 598.0164 | 2.109813 | 520.4153 | 2.108057 | 579.634
2.10545 | 598.2875 | 2.11055 | 520.6564 | 2.108907 | 579.8819
2.106357 | 598.5302 | 2.1114 | 520.899 | 2.109813 | 580.1417
2.10715 | 598.7853 | 2.112306 | 521.171875 | 2.110663 | 580.3878
2.107944 | 599.0252 | 2.113156 | 521.4325 | 2.111457 | 580.6589
2.108737 | 599.2787 | 2.113893 | 521.6453 | 2.112307 | 580.8754
2.109643 | 599.5469 | 2.114799 | 521.897 | 2.113043 | 581.1409
2.110436 | 599.8054 | 2.115537 | 522.1616 | 2.11395 | 581.4052
2.111286 | 600.0488 | 2.116387 | 522.4133 | 2.114743 | 581.6563
2.11208 | 600.2641 | 2.117236 | 522.6603 | 2.115537 | 581.9182
2.11293 | 600.5186 | 2.11803 | 522.9141 | 2.116443 | 582.1762
2.113724 | 600.7778 | 2.118936 | 523.1473 | 2.117236 | 582.4008
2.11463 | 601.039 | 2.119787 | 523.4153 | 2.118087 | 582.6409
2.115423 | 601.2994 | 2.120637 | 523.6599 | 2.118937 | 582.8738
2.116217 | 601.563 | 2.121373 | 523.8831 | 2.119786 | 583.1645
2.117123 | 601.7944 | 2.122223 | 524.1774 | 2.120636 | 583.4061
2.117973 | 602.0534 | 2.123073 | 524.4002 | 2.12143 | 583.6556
2.118766 | 602.2951 | 2.123923 | 524.6579 | 2.12228 | 583.9212
2.119617 | 602.5472 | 2.124717 | 524.902 | 2.12313 | 584.1385
2.12041 | 602.7903 | 2.125623 | 525.1568 | 2.123867 | 584.3544
2.12126 | 603.0606 | 2.126416 | 525.4058 | 2.124773 | 584.6155
2.12211 | 603.2786 | 2.127266 | 525.6455 | 2.125566 | 584.8788
2.122903 | 603.5319 | 2.12806 | 525.8939 | 2.12636 | 585.1296
2.123753 | 603.7747 | 2.128966 | 526.2015 | 2.127266 | 585.3702
2.124603 | 604.0009 | 2.12976 | 526.4225 | 2.128116 | 585.632
2.125397 | 604.2645 | 2.130553 | 526.6693 | 2.12891 | 585.8944
2.126247 | 604.5313 | 2.13146 | 526.9151 | 2.129816 | 586.1238
2.127097 | 604.7604 | 2.13231 | 527.1863 | 2.13061 | 586.3864
2.127947 | 605.0543 | 2.133103 | 527.4267 | 2.131403 | 586.6333
2.128796 | 605.2812 | 2.133953 | 527.6998 | 2.132253 | 586.9103
2.12959 | 605.5262 | 2.134747 | 527.941 | 2.13316 | 587.1445
2.13044 | 605.7787 | 2.135597 | 528.1855 | 2.133897 | 587.395
2.13129 | 606.024 | 2.136446 | 528.4412 | 2.134803 | 587.647
2.132083 | 606.2772 | 2.13724 | 528.6806 | 2.135597 | 587.8993
2.132933 | 606.5318 | 2.138033 | 528.9151 | 2.136446 | 588.1640625
2.13384 | 606.7807 | 2.138827 | 529.171 | 2.137296 | 588.4187
2.134576 | 607.0163 | 2.13979 | 529.4733 | 2.13809 | 588.6687
2.135427 | 607.2643 | 2.14064 | 529.7048 | 2.13894 | 588.9254
2.13622 | 607.5042 | 2.141433 | 529.9654 | 2.139677 | 589.1575
2.13707 | 607.7394 | 2.142227 | 530.2036 | 2.140583 | 589.3815
2.13792 | 608.0141 | 2.143077 | 530.4474 | 2.141376 | 589.6169
2.13877 | 608.2994 | 2.14387 | 530.6801 | 2.142226 | 589.9058
2.139677 | 608.5413 | 2.144777 | 530.967 | 2.143133 | 590.1821
2.140357 | 608.7875 | 2.14557 | 531.2107 | 2.143926 | 590.4165
2.14132 | 609.0397 | 2.14642 | 531.4662 | 2.14472 | 590.6616
2.142113 | 609.2918 | 2.147213 | 531.7019 | 2.145513 | 590.8799
2.142963 | 609.5192 | 2.14812 | 531.9583 | 2.14642 | 591.1256
2.143756 | 609.7624 | 2.148913 | 532.1924 | 2.14727 | 591.3569
2.144606 | 610.0113 | 2.149763 | 532.4725 | 2.148063 | 591.6091
2.145457 | 610.2632 | 2.150613 | 532.7365 | 2.149026 | 591.8982
2.146307 | 610.5207 | 2.151463 | 532.9966 | 2.149763 | 592.1133
2.1471 | 610.7621 | 2.1522 | 533.2335 | 2.150557 | 592.363
2.14795 | 611.0193 | 2.153106 | 533.489 | 2.15135 | 592.6185
2.1488 | 611.2659 | 2.153956 | 533.728 | 2.152256 | 592.8556
2.149537 | 611.4811 | 2.15475 | 533.9801 | 2.153106 | 593.1307
2.150443 | 611.7542 | 2.1556 | 534.2285 | 2.1539 | 593.3947
2.151293 | 612.0081 | 2.156506 | 534.4926 | 2.15475 | 593.6489
2.15203 | 612.2436 | 2.157243 | 534.7363 | 2.1556 | 593.8585
2.152937 | 612.5091 | 2.158093 | 534.9872 | 2.15645 | 594.0958
2.153787 | 612.7512 | 2.158943 | 535.229 | 2.157243 | 594.3501
2.154637 | 612.9988 | 2.159737 | 535.4526 | 2.158149 | 594.5547
2.15543 | 613.2484 | 2.160587 | 535.7306 | 2.158943 | 594.7778
2.15628 | 613.5074 | 2.161437 | 535.9654 | 2.159736 | 595.0423
2.15713 | 613.7662 | 2.162286 | 536.2272 | 2.160643 | 595.2945
2.157923 | 613.9943 | 2.163137 | 536.4777 | 2.161436 | 595.5327
2.158773 | 614.2066 | 2.16393 | 536.7521 | 2.162286 | 595.8015
2.159623 | 614.4692 | 2.16478 | 536.97 | 2.163023 | 596.0275
2.160474 | 614.7422 | 2.16563 | 537.2139 | 2.16393 | 596.2927
2.16121 | 614.9782 | 2.16648 | 537.4762 | 2.164779 | 596.5323
2.162117 | 615.2599 | 2.167273 | 537.7386 | 2.16563 | 596.7911
2.162967 | 615.4926 | 2.168123 | 537.9784 | 2.166423 | 597.0347
2.16376 | 615.7458 | 2.168917 | 538.2308 | 2.167273 | 597.2872
2.16461 | 615.9807 | 2.169767 | 538.4617 | 2.168123 | 597.5115
2.165403 | 616.2164 | 2.170616 | 538.7039 | 2.16886 | 597.746
2.166253 | 616.4297 | 2.17141 | 538.9608 | 2.169766 | 597.9923
2.167104 | 616.7073 | 2.17226 | 539.2251 | 2.170616 | 598.2583
2.167953 | 616.9647 | 2.173053 | 539.4949 | 2.171466 | 598.5265
2.168747 | 617.209 | 2.173959 | 539.7783 | 2.17226 | 598.7673
2.169597 | 617.4488 | 2.174809 | 540.0636 | 2.173053 | 599.0126
2.170447 | 617.7101 | 2.175547 | 540.2695 | 2.17396 | 599.2693
2.171297 | 617.9747 | 2.176397 | 540.4974 | 2.17481 | 599.5566
2.17209 | 618.1928 | 2.177303 | 540.7834 | 2.175603 | 599.7903
2.17294 | 618.4498 | 2.178153 | 541.0425 | 2.176396 | 600.043
2.17379 | 618.7126 | 2.178946 | 541.2798 | 2.177247 | 600.2905
2.174583 | 618.9514 | 2.17974 | 541.5208 | 2.178096 | 600.5288
2.175433 | 619.1953125 | 2.180533 | 541.7729 | 2.178946 | 600.7569
2.176283 | 619.4409 | 2.18144 | 542.0098 | 2.17974 | 601.0108
2.177077 | 619.681 | 2.18229 | 542.2471 | 2.180646 | 601.2946
2.177926 | 619.9564 | 2.183027 | 542.527 | 2.18144 | 601.5536
2.17872 | 620.1782 | 2.18399 | 542.7787 | 2.182233 | 601.8223
2.17957 | 620.4528 | 2.184783 | 543.0321 | 2.18314 | 602.0552
2.18042 | 620.6917 | 2.185577 | 543.271 | 2.18399 | 602.3159
2.181213 | 620.9265 | 2.186426 | 543.5052 | 2.184727 | 602.553
2.182064 | 621.1874 | 2.187276 | 543.7593 | 2.185633 | 602.7877
2.18297 | 621.4341 | 2.18807 | 544.0046 | 2.18637 | 603.0346
2.183763 | 621.6848 | 2.188863 | 544.2897 | 2.187333 | 603.3124
2.184557 | 621.9647 | 2.18977 | 544.5724 | 2.18807 | 603.5489
2.185463 | 622.241 | 2.19062 | 544.8173 | 2.188977 | 603.8121
2.186257 | 622.4822 | 2.191413 | 545.0555 | 2.18977 | 604.0286
2.187107 | 622.725 | 2.192263 | 545.2979 | 2.19062 | 604.2803
2.187957 | 622.976 | 2.193113 | 545.5152 | 2.191413 | 604.5048
2.18875 | 623.2094 | 2.193963 | 545.7966 | 2.192263 | 604.7767
2.1896 | 623.473 | 2.194757 | 546.0546 | 2.193113 | 605.0055
2.19045 | 623.7194 | 2.19555 | 546.3166 | 2.193907 | 605.2889
2.191243 | 623.9578 | 2.196456 | 546.5911 | 2.194757 | 605.5341
2.192093 | 624.2245 | 2.197306 | 546.851 | 2.19555 | 605.7756
2.192943 | 624.4604 | 2.198043 | 547.0823 | 2.196513 | 606.0068
2.193793 | 624.7069 | 2.198893 | 547.3258 | 2.197193 | 606.2792
2.194587 | 624.9421 | 2.199743 | 547.587 | 2.198043 | 606.4952
2.195437 | 625.1929 | 2.200649 | 547.8435 | 2.199006 | 606.7536
2.19623 | 625.4333 | 2.201443 | 548.0961 | 2.199743 | 607.0013
2.19708 | 625.6923 | 2.202237 | 548.3341 | 2.200593 | 607.2586
2.19793 | 625.9116 | 2.203087 | 548.5989 | 2.201443 | 607.504
2.198723 | 626.1652 | 2.203937 | 548.8256 | 2.202237 | 607.7355
2.19963 | 626.4091 | 2.204786 | 549.1028 | 2.203087 | 607.9973
2.200423 | 626.667 | 2.20558 | 549.3306 | 2.203936 | 608.2543
2.201273 | 626.918 | 2.20643 | 549.5945 | 2.204787 | 608.5175
2.202123 | 627.1635 | 2.20728 | 549.8395 | 2.205637 | 608.804
2.202973 | 627.4178 | 2.20813 | 550.1158 | 2.20643 | 609.0489
2.203767 | 627.6645 | 2.208923 | 550.3509 | 2.207336 | 609.2798
2.20456 | 627.9012 | 2.209773 | 550.6 | 2.208073 | 609.5219
2.205467 | 628.1614 | 2.210623 | 550.8354 | 2.20898 | 609.7806
2.206203 | 628.3983 | 2.21136 | 551.1007 | 2.209773 | 610.0201
2.20711 | 628.6752 | 2.212266 | 551.3696 | 2.210623 | 610.2499
2.20796 | 628.9359 | 2.213117 | 551.6138 | 2.211416 | 610.5136
2.208753 | 629.1807 | 2.213967 | 551.8666 | 2.21221 | 610.7693
2.209547 | 629.4254 | 2.21476 | 552.1002 | 2.213116 | 611.0038
2.210453 | 629.6743 | 2.215553 | 552.3256 | 2.213966 | 611.2663
2.211247 | 629.9086 | 2.216403 | 552.5814 | 2.21476 | 611.5156
2.21204 | 630.1463 | 2.217253 | 552.8216 | 2.215553 | 611.7464
2.21289 | 630.3996 | 2.218103 | 553.1275 | 2.21646 | 612.001
2.213797 | 630.6596 | 2.218953 | 553.3721 | 2.217253 | 612.2624
2.21459 | 630.9047 | 2.219747 | 553.6392 | 2.218103 | 612.5046
2.21544 | 631.1395 | 2.220597 | 553.8661 | 2.218897 | 612.7458
2.216233 | 631.3795 | 2.221446 | 554.1273 | 2.219747 | 613.0036
2.217083 | 631.6414 | 2.22224 | 554.3639 | 2.220597 | 613.2575
2.217933 | 631.889 | 2.22309 | 554.6144 | 2.221447 | 613.5056
2.218783 | 632.144 | 2.22394 | 554.8629 | 2.222296 | 613.7606
2.219577 | 632.3856 | 2.224733 | 555.0876 | 2.22309 | 613.9877
2.220427 | 632.634 | 2.225583 | 555.3646 | 2.22394 | 614.2652
2.221277 | 632.8931 | 2.226377 | 555.6042 | 2.22479 | 614.4869
2.22207 | 633.1158 | 2.227283 | 555.8514 | 2.225583 | 614.7397
2.22292 | 633.3651 | 2.228133 | 556.1082 | 2.226377 | 614.9747
2.22377 | 633.6299 | 2.228926 | 556.3352 | 2.227283 | 615.2592
2.224563 | 633.8553 | 2.22972 | 556.5638 | 2.228077 | 615.5189
2.22547 | 634.1274 | 2.230626 | 556.8346 | 2.228926 | 615.7614
2.226263 | 634.3621 | 2.23142 | 557.1104 | 2.229776 | 616.0102
2.227056 | 634.5884 | 2.232327 | 557.3768 | 2.230626 | 616.2781
2.227907 | 634.8562 | 2.23312 | 557.5792 | 2.23142 | 616.4861
2.228756 | 635.1 | 2.233913 | 557.8452 | 2.232213 | 616.736
2.229606 | 635.3584 | 2.234707 | 558.1075 | 2.23312 | 616.9882
2.230456 | 635.6206 | 2.235613 | 558.3638 | 2.233857 | 617.2392
2.23125 | 635.8801 | 2.236407 | 558.6056 | 2.234763 | 617.5045
2.232044 | 636.1464 | 2.2372 | 558.8624 | 2.235613 | 617.7485
2.23295 | 636.3864 | 2.238106 | 559.1179 | 2.236463 | 617.9953
2.2338 | 636.6565 | 2.2389 | 559.3518 | 2.2372 | 618.2145
2.23465 | 636.8962 | 2.23975 | 559.6157 | 2.238106 | 618.499
2.235443 | 637.1313 | 2.240656 | 559.8619 | 2.2389 | 618.7323
2.236237 | 637.3833 | 2.24145 | 560.1417 | 2.23975 | 618.9875
2.237143 | 637.6454 | 2.242243 | 560.399 | 2.2406 | 619.2429
2.237936 | 637.899 | 2.243093 | 560.6519 | 2.241393 | 619.4943
2.23873 | 638.1232 | 2.244 | 560.9065 | 2.242243 | 619.7247
2.239637 | 638.4047 | 2.244736 | 561.1365 | 2.243093 | 619.97
2.24043 | 638.6325 | 2.245586 | 561.3752 | 2.243886 | 620.2133
2.24128 | 638.8546 | 2.24638 | 561.6459 | 2.244736 | 620.498
2.24213 | 639.1057 | 2.247287 | 561.9039 | 2.245643 | 620.7349
2.242867 | 639.3597 | 2.24808 | 562.1683 | 2.24638 | 620.9767
2.243773 | 639.6216 | 2.248873 | 562.3983 | 2.247287 | 621.2162
2.244623 | 639.8804 | 2.249723 | 562.6256 | 2.248137 | 621.4639
2.245417 | 640.0782 | 2.250573 | 562.8859 | 2.24893 | 621.7248
2.246267 | 640.371 | 2.251367 | 563.125 | 2.24978 | 621.9785
2.247117 | 640.6281 | 2.252273 | 563.3815 | 2.25063 | 622.2455
2.247966 | 640.8683 | 2.253123 | 563.6146 | 2.251423 | 622.5174
2.24876 | 641.1186 | 2.253917 | 563.9056 | 2.252273 | 622.764
2.249667 | 641.3714 | 2.254766 | 564.1409 | 2.253123 | 623.0397
2.250403 | 641.5989 | 2.255616 | 564.3859 | 2.253917 | 623.2544
2.25131 | 641.8504 | 2.256466 | 564.6298 | 2.25471 | 623.5079
2.252103 | 642.1013 | 2.25726 | 564.9005 | 2.25556 | 623.7328
2.252897 | 642.3604 | 2.258053 | 565.153 | 2.25641 | 623.9949
2.253803 | 642.6281 | 2.25896 | 565.4017 | 2.25726 | 624.2621
2.254597 | 642.8934 | 2.259753 | 565.6479 | 2.25811 | 624.4928
2.25539 | 643.1317 | 2.260603 | 565.896 | 2.25896 | 624.7571
2.256297 | 643.3699 | 2.261453 | 566.136 | 2.259753 | 625.0046
2.257146 | 643.6269 | 2.262303 | 566.3899 | 2.260603 | 625.2324
2.25794 | 643.8694 | 2.263097 | 566.6702 | 2.261397 | 625.4845
2.258734 | 644.1043 | 2.263947 | 566.9272 | 2.262247 | 625.7485
2.259583 | 644.3732 | 2.264796 | 567.2091 | 2.263096 | 626.0042
2.260433 | 644.633 | 2.26559 | 567.4714 | 2.263947 | 626.2615
2.261227 | 644.866 | 2.26644 | 567.7092 | 2.26474 | 626.4775
2.262133 | 645.1017 | 2.26729 | 567.9728 | 2.26559 | 626.7423
2.262983 | 645.348 | 2.268083 | 568.205 | 2.266439 | 626.9973
2.26372 | 645.6066 | 2.26899 | 568.4636 | 2.267177 | 627.2423
2.264626 | 645.8485 | 2.269783 | 568.7157 | 2.268083 | 627.5306
2.265477 | 646.1044 | 2.270576 | 568.952 | 2.26899 | 627.8035
2.26627 | 646.3664 | 2.271427 | 569.2262 | 2.269726 | 628.0135
2.267063 | 646.6058 | 2.27222 | 569.464 | 2.270576 | 628.2488
2.267913 | 646.8422 | 2.27307 | 569.7045 | 2.27137 | 628.5133
2.268763 | 647.1376 | 2.27392 | 569.9424 | 2.27222 | 628.7458
2.269613 | 647.381 | 2.27477 | 570.1968 | 2.27307 | 629.029
2.270407 | 647.6332 | 2.27562 | 570.4556 | 2.27392 | 629.2956
2.271257 | 647.8769 | 2.276469 | 570.7112 | 2.27477 | 629.5571
2.272107 | 648.1191 | 2.27732 | 570.9819 | 2.27562 | 629.7897
2.2729 | 648.3677 | 2.278057 | 571.2002 | 2.276413 | 630.0385
2.273807 | 648.6149 | 2.278907 | 571.4553 | 2.277263 | 630.2811
2.2746 | 648.8699 | 2.279756 | 571.6981 | 2.278113 | 630.548
2.27545 | 649.1396 | 2.280606 | 571.9674 | 2.278963 | 630.7823
2.2763 | 649.4451 | 2.2814 | 572.2265625 | 2.279757 | 631.0568
2.277093 | 649.7132 | 2.28225 | 572.4958 | 2.280607 | 631.2991
2.277943 | 649.9398 | 2.2831 | 572.729 | 2.281456 | 631.5316
2.278793 | 650.181 | 2.28395 | 572.9648 | 2.28225 | 631.7643
2.279587 | 650.4301 | 2.2848 | 573.2247 | 2.283156 | 632.0305
2.280493 | 650.6701 | 2.28565 | 573.4791 | 2.283893 | 632.2762
2.28123 | 650.9135 | 2.286443 | 573.7396 | 2.284743 | 632.5256
2.282137 | 651.1889 | 2.287237 | 574.0017 | 2.28565 | 632.7802
2.28293 | 651.4205 | 2.288143 | 574.2538 | 2.286443 | 633.0327
2.28378 | 651.6577 | 2.288937 | 574.5159 | 2.287237 | 633.3016
2.284573 | 651.8986 | 2.289787 | 574.7432 | 2.288087 | 633.5297
2.28548 | 652.163 | 2.290636 | 575.0084 | 2.288936 | 633.7931
2.286273 | 652.4069 | 2.29143 | 575.2486 | 2.289786 | 634.0358
2.287123 | 652.6477 | 2.29228 | 575.5019 | 2.29058 | 634.3062
2.287917 | 652.8914 | 2.293073 | 575.742 | 2.29143 | 634.5448
2.288823 | 653.1597 | 2.29398 | 576.0305 | 2.29228 | 634.8031
2.28956 | 653.4136 | 2.294773 | 576.2498 | 2.29313 | 635.0307
2.29041 | 653.6464 | 2.295623 | 576.504 | 2.293923 | 635.2878
2.29126 | 653.8793 | 2.296416 | 576.7355 | 2.294773 | 635.5412
2.292053 | 654.1765 | 2.29721 | 576.985 | 2.295623 | 635.8113
2.29296 | 654.4116 | 2.298116 | 577.2259 | 2.296473 | 636.0621
2.29381 | 654.6785 | 2.298966 | 577.4863 | 2.297266 | 636.3336
2.294603 | 654.916 | 2.29976 | 577.7335 | 2.298116 | 636.5728
2.295453 | 655.1694 | 2.30061 | 578.0012 | 2.29891 | 636.8338
2.296303 | 655.4012 | 2.30146 | 578.2612 | 2.29976 | 637.0905
2.297097 | 655.6573 | 2.30231 | 578.515625 | 2.30061 | 637.3398
2.297947 | 655.9072 | 2.30316 | 578.7794 | 2.30146 | 637.5977
2.298796 | 656.2012 | 2.303897 | 579.0058 | 2.302197 | 637.8254
2.29959 | 656.4503 | 2.304803 | 579.2795 | 2.303103 | 638.0841
2.30044 | 656.7004 | 2.305597 | 579.5104 | 2.303896 | 638.3179
2.30129 | 656.9277 | 2.30639 | 579.7515 | 2.304747 | 638.5837
2.302083 | 657.1761 | 2.307183 | 579.9904 | 2.305597 | 638.8278
2.302933 | 657.4387 | 2.30809 | 580.2747 | 2.306447 | 639.067
2.303783 | 657.6647 | 2.30894 | 580.5223 | 2.307297 | 639.3051
2.30469 | 657.9219 | 2.309733 | 580.7799 | 2.30809 | 639.59
2.305427 | 658.1607 | 2.310583 | 581.0447 | 2.30894 | 639.8304
2.306277 | 658.437 | 2.311433 | 581.3055 | 2.309733 | 640.066
2.307127 | 658.6622 | 2.312283 | 581.5587 | 2.310526 | 640.2948
2.30792 | 658.9051 | 2.313076 | 581.7876 | 2.311433 | 640.5732
2.30877 | 659.1662 | 2.313926 | 582.0338 | 2.312283 | 640.8319
2.30962 | 659.4075 | 2.314776 | 582.2906 | 2.313077 | 641.0895
2.31047 | 659.6514 | 2.31557 | 582.5169 | 2.313926 | 641.316
2.311264 | 659.9302 | 2.31642 | 582.7968 | 2.31472 | 641.5664
2.312113 | 660.1855 | 2.31727 | 583.0473 | 2.315626 | 641.8192
2.312907 | 660.4033 | 2.31812 | 583.2852 | 2.31642 | 642.0845
2.313813 | 660.6505 | 2.318913 | 583.5338 | 2.31727 | 642.2979
2.314606 | 660.9233 | 2.319763 | 583.7558 | 2.31812 | 642.568
2.315456 | 661.1719 | 2.320556 | 584.0119 | 2.318913 | 642.8252
2.316307 | 661.4182 | 2.32135 | 584.251 | 2.319763 | 643.0856
2.3171 | 661.6872 | 2.322256 | 584.5438 | 2.320613 | 643.3564
2.31795 | 661.9138 | 2.323107 | 584.7969 | 2.321463 | 643.6136
2.3188 | 662.1566 | 2.323957 | 585.0456 | 2.322257 | 643.8447
2.319593 | 662.4024 | 2.324807 | 585.2997 | 2.323163 | 644.0979
2.320443 | 662.6642 | 2.3256 | 585.5527 | 2.323843 | 644.3538
2.321237 | 662.903 | 2.326393 | 585.7985 | 2.324749 | 644.5845
2.322087 | 663.1747 | 2.327187 | 586.0629 | 2.3256 | 644.8473
2.322937 | 663.4433 | 2.328093 | 586.3019 | 2.32645 | 645.0992
2.323787 | 663.699 | 2.328943 | 586.5589 | 2.327243 | 645.3593
2.324636 | 663.9337 | 2.329793 | 586.8096 | 2.32815 | 645.6132
2.32543 | 664.2036 | 2.33053 | 587.0484 | 2.328886 | 645.8364
2.326223 | 664.4373 | 2.33138 | 587.2999 | 2.329736 | 646.0881
2.32713 | 664.6863 | 2.33223 | 587.5682 | 2.330587 | 646.3505
2.327923 | 664.9556 | 2.33308 | 587.8658 | 2.331436 | 646.6131
2.328773 | 665.2016 | 2.33393 | 588.1043 | 2.332286 | 646.8954
2.32951 | 665.437 | 2.33478 | 588.3627 | 2.33308 | 647.11
2.330417 | 665.6818 | 2.335573 | 588.5828 | 2.333986 | 647.3571
2.331266 | 665.9235 | 2.336423 | 588.8686 | 2.33478 | 647.6177
2.332117 | 666.1645 | 2.337273 | 589.0942 | 2.335573 | 647.8682
2.33291 | 666.41 | 2.338123 | 589.3387 | 2.336423 | 648.128
2.33376 | 666.6655 | 2.338973 | 589.5916 | 2.33733 | 648.3795
2.33461 | 666.9218 | 2.339767 | 589.871 | 2.338066 | 648.6262
2.335403 | 667.1913 | 2.340616 | 590.1144 | 2.338973 | 648.8536
2.33631 | 667.4545 | 2.341466 | 590.3592 | 2.339766 | 649.097
2.337104 | 667.7181 | 2.34226 | 590.5945 | 2.340503 | 649.3398
2.337897 | 667.9418 | 2.343053 | 590.8305 | 2.34141 | 649.6154
2.338803 | 668.1805 | 2.34396 | 591.0809 | 2.342203 | 649.8979
2.339597 | 668.4495 | 2.34481 | 591.3606 | 2.34311 | 650.1743
2.34039 | 668.681 | 2.345603 | 591.6041 | 2.343903 | 650.4138
2.341296 | 668.9309 | 2.346453 | 591.8361 | 2.344753 | 650.6545
2.34209 | 669.1777 | 2.347303 | 592.0741 | 2.345603 | 650.8801
2.342884 | 669.4312 | 2.348096 | 592.3004 | 2.346453 | 651.1721
2.343734 | 669.6586 | 2.34889 | 592.5419 | 2.347246 | 651.4121
2.34464 | 669.9488 | 2.349797 | 592.8432 | 2.348153 | 651.6732
2.345433 | 670.1956 | 2.350646 | 593.0698 | 2.34889 | 651.9138
2.346283 | 670.4567 | 2.351383 | 593.3143 | 2.34974 | 652.1328
2.347133 | 670.7344 | 2.35229 | 593.5684 | 2.35059 | 652.374
2.347927 | 670.9697 | 2.353083 | 593.8029 | 2.35144 | 652.65625
2.348777 | 671.2075 | 2.353933 | 594.0558 | 2.352233 | 652.8783
2.34957 | 671.4529 | 2.354727 | 594.2697 | 2.353083 | 653.1372
2.35042 | 671.729 | 2.355633 | 594.5154 | 2.353933 | 653.3887
2.35127 | 671.9712 | 2.356426 | 594.7527 | 2.354727 | 653.6316
2.35212 | 672.209 | 2.35722 | 594.9988 | 2.355577 | 653.8774
2.35297 | 672.452 | 2.35807 | 595.2428 | 2.356426 | 654.1233
2.353763 | 672.6812 | 2.35892 | 595.488 | 2.357276 | 654.4165
2.354613 | 672.9218 | 2.359713 | 595.7681 | 2.35807 | 654.6640625
2.355463 | 673.1631 | 2.36062 | 596.0289 | 2.358976 | 654.9497
2.356257 | 673.3968 | 2.36147 | 596.28 | 2.35977 | 655.2137
2.357106 | 673.664 | 2.362263 | 596.5355 | 2.36062 | 655.4267
2.357956 | 673.9611 | 2.363113 | 596.7767 | 2.36147 | 655.659
2.358806 | 674.1909 | 2.363906 | 596.9908 | 2.362263 | 655.9085
2.359544 | 674.4137 | 2.364757 | 597.2667 | 2.363057 | 656.1509
2.360394 | 674.6715 | 2.365607 | 597.5353 | 2.363963 | 656.4379
2.3613 | 674.9296875 | 2.366457 | 597.7935 | 2.364756 | 656.696
2.362093 | 675.1734 | 2.367306 | 598.0321 | 2.365607 | 656.9788
2.363 | 675.434 | 2.368043 | 598.2921 | 2.366457 | 657.2272
2.363736 | 675.6672 | 2.36895 | 598.5585 | 2.36725 | 657.446
2.364587 | 675.9208 | 2.369743 | 598.7863 | 2.3681 | 657.7057
2.365437 | 676.1758 | 2.370593 | 599.0317 | 2.36895 | 657.9557
2.36623 | 676.4026 | 2.371387 | 599.3112 | 2.369856 | 658.2066
2.36708 | 676.6561 | 2.372293 | 599.5625 | 2.370593 | 658.4743
2.367986 | 676.963 | 2.373086 | 599.8098 | 2.371443 | 658.7194
2.368723 | 677.2195 | 2.37388 | 600.0543 | 2.372293 | 658.9532
2.36963 | 677.4839 | 2.374786 | 600.2925 | 2.373086 | 659.1951
2.370423 | 677.7049 | 2.37558 | 600.536 | 2.373937 | 659.4611
2.371274 | 677.9631 | 2.37643 | 600.7958 | 2.374786 | 659.6771
2.372067 | 678.207 | 2.377223 | 601.0835 | 2.37558 | 659.9145
2.372917 | 678.4482 | 2.378073 | 601.3517 | 2.37643 | 660.1686
2.373823 | 678.6938 | 2.378923 | 601.6046 | 2.37728 | 660.44
2.374616 | 678.9421 | 2.379773 | 601.8466 | 2.37813 | 660.6949
2.375467 | 679.1878 | 2.380567 | 602.1024 | 2.378923 | 660.9171
2.37626 | 679.4252 | 2.381417 | 602.3248 | 2.379717 | 661.1802
2.377167 | 679.6876 | 2.382267 | 602.5976 | 2.380623 | 661.4286
2.377903 | 679.9217 | 2.383116 | 602.8504 | 2.381417 | 661.712
2.378753 | 680.1511 | 2.383966 | 603.1188 | 2.382323 | 661.9551
2.379603 | 680.4208 | 2.38476 | 603.3538 | 2.383116 | 662.197
2.380453 | 680.6959 | 2.38561 | 603.6161 | 2.38391 | 662.4337
2.381303 | 680.9476 | 2.386403 | 603.8487 | 2.384816 | 662.6642
2.382097 | 681.1894 | 2.387253 | 604.0908 | 2.385553 | 662.9151
2.38289 | 681.4338 | 2.388103 | 604.3552 | 2.386403 | 663.1877
2.383796 | 681.6789 | 2.388953 | 604.6141 | 2.387253 | 663.4614
2.38459 | 681.9286 | 2.389746 | 604.8476 | 2.388103 | 663.7284
2.38544 | 682.1891 | 2.390653 | 605.1335 | 2.388897 | 663.9524
2.38629 | 682.4367 | 2.391446 | 605.364 | 2.389747 | 664.2134
2.387083 | 682.6707 | 2.39224 | 605.608 | 2.390597 | 664.4667
2.387877 | 682.939 | 2.393147 | 605.8572 | 2.391446 | 664.7142
2.388783 | 683.1971 | 2.393883 | 606.1091 | 2.39224 | 664.9508
2.389576 | 683.4322 | 2.394733 | 606.3575 | 2.39309 | 665.1929
2.390427 | 683.726 | 2.39564 | 606.6231 | 2.39394 | 665.4478
2.391276 | 683.9751 | 2.396433 | 606.8764 | 2.39479 | 665.7059
2.39207 | 684.2134 | 2.397227 | 607.1164 | 2.395583 | 665.9633
2.39292 | 684.4578 | 2.398133 | 607.3732 | 2.396433 | 666.2035
2.393826 | 684.6985 | 2.398926 | 607.6219 | 2.397227 | 666.4487
2.39462 | 684.9431 | 2.399776 | 607.8743 | 2.398133 | 666.6833
2.395413 | 685.1996 | 2.40057 | 608.1461 | 2.398983 | 666.936
2.39632 | 685.4508 | 2.40142 | 608.4136 | 2.399776 | 667.2117
2.397113 | 685.6832 | 2.40227 | 608.6722 | 2.400626 | 667.448
2.397963 | 685.9468 | 2.40312 | 608.9103 | 2.401476 | 667.6824
2.398757 | 686.203 | 2.40397 | 609.1684 | 2.402213 | 667.9144
2.399606 | 686.4379 | 2.40482 | 609.4295 | 2.40312 | 668.196
2.400456 | 686.6936 | 2.405613 | 609.6581 | 2.40397 | 668.4494
2.40125 | 686.9142 | 2.406463 | 609.9163 | 2.404763 | 668.6985
2.4021 | 687.1577 | 2.407313 | 610.1733 | 2.405613 | 668.97
2.403007 | 687.433 | 2.40805 | 610.4155 | 2.406463 | 669.1954
2.4038 | 687.6794 | 2.409013 | 610.6757 | 2.407257 | 669.431
2.404593 | 687.9184 | 2.40975 | 610.891 | 2.408107 | 669.6864
2.405387 | 688.1835 | 2.4106 | 611.1711 | 2.408957 | 669.953125
2.406293 | 688.4228 | 2.411506 | 611.3983 | 2.409806 | 670.1964
2.407143 | 688.6822 | 2.412243 | 611.6498 | 2.410656 | 670.4738
2.407937 | 688.9279 | 2.413093 | 611.916 | 2.41145 | 670.7213
2.40873 | 689.1661 | 2.413943 | 612.1805 | 2.4123 | 670.9928
2.409636 | 689.4333 | 2.414793 | 612.4388 | 2.413093 | 671.2236
2.410486 | 689.6679 | 2.415586 | 612.6966 | 2.413943 | 671.4949
2.411223 | 689.924 | 2.416436 | 612.9432 | 2.414793 | 671.7339
2.412073 | 690.1447 | 2.417286 | 613.1932 | 2.415587 | 671.9763
2.41298 | 690.402 | 2.41808 | 613.4152 | 2.416493 | 672.2272
2.413773 | 690.6799 | 2.41893 | 613.6923 | 2.417286 | 672.4647
2.414623 | 690.9129 | 2.41978 | 613.9209 | 2.418136 | 672.7228
2.415417 | 691.191 | 2.420573 | 614.1772 | 2.41893 | 672.9592
2.416267 | 691.424 | 2.421423 | 614.4274 | 2.41978 | 673.224
2.417116 | 691.6776 | 2.422273 | 614.7017 | 2.420573 | 673.4541
2.41791 | 691.919 | 2.423067 | 614.9658 | 2.421423 | 673.7139
2.41876 | 692.1808 | 2.423973 | 615.214 | 2.422273 | 673.9679
2.419667 | 692.4212 | 2.424823 | 615.4976 | 2.423123 | 674.234
2.420403 | 692.6619 | 2.425616 | 615.7358 | 2.423917 | 674.4657
2.421253 | 692.8946 | 2.42641 | 615.9919 | 2.424767 | 674.7157
2.42216 | 693.1642 | 2.42726 | 616.2368 | 2.42556 | 674.9681
2.422897 | 693.4064 | 2.428053 | 616.4857 | 2.426466 | 675.2107
2.423803 | 693.6511 | 2.42896 | 616.7247 | 2.42726 | 675.4447
2.424653 | 693.876 | 2.42981 | 616.995 | 2.428053 | 675.7072
2.42539 | 694.1014 | 2.430603 | 617.2325 | 2.428903 | 675.9647
2.42624 | 694.4034 | 2.431453 | 617.4908 | 2.42981 | 676.2227
2.427147 | 694.64 | 2.432247 | 617.7303 | 2.43066 | 676.47
2.427997 | 694.9084 | 2.433097 | 617.9962 | 2.431453 | 676.7262
2.428733 | 695.1342 | 2.433947 | 618.2122 | 2.432246 | 676.9846
2.429583 | 695.3895 | 2.434853 | 618.4974 | 2.433097 | 677.2435
2.43049 | 695.6693 | 2.43559 | 618.7527 | 2.433946 | 677.4993
2.43134 | 695.8982 | 2.43644 | 619.0065 | 2.434796 | 677.761
2.432077 | 696.1411 | 2.437346 | 619.24 | 2.43559 | 678.019
2.432983 | 696.3818 | 2.438083 | 619.4957 | 2.436497 | 678.2545
2.433776 | 696.6202 | 2.438933 | 619.7506 | 2.43729 | 678.4951
2.43457 | 696.8729 | 2.43984 | 620.0114 | 2.43814 | 678.7588
2.435477 | 697.1344 | 2.440633 | 620.257 | 2.438877 | 679.0035
2.43627 | 697.4064 | 2.441427 | 620.5158 | 2.439783 | 679.265625
2.437063 | 697.6671 | 2.442333 | 620.7744 | 2.440633 | 679.5033
2.437913 | 697.9249 | 2.443126 | 621.0065 | 2.441427 | 679.7292
2.43882 | 698.1698 | 2.44392 | 621.2455 | 2.442276 | 680.0045
2.439613 | 698.4042 | 2.444827 | 621.5149 | 2.443126 | 680.245
2.440407 | 698.6528 | 2.44562 | 621.7836 | 2.44392 | 680.444
2.441313 | 698.8998 | 2.446413 | 622.0459 | 2.44477 | 680.7319
2.44205 | 699.1388 | 2.44732 | 622.3563 | 2.44562 | 680.9968
2.442957 | 699.3804 | 2.448113 | 622.5704 | 2.44647 | 681.2614
2.44375 | 699.629 | 2.448963 | 622.8273 | 2.44732 | 681.4727
2.4446 | 699.8984 | 2.449813 | 623.0601 | 2.448113 | 681.7385
2.44545 | 700.148 | 2.45055 | 623.3086 | 2.448907 | 681.9911
2.4463 | 700.3846 | 2.4514 | 623.5753 | 2.449813 | 682.2673
2.44715 | 700.616 | 2.452307 | 623.8296 | 2.450606 | 682.5056
2.448 | 700.8484 | 2.4531 | 624.0939 | 2.451457 | 682.7747
2.448737 | 701.1367 | 2.453893 | 624.3265 | 2.452306 | 683.0148
2.449587 | 701.3918 | 2.4548 | 624.5908 | 2.4531 | 683.2558
2.450493 | 701.6551 | 2.455706 | 624.8521 | 2.45395 | 683.5105
2.451287 | 701.859 | 2.456387 | 625.0703125 | 2.4548 | 683.7509
2.45208 | 702.0966 | 2.457237 | 625.3303 | 2.455593 | 684.0261
2.45293 | 702.3645 | 2.458143 | 625.5947 | 2.456443 | 684.2996
2.453836 | 702.6099 | 2.458993 | 625.853 | 2.457293 | 684.5585
2.454573 | 702.8615 | 2.459786 | 626.104 | 2.458086 | 684.787
2.455424 | 703.1427 | 2.46058 | 626.3367 | 2.458936 | 685.015
2.45633 | 703.3562 | 2.46143 | 626.5882 | 2.459786 | 685.2538
2.457123 | 703.6146 | 2.46228 | 626.8358 | 2.460636 | 685.5136
2.457916 | 703.832 | 2.463073 | 627.1141 | 2.461487 | 685.7801
2.458823 | 704.0597 | 2.46398 | 627.3646 | 2.46228 | 686.0136
2.459616 | 704.3149 | 2.464773 | 627.6144 | 2.46313 | 686.2605
2.46041 | 704.5622 | 2.465566 | 627.8436 | 2.46398 | 686.5212
2.46126 | 704.8141 | 2.466473 | 628.1098 | 2.46483 | 686.7424
2.46211 | 705.0416 | 2.467267 | 628.343 | 2.465623 | 686.9944
2.462903 | 705.287 | 2.468117 | 628.5994 | 2.466473 | 687.202
2.46381 | 705.5389 | 2.468966 | 628.9128 | 2.46721 | 687.4462
2.464603 | 705.7962 | 2.469816 | 629.1702 | 2.468117 | 687.7114
2.465397 | 706.0522 | 2.470666 | 629.3938 | 2.468966 | 687.9635
2.466303 | 706.3146 | 2.471403 | 629.6477 | 2.46976 | 688.2324
2.467153 | 706.5522 | 2.472253 | 629.8719 | 2.470553 | 688.4662
2.467947 | 706.7968 | 2.473047 | 630.1237 | 2.47146 | 688.7307
2.46874 | 707.0275 | 2.473953 | 630.4096 | 2.47231 | 689.0122
2.469646 | 707.29 | 2.474803 | 630.6494 | 2.47316 | 689.2368
2.470383 | 707.5119 | 2.475597 | 630.8929 | 2.473953 | 689.4919
2.471233 | 707.761 | 2.476447 | 631.154 | 2.474803 | 689.7354
2.472083 | 708.009 | 2.477297 | 631.3849 | 2.475596 | 689.9762
2.472933 | 708.2684 | 2.478146 | 631.6425 | 2.476446 | 690.2238
2.473783 | 708.5141 | 2.478883 | 631.8786 | 2.477296 | 690.4612
2.474577 | 708.753 | 2.479733 | 632.1422 | 2.47809 | 690.7306
2.475483 | 709.0284 | 2.48064 | 632.4078 | 2.47894 | 690.9954
2.476333 | 709.2812 | 2.481433 | 632.6438 | 2.47979 | 691.2334
2.477127 | 709.5276 | 2.482227 | 632.8955 | 2.480583 | 691.5043
2.477977 | 709.7901 | 2.483133 | 633.1204 | 2.481433 | 691.7479
2.47877 | 710.0335 | 2.483983 | 633.3948 | 2.482283 | 691.9954
2.479563 | 710.2386 | 2.48472 | 633.6348 | 2.483133 | 692.252
2.48047 | 710.5016 | 2.485626 | 633.911 | 2.483927 | 692.4771
2.48132 | 710.7546 | 2.486476 | 634.1649 | 2.484833 | 692.7424
2.482113 | 711.0184 | 2.487213 | 634.4276 | 2.48557 | 692.9816
2.482907 | 711.2767 | 2.488063 | 634.6573 | 2.486477 | 693.2452
2.483757 | 711.5204 | 2.48897 | 634.9023 | 2.487326 | 693.4923
2.484607 | 711.7859 | 2.489763 | 635.1447 | 2.488063 | 693.7285
2.485513 | 712.0229 | 2.490557 | 635.41 | 2.48897 | 693.9802
2.486306 | 712.2913 | 2.491463 | 635.6865 | 2.489763 | 694.2026
2.4871 | 712.521 | 2.492313 | 635.9518 | 2.490613 | 694.4565
2.488007 | 712.7845 | 2.493106 | 636.196 | 2.491407 | 694.7109375
2.488687 | 712.9954 | 2.4939 | 636.4491 | 2.492313 | 694.9628
2.489593 | 713.2616 | 2.49475 | 636.6892 | 2.493106 | 695.1957
2.490443 | 713.4988 | 2.4956 | 636.9371 | 2.493957 | 695.4547
2.491293 | 713.7377 | 2.496393 | 637.1793 | 2.494807 | 695.7112
2.492087 | 714.0052 | 2.4973 | 637.4589 | 2.4956 | 695.9625
2.492937 | 714.2538 | 2.498093 | 637.7258 | 2.49645 | 696.1971
2.493787 | 714.4971 | 2.498943 | 637.944 | 2.497299 | 696.4745
2.494637 | 714.7533 | 2.499737 | 638.2127 | 2.49815 | 696.7225
2.49543 | 714.9817 | 2.500587 | 638.4197 | 2.498943 | 696.9678
2.496336 | 715.2531 | 2.501437 | 638.7022 | 2.499793 | 697.219
2.49713 | 715.4794 | 2.502287 | 638.9684 | 2.500643 | 697.4585
2.497923 | 715.726 | 2.50308 | 639.2181 | 2.501493 | 697.7401
2.498773 | 715.9794 | 2.503986 | 639.4634 | 2.502286 | 697.9728
2.499623 | 716.2239 | 2.50478 | 639.6974 | 2.50308 | 698.2356
2.500417 | 716.4727 | 2.505573 | 639.9557 | 2.50393 | 698.476
2.501266 | 716.71 | 2.506423 | 640.2063 | 2.504836 | 698.7555
2.50206 | 716.9655 | 2.507273 | 640.4811 | 2.50563 | 698.9888
2.50291 | 717.2185 | 2.508067 | 640.749 | 2.506423 | 699.2173
2.50376 | 717.4465 | 2.508917 | 640.9862 | 2.507273 | 699.4647
2.50461 | 717.7092 | 2.509767 | 641.2428 | 2.508123 | 699.7216
2.50546 | 717.9813 | 2.510617 | 641.5011 | 2.508916 | 699.9713
2.506253 | 718.2521 | 2.511466 | 641.7341 | 2.509823 | 700.235
2.50716 | 718.5214 | 2.51226 | 642.0024 | 2.510617 | 700.4829
2.507953 | 718.7272 | 2.51311 | 642.2458 | 2.511467 | 700.7333
2.508747 | 718.9923 | 2.513903 | 642.5118 | 2.512316 | 700.9629
2.509597 | 719.2299 | 2.51481 | 642.7847 | 2.513166 | 701.2063
2.510447 | 719.4857 | 2.515603 | 643.0325 | 2.513903 | 701.4691
2.511297 | 719.7291 | 2.516397 | 643.2648 | 2.514753 | 701.7212
2.51209 | 719.9806 | 2.517303 | 643.5273 | 2.515603 | 701.973
2.51294 | 720.2338 | 2.518096 | 643.7596 | 2.516453 | 702.2195
2.51379 | 720.4734 | 2.518946 | 644.0295 | 2.517246 | 702.4683
2.51464 | 720.7037 | 2.519796 | 644.3036 | 2.51804 | 702.7147
2.515433 | 720.9719 | 2.52059 | 644.5297 | 2.518946 | 702.9736
2.516283 | 721.2311 | 2.521383 | 644.7758 | 2.51974 | 703.2216
2.517133 | 721.4594 | 2.522233 | 645.0226 | 2.52059 | 703.467
2.517983 | 721.7256 | 2.523139 | 645.2946 | 2.521497 | 703.7275
2.518777 | 721.9771 | 2.52399 | 645.5509 | 2.52229 | 703.98
2.519626 | 722.2227 | 2.524727 | 645.7926 | 2.523083 | 704.1877
2.520477 | 722.4822 | 2.525633 | 646.0236 | 2.52399 | 704.4102
2.52127 | 722.7125 | 2.526483 | 646.2899 | 2.524783 | 704.6394
2.52212 | 722.9595 | 2.52722 | 646.5241 | 2.52552 | 704.9022
2.522913 | 723.1963 | 2.528126 | 646.7911 | 2.526426 | 705.1829
2.52382 | 723.4648 | 2.528976 | 647.0416 | 2.52722 | 705.4043
2.524613 | 723.7178 | 2.52977 | 647.2835 | 2.52807 | 705.645
2.525407 | 723.9611 | 2.53062 | 647.5123 | 2.528976 | 705.9248
2.526257 | 724.2076 | 2.531413 | 647.7884 | 2.52977 | 706.155
2.527163 | 724.4644 | 2.53232 | 648.0296 | 2.530563 | 706.4066
2.527956 | 724.7454 | 2.533057 | 648.2725 | 2.531413 | 706.6598
2.52875 | 724.9733 | 2.533963 | 648.5151 | 2.532263 | 706.9225
2.529657 | 725.2439 | 2.534813 | 648.7789 | 2.533113 | 707.1605
2.53045 | 725.4954 | 2.535663 | 649.0325 | 2.533963 | 707.4166
2.5313 | 725.7251 | 2.536457 | 649.2994 | 2.534813 | 707.6667
2.532037 | 725.9775 | 2.53725 | 649.5699 | 2.535663 | 707.8829
2.532943 | 726.2097 | 2.538157 | 649.8438 | 2.5364 | 708.1266
2.533736 | 726.4614 | 2.53895 | 650.0901 | 2.53725 | 708.3947
2.534587 | 726.7059 | 2.5398 | 650.3323 | 2.5381 | 708.6473
2.535437 | 726.9685 | 2.54065 | 650.5749 | 2.538949 | 708.8989
2.53623 | 727.2037 | 2.541443 | 650.8257 | 2.539743 | 709.1333
2.537137 | 727.4518 | 2.542293 | 651.0905 | 2.540593 | 709.3936
2.53793 | 727.6969 | 2.543143 | 651.3427 | 2.541443 | 709.6494
2.538836 | 727.9495 | 2.543937 | 651.5999 | 2.542293 | 709.9065
2.539573 | 728.1765 | 2.544787 | 651.8311 | 2.543143 | 710.1671
2.540423 | 728.4434 | 2.545636 | 652.082 | 2.54388 | 710.3995
2.54133 | 728.6995 | 2.546486 | 652.326 | 2.544786 | 710.6512
2.542123 | 728.9677 | 2.547223 | 652.5753 | 2.54558 | 710.896
2.542917 | 729.1854 | 2.54813 | 652.8272 | 2.54643 | 711.1454
2.543766 | 729.4235 | 2.54898 | 653.0987 | 2.54728 | 711.4082
2.544616 | 729.6958 | 2.549773 | 653.3535 | 2.548073 | 711.6766
2.54541 | 729.9394 | 2.550566 | 653.5743 | 2.548923 | 711.9491
2.54626 | 730.1752 | 2.551473 | 653.8278 | 2.549717 | 712.1792
2.54711 | 730.4498 | 2.552323 | 654.11 | 2.550623 | 712.4089
2.54796 | 730.7011 | 2.553173 | 654.3984 | 2.551473 | 712.6693
2.54881 | 730.9315 | 2.553853 | 654.6325 | 2.552266 | 712.9075
2.54966 | 731.1895 | 2.55476 | 654.8764 | 2.553117 | 713.1687
2.550453 | 731.446 | 2.555609 | 655.0781 | 2.553967 | 713.4254
2.551247 | 731.7023 | 2.556459 | 655.3017 | 2.55476 | 713.6640625
2.552153 | 731.9702 | 2.55731 | 655.5544 | 2.55561 | 713.8942
2.552947 | 732.2464 | 2.558103 | 655.8087 | 2.55646 | 714.1583
2.553797 | 732.4562 | 2.558953 | 656.0745 | 2.557253 | 714.3946
2.55459 | 732.7108 | 2.559747 | 656.3459 | 2.55816 | 714.6762
2.55544 | 732.9553 | 2.560597 | 656.601 | 2.558897 | 714.9072
2.556233 | 733.2182 | 2.56139 | 656.8401 | 2.559747 | 715.1545
2.55714 | 733.4765 | 2.56224 | 657.0822 | 2.560596 | 715.4272
2.55799 | 733.7407 | 2.56309 | 657.3238 | 2.561446 | 715.6417
2.558783 | 733.9844 | 2.56394 | 657.6138 | 2.562296 | 715.9014
2.559633 | 734.2086 | 2.56479 | 657.8486 | 2.563033 | 716.1479
2.560483 | 734.455 | 2.565639 | 658.1172 | 2.56394 | 716.392
2.561277 | 734.6904 | 2.566433 | 658.3543 | 2.564733 | 716.642
2.562127 | 734.9334 | 2.567283 | 658.597 | 2.565583 | 716.9142
2.562976 | 735.1808 | 2.568077 | 658.8129 | 2.566433 | 717.1536
2.56377 | 735.4448 | 2.568983 | 659.0635 | 2.567283 | 717.3841
2.56462 | 735.6976 | 2.569776 | 659.321 | 2.568076 | 717.6207
2.565413 | 735.9485 | 2.57057 | 659.5567 | 2.568927 | 717.8834
2.566263 | 736.1857 | 2.57142 | 659.8415 | 2.569833 | 718.1473
2.567113 | 736.4374 | 2.57227 | 660.0854 | 2.570626 | 718.4073
2.567963 | 736.6925 | 2.57312 | 660.3426 | 2.571419 | 718.6642
2.568757 | 736.9596 | 2.57397 | 660.5497 | 2.572213 | 718.9194
2.569607 | 737.1967 | 2.574763 | 660.7994 | 2.57312 | 719.1568
2.570457 | 737.4362 | 2.5755 | 661.068 | 2.57397 | 719.409
2.571306 | 737.7084 | 2.576406 | 661.3381 | 2.574763 | 719.6408
2.572043 | 737.9385 | 2.577256 | 661.5929 | 2.575613 | 719.9208
2.573006 | 738.1991 | 2.578106 | 661.8389 | 2.576463 | 720.1682
2.573743 | 738.4618 | 2.578956 | 662.0637 | 2.577313 | 720.4044
2.574537 | 738.718 | 2.57975 | 662.3074 | 2.578106 | 720.6602
2.575387 | 738.9579 | 2.5806 | 662.5797 | 2.578957 | 720.9181
2.576293 | 739.2113 | 2.581393 | 662.8313 | 2.57975 | 721.1426
2.577086 | 739.448 | 2.582299 | 663.1208 | 2.5806 | 721.3917
2.577936 | 739.697 | 2.583149 | 663.3872 | 2.58145 | 721.6373
2.57873 | 739.9712 | 2.583943 | 663.6375 | 2.582243 | 721.9011
2.579637 | 740.1982 | 2.584736 | 663.8671 | 2.583093 | 722.1453
2.58043 | 740.4691 | 2.585643 | 664.0882 | 2.583943 | 722.3977
2.58128 | 740.7098 | 2.586437 | 664.3448 | 2.584793 | 722.6545
2.582073 | 740.9597 | 2.587287 | 664.6346 | 2.585586 | 722.9019
2.58298 | 741.1949 | 2.58808 | 664.9175 | 2.586437 | 723.1764
2.58383 | 741.4487 | 2.588986 | 665.1938 | 2.58723 | 723.3914
2.584623 | 741.7173 | 2.589837 | 665.4449 | 2.588079 | 723.6321
2.585417 | 741.9339 | 2.59063 | 665.6949 | 2.588929 | 723.8818
2.586267 | 742.2083 | 2.591423 | 665.9354 | 2.589723 | 724.1415
2.587117 | 742.4416 | 2.592273 | 666.2184 | 2.590573 | 724.3802
2.58791 | 742.6817 | 2.593067 | 666.473 | 2.591423 | 724.6376
2.588703 | 742.9175 | 2.593973 | 666.7576 | 2.592273 | 724.8796
2.58961 | 743.1993 | 2.594766 | 667.0066 | 2.593123 | 725.175
2.590403 | 743.4239 | 2.59556 | 667.2593 | 2.59386 | 725.4039
2.591253 | 743.6822 | 2.59641 | 667.4863 | 2.594766 | 725.6766
2.592103 | 743.9293 | 2.59726 | 667.7362 | 2.59556 | 725.9022
2.592897 | 744.195 | 2.598109 | 668.0236 | 2.59641 | 726.1705
2.593803 | 744.4323 | 2.59896 | 668.2878 | 2.597316 | 726.3956
2.59454 | 744.6653 | 2.599753 | 668.527 | 2.59811 | 726.6445
2.595503 | 744.9477 | 2.600603 | 668.7622 | 2.59896 | 726.9059
2.59624 | 745.1827 | 2.601453 | 669.012 | 2.599753 | 727.1315
2.59709 | 745.4257 | 2.602247 | 669.2444 | 2.600603 | 727.3792
2.597883 | 745.6796 | 2.60304 | 669.515 | 2.601397 | 727.6284
2.59879 | 745.9471 | 2.603946 | 669.7766 | 2.60219 | 727.8362
2.59964 | 746.1707 | 2.604796 | 670.0387 | 2.603096 | 728.0956
2.600433 | 746.4328 | 2.60559 | 670.3103 | 2.603947 | 728.3522
2.601283 | 746.6758 | 2.60644 | 670.55 | 2.604797 | 728.6096
2.602133 | 746.9485 | 2.607233 | 670.8014 | 2.60559 | 728.8553
2.60287 | 747.1794 | 2.608083 | 671.0518 | 2.60644 | 729.127
2.60372 | 747.4274 | 2.60899 | 671.3131 | 2.607233 | 729.3929
2.604627 | 747.6751 | 2.609783 | 671.5806 | 2.608083 | 729.6216
2.60542 | 747.9316 | 2.610633 | 671.8148 | 2.60899 | 729.8795
2.60627 | 748.1783 | 2.611426 | 672.0602 | 2.609783 | 730.1241
2.607177 | 748.4252 | 2.612276 | 672.3258 | 2.610576 | 730.3563
2.60797 | 748.666 | 2.61307 | 672.5631 | 2.611426 | 730.6307
2.608707 | 748.9158 | 2.61392 | 672.8046875 | 2.61222 | 730.8666
2.609613 | 749.1675 | 2.614713 | 673.0635 | 2.613126 | 731.1011
2.610407 | 749.4082 | 2.61562 | 673.3285 | 2.61392 | 731.3591
2.611256 | 749.623 | 2.616413 | 673.604 | 2.61477 | 731.6063
2.612107 | 749.8822 | 2.61732 | 673.8563 | 2.61562 | 731.858
2.612957 | 750.1293 | 2.618057 | 674.082 | 2.616413 | 732.1309
2.613806 | 750.3838 | 2.618906 | 674.3261 | 2.617263 | 732.3937
2.614656 | 750.6418 | 2.619757 | 674.5941 | 2.618113 | 732.653
2.61545 | 750.8903 | 2.620606 | 674.8574 | 2.618963 | 732.9001
2.616244 | 751.1349 | 2.621456 | 675.1288 | 2.619756 | 733.1552
2.617093 | 751.3772 | 2.62225 | 675.374 | 2.620663 | 733.4219
2.617943 | 751.6299 | 2.6231 | 675.6136 | 2.6214 | 733.657
2.618793 | 751.8729 | 2.623893 | 675.8575 | 2.62225 | 733.8713
2.619587 | 752.1149 | 2.624743 | 676.1099 | 2.623156 | 734.1495
2.620436 | 752.3727 | 2.625537 | 676.3393 | 2.62395 | 734.3882
2.62123 | 752.6541 | 2.626386 | 676.6028 | 2.624743 | 734.6378
2.622136 | 752.9105 | 2.627236 | 676.8926 | 2.625649 | 734.8692
2.62293 | 753.1426 | 2.628087 | 677.1732 | 2.626443 | 735.1286
2.62378 | 753.3943 | 2.628937 | 677.4399 | 2.627236 | 735.3665
2.62463 | 753.6428 | 2.629786 | 677.6686 | 2.628143 | 735.6528
2.625423 | 753.9109 | 2.63058 | 677.9195 | 2.628937 | 735.8724
2.626217 | 754.1286 | 2.63143 | 678.1786 | 2.629786 | 736.1298
2.627123 | 754.3973 | 2.63228 | 678.4338 | 2.63058 | 736.3959
2.627973 | 754.6617 | 2.63313 | 678.6793 | 2.631486 | 736.6489
2.628823 | 754.8943 | 2.63398 | 678.9515 | 2.63228 | 736.8892
2.629617 | 755.1393 | 2.634773 | 679.1805 | 2.63313 | 737.1352
2.63041 | 755.3712 | 2.635623 | 679.4102 | 2.633923 | 737.3908
2.631317 | 755.6168 | 2.636416 | 679.6643 | 2.634773 | 737.6627
2.63211 | 755.8699 | 2.637267 | 679.9602 | 2.635567 | 737.9091
2.632904 | 756.1025 | 2.638117 | 680.1801 | 2.636473 | 738.1388
2.633754 | 756.3665 | 2.638966 | 680.4379 | 2.637267 | 738.4021
2.634603 | 756.6141 | 2.639816 | 680.6933 | 2.638117 | 738.6522
2.63551 | 756.8741 | 2.64061 | 680.9489 | 2.638966 | 738.8972
2.636303 | 757.1325 | 2.64146 | 681.1775 | 2.63976 | 739.1461
2.637153 | 757.3904 | 2.642197 | 681.4401 | 2.64061 | 739.4393
2.637947 | 757.6467 | 2.643103 | 681.7279 | 2.64146 | 739.6445
2.63874 | 757.8719 | 2.643953 | 681.9854 | 2.642253 | 739.9052
2.63959 | 758.1187 | 2.644803 | 682.2375 | 2.643103 | 740.1499
2.640497 | 758.3762 | 2.645596 | 682.481 | 2.643953 | 740.4235
2.64129 | 758.6135 | 2.64639 | 682.7206 | 2.644747 | 740.6665
2.64214 | 758.8862 | 2.647296 | 682.9474 | 2.645597 | 740.9209
2.642933 | 759.1575 | 2.64809 | 683.223 | 2.646446 | 741.1738
2.643783 | 759.4384 | 2.64894 | 683.4963 | 2.647183 | 741.403
2.644633 | 759.7099 | 2.649733 | 683.7671 | 2.648146 | 741.6427
2.645427 | 759.9459 | 2.65064 | 684.0427 | 2.64894 | 741.9043
2.646277 | 760.1795 | 2.651433 | 684.2926 | 2.64979 | 742.1386
2.647126 | 760.4477 | 2.652283 | 684.537 | 2.650583 | 742.3875
2.647977 | 760.7003 | 2.653133 | 684.7822 | 2.651433 | 742.645
2.64877 | 760.9262 | 2.653926 | 685.0153 | 2.652283 | 742.9025
2.64962 | 761.2048 | 2.65472 | 685.2655 | 2.653133 | 743.1374
2.65047 | 761.4255 | 2.65557 | 685.5095 | 2.653926 | 743.3867
2.651263 | 761.6554 | 2.656476 | 685.7863 | 2.654833 | 743.6304
2.652113 | 761.8959 | 2.657213 | 686.0106 | 2.65557 | 743.8731
2.652907 | 762.1409 | 2.65812 | 686.247 | 2.656476 | 744.1345
2.653757 | 762.3886 | 2.658913 | 686.4824 | 2.657269 | 744.3779
2.654606 | 762.6317 | 2.65982 | 686.7652 | 2.658063 | 744.6315
2.655457 | 762.9135 | 2.6605 | 686.9666 | 2.658913 | 744.8743
2.65625 | 763.1426 | 2.66152 | 687.2501 | 2.659763 | 745.1119
2.657157 | 763.3856 | 2.662313 | 687.5182 | 2.660557 | 745.339
2.65795 | 763.6401 | 2.663107 | 687.753 | 2.661407 | 745.6133
2.6588 | 763.9088 | 2.663957 | 688.0112 | 2.662313 | 745.8555
2.65965 | 764.1566 | 2.66475 | 688.2549 | 2.663106 | 746.1456
2.660443 | 764.4089 | 2.6656 | 688.5347 | 2.663956 | 746.3792
2.661293 | 764.676 | 2.666393 | 688.7534 | 2.664806 | 746.6271
2.662087 | 764.9024 | 2.6673 | 689.0625 | 2.665543 | 746.8693
2.662993 | 765.1657 | 2.668093 | 689.2858 | 2.666393 | 747.1307
2.663786 | 765.4138 | 2.668943 | 689.5299 | 2.6673 | 747.3628
2.664636 | 765.6651 | 2.669737 | 689.7629 | 2.668093 | 747.6293
2.66543 | 765.9221 | 2.670643 | 690.0414 | 2.668943 | 747.8833
2.66628 | 766.1926 | 2.671437 | 690.3096 | 2.669793 | 748.1326
2.66713 | 766.4366 | 2.67223 | 690.5546875 | 2.670643 | 748.3727
2.667923 | 766.687 | 2.673136 | 690.8235 | 2.671437 | 748.6169
2.66883 | 766.9406 | 2.67393 | 691.0879 | 2.672287 | 748.8701
2.669623 | 767.1725 | 2.67478 | 691.3424 | 2.673079 | 749.1068
2.670417 | 767.4166 | 2.675573 | 691.5731 | 2.67393 | 749.3586
2.671267 | 767.6633 | 2.676423 | 691.8389 | 2.674723 | 749.6219
2.672117 | 767.9255 | 2.677273 | 692.1008 | 2.675573 | 749.8918
2.672966 | 768.163 | 2.678123 | 692.3536 | 2.676423 | 750.1091
2.67376 | 768.4028 | 2.678917 | 692.5715 | 2.677273 | 750.3506
2.674553 | 768.6552 | 2.679767 | 692.8525 | 2.678067 | 750.6194
2.67546 | 768.9017 | 2.680617 | 693.0854 | 2.678917 | 750.8544
2.676253 | 769.1411 | 2.681467 | 693.3313 | 2.679823 | 751.1257
2.677104 | 769.3602 | 2.682316 | 693.5763 | 2.680616 | 751.3679
2.677953 | 769.5972 | 2.68311 | 693.813 | 2.681467 | 751.6455
2.678747 | 769.8703 | 2.683903 | 694.0515 | 2.68226 | 751.8727
2.679596 | 770.1207 | 2.684753 | 694.3422 | 2.68311 | 752.1202
2.68039 | 770.381 | 2.685603 | 694.6079 | 2.68396 | 752.371
2.681297 | 770.6417 | 2.686453 | 694.8351 | 2.684753 | 752.6245
2.68209 | 770.8922 | 2.687303 | 695.0793 | 2.685603 | 752.9056
2.68294 | 771.1265 | 2.688097 | 695.3378 | 2.686453 | 753.1466
2.68379 | 771.3795 | 2.688946 | 695.569 | 2.687303 | 753.3741
2.684583 | 771.6321 | 2.68974 | 695.8352 | 2.688096 | 753.6322
2.685433 | 771.8817 | 2.69059 | 696.0953 | 2.688946 | 753.8876
2.686283 | 772.1221 | 2.69144 | 696.3425 | 2.68974 | 754.1259
2.687133 | 772.3905 | 2.69229 | 696.5835 | 2.69059 | 754.3644
2.687983 | 772.6202 | 2.693083 | 696.8206 | 2.69144 | 754.6188
2.688776 | 772.8724 | 2.693933 | 697.0941 | 2.69229 | 754.8607
2.689626 | 773.1422 | 2.694783 | 697.3329 | 2.69314 | 755.1125
2.69042 | 773.4024 | 2.695633 | 697.6279 | 2.693933 | 755.3524
2.691326 | 773.6674 | 2.696483 | 697.8802 | 2.694783 | 755.6059
2.69212 | 773.9111 | 2.69722 | 698.1311 | 2.695577 | 755.8384
2.69297 | 774.1491 | 2.69807 | 698.3766 | 2.696427 | 756.101
2.693763 | 774.376 | 2.698976 | 698.6154 | 2.69722 | 756.356
2.694613 | 774.6234 | 2.699769 | 698.8464 | 2.698126 | 756.6169
2.69552 | 774.8788 | 2.70062 | 699.1141 | 2.698863 | 756.8671
2.696257 | 775.1136 | 2.701413 | 699.3411 | 2.699769 | 757.1212
2.697107 | 775.3787 | 2.702263 | 699.6134 | 2.700563 | 757.3685
2.697957 | 775.6105 | 2.703113 | 699.8582 | 2.701413 | 757.6224
2.69875 | 775.8685 | 2.703906 | 700.1163 | 2.702263 | 757.8688
2.6996 | 776.091 | 2.704756 | 700.3369 | 2.703113 | 758.1227
2.70045 | 776.3349 | 2.705606 | 700.6097 | 2.703963 | 758.3661
2.7013 | 776.5749 | 2.706456 | 700.8378 | 2.704813 | 758.5958
2.702093 | 776.8809 | 2.70725 | 701.1003 | 2.705606 | 758.8372
2.702943 | 777.1307 | 2.7081 | 701.4008 | 2.7064 | 759.095
2.703793 | 777.353 | 2.70895 | 701.6247 | 2.70725 | 759.3568
2.704643 | 777.6404 | 2.709743 | 701.8306 | 2.7081 | 759.6222
2.705437 | 777.8878 | 2.710593 | 702.122 | 2.708893 | 759.9076
2.706286 | 778.1205 | 2.711443 | 702.3588 | 2.709743 | 760.1558
2.707136 | 778.3835 | 2.712293 | 702.6261 | 2.71065 | 760.4029
2.70793 | 778.6161 | 2.713143 | 702.8795 | 2.711387 | 760.6569
2.70878 | 778.8757 | 2.71388 | 703.1018 | 2.712293 | 760.9053
2.70963 | 779.124 | 2.714787 | 703.3615 | 2.713087 | 761.126
2.71048 | 779.3647 | 2.715636 | 703.6113 | 2.713936 | 761.4017
2.711273 | 779.6258 | 2.716486 | 703.8646 | 2.71473 | 761.6612
2.712123 | 779.8871 | 2.717223 | 704.0792 | 2.71558 | 761.8937
2.712973 | 780.1741 | 2.71813 | 704.319 | 2.716486 | 762.1331
2.713766 | 780.4026 | 2.718923 | 704.5704 | 2.717223 | 762.384
2.714617 | 780.6585 | 2.719773 | 704.8659 | 2.71813 | 762.6402
2.71541 | 780.8911 | 2.720567 | 705.0722 | 2.71898 | 762.8755
2.716317 | 781.1396 | 2.721473 | 705.332 | 2.719773 | 763.1266
2.71711 | 781.3729 | 2.722323 | 705.5887 | 2.720623 | 763.3879
2.717903 | 781.6135 | 2.723116 | 705.8392 | 2.721473 | 763.6295
2.718753 | 781.8619 | 2.723967 | 706.1004 | 2.72221 | 763.8638
2.719603 | 782.123 | 2.724817 | 706.363 | 2.723117 | 764.1474
2.720397 | 782.3622 | 2.725667 | 706.6007 | 2.723967 | 764.3987
2.721303 | 782.6112 | 2.726403 | 706.8182 | 2.72476 | 764.6599
2.722096 | 782.8278 | 2.72731 | 707.0803 | 2.72561 | 764.934
2.722947 | 783.067 | 2.728103 | 707.3429 | 2.72646 | 765.1677
2.72374 | 783.3286 | 2.728953 | 707.6155 | 2.72731 | 765.3939
2.72459 | 783.5822 | 2.729747 | 707.8412 | 2.728047 | 765.6356
2.72544 | 783.8781 | 2.730653 | 708.1134 | 2.728953 | 765.8986
2.726233 | 784.1111 | 2.731446 | 708.3641 | 2.729746 | 766.1467
2.727083 | 784.3387 | 2.73224 | 708.5867 | 2.73054 | 766.4236
2.72799 | 784.6002 | 2.73309 | 708.8374 | 2.731447 | 766.684
2.72867 | 784.8333 | 2.73394 | 709.1248 | 2.732296 | 766.9399
2.729577 | 785.1041 | 2.73479 | 709.371 | 2.733033 | 767.1857
2.730427 | 785.3367 | 2.735583 | 709.6434 | 2.73394 | 767.4304
2.731277 | 785.5978 | 2.73649 | 709.8873 | 2.734733 | 767.6758
2.73207 | 785.8253 | 2.737283 | 710.1394 | 2.735583 | 767.9163
2.732976 | 786.074 | 2.738133 | 710.3802 | 2.736433 | 768.2012
2.733713 | 786.3182 | 2.738927 | 710.651 | 2.737283 | 768.4296875
2.73462 | 786.6089 | 2.73972 | 710.9005 | 2.738076 | 768.6881
2.73547 | 786.8723 | 2.740627 | 711.1661 | 2.738926 | 768.9114
2.73632 | 787.133 | 2.741476 | 711.4222 | 2.73972 | 769.1637
2.737113 | 787.4031 | 2.74227 | 711.6702 | 2.74057 | 769.402
2.737963 | 787.6559 | 2.74312 | 711.9268 | 2.741476 | 769.6517
2.738813 | 787.8675 | 2.743913 | 712.1448 | 2.74227 | 769.8943
2.73955 | 788.1257 | 2.74482 | 712.4184 | 2.743063 | 770.1399
2.7404 | 788.3775 | 2.745613 | 712.662 | 2.74397 | 770.417
2.74125 | 788.6234 | 2.746463 | 712.9091 | 2.744763 | 770.6578
2.7421 | 788.8737 | 2.747257 | 713.1491 | 2.745557 | 770.9244
2.74295 | 789.1262 | 2.748107 | 713.4277 | 2.746407 | 771.1948
2.743743 | 789.3721 | 2.748956 | 713.676 | 2.747313 | 771.4385
2.74465 | 789.6075 | 2.749807 | 713.9244 | 2.748106 | 771.6772
2.745443 | 789.8655 | 2.7506 | 714.1525 | 2.748957 | 771.9261
2.746237 | 790.1025 | 2.75145 | 714.4147 | 2.749806 | 772.1655
2.747143 | 790.3602 | 2.752243 | 714.6479 | 2.750656 | 772.4279
2.747993 | 790.6298 | 2.753036 | 714.9053 | 2.751393 | 772.6626
2.748787 | 790.863 | 2.753886 | 715.146 | 2.7523 | 772.9048
2.749637 | 791.1053 | 2.754736 | 715.4114 | 2.753036 | 773.1854
2.75043 | 791.3517 | 2.755586 | 715.6544 | 2.753943 | 773.4722
2.75128 | 791.6244 | 2.75638 | 715.8944 | 2.754793 | 773.7048
2.75213 | 791.8441 | 2.757287 | 716.1644 | 2.755643 | 773.9882
2.75298 | 792.1161 | 2.75808 | 716.4117 | 2.756437 | 774.235
2.753717 | 792.3608 | 2.75893 | 716.6697 | 2.757286 | 774.4715
2.754623 | 792.6252 | 2.75978 | 716.9108 | 2.758137 | 774.7358
2.755473 | 792.855 | 2.76063 | 717.1454 | 2.75893 | 774.9821
2.756267 | 793.0972 | 2.761423 | 717.3962 | 2.75978 | 775.2123
2.757117 | 793.3655 | 2.762273 | 717.6479 | 2.76063 | 775.4838
2.758023 | 793.6444 | 2.763067 | 717.9244 | 2.761367 | 775.7391
2.758816 | 793.887 | 2.763917 | 718.1949 | 2.762273 | 775.9718
2.759553 | 794.1414 | 2.764767 | 718.4487 | 2.763123 | 776.225
2.76046 | 794.3917 | 2.76556 | 718.6917 | 2.763916 | 776.4357
2.761253 | 794.6494 | 2.766467 | 718.9718 | 2.764766 | 776.6841
2.762103 | 794.863 | 2.76726 | 719.1976 | 2.765617 | 776.9409
2.762953 | 795.1152 | 2.76811 | 719.4407 | 2.766467 | 777.2327
2.763747 | 795.3645 | 2.768903 | 719.7063 | 2.76726 | 777.465
2.764597 | 795.5946 | 2.769753 | 719.946 | 2.76811 | 777.7125
2.765503 | 795.8639 | 2.77066 | 720.214 | 2.768903 | 777.96
2.76624 | 796.1047 | 2.771453 | 720.4397 | 2.769753 | 778.2441
2.767147 | 796.3785 | 2.772303 | 720.6802 | 2.770603 | 778.4765
2.76794 | 796.6039 | 2.773153 | 720.9309 | 2.771396 | 778.728
2.76879 | 796.8306 | 2.773947 | 721.1571 | 2.772247 | 778.9708
2.769583 | 797.0751 | 2.774796 | 721.4071 | 2.773096 | 779.2176
2.770433 | 797.345 | 2.77559 | 721.6831 | 2.77389 | 779.4608
2.771283 | 797.6244 | 2.77644 | 721.9426 | 2.77474 | 779.7137
2.772133 | 797.8545 | 2.777233 | 722.168 | 2.775646 | 779.975
2.772927 | 798.1101 | 2.778083 | 722.4148 | 2.77644 | 780.2275
2.773777 | 798.3385 | 2.778933 | 722.6743 | 2.777233 | 780.4927
2.774626 | 798.5704 | 2.77984 | 722.9564 | 2.778083 | 780.7545
2.775363 | 798.8369 | 2.780633 | 723.196 | 2.778933 | 781.0131
2.77627 | 799.0995 | 2.781427 | 723.4485 | 2.779783 | 781.2547
2.77712 | 799.3284 | 2.782276 | 723.6964 | 2.780577 | 781.4926
2.777913 | 799.6124 | 2.783126 | 723.9432 | 2.78137 | 781.7365
2.778763 | 799.8421 | 2.783976 | 724.1696 | 2.78222 | 781.9743
2.77967 | 800.1092 | 2.78477 | 724.4268 | 2.783127 | 782.2499
2.780406 | 800.3505 | 2.785676 | 724.6886 | 2.783976 | 782.4973
2.781257 | 800.6038 | 2.78647 | 724.9746 | 2.784713 | 782.7243
2.782107 | 800.8732 | 2.787263 | 725.2257 | 2.785506 | 782.9709
2.782956 | 801.1488 | 2.788113 | 725.4849 | 2.786413 | 783.2141
2.78375 | 801.3856 | 2.788907 | 725.6972 | 2.787263 | 783.45
2.784544 | 801.629 | 2.789757 | 725.9512 | 2.78817 | 783.6971
2.78545 | 801.8671875 | 2.790663 | 726.2497 | 2.788963 | 783.9659
2.7863 | 802.1119 | 2.791456 | 726.4995 | 2.789813 | 784.2181
2.787093 | 802.3834 | 2.79225 | 726.721 | 2.790606 | 784.4703
2.787943 | 802.6077 | 2.7931 | 726.9743 | 2.791399 | 784.7112
2.788736 | 802.8585 | 2.79395 | 727.2234 | 2.792306 | 784.9733
2.789587 | 803.1375 | 2.794743 | 727.4636 | 2.7931 | 785.2058
2.790437 | 803.3594 | 2.79565 | 727.7057 | 2.79395 | 785.4457
2.791287 | 803.5977 | 2.796443 | 727.94 | 2.794743 | 785.7132
2.79208 | 803.8261 | 2.797237 | 728.2166 | 2.795593 | 785.9727
2.79293 | 804.0776 | 2.798087 | 728.4684 | 2.796386 | 786.2061
2.79378 | 804.3526 | 2.798937 | 728.7239 | 2.797293 | 786.472
2.79463 | 804.6116 | 2.79973 | 728.9496 | 2.79803 | 786.6997
2.795423 | 804.8369 | 2.800636 | 729.2282 | 2.798993 | 786.9961
2.796273 | 805.078 | 2.801486 | 729.4601 | 2.799787 | 787.2434
2.797067 | 805.3208 | 2.802223 | 729.7066 | 2.80058 | 787.5171
2.79786 | 805.562 | 2.803073 | 729.9691 | 2.801486 | 787.7832
2.798767 | 805.8336 | 2.803923 | 730.2392 | 2.802336 | 788.0328
2.799617 | 806.0861 | 2.804773 | 730.487 | 2.803073 | 788.2662
2.800467 | 806.3591 | 2.805567 | 730.7089 | 2.803923 | 788.5033
2.801203 | 806.6008 | 2.806473 | 730.9631 | 2.804773 | 788.7721
2.802053 | 806.8318 | 2.807266 | 731.2056 | 2.805623 | 789.0083
2.80296 | 807.0961 | 2.808116 | 731.4612 | 2.806417 | 789.2581
2.803753 | 807.3348 | 2.80891 | 731.715 | 2.807323 | 789.5133
2.804603 | 807.5989 | 2.80976 | 732.0206 | 2.808117 | 789.7562
2.805397 | 807.8628 | 2.81061 | 732.2766 | 2.80891 | 789.9921
2.806247 | 808.1178 | 2.811403 | 732.5054 | 2.80976 | 790.2415
2.807153 | 808.3517 | 2.812253 | 732.7538 | 2.81061 | 790.4573
2.808003 | 808.5973 | 2.813103 | 733.0222 | 2.81146 | 790.7453
2.80874 | 808.8304 | 2.813953 | 733.2722 | 2.81231 | 791.0068
2.80959 | 809.0773 | 2.814747 | 733.5291 | 2.813103 | 791.2661
2.810497 | 809.3313 | 2.815597 | 733.7768 | 2.813897 | 791.5002
2.81129 | 809.6196 | 2.81639 | 734.0267 | 2.814747 | 791.7541
2.81214 | 809.8792 | 2.81724 | 734.2426 | 2.815597 | 792.006
2.812933 | 810.1005 | 2.81809 | 734.5104 | 2.816447 | 792.254
2.813783 | 810.329 | 2.818996 | 734.759 | 2.817296 | 792.5119
2.814633 | 810.5633 | 2.81979 | 735.0156 | 2.81809 | 792.7549
2.815427 | 810.8198 | 2.820583 | 735.2862 | 2.818996 | 793.0095
2.816276 | 811.0621 | 2.821433 | 735.545 | 2.819733 | 793.2465
2.81707 | 811.3486 | 2.822283 | 735.7873 | 2.82064 | 793.4948
2.817977 | 811.5993 | 2.823133 | 736.0322 | 2.821433 | 793.7414
2.81877 | 811.8409 | 2.823927 | 736.2745 | 2.822226 | 793.9976
2.819563 | 812.0527 | 2.824776 | 736.5296 | 2.823077 | 794.2924
2.820357 | 812.2965 | 2.82557 | 736.7762 | 2.82387 | 794.5356
2.82132 | 812.5709 | 2.82642 | 737.0317 | 2.824833 | 794.7767
2.822113 | 812.8478 | 2.82727 | 737.2883 | 2.82557 | 795.0353
2.822963 | 813.0865 | 2.82812 | 737.5246 | 2.82642 | 795.2742
2.8237 | 813.3257 | 2.828913 | 737.7669 | 2.827326 | 795.5019
2.824607 | 813.559 | 2.829763 | 738.0278 | 2.82812 | 795.7576
2.8254 | 813.79 | 2.830613 | 738.3203 | 2.828913 | 796.0115
2.82625 | 814 | 2.831463 | 738.5554 | 2.82982 | 796.2803
2.8271 | 814.2529 | 2.832257 | 738.826 | 2.830613 | 796.5073
2.82795 | 814.5264 | 2.833107 | 739.0902 | 2.83135 | 796.7295
2.828743 | 814.7671 | 2.833956 | 739.3174 | 2.832313 | 796.9883
2.829593 | 815.0129 | 2.83475 | 739.5764 | 2.833163 | 797.2256
2.830443 | 815.2483 | 2.8356 | 739.8325 | 2.833956 | 797.4832
2.831237 | 815.4899 | 2.83645 | 740.0723 | 2.834806 | 797.75
2.832087 | 815.7432 | 2.837243 | 740.3229 | 2.8356 | 797.9905
2.832937 | 816.0155 | 2.838093 | 740.593 | 2.83645 | 798.2502
2.833786 | 816.2499 | 2.838943 | 740.8172 | 2.837243 | 798.4747
2.834636 | 816.5083 | 2.839793 | 741.0624 | 2.838093 | 798.7109375
2.83543 | 816.7341 | 2.840587 | 741.32 | 2.838943 | 798.9659
2.83628 | 816.9858 | 2.841493 | 741.5598 | 2.839793 | 799.2327
2.837074 | 817.2078 | 2.842343 | 741.8477 | 2.840643 | 799.4785
2.837867 | 817.4554 | 2.84308 | 742.0947 | 2.841437 | 799.7238
2.838773 | 817.699 | 2.843986 | 742.3461 | 2.842287 | 799.9744
2.839623 | 817.9719 | 2.84478 | 742.5988 | 2.843136 | 800.1979
2.840417 | 818.2157 | 2.84563 | 742.8343 | 2.84393 | 800.4545
2.841267 | 818.4686 | 2.846423 | 743.0715 | 2.844723 | 800.7336
2.842117 | 818.704 | 2.84733 | 743.3465 | 2.84563 | 800.9763
2.842967 | 818.9526 | 2.848067 | 743.5826 | 2.846367 | 801.2374
2.843704 | 819.21 | 2.848917 | 743.8279 | 2.847273 | 801.4962
2.84461 | 819.4889 | 2.849766 | 744.0704 | 2.848123 | 801.7334
2.84546 | 819.7147 | 2.850616 | 744.3004 | 2.848916 | 801.9897
2.846253 | 819.9557 | 2.851467 | 744.5776 | 2.849766 | 802.2255
2.847103 | 820.2053 | 2.852316 | 744.8173 | 2.850616 | 802.4633
2.84801 | 820.4594 | 2.85311 | 745.0671 | 2.851467 | 802.7354
2.84869 | 820.7024 | 2.85396 | 745.3304 | 2.852316 | 802.9868
2.849597 | 820.9858 | 2.85481 | 745.5923 | 2.853053 | 803.2354
2.850446 | 821.2294 | 2.855659 | 745.881 | 2.853903 | 803.46
2.85124 | 821.4803 | 2.856453 | 746.1208 | 2.854753 | 803.7074
2.85209 | 821.7106 | 2.857303 | 746.3739 | 2.855603 | 803.9478
2.852996 | 821.9811 | 2.858153 | 746.613 | 2.856453 | 804.1855
2.853734 | 822.2159 | 2.858946 | 746.8738 | 2.857247 | 804.438
2.854584 | 822.4587 | 2.859796 | 747.137 | 2.858097 | 804.7271
2.85549 | 822.7195 | 2.86059 | 747.3881 | 2.859003 | 804.9642
2.856227 | 822.959 | 2.861383 | 747.6151 | 2.85974 | 805.1968
2.857077 | 823.2143 | 2.86229 | 747.8652 | 2.860646 | 805.4667
2.857927 | 823.462 | 2.86314 | 748.1007 | 2.861496 | 805.723
2.858777 | 823.6867 | 2.86399 | 748.3474 | 2.862233 | 805.9633
2.859626 | 823.9351 | 2.864783 | 748.6196 | 2.863083 | 806.2092
2.860363 | 824.18 | 2.865577 | 748.8583 | 2.863933 | 806.4913
2.86127 | 824.4457 | 2.866427 | 749.1262 | 2.864783 | 806.7426
2.86212 | 824.697 | 2.867277 | 749.3895 | 2.865633 | 806.9902
2.862913 | 824.9346 | 2.868127 | 749.6405 | 2.866483 | 807.2327
2.863763 | 825.183 | 2.868976 | 749.8934 | 2.867277 | 807.5046
2.864613 | 825.4133 | 2.86977 | 750.1472 | 2.868126 | 807.7612
2.865407 | 825.6581 | 2.87062 | 750.3995 | 2.868977 | 808.0076
2.866257 | 825.9298 | 2.871413 | 750.6565 | 2.869713 | 808.2434
2.867106 | 826.1888 | 2.872263 | 750.9041 | 2.87062 | 808.5162
2.8679 | 826.4332 | 2.873113 | 751.1552 | 2.871413 | 808.7631
2.86875 | 826.6846 | 2.873963 | 751.3796 | 2.872263 | 808.9909
2.869657 | 826.9484 | 2.874756 | 751.6321 | 2.873113 | 809.2349
2.870394 | 827.1791 | 2.87555 | 751.882 | 2.873963 | 809.486
2.871243 | 827.4352 | 2.8764 | 752.1404 | 2.874757 | 809.7593
2.872093 | 827.6796875 | 2.87725 | 752.407 | 2.875663 | 810.0144
2.872943 | 827.9491 | 2.878156 | 752.7006 | 2.876456 | 810.2511
2.873737 | 828.2166 | 2.87895 | 752.9507 | 2.877306 | 810.493
2.874643 | 828.4545 | 2.8798 | 753.1959 | 2.8781 | 810.7328
2.875437 | 828.7109375 | 2.88048 | 753.4144 | 2.879006 | 810.9424
2.876287 | 828.9503 | 2.881443 | 753.6946 | 2.8798 | 811.2048
2.87708 | 829.1871 | 2.882236 | 753.9075 | 2.880537 | 811.4796
2.87793 | 829.4595 | 2.883086 | 754.1899 | 2.8815 | 811.7421
2.87878 | 829.6964 | 2.883936 | 754.4508 | 2.882237 | 811.9819
2.879573 | 829.9708 | 2.88473 | 754.7058 | 2.883086 | 812.2385
2.880423 | 830.1971 | 2.885637 | 754.9426 | 2.883937 | 812.471
2.881273 | 830.4373 | 2.88643 | 755.1885 | 2.884786 | 812.7383
2.882067 | 830.6962 | 2.88728 | 755.4736 | 2.88558 | 812.9815
2.882973 | 830.9182 | 2.888129 | 755.7158 | 2.88643 | 813.2228
2.883823 | 831.1863 | 2.888923 | 755.9888 | 2.887336 | 813.4748
2.88456 | 831.418 | 2.889717 | 756.2119 | 2.888073 | 813.7171
2.885467 | 831.6873 | 2.890567 | 756.4775 | 2.88898 | 813.9743
2.88626 | 831.942 | 2.891416 | 756.6909 | 2.88983 | 814.1921
2.88711 | 832.1916 | 2.892266 | 756.9554 | 2.890623 | 814.4068
2.887903 | 832.437 | 2.89306 | 757.2023 | 2.891417 | 814.6531
2.88881 | 832.7014 | 2.893966 | 757.4765625 | 2.892323 | 814.9286
2.889603 | 832.9351 | 2.894816 | 757.7149 | 2.89306 | 815.1682
2.890453 | 833.1835 | 2.895497 | 757.9576 | 2.89391 | 815.4182
2.891303 | 833.4402 | 2.89646 | 758.2253 | 2.89476 | 815.6503
2.892096 | 833.6699 | 2.897253 | 758.436 | 2.89561 | 815.9156
2.892946 | 833.9471 | 2.898103 | 758.7075 | 2.896403 | 816.1581
2.89374 | 834.1649 | 2.898953 | 758.9586 | 2.89731 | 816.4057
2.894646 | 834.4412 | 2.899803 | 759.2559 | 2.898103 | 816.6735
2.89544 | 834.6879 | 2.900596 | 759.515 | 2.89901 | 816.9197
2.896234 | 834.9597 | 2.901447 | 759.7571 | 2.899803 | 817.1639
2.89714 | 835.2105 | 2.90224 | 759.9832 | 2.900596 | 817.3967
2.897877 | 835.4545 | 2.90309 | 760.2484 | 2.901447 | 817.6419
2.898783 | 835.6973 | 2.90394 | 760.5021 | 2.902296 | 817.8809
2.899633 | 835.9356 | 2.904733 | 760.7638 | 2.90309 | 818.1454
2.900483 | 836.1861 | 2.905583 | 761.0333 | 2.903883 | 818.4067
2.901276 | 836.4256 | 2.906433 | 761.2866 | 2.90479 | 818.668
2.902126 | 836.6895 | 2.90734 | 761.5233 | 2.905639 | 818.8947
2.902977 | 836.9587 | 2.908133 | 761.7607 | 2.906433 | 819.1486
2.90377 | 837.181 | 2.908926 | 761.9741 | 2.907283 | 819.3972
2.904677 | 837.4349 | 2.909776 | 762.25 | 2.908133 | 819.6551
2.905413 | 837.6671 | 2.91057 | 762.5067 | 2.908926 | 819.9131
2.906263 | 837.9097 | 2.911476 | 762.7726 | 2.909776 | 820.16
2.907113 | 838.1479 | 2.912213 | 763.0381 | 2.910626 | 820.4069
2.907907 | 838.3998 | 2.91312 | 763.2635 | 2.911476 | 820.6612
2.908757 | 838.6796 | 2.913913 | 763.4886 | 2.91227 | 820.8922
2.909607 | 838.9238 | 2.914763 | 763.7392 | 2.91312 | 821.1539
2.910456 | 839.1553 | 2.915613 | 764.0147 | 2.91397 | 821.4215
2.91125 | 839.4046 | 2.916407 | 764.2695 | 2.914763 | 821.6915
2.9121 | 839.6706 | 2.917256 | 764.554 | 2.91567 | 821.9271
2.91295 | 839.9008 | 2.918106 | 764.7869 | 2.916463 | 822.1758
2.9138 | 840.1646 | 2.918957 | 765.0165 | 2.917257 | 822.4174
2.914593 | 840.4069 | 2.919806 | 765.2504 | 2.918106 | 822.6517
2.915443 | 840.6411 | 2.920543 | 765.5073 | 2.9189 | 822.8877
2.916237 | 840.8661 | 2.921506 | 765.7983 | 2.91975 | 823.1387
2.917087 | 841.1227 | 2.922243 | 766.063 | 2.9206 | 823.4005
2.917936 | 841.3755 | 2.923093 | 766.3115 | 2.92145 | 823.6555
2.918786 | 841.6751 | 2.923943 | 766.5719 | 2.9223 | 823.8997
2.919637 | 841.9278 | 2.924736 | 766.802 | 2.92315 | 824.137
2.920486 | 842.1762 | 2.925586 | 767.0529 | 2.923887 | 824.3623
2.921223 | 842.4212 | 2.926436 | 767.3041 | 2.92485 | 824.6313
2.92213 | 842.6468 | 2.927286 | 767.5767 | 2.925587 | 824.8864
2.922923 | 842.9044 | 2.928137 | 767.8173 | 2.926436 | 825.1195
2.923773 | 843.1728 | 2.92893 | 768.0822 | 2.927286 | 825.3688
2.924623 | 843.3991 | 2.92978 | 768.326 | 2.92808 | 825.6171875
2.925417 | 843.6574 | 2.930629 | 768.5582 | 2.92893 | 825.8644
2.92621 | 843.8958 | 2.931423 | 768.8024 | 2.92978 | 826.0961
2.927117 | 844.137 | 2.932216 | 769.0296 | 2.930573 | 826.3578
2.927967 | 844.3971 | 2.933067 | 769.3091 | 2.931423 | 826.6053
2.928817 | 844.6338 | 2.933917 | 769.559 | 2.932273 | 826.8521
2.92961 | 844.8817 | 2.93471 | 769.777 | 2.933067 | 827.1067
2.930403 | 845.1179 | 2.935616 | 770.0591 | 2.933917 | 827.3667
2.93131 | 845.3948 | 2.93641 | 770.2883 | 2.934823 | 827.5841
2.93216 | 845.652 | 2.937203 | 770.5244 | 2.935616 | 827.848
2.932897 | 845.8883 | 2.93811 | 770.8064 | 2.936466 | 828.139
2.933803 | 846.1377 | 2.938903 | 771.0593 | 2.93726 | 828.3992
2.934597 | 846.4097 | 2.939753 | 771.3329 | 2.938166 | 828.646
2.935503 | 846.6675 | 2.940603 | 771.5842 | 2.93896 | 828.886
2.93624 | 846.9114 | 2.941453 | 771.8422 | 2.939753 | 829.1211
2.93709 | 847.1614 | 2.942247 | 772.0557 | 2.940603 | 829.3682
2.93794 | 847.3898 | 2.943153 | 772.3105 | 2.941453 | 829.6311
2.93879 | 847.6254 | 2.94389 | 772.5511 | 2.942247 | 829.8892
2.93964 | 847.8893 | 2.944797 | 772.8411 | 2.943097 | 830.1538
2.94049 | 848.1372 | 2.945646 | 773.1028 | 2.943947 | 830.368
2.941283 | 848.3868 | 2.94644 | 773.3774 | 2.944797 | 830.65
2.942133 | 848.6636 | 2.947233 | 773.6194 | 2.945646 | 830.8655
2.942926 | 848.8994 | 2.94814 | 773.8878 | 2.94644 | 831.1166
2.94372 | 849.1157 | 2.94899 | 774.1394 | 2.947289 | 831.3615
2.944627 | 849.3939 | 2.94984 | 774.3937 | 2.948083 | 831.6251
2.94542 | 849.6418 | 2.950577 | 774.6306 | 2.94899 | 831.8767
2.94627 | 849.8953 | 2.951427 | 774.8733 | 2.949727 | 832.1388
2.947063 | 850.1075 | 2.952277 | 775.1552 | 2.95069 | 832.3801
2.947913 | 850.3799 | 2.95307 | 775.3776 | 2.95137 | 832.6238
2.948763 | 850.6342 | 2.953977 | 775.6277 | 2.952276 | 832.8796
2.949613 | 850.8589 | 2.95477 | 775.8843 | 2.953127 | 833.1547
2.95052 | 851.1354 | 2.95562 | 776.1282 | 2.953976 | 833.4006
2.951257 | 851.3555 | 2.956413 | 776.3669 | 2.95477 | 833.6454
2.952106 | 851.6069 | 2.957263 | 776.6328 | 2.95562 | 833.8895
2.9529 | 851.8486 | 2.958113 | 776.8807 | 2.95647 | 834.1216
2.95375 | 852.131 | 2.958906 | 777.124 | 2.957263 | 834.3938
2.9546 | 852.377 | 2.959813 | 777.3817 | 2.958057 | 834.6305
2.95545 | 852.628 | 2.960607 | 777.6454 | 2.958963 | 834.8699
2.956243 | 852.8773 | 2.9614 | 777.887 | 2.959756 | 835.1338
2.957037 | 853.1368 | 2.962306 | 778.1575 | 2.960607 | 835.4042
2.957943 | 853.3694 | 2.963156 | 778.4125 | 2.961457 | 835.6604
2.958793 | 853.6349 | 2.963893 | 778.6444 | 2.962363 | 835.9065
2.959587 | 853.8701 | 2.9648 | 778.8946 | 2.963156 | 836.1392
2.960437 | 854.1251 | 2.96565 | 779.1442 | 2.96395 | 836.3976
2.961286 | 854.3746 | 2.966443 | 779.4113 | 2.964799 | 836.6599
2.962137 | 854.5934 | 2.967293 | 779.6635 | 2.965593 | 836.8926
2.962986 | 854.8742 | 2.968143 | 779.9339 | 2.9665 | 837.1304
2.96378 | 855.1281 | 2.968937 | 780.1683 | 2.967293 | 837.3832
2.96463 | 855.3647 | 2.969787 | 780.4373 | 2.96803 | 837.6232
2.965424 | 855.6448 | 2.970636 | 780.6706 | 2.968993 | 837.882
2.966273 | 855.9054 | 2.97143 | 780.9254 | 2.969786 | 838.1273
2.96718 | 856.1566 | 2.97228 | 781.1783 | 2.970637 | 838.3612
2.967973 | 856.4081 | 2.97313 | 781.4271 | 2.97143 | 838.64
2.968823 | 856.6681 | 2.973979 | 781.6666 | 2.972336 | 838.8865
2.969673 | 856.9218 | 2.974773 | 781.9361 | 2.973073 | 839.1442
2.97041 | 857.140625 | 2.975623 | 782.1889 | 2.97398 | 839.3756
2.971317 | 857.3995 | 2.976417 | 782.4267 | 2.97483 | 839.626
2.972167 | 857.657 | 2.977323 | 782.6606 | 2.97568 | 839.8901
2.972903 | 857.8873 | 2.978117 | 782.9084 | 2.976417 | 840.1368
2.97381 | 858.1405 | 2.978966 | 783.1202 | 2.977266 | 840.3742
2.974603 | 858.373 | 2.97976 | 783.3852 | 2.97806 | 840.6473
2.975397 | 858.6202 | 2.98061 | 783.6566 | 2.978967 | 840.8865
2.976247 | 858.8525 | 2.981403 | 783.9125 | 2.97976 | 841.1264
2.977153 | 859.1226 | 2.98231 | 784.1588 | 2.980666 | 841.3688
2.977947 | 859.3824 | 2.98316 | 784.391 | 2.98146 | 841.6468
2.97874 | 859.6083 | 2.983953 | 784.6582 | 2.98231 | 841.9009
2.979647 | 859.8738 | 2.984803 | 784.9249 | 2.983103 | 842.179
2.980497 | 860.1234 | 2.98554 | 785.1558 | 2.983953 | 842.4196
2.98129 | 860.3723 | 2.98639 | 785.4049 | 2.984746 | 842.6661
2.98214 | 860.6349 | 2.987297 | 785.6572 | 2.985653 | 842.912
2.982933 | 860.8681 | 2.988146 | 785.9 | 2.986447 | 843.1601
2.983783 | 861.11 | 2.98894 | 786.1447 | 2.987353 | 843.4001
2.98469 | 861.3625 | 2.98979 | 786.3981 | 2.98809 | 843.6651
2.985427 | 861.5998 | 2.990583 | 786.673 | 2.98894 | 843.9129
2.986277 | 861.8621 | 2.99149 | 786.9666 | 2.989733 | 844.1548
2.987183 | 862.1068 | 2.992283 | 787.2385 | 2.990696 | 844.4114
2.98792 | 862.3738 | 2.993133 | 787.4811 | 2.991377 | 844.6402
2.988827 | 862.6605 | 2.993926 | 787.709 | 2.992283 | 844.8936
2.98962 | 862.8893 | 2.994776 | 787.9724 | 2.993133 | 845.159
2.990413 | 863.122 | 2.995626 | 788.2143 | 2.993983 | 845.4125
2.99132 | 863.3734 | 2.99642 | 788.4576 | 2.994776 | 845.6767
2.99217 | 863.6213 | 2.997326 | 788.706 | 2.995626 | 845.9123
2.992963 | 863.8824 | 2.99812 | 788.9742 | 2.99642 | 846.1631
2.9937 | 864.122 | 2.99897 | 789.2045 | 2.997327 | 846.4209
2.994607 | 864.3892 | 2.99982 | 789.4564 | 2.99812 | 846.6343
2.995456 | 864.6238 | 3.000613 | 789.6879 | 2.999026 | 846.9049
2.996306 | 864.8736 | 3.001406 | 789.9258 | 2.999763 | 847.1694
2.997043 | 865.1114 | 3.002257 | 790.1719 | 3.000669 | 847.4169
2.99795 | 865.3565 | 3.003107 | 790.4531 | 3.001407 | 847.6765
2.9988 | 865.5974 | 3.003956 | 790.7049 | 3.002256 | 847.8976
2.999593 | 865.8694 | 3.004807 | 790.9514 | 3.003106 | 848.1411
3.000387 | 866.1252 | 3.0056 | 791.2076 | 3.003956 | 848.3973
3.001293 | 866.3796 | 3.00645 | 791.4843 | 3.00475 | 848.6836
3.002086 | 866.6026 | 3.007243 | 791.7167 | 3.005656 | 848.9462
3.00288 | 866.874 | 3.008093 | 791.961 | 3.006393 | 849.2135
3.003787 | 867.1205 | 3.008943 | 792.2322 | 3.0073 | 849.4542
3.004637 | 867.3766 | 3.009793 | 792.4855 | 3.00815 | 849.6985
3.00543 | 867.6202 | 3.010643 | 792.7292 | 3.008943 | 849.9526
3.006223 | 867.8703 | 3.01138 | 792.9761 | 3.009737 | 850.2078
3.007073 | 868.1102 | 3.01223 | 793.2494 | 3.010587 | 850.4427
3.00798 | 868.3371 | 3.01308 | 793.5074 | 3.011436 | 850.708
3.008773 | 868.6147 | 3.013986 | 793.8113 | 3.012286 | 850.9741
3.009567 | 868.8734 | 3.01478 | 794.0367 | 3.013136 | 851.2245
3.010473 | 869.1491 | 3.015573 | 794.2872 | 3.013987 | 851.4644
3.011267 | 869.4203 | 3.016423 | 794.5388 | 3.014836 | 851.7079
3.01206 | 869.6599 | 3.017273 | 794.7933 | 3.01563 | 851.9556
3.012966 | 869.8954 | 3.018123 | 795.0221 | 3.016423 | 852.2183
3.013817 | 870.162 | 3.018973 | 795.2739 | 3.01733 | 852.4879
3.01461 | 870.4035 | 3.019767 | 795.5325 | 3.018123 | 852.7363
3.01546 | 870.6537 | 3.020617 | 795.7964 | 3.018973 | 852.962
3.016253 | 870.8967 | 3.021466 | 796.0244 | 3.019767 | 853.1938
3.017103 | 871.1727 | 3.022316 | 796.2782 | 3.020617 | 853.4322
3.017953 | 871.402 | 3.023053 | 796.519 | 3.021467 | 853.7059
3.018747 | 871.63 | 3.02396 | 796.7566 | 3.022316 | 853.9681
3.019597 | 871.8859 | 3.024753 | 797.0079 | 3.023166 | 854.2452
3.020447 | 872.1173 | 3.025547 | 797.2695 | 3.02396 | 854.4841
3.021297 | 872.3734 | 3.026453 | 797.5444 | 3.02481 | 854.6989
3.02209 | 872.6163 | 3.027303 | 797.7759 | 3.025603 | 854.9395
3.02294 | 872.8729 | 3.028096 | 798.0172 | 3.026453 | 855.1955
3.023733 | 873.1268 | 3.02889 | 798.2577 | 3.027246 | 855.4683
3.024583 | 873.3485 | 3.029797 | 798.5465 | 3.028153 | 855.7442
3.02549 | 873.6183 | 3.030647 | 798.7639 | 3.028946 | 855.9897
3.026284 | 873.8882 | 3.03144 | 799.0069 | 3.02974 | 856.2377
3.027133 | 874.1642 | 3.03229 | 799.269 | 3.03059 | 856.4929
3.027983 | 874.4194 | 3.033083 | 799.5176 | 3.03144 | 856.7195
3.028776 | 874.6511 | 3.033933 | 799.789 | 3.032233 | 856.9924
3.02957 | 874.9104 | 3.03484 | 800.0253 | 3.03314 | 857.2316
3.03042 | 875.1179 | 3.035633 | 800.299 | 3.033933 | 857.4796
3.031213 | 875.3702 | 3.036427 | 800.5726 | 3.03484 | 857.7407
3.032007 | 875.6505 | 3.037277 | 800.814 | 3.035577 | 857.9814
3.032913 | 875.9246 | 3.038183 | 801.0749 | 3.036483 | 858.2133
3.03382 | 876.1672 | 3.038863 | 801.2966 | 3.037333 | 858.4722
3.034557 | 876.42 | 3.03977 | 801.5512 | 3.038126 | 858.7267
3.035407 | 876.6595 | 3.040563 | 801.7781 | 3.038976 | 858.9785
3.036257 | 876.8971 | 3.041413 | 802.0417 | 3.039883 | 859.2565
3.037107 | 877.1631 | 3.04232 | 802.2977 | 3.04062 | 859.4998
3.0379 | 877.411 | 3.043113 | 802.5538 | 3.04147 | 859.7339
3.038807 | 877.6708 | 3.043963 | 802.808 | 3.04232 | 859.9825
3.039656 | 877.9269 | 3.044757 | 803.0217 | 3.043113 | 860.2314
3.040394 | 878.166 | 3.045607 | 803.2731 | 3.04402 | 860.4882
3.041243 | 878.3795 | 3.046456 | 803.5029 | 3.044757 | 860.734375
3.042093 | 878.6417 | 3.04725 | 803.7467 | 3.045607 | 860.9889
3.042887 | 878.8871 | 3.0481 | 804.0065 | 3.046456 | 861.2533
3.043737 | 879.1166 | 3.04895 | 804.2739 | 3.047306 | 861.4943
3.044587 | 879.3637 | 3.0498 | 804.5206 | 3.0481 | 861.7253
3.045437 | 879.6325 | 3.050593 | 804.7666 | 3.04895 | 861.9816
3.04623 | 879.8693 | 3.051387 | 805.0177 | 3.049799 | 862.2586
3.047137 | 880.1285 | 3.052293 | 805.2504 | 3.05065 | 862.5351
3.047987 | 880.3747 | 3.053143 | 805.5071 | 3.051443 | 862.7695
3.04878 | 880.639 | 3.053936 | 805.7926 | 3.05235 | 863.0279
3.04963 | 880.8691 | 3.05473 | 806.0568 | 3.053087 | 863.2569
3.05048 | 881.1401 | 3.055636 | 806.2849 | 3.053937 | 863.5392
3.051273 | 881.3686 | 3.05643 | 806.5446 | 3.054843 | 863.7731
3.052123 | 881.6432 | 3.05728 | 806.8118 | 3.05558 | 864.011
3.052973 | 881.8759 | 3.058017 | 807.0107 | 3.05643 | 864.2626
3.053767 | 882.1299 | 3.058923 | 807.2903 | 3.05728 | 864.4924
3.05456 | 882.3904 | 3.059716 | 807.5507 | 3.058186 | 864.7588
3.055467 | 882.6452 | 3.060623 | 807.8216 | 3.058923 | 865.031
3.05626 | 882.9271 | 3.061473 | 808.0801 | 3.05983 | 865.2657
3.05711 | 883.1824 | 3.062267 | 808.3259 | 3.060566 | 865.5057
3.05796 | 883.4342 | 3.063117 | 808.5537 | 3.061473 | 865.7471
3.058753 | 883.6751 | 3.063967 | 808.8248 | 3.062323 | 865.9927
3.059603 | 883.9384 | 3.064759 | 809.0674 | 3.06306 | 866.2642
3.060453 | 884.1768 | 3.06561 | 809.316 | 3.063967 | 866.5109
3.061303 | 884.425 | 3.066403 | 809.5658 | 3.064816 | 866.7601
3.062097 | 884.6562 | 3.067253 | 809.8171 | 3.065666 | 867.0098
3.062947 | 884.914 | 3.06816 | 810.0895 | 3.066403 | 867.2541
3.063797 | 885.1711 | 3.068897 | 810.322 | 3.06731 | 867.5056
3.06459 | 885.4052 | 3.069747 | 810.5596 | 3.06816 | 867.7459
3.06544 | 885.6595 | 3.070653 | 810.8058 | 3.068953 | 868.0021
3.06629 | 885.8919 | 3.071447 | 811.0736 | 3.069803 | 868.2403
3.06714 | 886.1268 | 3.07224 | 811.3308 | 3.07071 | 868.515
3.067934 | 886.3931 | 3.07309 | 811.5592 | 3.07139 | 868.7493
3.068783 | 886.6463 | 3.073996 | 811.8215 | 3.072297 | 868.9953
3.069633 | 886.9013 | 3.074733 | 812.0458 | 3.073146 | 869.2714
3.070427 | 887.149 | 3.075583 | 812.332 | 3.07394 | 869.5629
3.071277 | 887.4037 | 3.076433 | 812.5847 | 3.07479 | 869.8071
3.072183 | 887.6619 | 3.077283 | 812.8393 | 3.075639 | 870.0693
3.07292 | 887.8925 | 3.078077 | 813.0801 | 3.076433 | 870.2909
3.07377 | 888.164 | 3.078927 | 813.3355 | 3.077283 | 870.5614
3.07462 | 888.3947 | 3.079776 | 813.5729 | 3.078133 | 870.8136
3.07547 | 888.6505 | 3.08057 | 813.808 | 3.078927 | 871.0457
3.076263 | 888.9124 | 3.08142 | 814.0252 | 3.079777 | 871.2991
3.077113 | 889.1457 | 3.08227 | 814.2357 | 3.080626 | 871.5511
3.077963 | 889.4099 | 3.083063 | 814.4963 | 3.081476 | 871.7794
3.078757 | 889.6618 | 3.083913 | 814.751 | 3.08227 | 872.0404
3.079607 | 889.9125 | 3.084763 | 815.0188 | 3.083063 | 872.3009
3.080457 | 890.1779 | 3.085557 | 815.2459 | 3.08397 | 872.533
3.08125 | 890.4439 | 3.086406 | 815.5018 | 3.08482 | 872.7793
3.0821 | 890.6891 | 3.087256 | 815.751 | 3.08567 | 873.0178
3.082893 | 890.9143 | 3.088107 | 816.0248 | 3.086463 | 873.286
3.083743 | 891.1727 | 3.0889 | 816.2845 | 3.087313 | 873.5339
3.08465 | 891.4153 | 3.08975 | 816.5306 | 3.088106 | 873.7529
3.085387 | 891.6886 | 3.0906 | 816.7626 | 3.088957 | 873.9984
3.086293 | 891.952 | 3.091506 | 817.0376 | 3.089807 | 874.2629
3.087143 | 892.1721 | 3.092187 | 817.2693 | 3.0906 | 874.5306
3.087993 | 892.433 | 3.093093 | 817.5176 | 3.091506 | 874.7793
3.088787 | 892.6703 | 3.093943 | 817.7557 | 3.092243 | 875.0239
3.089637 | 892.9149 | 3.094736 | 818.0376 | 3.093093 | 875.2677
3.09043 | 893.1422 | 3.095587 | 818.2911 | 3.093943 | 875.5135
3.09128 | 893.4153 | 3.09638 | 818.5464 | 3.09485 | 875.795
3.09213 | 893.6854 | 3.097286 | 818.7689 | 3.095643 | 876.0366
3.09298 | 893.9414 | 3.098136 | 819.0449 | 3.096437 | 876.3102
3.093774 | 894.1903 | 3.09893 | 819.302 | 3.097287 | 876.5635
3.094623 | 894.4152 | 3.099723 | 819.566 | 3.09808 | 876.8217
3.095474 | 894.6649 | 3.10063 | 819.809 | 3.098986 | 877.0844
3.096267 | 894.9233 | 3.10148 | 820.0389 | 3.099836 | 877.3164
3.097116 | 895.1827 | 3.102273 | 820.2824 | 3.100573 | 877.5642
3.097966 | 895.4167 | 3.103067 | 820.5422 | 3.101423 | 877.829
3.098816 | 895.678 | 3.103917 | 820.8098 | 3.102329 | 878.0698
3.09961 | 895.8893 | 3.104766 | 821.0681 | 3.103123 | 878.3295
3.100517 | 896.1603 | 3.105616 | 821.3425 | 3.103973 | 878.5684
3.101253 | 896.4094 | 3.10641 | 821.5598 | 3.104823 | 878.8046875
3.10216 | 896.704 | 3.10726 | 821.8255 | 3.105616 | 879.0541
3.102897 | 896.9819 | 3.10811 | 822.0756 | 3.106466 | 879.3053
3.103803 | 897.2346 | 3.10896 | 822.338 | 3.107316 | 879.5676
3.104597 | 897.4794 | 3.10981 | 822.586 | 3.108166 | 879.8011
3.10539 | 897.6909 | 3.11066 | 822.8539 | 3.10896 | 880.0598
3.10624 | 897.9294 | 3.111397 | 823.0899 | 3.10981 | 880.3354
3.107147 | 898.1891 | 3.112247 | 823.3241 | 3.11066 | 880.563
3.10794 | 898.4492 | 3.113096 | 823.5533 | 3.111453 | 880.8124
3.10879 | 898.6885 | 3.11389 | 823.8239 | 3.112303 | 881.0632
3.109583 | 898.9414 | 3.11474 | 824.0741 | 3.113153 | 881.3208
3.11049 | 899.166 | 3.115646 | 824.344 | 3.113946 | 881.5763
3.111227 | 899.4209 | 3.11644 | 824.5974 | 3.11474 | 881.8341
3.112133 | 899.6511 | 3.117346 | 824.8705 | 3.115646 | 882.0704
3.112983 | 899.9042 | 3.118083 | 825.0889 | 3.116497 | 882.3317
3.113776 | 900.1534 | 3.11899 | 825.3483 | 3.117347 | 882.5675
3.11457 | 900.4081 | 3.119783 | 825.5999 | 3.11814 | 882.8182
3.115477 | 900.6654 | 3.120633 | 825.853 | 3.11899 | 883.0896
3.11627 | 900.9215 | 3.121427 | 826.1003 | 3.11984 | 883.3618
3.117064 | 901.168 | 3.122277 | 826.3467 | 3.120633 | 883.6212
3.11797 | 901.4161 | 3.12307 | 826.6133 | 3.121427 | 883.8624
3.118763 | 901.6647 | 3.123977 | 826.8627 | 3.122333 | 884.1002
3.119557 | 901.9019 | 3.12477 | 827.1093 | 3.123183 | 884.3466
3.120463 | 902.1617 | 3.12562 | 827.3334 | 3.12392 | 884.594
3.121313 | 902.4083 | 3.12647 | 827.6145 | 3.12477 | 884.828125
3.122164 | 902.675 | 3.12732 | 827.8973 | 3.12562 | 885.0934
3.1229 | 902.8714 | 3.128113 | 828.1591 | 3.12647 | 885.3632
3.123863 | 903.1445 | 3.128963 | 828.4041 | 3.12732 | 885.5829
3.1246 | 903.3945 | 3.129813 | 828.659 | 3.12817 | 885.8129
3.12545 | 903.6829 | 3.130607 | 828.8928 | 3.128963 | 886.0634
3.1263 | 903.9363 | 3.131456 | 829.1553 | 3.129757 | 886.3153
3.127093 | 904.1845 | 3.13225 | 829.4112 | 3.130607 | 886.5356
3.127943 | 904.4311 | 3.133157 | 829.6597 | 3.131457 | 886.807
3.128793 | 904.6718 | 3.13395 | 829.9129 | 3.13225 | 887.0745
3.12953 | 904.8957 | 3.134743 | 830.1567 | 3.1331 | 887.3013
3.130437 | 905.1556 | 3.135593 | 830.4111 | 3.13395 | 887.5487
3.131287 | 905.3775 | 3.136443 | 830.6511 | 3.1348 | 887.8152
3.132136 | 905.6512 | 3.137293 | 830.8834 | 3.135593 | 888.0739
3.13293 | 905.9002 | 3.138143 | 831.1412 | 3.136443 | 888.3188
3.13378 | 906.1491 | 3.138993 | 831.4105 | 3.137293 | 888.5869
3.13463 | 906.369 | 3.139786 | 831.6699 | 3.138143 | 888.8239
3.135423 | 906.6096 | 3.140636 | 831.909 | 3.138937 | 889.0726
3.136273 | 906.8446 | 3.141373 | 832.1213 | 3.139843 | 889.3015
3.137067 | 907.0957 | 3.14228 | 832.3979 | 3.14058 | 889.5593
3.137973 | 907.3586 | 3.14313 | 832.6523 | 3.141486 | 889.828
3.138767 | 907.6332 | 3.14398 | 832.9173 | 3.142336 | 890.1128
3.13956 | 907.8752 | 3.144773 | 833.1841 | 3.14313 | 890.3553
3.140467 | 908.1301 | 3.145566 | 833.4127 | 3.14398 | 890.5977
3.14126 | 908.3548 | 3.146416 | 833.6695 | 3.144773 | 890.8486
3.142053 | 908.6165 | 3.147323 | 833.9317 | 3.145623 | 891.0834
3.142903 | 908.8657 | 3.148116 | 834.1701 | 3.146473 | 891.3493
3.14381 | 909.1537 | 3.148967 | 834.4267 | 3.147267 | 891.5834
3.144603 | 909.3682 | 3.14976 | 834.6883 | 3.14806 | 891.835
3.145453 | 909.6141 | 3.150667 | 834.9815 | 3.149023 | 892.1126
3.146247 | 909.86 | 3.151403 | 835.2052 | 3.149817 | 892.3576
3.147097 | 910.14 | 3.152253 | 835.4689 | 3.15061 | 892.592
3.147946 | 910.3876 | 3.15316 | 835.7017 | 3.15146 | 892.831
3.14874 | 910.658 | 3.153953 | 835.9546 | 3.15231 | 893.0821
3.149534 | 910.889 | 3.154803 | 836.217 | 3.15316 | 893.3167
3.15044 | 911.1724 | 3.155653 | 836.4523 | 3.153897 | 893.5397
3.15129 | 911.4263 | 3.156446 | 836.7086 | 3.154803 | 893.8163
3.15214 | 911.6476 | 3.157296 | 836.9624 | 3.155597 | 894.0771
3.152933 | 911.9021 | 3.15809 | 837.1969 | 3.156503 | 894.324
3.153783 | 912.1543 | 3.15894 | 837.4475 | 3.157296 | 894.5947
3.154633 | 912.3972 | 3.159733 | 837.7021 | 3.15809 | 894.8549
3.155427 | 912.6324 | 3.160583 | 837.9424 | 3.158997 | 895.0872
3.15622 | 912.9039 | 3.16149 | 838.2129 | 3.15979 | 895.3347
3.157127 | 913.155 | 3.162283 | 838.4506 | 3.160583 | 895.584
3.157976 | 913.3834 | 3.163077 | 838.6962 | 3.161433 | 895.8359
3.15877 | 913.6068 | 3.163927 | 838.9413 | 3.162283 | 896.0643
3.15962 | 913.8661 | 3.164833 | 839.203125 | 3.163133 | 896.3525
3.160413 | 914.1296 | 3.165626 | 839.448 | 3.163926 | 896.582
3.16132 | 914.3934 | 3.16642 | 839.7137 | 3.16472 | 896.8373
3.162057 | 914.6532 | 3.16727 | 839.9635 | 3.16557 | 897.106
3.162963 | 914.8948 | 3.168063 | 840.212 | 3.166476 | 897.4093
3.163813 | 915.1544 | 3.168857 | 840.4499 | 3.16727 | 897.644
3.164606 | 915.3975 | 3.169763 | 840.7281 | 3.16812 | 897.9065
3.1654 | 915.6326 | 3.170613 | 840.9642 | 3.168913 | 898.1587
3.166306 | 915.8724 | 3.171463 | 841.2216 | 3.16982 | 898.3888
3.167157 | 916.1407 | 3.172256 | 841.4858 | 3.170613 | 898.6266
3.167893 | 916.3662 | 3.173106 | 841.7383 | 3.171463 | 898.8629
3.168743 | 916.6022 | 3.173956 | 842.0307 | 3.172257 | 899.1351
3.169593 | 916.858 | 3.17475 | 842.2813 | 3.173107 | 899.3773
3.170443 | 917.1062 | 3.1756 | 842.5157 | 3.1739 | 899.6289
3.171237 | 917.366 | 3.176506 | 842.7862 | 3.17475 | 899.8776
3.172087 | 917.635 | 3.1773 | 843.0369 | 3.1756 | 900.1196
3.172993 | 917.8832 | 3.178093 | 843.2869 | 3.17645 | 900.3523
3.17373 | 918.1412 | 3.178943 | 843.5461 | 3.177243 | 900.6299
3.174637 | 918.3981 | 3.179793 | 843.7828 | 3.178093 | 900.8772
3.17543 | 918.6288 | 3.180643 | 844.0362 | 3.179 | 901.1494
3.17628 | 918.8843 | 3.181436 | 844.3039 | 3.179793 | 901.3981
3.17713 | 919.1138 | 3.18223 | 844.538 | 3.180643 | 901.6532
3.177923 | 919.3777 | 3.18308 | 844.7999 | 3.181437 | 901.8882
3.178717 | 919.6394 | 3.183986 | 845.054 | 3.182286 | 902.1251
3.179623 | 919.8942 | 3.184723 | 845.2838 | 3.183023 | 902.3755
3.180473 | 920.1222 | 3.18563 | 845.5513 | 3.18393 | 902.6414
3.18121 | 920.3442 | 3.186423 | 845.8079 | 3.18478 | 902.8846
3.18206 | 920.567 | 3.187273 | 846.0385 | 3.18563 | 903.1398
3.182966 | 920.8496 | 3.188067 | 846.3151 | 3.186423 | 903.3799
3.18376 | 921.1224 | 3.188917 | 846.5697 | 3.18733 | 903.6506
3.18461 | 921.3633 | 3.189823 | 846.8342 | 3.188123 | 903.9359
3.18546 | 921.6007 | 3.190616 | 847.0836 | 3.188973 | 904.1576
3.186253 | 921.8702 | 3.191466 | 847.3243 | 3.189767 | 904.4344
3.187103 | 922.1079 | 3.19226 | 847.5507 | 3.190673 | 904.7001
3.187953 | 922.3798 | 3.193166 | 847.828 | 3.191466 | 904.9381
3.188747 | 922.6226 | 3.193959 | 848.0795 | 3.19226 | 905.1692
3.189653 | 922.8837 | 3.19481 | 848.3475 | 3.193166 | 905.4247
3.190503 | 923.1373 | 3.195547 | 848.6023 | 3.19396 | 905.6587
3.191296 | 923.3493 | 3.196453 | 848.8763 | 3.194753 | 905.9409
3.19209 | 923.5883 | 3.197303 | 849.0968 | 3.19566 | 906.1813
3.19294 | 923.7889 | 3.198097 | 849.3585 | 3.196453 | 906.4308
3.193733 | 924.0113 | 3.198946 | 849.6031 | 3.197247 | 906.6705
3.19464 | 924.2922 | 3.199796 | 849.8711 | 3.198097 | 906.9042
3.19549 | 924.5475 | 3.20059 | 850.1067 | 3.198946 | 907.1464
3.196283 | 924.7834 | 3.201496 | 850.3745 | 3.199796 | 907.4114
3.197133 | 925.0367 | 3.202233 | 850.6038 | 3.200646 | 907.6852
3.197983 | 925.2676 | 3.203083 | 850.8679 | 3.20144 | 907.9398
3.198777 | 925.5267 | 3.203933 | 851.1071 | 3.20229 | 908.1938
3.19957 | 925.7569 | 3.20484 | 851.3515625 | 3.20314 | 908.4482
3.20042 | 926.0292 | 3.205633 | 851.5901 | 3.203933 | 908.7089
3.20127 | 926.296 | 3.206426 | 851.8164 | 3.20484 | 908.9678
3.202064 | 926.5303 | 3.207276 | 852.1096 | 3.205633 | 909.2105
3.20297 | 926.7607 | 3.208126 | 852.3595 | 3.206483 | 909.4631
3.20382 | 927.0147 | 3.20892 | 852.6033 | 3.207277 | 909.7182
3.204613 | 927.2374 | 3.209769 | 852.8304 | 3.208127 | 909.9445
3.205463 | 927.4937 | 3.210676 | 853.105 | 3.208976 | 910.2158
3.206257 | 927.7553 | 3.21147 | 853.3752 | 3.20977 | 910.4443
3.207107 | 928.0202 | 3.212207 | 853.5877 | 3.210563 | 910.6981
3.208013 | 928.2803 | 3.213057 | 853.8519 | 3.211526 | 911.0076
3.20875 | 928.4994 | 3.213963 | 854.1235 | 3.212263 | 911.2555
3.2096 | 928.7843 | 3.214813 | 854.3842 | 3.213113 | 911.5085
3.21045 | 929.0135 | 3.21555 | 854.5762 | 3.213963 | 911.7526
3.2113 | 929.2927 | 3.216456 | 854.8297 | 3.214756 | 911.976
3.21215 | 929.5392 | 3.21725 | 855.0859 | 3.215663 | 912.2317
3.212887 | 929.7846 | 3.2181 | 855.3546 | 3.216456 | 912.4813
3.213737 | 930.0132 | 3.21895 | 855.6454 | 3.21725 | 912.7402
3.214587 | 930.249 | 3.219743 | 855.8784 | 3.218157 | 913.0074
3.215436 | 930.5176 | 3.22065 | 856.1219 | 3.219006 | 913.2437
3.216287 | 930.8045 | 3.2215 | 856.3876 | 3.2198 | 913.4861
3.21708 | 931.0641 | 3.222236 | 856.6111 | 3.220593 | 913.7108
3.21793 | 931.3126 | 3.223143 | 856.9003 | 3.2215 | 913.9481
3.218837 | 931.5461 | 3.223937 | 857.1326 | 3.222293 | 914.2299
3.219573 | 931.7823 | 3.22473 | 857.3889 | 3.223087 | 914.4734
3.220423 | 932.0274 | 3.225636 | 857.6266 | 3.223993 | 914.739
3.221273 | 932.3128 | 3.226486 | 857.877 | 3.224787 | 914.9863
3.222067 | 932.5392 | 3.227223 | 858.1068 | 3.22558 | 915.2275
3.222973 | 932.8139 | 3.228073 | 858.3747 | 3.22643 | 915.4888
3.223823 | 933.0569 | 3.22898 | 858.6271 | 3.22728 | 915.7518
3.224616 | 933.2914 | 3.229773 | 858.9 | 3.22813 | 916.0098
3.22541 | 933.5406 | 3.230623 | 859.1424 | 3.22898 | 916.2588
3.22626 | 933.7768 | 3.231473 | 859.3951 | 3.229773 | 916.5159
3.22711 | 934.0283 | 3.232267 | 859.6288 | 3.230567 | 916.7472
3.22796 | 934.2631 | 3.233116 | 859.8819 | 3.231473 | 917.0015
3.228753 | 934.5346 | 3.233966 | 860.1592 | 3.232323 | 917.2649
3.229603 | 934.7797 | 3.23476 | 860.4026 | 3.233116 | 917.5315
3.230397 | 935.0135 | 3.235553 | 860.6653 | 3.233853 | 917.7898
3.231303 | 935.2791 | 3.23646 | 860.9198 | 3.23476 | 918.0546875
3.232097 | 935.5122 | 3.237309 | 861.1764 | 3.235666 | 918.3062
3.232947 | 935.788 | 3.238047 | 861.3981 | 3.23646 | 918.5465
3.233797 | 936.0398 | 3.238897 | 861.645 | 3.237253 | 918.767
3.23459 | 936.2771 | 3.239747 | 861.8934 | 3.238103 | 919.0123
3.23544 | 936.5157 | 3.240597 | 862.1805 | 3.238897 | 919.2721
3.23629 | 936.7747 | 3.241503 | 862.4546 | 3.239747 | 919.532
3.237083 | 937.0195 | 3.242296 | 862.6945 | 3.240597 | 919.793
3.237933 | 937.2814 | 3.243089 | 862.9154 | 3.241446 | 920.0405
3.23884 | 937.5537 | 3.243996 | 863.1813 | 3.242296 | 920.2922
3.239577 | 937.7954 | 3.244733 | 863.4249 | 3.243033 | 920.5117
3.240427 | 938.0693 | 3.24564 | 863.7112 | 3.24394 | 920.76
3.241277 | 938.3372 | 3.246433 | 863.9463 | 3.244846 | 921.0065
3.242126 | 938.5642 | 3.247283 | 864.203 | 3.24564 | 921.2926
3.24292 | 938.8247 | 3.248076 | 864.438 | 3.246433 | 921.5256
3.24377 | 939.0563 | 3.248983 | 864.6956 | 3.247227 | 921.7864
3.244676 | 939.3135 | 3.249776 | 864.9412 | 3.248077 | 922.0057
3.245357 | 939.5506 | 3.25057 | 865.1613 | 3.248927 | 922.2938
3.246263 | 939.803 | 3.25142 | 865.4525 | 3.249833 | 922.5393
3.24717 | 940.0672 | 3.25227 | 865.6825 | 3.250626 | 922.7805
3.247963 | 940.3112 | 3.253119 | 865.948 | 3.25142 | 923.0499
3.248757 | 940.5633 | 3.253913 | 866.1807 | 3.252326 | 923.3
3.249607 | 940.7994 | 3.254763 | 866.4149 | 3.25312 | 923.532
3.250456 | 941.0385 | 3.255613 | 866.6617 | 3.253913 | 923.7902
3.25125 | 941.304 | 3.256463 | 866.9251 | 3.25482 | 924.0204
3.2521 | 941.5667 | 3.257313 | 867.2073 | 3.255613 | 924.2283
3.253007 | 941.8162 | 3.258106 | 867.4393 | 3.25652 | 924.4764
3.253743 | 942.0482 | 3.259013 | 867.6845 | 3.257313 | 924.7433
3.254593 | 942.3172 | 3.25975 | 867.9207 | 3.258106 | 924.9858
3.255443 | 942.5295 | 3.2606 | 868.1688 | 3.258956 | 925.2162
3.256293 | 942.7872 | 3.261393 | 868.4189 | 3.259806 | 925.4881
3.257087 | 943.0446 | 3.262243 | 868.6815 | 3.260543 | 925.7145
3.257937 | 943.2839 | 3.263093 | 868.9304 | 3.261393 | 925.9621
3.258843 | 943.5529 | 3.263943 | 869.2203 | 3.2623 | 926.2144
3.25958 | 943.787 | 3.264737 | 869.5006 | 3.263093 | 926.4761
3.260487 | 944.0421 | 3.265586 | 869.7438 | 3.263943 | 926.7363
3.261223 | 944.2957 | 3.266436 | 869.9746 | 3.264793 | 926.9659
3.262074 | 944.55 | 3.26723 | 870.2297 | 3.265643 | 927.2436
3.262923 | 944.8038 | 3.26808 | 870.4882 | 3.26638 | 927.46875
3.26383 | 945.0612 | 3.26893 | 870.7659 | 3.267286 | 927.7102
3.264623 | 945.3279 | 3.26978 | 871.0238 | 3.26808 | 927.9781
3.265473 | 945.5599 | 3.270573 | 871.271 | 3.26893 | 928.2239
3.266267 | 945.7946 | 3.271423 | 871.4912 | 3.26978 | 928.474
3.267117 | 946.0441 | 3.272273 | 871.7312 | 3.27063 | 928.7077
3.267967 | 946.3058 | 3.273066 | 871.9895 | 3.27148 | 928.9866
3.26876 | 946.5571 | 3.27386 | 872.2612 | 3.272273 | 929.2304
3.269553 | 946.8127 | 3.274766 | 872.5275 | 3.273123 | 929.477
3.27046 | 947.0493 | 3.275617 | 872.7903 | 3.273917 | 929.7316
3.271253 | 947.2717 | 3.276466 | 873.0101 | 3.274823 | 929.9886
3.272103 | 947.5309 | 3.27726 | 873.2513 | 3.275616 | 930.2495
3.272953 | 947.7881 | 3.278053 | 873.5068 | 3.27641 | 930.4849
3.273747 | 948.0345 | 3.27896 | 873.7834 | 3.27726 | 930.7383
3.274597 | 948.2999 | 3.279753 | 874.04 | 3.27811 | 930.9962
3.275446 | 948.5759 | 3.280603 | 874.3296 | 3.27896 | 931.2584
3.276297 | 948.8006 | 3.281397 | 874.5583 | 3.279753 | 931.5039
3.27709 | 949.0187 | 3.282303 | 874.8049 | 3.280603 | 931.7642
3.27794 | 949.2581 | 3.283097 | 875.0311 | 3.281397 | 932
3.27879 | 949.5184 | 3.28389 | 875.2665 | 3.282247 | 932.2572
3.279583 | 949.7864 | 3.284796 | 875.5535 | 3.283097 | 932.5029
3.280433 | 950.0329 | 3.285646 | 875.8137 | 3.28389 | 932.7365
3.281283 | 950.2985 | 3.28644 | 876.0861 | 3.284796 | 932.9897
3.282077 | 950.5173 | 3.28729 | 876.3394 | 3.285646 | 933.2468
3.282983 | 950.7686 | 3.288083 | 876.5731 | 3.286383 | 933.489
3.283777 | 951.0257 | 3.288933 | 876.8141 | 3.287233 | 933.7458
3.28457 | 951.274 | 3.28984 | 877.0681 | 3.28814 | 933.9918
3.285476 | 951.5667 | 3.290633 | 877.315 | 3.28899 | 934.2401
3.28627 | 951.8476 | 3.291427 | 877.5799 | 3.289726 | 934.4809
3.287064 | 952.0937 | 3.292333 | 877.8517 | 3.290633 | 934.738
3.28797 | 952.3262 | 3.293126 | 878.0969 | 3.291483 | 935.0099
3.28882 | 952.5709 | 3.29392 | 878.3136 | 3.29222 | 935.2358
3.289613 | 952.8221 | 3.29477 | 878.5613 | 3.293127 | 935.5106
3.290463 | 953.0629 | 3.295676 | 878.7979 | 3.293976 | 935.7444
3.291256 | 953.3101 | 3.296413 | 879.0815 | 3.29477 | 935.9964
3.292106 | 953.5646 | 3.29732 | 879.3246 | 3.295563 | 936.2374
3.292957 | 953.799 | 3.298113 | 879.5953 | 3.296357 | 936.4897
3.293807 | 954.0377 | 3.298907 | 879.8419 | 3.29732 | 936.7549
3.2946 | 954.2984 | 3.299757 | 880.0789 | 3.298057 | 936.9804
3.295393 | 954.5439 | 3.300606 | 880.3228 | 3.298963 | 937.2236
3.2963 | 954.7709 | 3.3014 | 880.5821 | 3.299757 | 937.4854
3.297093 | 955.0508 | 3.302306 | 880.8644 | 3.300606 | 937.7369
3.297943 | 955.3171 | 3.3031 | 881.1224 | 3.301456 | 938.0041
3.29868 | 955.5543 | 3.30395 | 881.3924 | 3.302249 | 938.2741
3.299643 | 955.8042 | 3.304743 | 881.6398 | 3.3031 | 938.5318
3.300436 | 956.0419 | 3.30565 | 881.8929 | 3.30395 | 938.7772
3.301343 | 956.3202 | 3.306386 | 882.0978 | 3.3048 | 939.0317
3.30208 | 956.5502 | 3.307237 | 882.3847 | 3.305593 | 939.2698
3.30293 | 956.8174 | 3.308143 | 882.6536 | 3.306443 | 939.5118
3.30378 | 957.0461 | 3.308993 | 882.9304 | 3.307293 | 939.7746
3.304573 | 957.2717 | 3.30973 | 883.1935 | 3.308087 | 940.0215
3.305423 | 957.5427 | 3.31058 | 883.4396 | 3.308937 | 940.2768
3.306217 | 957.7837 | 3.31143 | 883.67 | 3.309787 | 940.524
3.307123 | 958.0609 | 3.31228 | 883.9161 | 3.310693 | 940.7748
3.307917 | 958.3224 | 3.31313 | 884.1823 | 3.31143 | 941.0093
3.308767 | 958.5902 | 3.313923 | 884.4135 | 3.312279 | 941.2581
3.309617 | 958.8254 | 3.314773 | 884.6641 | 3.313073 | 941.5029
3.310523 | 959.061 | 3.315623 | 884.9388 | 3.313923 | 941.7894
3.31126 | 959.3142 | 3.316417 | 885.1888 | 3.314773 | 942.0316
3.312053 | 959.5706 | 3.317267 | 885.4164 | 3.315623 | 942.3221
3.31296 | 959.816 | 3.318173 | 885.675 | 3.316417 | 942.5287
3.313753 | 960.0529 | 3.31891 | 885.9222 | 3.317266 | 942.7864
3.314547 | 960.2864 | 3.31976 | 886.1647 | 3.318117 | 943.0582
3.315453 | 960.5676 | 3.32061 | 886.4265 | 3.318853 | 943.3094
3.316303 | 960.7991 | 3.32146 | 886.7009 | 3.31976 | 943.5823
3.317153 | 961.0346 | 3.322253 | 886.9471 | 3.320553 | 943.7953
3.317947 | 961.2899 | 3.323103 | 887.1805 | 3.32146 | 944.0427
3.31874 | 961.5195 | 3.32401 | 887.4439 | 3.322309 | 944.3193
3.31959 | 961.7685 | 3.324747 | 887.7072 | 3.323103 | 944.5343
3.320497 | 962.0524 | 3.325653 | 887.9429 | 3.323953 | 944.8066
3.321233 | 962.2859 | 3.32639 | 888.1902 | 3.324747 | 945.0845
3.32214 | 962.5692 | 3.32724 | 888.4513 | 3.325597 | 945.3615
3.322933 | 962.7879 | 3.328089 | 888.6807 | 3.326447 | 945.6066
3.323783 | 963.0521 | 3.32894 | 888.9407 | 3.327296 | 945.8256
3.324577 | 963.2989 | 3.329733 | 889.1929 | 3.32809 | 946.0938
3.325427 | 963.5413 | 3.33064 | 889.4877 | 3.328996 | 946.3447
3.326277 | 963.7929 | 3.33149 | 889.7363 | 3.329846 | 946.6064
3.327127 | 964.0269 | 3.332283 | 890.0173 | 3.330583 | 946.8461
3.32792 | 964.2759 | 3.333133 | 890.2709 | 3.331377 | 947.0948
3.32877 | 964.5309 | 3.333983 | 890.5114 | 3.332283 | 947.3285
3.32962 | 964.7791 | 3.334777 | 890.7555 | 3.333133 | 947.5636
3.33047 | 965.0556 | 3.33557 | 890.9977 | 3.333926 | 947.8112
3.331263 | 965.3095 | 3.336476 | 891.2421 | 3.334776 | 948.066
3.332113 | 965.5685 | 3.33727 | 891.5116 | 3.33557 | 948.3142
3.332907 | 965.8325 | 3.33812 | 891.7775 | 3.33642 | 948.573
3.333757 | 966.0818 | 3.33897 | 892.0333 | 3.33727 | 948.8367
3.334663 | 966.3465 | 3.339763 | 892.2432 | 3.338063 | 949.0813
3.335456 | 966.5873 | 3.340613 | 892.4908 | 3.338913 | 949.3081
3.33625 | 966.8366 | 3.341463 | 892.7437 | 3.339763 | 949.5686
3.3371 | 967.09 | 3.342257 | 892.984375 | 3.340613 | 949.8328
3.33795 | 967.3327 | 3.34305 | 893.2172 | 3.341463 | 950.0945
3.338743 | 967.5676 | 3.343956 | 893.5062 | 3.342313 | 950.3452
3.339593 | 967.8251 | 3.34475 | 893.7412 | 3.343106 | 950.5886
3.340443 | 968.0775 | 3.3456 | 893.9749 | 3.343956 | 950.8378
3.34135 | 968.3295 | 3.34645 | 894.2224 | 3.34475 | 951.0881
3.342087 | 968.5628 | 3.347243 | 894.4802 | 3.3456 | 951.3403
3.342937 | 968.8217 | 3.348037 | 894.7109375 | 3.346393 | 951.5957
3.343843 | 969.0673 | 3.348943 | 894.9742 | 3.3473 | 951.8782
3.344636 | 969.3207 | 3.349793 | 895.2596 | 3.34815 | 952.1501
3.34543 | 969.5678 | 3.350587 | 895.4825 | 3.348887 | 952.4037
3.34628 | 969.814 | 3.351437 | 895.7301 | 3.349793 | 952.6428
3.347073 | 970.0718 | 3.352287 | 895.9835 | 3.350587 | 952.8764
3.347924 | 970.3082 | 3.353136 | 896.2302 | 3.351493 | 953.119
3.348773 | 970.5827 | 3.353987 | 896.4919 | 3.352287 | 953.3901
3.349623 | 970.8337 | 3.354723 | 896.8021 | 3.35308 | 953.6325
3.350473 | 971.0754 | 3.355573 | 897.0471 | 3.35393 | 953.8766
3.351267 | 971.322 | 3.356423 | 897.2791 | 3.35478 | 954.1403
3.352173 | 971.5851 | 3.357273 | 897.5435 | 3.35563 | 954.3707
3.35291 | 971.7658 | 3.358123 | 897.7967 | 3.35648 | 954.6099
3.353817 | 972.0445 | 3.358916 | 898.0499 | 3.357273 | 954.8909
3.35461 | 972.3085 | 3.35971 | 898.2984 | 3.358067 | 955.113
3.35546 | 972.5872 | 3.360616 | 898.567 | 3.358973 | 955.3815
3.35631 | 972.8206 | 3.361466 | 898.8101 | 3.359766 | 955.6418
3.357103 | 973.071 | 3.36226 | 899.0549 | 3.360616 | 955.892
3.357953 | 973.2823 | 3.363053 | 899.2859 | 3.36141 | 956.1263
3.358803 | 973.5344 | 3.36396 | 899.5552 | 3.362316 | 956.3834
3.359653 | 973.8068 | 3.364753 | 899.7965 | 3.36311 | 956.6353
3.360447 | 974.0472 | 3.365603 | 900.0793 | 3.36396 | 956.8987
3.361297 | 974.3124 | 3.366397 | 900.3093 | 3.364753 | 957.1487
3.36209 | 974.5447 | 3.367303 | 900.589 | 3.365603 | 957.4035
3.362884 | 974.777 | 3.36804 | 900.8176 | 3.366453 | 957.6317
3.36379 | 975.0434 | 3.36889 | 901.0566 | 3.367303 | 957.874
3.36464 | 975.2827 | 3.369796 | 901.3218 | 3.368153 | 958.1551
3.365377 | 975.5397 | 3.370589 | 901.5833 | 3.368947 | 958.4002
3.366283 | 975.7914 | 3.371439 | 901.8356 | 3.369796 | 958.6526
3.367133 | 976.0478 | 3.372233 | 902.0797 | 3.370646 | 958.9297
3.367927 | 976.2864 | 3.373083 | 902.3354 | 3.37144 | 959.1684
3.36872 | 976.5242 | 3.373933 | 902.5953 | 3.37229 | 959.4246
3.369627 | 976.7794 | 3.374783 | 902.8372 | 3.37314 | 959.6668
3.370476 | 977.0289 | 3.375576 | 903.1104 | 3.373933 | 959.9131
3.37127 | 977.2947 | 3.376483 | 903.3824 | 3.374783 | 960.162
3.37212 | 977.549 | 3.377277 | 903.6133 | 3.375633 | 960.4211
3.37297 | 977.7877 | 3.378127 | 903.8622 | 3.376426 | 960.6588
3.37382 | 978.028 | 3.378863 | 904.1178 | 3.377276 | 960.9124
3.374613 | 978.2762 | 3.37977 | 904.3834 | 3.378127 | 961.1545
3.375463 | 978.5144 | 3.38062 | 904.6193 | 3.378977 | 961.4162
3.376256 | 978.7697 | 3.381413 | 904.8779 | 3.379826 | 961.6528
3.377107 | 979.0625 | 3.382263 | 905.1266 | 3.38062 | 961.8865
3.377957 | 979.3278 | 3.38317 | 905.3901 | 3.38147 | 962.1308
3.378807 | 979.5645 | 3.383963 | 905.6517 | 3.382263 | 962.3893
3.3796 | 979.7799 | 3.3847 | 905.8783 | 3.383113 | 962.6506
3.38045 | 980.033 | 3.385607 | 906.1249 | 3.383963 | 962.9158
3.3813 | 980.2966 | 3.3864 | 906.3737 | 3.384757 | 963.1669
3.382093 | 980.5365 | 3.38725 | 906.613 | 3.385607 | 963.4128
3.382943 | 980.7649 | 3.3881 | 906.8617 | 3.386456 | 963.6661
3.383793 | 981.0493 | 3.389006 | 907.1506 | 3.38725 | 963.9205
3.384643 | 981.2814 | 3.389743 | 907.3862 | 3.3881 | 964.164
3.385493 | 981.5267 | 3.39065 | 907.6088 | 3.38895 | 964.4232
3.38623 | 981.776 | 3.391443 | 907.8616 | 3.389743 | 964.6567
3.38708 | 982.0237 | 3.392293 | 908.1202 | 3.390593 | 964.8984
3.387987 | 982.2729 | 3.39303 | 908.3825 | 3.3915 | 965.1745
3.38878 | 982.5417 | 3.39388 | 908.6342 | 3.392236 | 965.4142
3.38963 | 982.7878 | 3.394787 | 908.9058 | 3.393086 | 965.6832
3.390367 | 983.009 | 3.395636 | 909.1546 | 3.393937 | 965.947
3.391273 | 983.2503 | 3.39643 | 909.395 | 3.394786 | 966.2062
3.392123 | 983.5031 | 3.39728 | 909.6418 | 3.395523 | 966.4327
3.392916 | 983.7656 | 3.398129 | 909.8908 | 3.39643 | 966.697
3.393766 | 984.0388 | 3.398923 | 910.1512 | 3.39728 | 966.9363
3.394616 | 984.3072 | 3.399717 | 910.4138 | 3.398073 | 967.1942
3.395467 | 984.5541 | 3.400623 | 910.6776 | 3.39898 | 967.4529
3.39626 | 984.7993 | 3.401417 | 910.9068 | 3.399773 | 967.6927
3.39711 | 985.0195 | 3.402267 | 911.1662 | 3.400567 | 967.9549
3.39796 | 985.2908 | 3.403116 | 911.4199 | 3.401473 | 968.2016
3.398753 | 985.5675 | 3.403966 | 911.6713 | 3.402266 | 968.4432
3.399603 | 985.8555 | 3.40476 | 911.9031 | 3.403116 | 968.6912
3.400453 | 986.0929 | 3.40561 | 912.1834 | 3.403966 | 968.9363
3.40136 | 986.347 | 3.406403 | 912.43 | 3.40476 | 969.2001
3.40204 | 986.575 | 3.407253 | 912.6898 | 3.40561 | 969.449
3.402947 | 986.8491 | 3.408103 | 912.9219 | 3.406403 | 969.6962
3.403796 | 987.0872 | 3.408953 | 913.1727 | 3.407253 | 969.9501
3.404533 | 987.3248 | 3.409803 | 913.4306 | 3.40816 | 970.1918
3.40544 | 987.601 | 3.41054 | 913.6468 | 3.408897 | 970.4381
3.406347 | 987.8411 | 3.411446 | 913.9006 | 3.409747 | 970.6996
3.40714 | 988.0764 | 3.41224 | 914.1629 | 3.410653 | 970.9496
3.407877 | 988.2958 | 3.41309 | 914.4315 | 3.411447 | 971.2148
3.408783 | 988.5649 | 3.413939 | 914.681 | 3.412296 | 971.4489
3.409633 | 988.8073 | 3.41479 | 914.9446 | 3.413146 | 971.7161
3.410427 | 989.0447 | 3.415583 | 915.1818 | 3.41394 | 971.9533
3.411277 | 989.2807 | 3.416433 | 915.4338 | 3.414846 | 972.2127
3.412127 | 989.5626 | 3.417283 | 915.6761 | 3.41564 | 972.4722
3.41292 | 989.8278 | 3.418133 | 915.9409 | 3.41649 | 972.7529
3.413713 | 990.0473 | 3.418926 | 916.1802 | 3.417283 | 972.9909
3.41462 | 990.3094 | 3.41972 | 916.4288 | 3.418133 | 973.2465
3.415413 | 990.5579 | 3.420513 | 916.6875 | 3.418927 | 973.4844
3.416263 | 990.8228 | 3.421477 | 916.9785 | 3.419776 | 973.7261
3.417113 | 991.0841 | 3.42227 | 917.2168 | 3.420626 | 974.0041
3.417907 | 991.3125 | 3.42312 | 917.5056 | 3.421476 | 974.2547
3.4187 | 991.5504 | 3.423913 | 917.7535 | 3.42227 | 974.4907
3.419663 | 991.8156 | 3.424763 | 917.9982 | 3.42312 | 974.7474
3.4204 | 992.0439 | 3.425613 | 918.259 | 3.423857 | 974.9865
3.42125 | 992.3184 | 3.426407 | 918.5084 | 3.424763 | 975.2352
3.422157 | 992.5789 | 3.427256 | 918.7371 | 3.425613 | 975.4924
3.42295 | 992.8347 | 3.428106 | 919.0098 | 3.426407 | 975.7514
3.423743 | 993.0929 | 3.428957 | 919.2737 | 3.427313 | 976.0099
3.42465 | 993.3441 | 3.42975 | 919.5087 | 3.428107 | 976.2519
3.4255 | 993.601 | 3.4306 | 919.7605 | 3.428957 | 976.519
3.426293 | 993.8475 | 3.43145 | 920.0036 | 3.429806 | 976.7404
3.427143 | 994.1208 | 3.4323 | 920.2465 | 3.4306 | 976.9877
3.427937 | 994.3541 | 3.433093 | 920.4671 | 3.43145 | 977.2307
3.428787 | 994.6139 | 3.433887 | 920.7182 | 3.4323 | 977.4914
3.429636 | 994.8671 | 3.434793 | 921.0048 | 3.43315 | 977.7535
3.43043 | 995.125 | 3.435586 | 921.2427 | 3.433943 | 978.0093
3.431223 | 995.3392 | 3.43638 | 921.4727 | 3.434737 | 978.2569
3.432073 | 995.6085 | 3.43723 | 921.7328 | 3.435587 | 978.4875
3.432924 | 995.8341 | 3.43808 | 922.0063 | 3.436437 | 978.7562
3.433717 | 996.0798 | 3.43893 | 922.2766 | 3.437286 | 978.9903
3.434623 | 996.3416 | 3.43978 | 922.5179 | 3.43808 | 979.2662
3.435473 | 996.6205 | 3.440573 | 922.7651 | 3.43893 | 979.5641
3.43621 | 996.8604 | 3.44148 | 923.0242 | 3.43978 | 979.8199
3.437117 | 997.1168 | 3.442273 | 923.2444 | 3.440629 | 980.0672
3.437966 | 997.3824 | 3.443067 | 923.5004 | 3.44148 | 980.3145
3.43876 | 997.6293 | 3.443917 | 923.7202 | 3.442273 | 980.5601
3.43961 | 997.8815 | 3.444766 | 923.9362 | 3.443123 | 980.8188
3.44046 | 998.1374 | 3.44556 | 924.1857 | 3.443917 | 981.0439
3.44131 | 998.3854 | 3.446466 | 924.4577 | 3.444767 | 981.3056
3.442103 | 998.6353 | 3.447317 | 924.6982 | 3.445616 | 981.5683
3.44301 | 998.8928 | 3.448053 | 924.9371 | 3.446466 | 981.8154
3.443747 | 999.1099 | 3.448903 | 925.1885 | 3.44726 | 982.0512
3.44454 | 999.3557 | 3.44981 | 925.486 | 3.448166 | 982.3078
3.44539 | 999.6336 | 3.450603 | 925.7094 | 3.44896 | 982.5607
3.446296 | 999.8891 | 3.451453 | 925.9764 | 3.449753 | 982.806
3.44709 | 1000.138 | 3.452303 | 926.2553 | 3.450603 | 983.0783
3.44794 | 1000.374 | 3.453096 | 926.4659 | 3.451453 | 983.3194
3.448733 | 1000.615 | 3.45389 | 926.7186 | 3.452303 | 983.5615
3.449583 | 1000.864 | 3.45474 | 926.9671 | 3.453096 | 983.8234
3.450433 | 1001.144 | 3.45559 | 927.2285 | 3.453946 | 984.1065
3.451283 | 1001.385 | 3.456439 | 927.4824 | 3.454796 | 984.3569
3.452077 | 1001.649 | 3.45729 | 927.7488 | 3.455647 | 984.63
3.452927 | 1001.901 | 3.458083 | 927.9831 | 3.45644 | 984.8617
3.453776 | 1002.139 | 3.458933 | 928.2291 | 3.45729 | 985.1123
3.45457 | 1002.374 | 3.459783 | 928.459 | 3.45814 | 985.343
3.45542 | 1002.613 | 3.460633 | 928.7313 | 3.458933 | 985.606
3.45627 | 1002.839 | 3.461426 | 928.9916 | 3.459783 | 985.867
3.45712 | 1003.105 | 3.462219 | 929.2379 | 3.460577 | 986.148
3.45797 | 1003.398 | 3.46307 | 929.5096 | 3.461483 | 986.4163
3.45882 | 1003.664 | 3.463977 | 929.7737 | 3.462277 | 986.691
3.459557 | 1003.872 | 3.46477 | 929.9869 | 3.463183 | 986.9164
3.460463 | 1004.108 | 3.465563 | 930.2585 | 3.46392 | 987.164
3.4612 | 1004.374 | 3.466413 | 930.5203 | 3.464826 | 987.4073
3.46205 | 1004.626 | 3.467263 | 930.7767 | 3.46562 | 987.6583
3.462957 | 1004.893 | 3.468113 | 931.0637 | 3.466413 | 987.8959
3.463806 | 1005.17 | 3.468907 | 931.3038 | 3.467263 | 988.1589
3.4646 | 1005.386 | 3.469756 | 931.543 | 3.46817 | 988.4273
3.46545 | 1005.645 | 3.47055 | 931.7941 | 3.468906 | 988.6469
3.466243 | 1005.879 | 3.4714 | 932.0288 | 3.469756 | 988.9164
3.467093 | 1006.143 | 3.472306 | 932.2938 | 3.470607 | 989.1546
3.467943 | 1006.407 | 3.4731 | 932.5406 | 3.471456 | 989.4135
3.46885 | 1006.691 | 3.473893 | 932.78 | 3.47225 | 989.624
3.469643 | 1006.956 | 3.474743 | 933.0356 | 3.4731 | 989.8906
3.470437 | 1007.187 | 3.475593 | 933.2809 | 3.47395 | 990.1647
3.471287 | 1007.418 | 3.476387 | 933.5143 | 3.474743 | 990.3985
3.472136 | 1007.678 | 3.477237 | 933.7603 | 3.475593 | 990.6578
3.47293 | 1007.896 | 3.478086 | 934.0516 | 3.476443 | 990.9161
3.47378 | 1008.17 | 3.478936 | 934.2946 | 3.477293 | 991.1513
3.47463 | 1008.419 | 3.479786 | 934.5701 | 3.478143 | 991.4326
3.475423 | 1008.667 | 3.48058 | 934.8195 | 3.478936 | 991.6761
3.476274 | 1008.917 | 3.48143 | 935.075 | 3.47973 | 991.9146
3.477123 | 1009.143 | 3.482223 | 935.2851 | 3.48058 | 992.1838
3.477917 | 1009.383 | 3.483073 | 935.5378 | 3.481487 | 992.4376
3.478767 | 1009.615 | 3.483923 | 935.8173 | 3.482223 | 992.6857
3.479616 | 1009.872 | 3.484773 | 936.0602 | 3.483073 | 992.947
3.48041 | 1010.119 | 3.485623 | 936.3028 | 3.483923 | 993.2305
3.48126 | 1010.403 | 3.486417 | 936.5652 | 3.484773 | 993.4848
3.48211 | 1010.65 | 3.487267 | 936.7906 | 3.485623 | 993.7206
3.48296 | 1010.893 | 3.48806 | 937.0324 | 3.48636 | 993.9614
3.483697 | 1011.133 | 3.488853 | 937.2955 | 3.487267 | 994.2392
3.484603 | 1011.391 | 3.48976 | 937.5728 | 3.488117 | 994.4636
3.485453 | 1011.665 | 3.49061 | 937.8488 | 3.488966 | 994.7174
3.486247 | 1011.912 | 3.49146 | 938.1071 | 3.48976 | 994.9628
3.487097 | 1012.174 | 3.492253 | 938.3543 | 3.490553 | 995.2341
3.487947 | 1012.415 | 3.49316 | 938.5915 | 3.491403 | 995.4749
3.48874 | 1012.642 | 3.49401 | 938.8589 | 3.49231 | 995.7429
3.489533 | 1012.903 | 3.494746 | 939.0867 | 3.493103 | 995.9835
3.49044 | 1013.174 | 3.495653 | 939.345 | 3.493953 | 996.2108
3.491233 | 1013.421 | 3.496446 | 939.5963 | 3.494746 | 996.4598
3.49214 | 1013.695 | 3.49724 | 939.8294 | 3.495653 | 996.7019
3.492933 | 1013.952 | 3.49809 | 940.0692 | 3.49639 | 996.9775
3.493783 | 1014.187 | 3.498883 | 940.3099 | 3.49724 | 997.2264
3.494633 | 1014.435 | 3.499733 | 940.5623 | 3.49809 | 997.4533
3.49537 | 1014.671 | 3.500583 | 940.8334 | 3.498996 | 997.7097
3.49622 | 1014.904 | 3.50149 | 941.088 | 3.499789 | 997.9954
3.49707 | 1015.167 | 3.502227 | 941.334 | 3.500639 | 998.2291
3.497977 | 1015.423 | 3.503133 | 941.6011 | 3.501433 | 998.4936
3.498713 | 1015.66 | 3.503926 | 941.8304 | 3.502227 | 998.7264
3.49962 | 1015.926 | 3.50472 | 942.1055 | 3.503133 | 998.9973
3.500413 | 1016.165 | 3.505627 | 942.3521 | 3.503926 | 999.2448
3.501263 | 1016.392 | 3.50642 | 942.5989 | 3.504776 | 999.5124
3.50217 | 1016.648 | 3.50727 | 942.8509 | 3.50557 | 999.7589
3.50285 | 1016.877 | 3.508063 | 943.1028 | 3.506476 | 1000.015
3.503813 | 1017.166 | 3.508913 | 943.3509 | 3.50727 | 1000.288
3.504606 | 1017.408 | 3.509763 | 943.6035 | 3.508063 | 1000.548
3.505456 | 1017.669 | 3.510613 | 943.8331 | 3.508913 | 1000.809
3.506306 | 1017.924 | 3.511463 | 944.1026 | 3.50982 | 1001.055
3.507043 | 1018.157 | 3.5122 | 944.3564 | 3.510613 | 1001.279
3.50795 | 1018.4 | 3.513106 | 944.657 | 3.511463 | 1001.532
3.508743 | 1018.659 | 3.5139 | 944.9081 | 3.512313 | 1001.785
3.509593 | 1018.916 | 3.51475 | 945.163 | 3.513107 | 1002.05
3.510443 | 1019.179 | 3.5156 | 945.4055 | 3.5139 | 1002.296
3.511293 | 1019.425 | 3.516393 | 945.6524 | 3.514806 | 1002.544
3.512087 | 1019.668 | 3.5173 | 945.9175 | 3.5156 | 1002.78
3.512937 | 1019.945 | 3.51815 | 946.169 | 3.51645 | 1003.005
3.513786 | 1020.203 | 3.518887 | 946.4205 | 3.517243 | 1003.25
3.51458 | 1020.468 | 3.519793 | 946.6868 | 3.518093 | 1003.538
3.51543 | 1020.723 | 3.520587 | 946.9435 | 3.518887 | 1003.832
3.516337 | 1020.982 | 3.521436 | 947.175 | 3.519793 | 1004.081
3.51713 | 1021.204 | 3.522173 | 947.4377 | 3.520643 | 1004.284
3.517924 | 1021.453 | 3.523137 | 947.6984 | 3.521437 | 1004.546
3.518717 | 1021.691 | 3.52393 | 947.9344 | 3.52223 | 1004.793
3.51968 | 1021.983 | 3.52478 | 948.1967 | 3.52308 | 1005.019
3.520417 | 1022.218 | 3.52563 | 948.4639 | 3.523986 | 1005.308
3.521266 | 1022.468 | 3.526479 | 948.707 | 3.52478 | 1005.55
3.52206 | 1022.728 | 3.527273 | 948.9557 | 3.52563 | 1005.802
3.522967 | 1022.975 | 3.528066 | 949.1804 | 3.526423 | 1006.044
3.52376 | 1023.207 | 3.528973 | 949.4631 | 3.527273 | 1006.286
3.52461 | 1023.448 | 3.529767 | 949.7116 | 3.528123 | 1006.55
3.52546 | 1023.687 | 3.53056 | 949.9604 | 3.528973 | 1006.844
3.526253 | 1023.955 | 3.531466 | 950.1921 | 3.529767 | 1007.095
3.527047 | 1024.198 | 3.53226 | 950.4429 | 3.530617 | 1007.342
3.527953 | 1024.466 | 3.533053 | 950.689 | 3.531466 | 1007.598
3.528747 | 1024.685 | 3.53396 | 950.9303 | 3.53226 | 1007.843
3.529597 | 1024.963 | 3.534753 | 951.1876 | 3.53311 | 1008.101
3.53039 | 1025.202 | 3.535547 | 951.4358 | 3.533903 | 1008.315
3.53124 | 1025.452 | 3.536453 | 951.7229 | 3.53481 | 1008.599
3.53209 | 1025.717 | 3.537246 | 951.9971 | 3.535547 | 1008.832
3.53294 | 1025.951 | 3.538097 | 952.2285 | 3.536453 | 1009.091
3.53379 | 1026.238 | 3.538946 | 952.4924 | 3.537303 | 1009.334
3.534583 | 1026.448 | 3.539796 | 952.7415 | 3.538096 | 1009.588
3.53549 | 1026.715 | 3.54059 | 952.9882 | 3.538947 | 1009.813
3.53634 | 1026.965 | 3.54144 | 953.243 | 3.539796 | 1010.058
3.537077 | 1027.214 | 3.542233 | 953.5073 | 3.54059 | 1010.319
3.53787 | 1027.467 | 3.543083 | 953.7661 | 3.54144 | 1010.576
3.538777 | 1027.72 | 3.543933 | 954.0173 | 3.542233 | 1010.817
3.539626 | 1027.976 | 3.544727 | 954.2664 | 3.543083 | 1011.078
3.540364 | 1028.205 | 3.545577 | 954.5004 | 3.543933 | 1011.322
3.54127 | 1028.47 | 3.546426 | 954.7662 | 3.544783 | 1011.58
3.54212 | 1028.724 | 3.547276 | 955.0191 | 3.545576 | 1011.812
3.542913 | 1028.942 | 3.548126 | 955.2928 | 3.546427 | 1012.088
3.54382 | 1029.241 | 3.548976 | 955.5521 | 3.547276 | 1012.347
3.544613 | 1029.474 | 3.54977 | 955.7892 | 3.548126 | 1012.606
3.545407 | 1029.708 | 3.55062 | 956.0278 | 3.548976 | 1012.856
3.546256 | 1029.948 | 3.55147 | 956.2869 | 3.54977 | 1013.095
3.547107 | 1030.187 | 3.552207 | 956.5414 | 3.550563 | 1013.342
3.5479 | 1030.432 | 3.553057 | 956.7967 | 3.551413 | 1013.593
3.548806 | 1030.697 | 3.553963 | 957.0641 | 3.55232 | 1013.874
3.5496 | 1030.952 | 3.554756 | 957.2863 | 3.553056 | 1014.133
3.55045 | 1031.221 | 3.555607 | 957.5269 | 3.553963 | 1014.381
3.551244 | 1031.463 | 3.5564 | 957.7753 | 3.554757 | 1014.63
3.552093 | 1031.685 | 3.55725 | 958.0246 | 3.555607 | 1014.886
3.552887 | 1031.944 | 3.5581 | 958.3082 | 3.556513 | 1015.12
3.553737 | 1032.195 | 3.558893 | 958.5843 | 3.557306 | 1015.395
3.554643 | 1032.44 | 3.559799 | 958.8355 | 3.5581 | 1015.617
3.555493 | 1032.721 | 3.560593 | 959.0904 | 3.55895 | 1015.877
3.55623 | 1032.962 | 3.561387 | 959.3282 | 3.5598 | 1016.129
3.55708 | 1033.195 | 3.562293 | 959.5777 | 3.56065 | 1016.369
3.557986 | 1033.438 | 3.563086 | 959.8301 | 3.561443 | 1016.609
3.55878 | 1033.633 | 3.56388 | 960.0942 | 3.562237 | 1016.845
3.559517 | 1033.839 | 3.564786 | 960.3578 | 3.563143 | 1017.07
3.560423 | 1034.14 | 3.565636 | 960.6103 | 3.563936 | 1017.354
3.56133 | 1034.403 | 3.566373 | 960.8371 | 3.56473 | 1017.629
3.562067 | 1034.633 | 3.56728 | 961.0869 | 3.56558 | 1017.865
3.562917 | 1034.878 | 3.56813 | 961.3542 | 3.56643 | 1018.117
3.563767 | 1035.131 | 3.568923 | 961.6102 | 3.56728 | 1018.371
3.564673 | 1035.382 | 3.569773 | 961.8615 | 3.568073 | 1018.636
3.565466 | 1035.63 | 3.570623 | 962.1265 | 3.56898 | 1018.873
3.56626 | 1035.876 | 3.57136 | 962.3681 | 3.56983 | 1019.14
3.56711 | 1036.138 | 3.572266 | 962.6057 | 3.570623 | 1019.374
3.56796 | 1036.351 | 3.573116 | 962.8447 | 3.571416 | 1019.622
3.56881 | 1036.606 | 3.57391 | 963.1136 | 3.572323 | 1019.879
3.569603 | 1036.857 | 3.57476 | 963.3803 | 3.573116 | 1020.124
3.570453 | 1037.123 | 3.575553 | 963.6248 | 3.573966 | 1020.406
3.571303 | 1037.362 | 3.57646 | 963.8831 | 3.57476 | 1020.648
3.572153 | 1037.626 | 3.577253 | 964.1287 | 3.57561 | 1020.926
3.57289 | 1037.856 | 3.578103 | 964.3847 | 3.57646 | 1021.189
3.573797 | 1038.119 | 3.578953 | 964.6203 | 3.57731 | 1021.425
3.574647 | 1038.36 | 3.579747 | 964.8758 | 3.578103 | 1021.668
3.57544 | 1038.61 | 3.580653 | 965.143 | 3.578953 | 1021.912
3.576233 | 1038.859 | 3.581446 | 965.4138 | 3.579803 | 1022.175
3.577083 | 1039.11 | 3.58224 | 965.6751 | 3.580596 | 1022.421
3.577933 | 1039.369 | 3.58309 | 965.916 | 3.581447 | 1022.686
3.578783 | 1039.597 | 3.58394 | 966.1529 | 3.58224 | 1022.906
3.579633 | 1039.858 | 3.58479 | 966.4271 | 3.583147 | 1023.164
3.58037 | 1040.104 | 3.585583 | 966.6697 | 3.583996 | 1023.42
3.581277 | 1040.354 | 3.586376 | 966.9162 | 3.58479 | 1023.649
3.582126 | 1040.625 | 3.587283 | 967.2153 | 3.585583 | 1023.864
3.58292 | 1040.894 | 3.588077 | 967.4396 | 3.586433 | 1024.152
3.58377 | 1041.147 | 3.588927 | 967.6915 | 3.587283 | 1024.433
3.58462 | 1041.409 | 3.589776 | 967.9158 | 3.588133 | 1024.687
3.58547 | 1041.647 | 3.590626 | 968.1808 | 3.588927 | 1024.925
3.586263 | 1041.898 | 3.591476 | 968.4521 | 3.589776 | 1025.178
3.587113 | 1042.13 | 3.59227 | 968.7129 | 3.59057 | 1025.429
3.587907 | 1042.394 | 3.59312 | 968.9409 | 3.591477 | 1025.691
3.588757 | 1042.639 | 3.59397 | 969.2174 | 3.592326 | 1025.949
3.589663 | 1042.892 | 3.594763 | 969.4435 | 3.59312 | 1026.184
3.5904 | 1043.134 | 3.595613 | 969.6992 | 3.59397 | 1026.431
3.59125 | 1043.365 | 3.596406 | 969.9442 | 3.594763 | 1026.69
3.5921 | 1043.615 | 3.597313 | 970.2061 | 3.59567 | 1026.948
3.59295 | 1043.863 | 3.598106 | 970.4569 | 3.596463 | 1027.207
3.593743 | 1044.123 | 3.5989 | 970.7021 | 3.597313 | 1027.464
3.59465 | 1044.377 | 3.599807 | 970.9357 | 3.598163 | 1027.729
3.595443 | 1044.625 | 3.6006 | 971.1885 | 3.5989 | 1027.967
3.596237 | 1044.855 | 3.60145 | 971.4586 | 3.59975 | 1028.225
3.597087 | 1045.103 | 3.602243 | 971.6837 | 3.6006 | 1028.475
3.597936 | 1045.349 | 3.60315 | 971.9857 | 3.60145 | 1028.733
3.598786 | 1045.629 | 3.603943 | 972.2215 | 3.6023 | 1028.97
3.59958 | 1045.872 | 3.604793 | 972.4875 | 3.60315 | 1029.241
3.60043 | 1046.12 | 3.605643 | 972.7465 | 3.603943 | 1029.482
3.601223 | 1046.336 | 3.606493 | 973.0118 | 3.604793 | 1029.732
3.60213 | 1046.585 | 3.607286 | 973.2337 | 3.605586 | 1029.976
3.60298 | 1046.835 | 3.60808 | 973.4921 | 3.606436 | 1030.23
3.603773 | 1047.078 | 3.608986 | 973.7503 | 3.607286 | 1030.444
3.604567 | 1047.345 | 3.609836 | 974.012 | 3.608136 | 1030.707
3.605417 | 1047.598 | 3.610573 | 974.2463 | 3.60893 | 1030.948
3.606266 | 1047.853 | 3.611423 | 974.4776 | 3.60978 | 1031.248
3.60706 | 1048.114 | 3.612329 | 974.7176 | 3.61063 | 1031.492
3.60791 | 1048.359 | 3.613123 | 974.9785 | 3.61148 | 1031.737
3.608816 | 1048.62 | 3.613917 | 975.2208 | 3.61233 | 1032.006
3.60961 | 1048.88 | 3.614823 | 975.475 | 3.613067 | 1032.259
3.610403 | 1049.108 | 3.615673 | 975.7488 | 3.613973 | 1032.524
3.61131 | 1049.353 | 3.61641 | 975.9982 | 3.614767 | 1032.763
3.612103 | 1049.614 | 3.61726 | 976.2453 | 3.615617 | 1033.036
3.612897 | 1049.85 | 3.61811 | 976.487 | 3.61641 | 1033.272
3.613803 | 1050.105 | 3.618903 | 976.744 | 3.61726 | 1033.514
3.614653 | 1050.36 | 3.619753 | 977.0218 | 3.61811 | 1033.748
3.615447 | 1050.591 | 3.620603 | 977.2787 | 3.61896 | 1033.966
3.61624 | 1050.831 | 3.621453 | 977.5153 | 3.619753 | 1034.182
3.61709 | 1051.086 | 3.622247 | 977.759 | 3.620547 | 1034.431
3.61794 | 1051.337 | 3.623153 | 978.0147 | 3.621453 | 1034.709
3.618733 | 1051.606 | 3.623946 | 978.2498 | 3.622303 | 1034.966
3.619583 | 1051.863 | 3.624796 | 978.5034 | 3.623153 | 1035.201
3.62049 | 1052.097 | 3.62559 | 978.7769 | 3.62389 | 1035.453
3.62134 | 1052.365 | 3.62644 | 979.0541 | 3.62474 | 1035.704
3.622133 | 1052.595 | 3.627233 | 979.3015 | 3.62559 | 1035.946
3.62287 | 1052.837 | 3.62814 | 979.5734 | 3.626497 | 1036.208
3.623776 | 1053.102 | 3.628933 | 979.7966 | 3.627233 | 1036.451
3.624627 | 1053.342 | 3.629727 | 980.0427 | 3.62814 | 1036.706
3.62542 | 1053.605 | 3.630633 | 980.3339 | 3.628877 | 1036.928
3.62627 | 1053.857 | 3.631483 | 980.5929 | 3.629727 | 1037.206
3.62712 | 1054.102 | 3.632276 | 980.8251 | 3.630633 | 1037.453
3.62797 | 1054.356 | 3.633126 | 981.1071 | 3.631483 | 1037.697
3.628763 | 1054.606 | 3.63392 | 981.3326 | 3.63222 | 1037.971
3.629557 | 1054.87 | 3.63477 | 981.5656 | 3.63307 | 1038.216
3.630463 | 1055.103 | 3.63562 | 981.8197 | 3.63392 | 1038.484
3.631314 | 1055.382 | 3.636413 | 982.0697 | 3.634826 | 1038.718
3.63205 | 1055.613 | 3.63732 | 982.3588 | 3.635563 | 1038.965
3.632957 | 1055.851 | 3.638113 | 982.6161 | 3.636413 | 1039.24
3.633863 | 1056.105 | 3.638963 | 982.8363 | 3.637263 | 1039.493
3.634543 | 1056.36 | 3.639756 | 983.0913 | 3.63817 | 1039.771
3.63545 | 1056.6 | 3.640606 | 983.3364 | 3.638906 | 1039.986
3.6363 | 1056.873 | 3.641457 | 983.5989 | 3.639756 | 1040.244
3.637093 | 1057.115 | 3.642306 | 983.8988 | 3.640606 | 1040.486
3.637943 | 1057.368 | 3.643156 | 984.1522 | 3.641456 | 1040.743
3.638737 | 1057.59375 | 3.64395 | 984.3851 | 3.64225 | 1041.021
3.639587 | 1057.829 | 3.644743 | 984.6042 | 3.6431 | 1041.303
3.640436 | 1058.085 | 3.645593 | 984.8588 | 3.64395 | 1041.552
3.64123 | 1058.348 | 3.646387 | 985.0936 | 3.644743 | 1041.802
3.642137 | 1058.593 | 3.647293 | 985.3658 | 3.645593 | 1042.06
3.64293 | 1058.854 | 3.648086 | 985.6337 | 3.646443 | 1042.302
3.643837 | 1059.086 | 3.64888 | 985.9093 | 3.647237 | 1042.535
3.644573 | 1059.338 | 3.649786 | 986.1908 | 3.648143 | 1042.816
3.645423 | 1059.571 | 3.65058 | 986.4113 | 3.64888 | 1043.027
3.64633 | 1059.861 | 3.65143 | 986.6487 | 3.649786 | 1043.287
3.647067 | 1060.08 | 3.65228 | 986.8915 | 3.65058 | 1043.515
3.647973 | 1060.349 | 3.65313 | 987.1774 | 3.65143 | 1043.781
3.64871 | 1060.577 | 3.653867 | 987.4076 | 3.652223 | 1044.016
3.649617 | 1060.838 | 3.654773 | 987.6565 | 3.65313 | 1044.262
3.650467 | 1061.096 | 3.655623 | 987.937 | 3.65398 | 1044.532
3.651203 | 1061.331 | 3.656473 | 988.144 | 3.654773 | 1044.819
3.65211 | 1061.611 | 3.65721 | 988.3959 | 3.655623 | 1045.052
3.65296 | 1061.859 | 3.658116 | 988.619 | 3.656417 | 1045.279
3.653753 | 1062.109 | 3.658967 | 988.8922 | 3.657266 | 1045.529
3.654603 | 1062.367 | 3.65976 | 989.1387 | 3.65806 | 1045.78
3.65534 | 1062.617 | 3.660553 | 989.3862 | 3.65891 | 1046.053
3.656247 | 1062.86 | 3.661403 | 989.6517 | 3.65976 | 1046.304
3.657153 | 1063.112 | 3.662253 | 989.9035 | 3.660609 | 1046.546
3.657946 | 1063.368 | 3.66316 | 990.1401 | 3.661403 | 1046.8
3.658797 | 1063.644 | 3.663897 | 990.3912 | 3.662253 | 1047.047
3.65959 | 1063.832 | 3.664747 | 990.664 | 3.663103 | 1047.301
3.660496 | 1064.103 | 3.665597 | 990.9348 | 3.663953 | 1047.544
3.66129 | 1064.332 | 3.666503 | 991.1844 | 3.664803 | 1047.83
3.66214 | 1064.593 | 3.66724 | 991.4203 | 3.66554 | 1048.091
3.662933 | 1064.833 | 3.668146 | 991.6811 | 3.666503 | 1048.358
3.663783 | 1065.108 | 3.668883 | 991.9026 | 3.66724 | 1048.595
3.664633 | 1065.355 | 3.669733 | 992.148 | 3.668147 | 1048.854
3.665427 | 1065.607 | 3.670583 | 992.4328 | 3.66894 | 1049.111
3.666277 | 1065.856 | 3.671433 | 992.7125 | 3.66979 | 1049.361
3.66707 | 1066.088 | 3.672283 | 992.9921 | 3.670583 | 1049.596
3.66792 | 1066.338 | 3.673077 | 993.2335 | 3.671433 | 1049.849
3.66877 | 1066.608 | 3.673983 | 993.4689 | 3.672227 | 1050.116
3.66962 | 1066.856 | 3.67472 | 993.7021 | 3.673133 | 1050.357
3.67047 | 1067.077 | 3.675627 | 993.9411 | 3.673927 | 1050.595
3.671263 | 1067.351 | 3.676477 | 994.2184 | 3.674777 | 1050.834
3.672057 | 1067.578 | 3.67727 | 994.4699 | 3.675683 | 1051.106
3.672963 | 1067.82 | 3.678063 | 994.7371 | 3.676476 | 1051.36
3.673757 | 1068.096 | 3.67897 | 994.9871 | 3.677326 | 1051.615
3.67455 | 1068.358 | 3.679763 | 995.2172 | 3.678063 | 1051.878
3.675457 | 1068.622 | 3.680557 | 995.4616 | 3.678913 | 1052.111
3.67625 | 1068.861 | 3.681463 | 995.7061 | 3.67982 | 1052.362
3.6771 | 1069.102 | 3.682313 | 995.9771 | 3.680613 | 1052.606
3.67795 | 1069.352 | 3.683106 | 996.2354 | 3.681407 | 1052.868
3.678743 | 1069.597 | 3.683956 | 996.518 | 3.682256 | 1053.102
3.679593 | 1069.879 | 3.68475 | 996.7281 | 3.683106 | 1053.362
3.680443 | 1070.114 | 3.6856 | 996.9777 | 3.6839 | 1053.61
3.681293 | 1070.379 | 3.68645 | 997.2313 | 3.684806 | 1053.856
3.682087 | 1070.62 | 3.687299 | 997.498 | 3.6856 | 1054.107
3.682937 | 1070.856 | 3.688093 | 997.7557 | 3.686393 | 1054.377
3.683786 | 1071.101 | 3.689 | 998.0063 | 3.6873 | 1054.64
3.68458 | 1071.359 | 3.689793 | 998.2742 | 3.688093 | 1054.883
3.685374 | 1071.603 | 3.690587 | 998.4883 | 3.688887 | 1055.135
3.68628 | 1071.869 | 3.691493 | 998.7542 | 3.689793 | 1055.396
3.68713 | 1072.126 | 3.69223 | 998.9863 | 3.690587 | 1055.638
3.687867 | 1072.364 | 3.69308 | 999.2921 | 3.691437 | 1055.901
3.688773 | 1072.625 | 3.69393 | 999.5324 | 3.692286 | 1056.154
3.689567 | 1072.863 | 3.69478 | 999.8249 | 3.693137 | 1056.403
3.69053 | 1073.145 | 3.695573 | 1000.055 | 3.69393 | 1056.644
3.69121 | 1073.361 | 3.69648 | 1000.302 | 3.694723 | 1056.895
3.692117 | 1073.645 | 3.697273 | 1000.539 | 3.69563 | 1057.156
3.692966 | 1073.872 | 3.698066 | 1000.787 | 3.696423 | 1057.405
3.693816 | 1074.117 | 3.698916 | 1001.055 | 3.697273 | 1057.659
3.694667 | 1074.387 | 3.699766 | 1001.304 | 3.698123 | 1057.904
3.695404 | 1074.636 | 3.70056 | 1001.574 | 3.698916 | 1058.139
3.69631 | 1074.892 | 3.701466 | 1001.824 | 3.699766 | 1058.394
3.697103 | 1075.149 | 3.70226 | 1002.064 | 3.700616 | 1058.65
3.697953 | 1075.387 | 3.70311 | 1002.326 | 3.70141 | 1058.906
3.698747 | 1075.661 | 3.704016 | 1002.56 | 3.70226 | 1059.171
3.699597 | 1075.889 | 3.704697 | 1002.814 | 3.703053 | 1059.408
3.700503 | 1076.138 | 3.705603 | 1003.059 | 3.70396 | 1059.657
3.701297 | 1076.38 | 3.706453 | 1003.314 | 3.70481 | 1059.908
3.70209 | 1076.627 | 3.707246 | 1003.56 | 3.705603 | 1060.167
3.702883 | 1076.877 | 3.70804 | 1003.805 | 3.706453 | 1060.422
3.70379 | 1077.145 | 3.708946 | 1004.054 | 3.707247 | 1060.68
3.704583 | 1077.396 | 3.709796 | 1004.324 | 3.708097 | 1060.929
3.705433 | 1077.635 | 3.710533 | 1004.586 | 3.708946 | 1061.184
3.706283 | 1077.887 | 3.71144 | 1004.852 | 3.70974 | 1061.421
3.707077 | 1078.143 | 3.712233 | 1005.083 | 3.71059 | 1061.692
3.707927 | 1078.383 | 3.713083 | 1005.331 | 3.711497 | 1061.971
3.708833 | 1078.646 | 3.713933 | 1005.557 | 3.71229 | 1062.221
3.70957 | 1078.895 | 3.714783 | 1005.836 | 3.71314 | 1062.46
3.71042 | 1079.151 | 3.715577 | 1006.109 | 3.713876 | 1062.711
3.71127 | 1079.392 | 3.71637 | 1006.365 | 3.714783 | 1062.961
3.712063 | 1079.637 | 3.717276 | 1006.643 | 3.715633 | 1063.214
3.71297 | 1079.883 | 3.718126 | 1006.928 | 3.716427 | 1063.462
3.713763 | 1080.122 | 3.71892 | 1007.146 | 3.717276 | 1063.712
3.714613 | 1080.401 | 3.719769 | 1007.364 | 3.718127 | 1063.973
3.715463 | 1080.644 | 3.720619 | 1007.639 | 3.718976 | 1064.231
3.716313 | 1080.905 | 3.721413 | 1007.889 | 3.719826 | 1064.482
3.71705 | 1081.136 | 3.722263 | 1008.138 | 3.72062 | 1064.718
3.717957 | 1081.385 | 3.723057 | 1008.372 | 3.721413 | 1064.952
3.71875 | 1081.654 | 3.723907 | 1008.621 | 3.722263 | 1065.212
3.7196 | 1081.902 | 3.724813 | 1008.89 | 3.723113 | 1065.486
3.720393 | 1082.169 | 3.72555 | 1009.12 | 3.723963 | 1065.727
3.7213 | 1082.424 | 3.7264 | 1009.396 | 3.724813 | 1065.993
3.722093 | 1082.671 | 3.727306 | 1009.636 | 3.725606 | 1066.193
3.722943 | 1082.908 | 3.7281 | 1009.877 | 3.726456 | 1066.452
3.723737 | 1083.168 | 3.729006 | 1010.14 | 3.727306 | 1066.71
3.72453 | 1083.403 | 3.7298 | 1010.408 | 3.728157 | 1066.999
3.725437 | 1083.645 | 3.730593 | 1010.65 | 3.72895 | 1067.243
3.72623 | 1083.905 | 3.731443 | 1010.893 | 3.7298 | 1067.485
3.727024 | 1084.145 | 3.732236 | 1011.132 | 3.73065 | 1067.755
3.72793 | 1084.4 | 3.733143 | 1011.421 | 3.731443 | 1067.985
3.728836 | 1084.648 | 3.733937 | 1011.656 | 3.732293 | 1068.256
3.729573 | 1084.888 | 3.734786 | 1011.919 | 3.733086 | 1068.502
3.730423 | 1085.121 | 3.73558 | 1012.157 | 3.733993 | 1068.75
3.73133 | 1085.382 | 3.73643 | 1012.414 | 3.73473 | 1069.003
3.732123 | 1085.643 | 3.73728 | 1012.659 | 3.73558 | 1069.278
3.732917 | 1085.896 | 3.738073 | 1012.944 | 3.73643 | 1069.526
3.733767 | 1086.157 | 3.738923 | 1013.203 | 3.73728 | 1069.776
3.734617 | 1086.399 | 3.73983 | 1013.478 | 3.73813 | 1070.011
3.735466 | 1086.649 | 3.740567 | 1013.734 | 3.738923 | 1070.261
3.73626 | 1086.895 | 3.741473 | 1013.994 | 3.739773 | 1070.507
3.73711 | 1087.157 | 3.742267 | 1014.245 | 3.740566 | 1070.767
3.737903 | 1087.392 | 3.743116 | 1014.482 | 3.741473 | 1071.042
3.73881 | 1087.653 | 3.743966 | 1014.761 | 3.74221 | 1071.277
3.739603 | 1087.901 | 3.744703 | 1014.999 | 3.743117 | 1071.545
3.740453 | 1088.133 | 3.745553 | 1015.253 | 3.743966 | 1071.774
3.741303 | 1088.374 | 3.74646 | 1015.506 | 3.74476 | 1072.014
3.742097 | 1088.637 | 3.74731 | 1015.758 | 3.745553 | 1072.288
3.742947 | 1088.919 | 3.748047 | 1015.998 | 3.746403 | 1072.54
3.743796 | 1089.208 | 3.748897 | 1016.247 | 3.74731 | 1072.765
3.744534 | 1089.445 | 3.749803 | 1016.496 | 3.748046 | 1073.019
3.74544 | 1089.679 | 3.750653 | 1016.749 | 3.748896 | 1073.279
3.74629 | 1089.929 | 3.751446 | 1016.976 | 3.749747 | 1073.52
3.747027 | 1090.169 | 3.75224 | 1017.253 | 3.750597 | 1073.782
3.747933 | 1090.419 | 3.75309 | 1017.495 | 3.75139 | 1074.045
3.748727 | 1090.681 | 3.753996 | 1017.754 | 3.752296 | 1074.302
3.749577 | 1090.939 | 3.75479 | 1018.009 | 3.753146 | 1074.556
3.750483 | 1091.213 | 3.75564 | 1018.306 | 3.753996 | 1074.786
3.751276 | 1091.439 | 3.756433 | 1018.543 | 3.75479 | 1075.031
3.75207 | 1091.661 | 3.757283 | 1018.785 | 3.75564 | 1075.304
3.75292 | 1091.913 | 3.758077 | 1019.025 | 3.756433 | 1075.574
3.75377 | 1092.142 | 3.75887 | 1019.261 | 3.757226 | 1075.828
3.75462 | 1092.421 | 3.759777 | 1019.515 | 3.758133 | 1076.089
3.755413 | 1092.655 | 3.760626 | 1019.783 | 3.758926 | 1076.313
3.756263 | 1092.907 | 3.76142 | 1020.027 | 3.759776 | 1076.587
3.757057 | 1093.15625 | 3.76227 | 1020.302 | 3.76057 | 1076.821
3.757963 | 1093.425 | 3.76312 | 1020.579 | 3.76142 | 1077.059
3.7587 | 1093.68 | 3.76397 | 1020.811 | 3.76227 | 1077.308
3.759607 | 1093.935 | 3.76482 | 1021.091 | 3.76312 | 1077.566
3.760457 | 1094.191 | 3.765557 | 1021.321 | 3.76397 | 1077.84
3.76125 | 1094.44 | 3.766463 | 1021.584 | 3.764707 | 1078.056
3.7621 | 1094.671 | 3.767256 | 1021.834 | 3.765613 | 1078.337
3.76295 | 1094.921 | 3.76805 | 1022.111 | 3.766463 | 1078.574
3.763743 | 1095.153 | 3.7689 | 1022.354 | 3.767256 | 1078.846
3.764536 | 1095.425 | 3.76975 | 1022.599 | 3.768106 | 1079.095
3.765387 | 1095.701 | 3.770656 | 1022.833 | 3.7689 | 1079.336
3.766237 | 1095.975 | 3.77145 | 1023.076 | 3.76975 | 1079.574
3.767087 | 1096.239 | 3.7723 | 1023.334 | 3.770656 | 1079.842
3.767937 | 1096.46 | 3.77315 | 1023.585 | 3.77145 | 1080.091
3.76873 | 1096.701 | 3.773887 | 1023.833 | 3.772243 | 1080.336
3.76958 | 1096.969 | 3.774793 | 1024.104 | 3.773093 | 1080.594
3.77043 | 1097.203 | 3.775587 | 1024.349 | 3.773943 | 1080.858
3.77128 | 1097.481 | 3.77638 | 1024.593 | 3.774737 | 1081.097
3.77213 | 1097.722 | 3.777343 | 1024.873 | 3.775587 | 1081.344
3.772923 | 1097.96 | 3.77808 | 1025.13 | 3.776436 | 1081.562
3.773717 | 1098.212 | 3.778873 | 1025.369 | 3.77723 | 1081.816
3.774623 | 1098.436 | 3.77978 | 1025.619 | 3.77808 | 1082.087
3.775416 | 1098.692 | 3.780573 | 1025.878 | 3.77893 | 1082.349
3.77621 | 1098.922 | 3.78148 | 1026.118 | 3.779723 | 1082.607
3.777117 | 1099.187 | 3.782217 | 1026.363 | 3.78063 | 1082.868
3.77791 | 1099.449 | 3.783123 | 1026.614 | 3.78148 | 1083.102
3.77876 | 1099.687 | 3.783973 | 1026.893 | 3.782273 | 1083.375
3.779553 | 1099.912 | 3.784823 | 1027.167 | 3.783067 | 1083.604
3.78046 | 1100.168 | 3.785616 | 1027.417 | 3.783917 | 1083.854
3.781253 | 1100.42 | 3.78641 | 1027.676 | 3.784766 | 1084.116
3.782103 | 1100.68 | 3.787316 | 1027.917 | 3.785616 | 1084.353
3.782953 | 1100.915 | 3.78811 | 1028.152 | 3.786466 | 1084.609375
3.783746 | 1101.177 | 3.78896 | 1028.413 | 3.78726 | 1084.843
3.784597 | 1101.419 | 3.789753 | 1028.641 | 3.78811 | 1085.094
3.785447 | 1101.661 | 3.790603 | 1028.906 | 3.78896 | 1085.356
3.786296 | 1101.912 | 3.791453 | 1029.182 | 3.78981 | 1085.598
3.78709 | 1102.16 | 3.792303 | 1029.402 | 3.790603 | 1085.871
3.787997 | 1102.437 | 3.793097 | 1029.66 | 3.791453 | 1086.128
3.788733 | 1102.698 | 3.793947 | 1029.919 | 3.792247 | 1086.368
3.78964 | 1102.949 | 3.794796 | 1030.16 | 3.793153 | 1086.627
3.790433 | 1103.188 | 3.79559 | 1030.402 | 3.793947 | 1086.866
3.791227 | 1103.443 | 3.79644 | 1030.682 | 3.79474 | 1087.118
3.792077 | 1103.688 | 3.79729 | 1030.962 | 3.79559 | 1087.363
3.792927 | 1103.919 | 3.798083 | 1031.187 | 3.79644 | 1087.607
3.79372 | 1104.154 | 3.798933 | 1031.437 | 3.79729 | 1087.876
3.79457 | 1104.417 | 3.79984 | 1031.692 | 3.798083 | 1088.11
3.795363 | 1104.644 | 3.800633 | 1031.933 | 3.798933 | 1088.363
3.79627 | 1104.904 | 3.801427 | 1032.198 | 3.799783 | 1088.607
3.79712 | 1105.154 | 3.802276 | 1032.456 | 3.800633 | 1088.884
3.797913 | 1105.412 | 3.80307 | 1032.687 | 3.801427 | 1089.148
3.798763 | 1105.639 | 3.80392 | 1032.923 | 3.802277 | 1089.435
3.799613 | 1105.867 | 3.804826 | 1033.183 | 3.803127 | 1089.694
3.800407 | 1106.118 | 3.805619 | 1033.424 | 3.80392 | 1089.918
3.801257 | 1106.389 | 3.80647 | 1033.642 | 3.80477 | 1090.175
3.802107 | 1106.655 | 3.80732 | 1033.884 | 3.80562 | 1090.436
3.802957 | 1106.9 | 3.808057 | 1034.144 | 3.80647 | 1090.681
3.80375 | 1107.138 | 3.808963 | 1034.417 | 3.807263 | 1090.939
3.8046 | 1107.411 | 3.809813 | 1034.652 | 3.808113 | 1091.1875
3.80545 | 1107.641 | 3.810607 | 1034.902 | 3.808907 | 1091.421
3.8063 | 1107.914 | 3.8114 | 1035.147 | 3.809813 | 1091.68
3.807093 | 1108.156 | 3.812306 | 1035.382 | 3.810606 | 1091.932
3.807943 | 1108.394 | 3.8131 | 1035.661 | 3.8114 | 1092.189
3.808793 | 1108.648 | 3.81395 | 1035.922 | 3.812306 | 1092.407
3.80953 | 1108.903 | 3.8148 | 1036.166 | 3.8131 | 1092.669
3.810493 | 1109.184 | 3.81565 | 1036.396 | 3.813893 | 1092.943
3.811286 | 1109.434 | 3.816443 | 1036.638 | 3.8148 | 1093.168
3.812137 | 1109.69 | 3.817236 | 1036.907 | 3.815593 | 1093.406
3.812874 | 1109.918 | 3.818087 | 1037.157 | 3.816443 | 1093.701
3.81378 | 1110.171875 | 3.81888 | 1037.415 | 3.817293 | 1093.978
3.81463 | 1110.43 | 3.819787 | 1037.674 | 3.818143 | 1094.239
3.815423 | 1110.666 | 3.820637 | 1037.93 | 3.818937 | 1094.465
3.816217 | 1110.88 | 3.821373 | 1038.157 | 3.81973 | 1094.73
3.817067 | 1111.157 | 3.822223 | 1038.432 | 3.82058 | 1094.965
3.817916 | 1111.384 | 3.82313 | 1038.701 | 3.821486 | 1095.226
3.81871 | 1111.624 | 3.823923 | 1038.962 | 3.822336 | 1095.488
3.819617 | 1111.892 | 3.824717 | 1039.229 | 3.82313 | 1095.75
3.82041 | 1112.135 | 3.825623 | 1039.479 | 3.82398 | 1096.02
3.821316 | 1112.386 | 3.82636 | 1039.715 | 3.82483 | 1096.284
3.822053 | 1112.624 | 3.827266 | 1039.957 | 3.825567 | 1096.541
3.822903 | 1112.868 | 3.828116 | 1040.213 | 3.826473 | 1096.773
3.823697 | 1113.099 | 3.828966 | 1040.487 | 3.827267 | 1097.02
3.824603 | 1113.388 | 3.82976 | 1040.746 | 3.828173 | 1097.306
3.825397 | 1113.621 | 3.83061 | 1040.995 | 3.82891 | 1097.547
3.826247 | 1113.883 | 3.831403 | 1041.25 | 3.829817 | 1097.799
3.827096 | 1114.133 | 3.832253 | 1041.505 | 3.83061 | 1098.045
3.82789 | 1114.349 | 3.833103 | 1041.76 | 3.83146 | 1098.295
3.82874 | 1114.616 | 3.833953 | 1042.013 | 3.83231 | 1098.55
3.829533 | 1114.881 | 3.834803 | 1042.283 | 3.833047 | 1098.778
3.830383 | 1115.127 | 3.835596 | 1042.516 | 3.833953 | 1099.024
3.83129 | 1115.362 | 3.83639 | 1042.76 | 3.834803 | 1099.275
3.832027 | 1115.62 | 3.83724 | 1043.039 | 3.835597 | 1099.52
3.832933 | 1115.867 | 3.83809 | 1043.271 | 3.836447 | 1099.79
3.833783 | 1116.135 | 3.83894 | 1043.528 | 3.837353 | 1100.06
3.834577 | 1116.387 | 3.839733 | 1043.769 | 3.838033 | 1100.264
3.835427 | 1116.665 | 3.840583 | 1044.05 | 3.838997 | 1100.553
3.836277 | 1116.915 | 3.841433 | 1044.303 | 3.83979 | 1100.794
3.837126 | 1117.187 | 3.842227 | 1044.552 | 3.84064 | 1101.056
3.837976 | 1117.42 | 3.843077 | 1044.793 | 3.841433 | 1101.305
3.838713 | 1117.667 | 3.843927 | 1045.031 | 3.842283 | 1101.564
3.839563 | 1117.896 | 3.84472 | 1045.293 | 3.843133 | 1101.805
3.840413 | 1118.156 | 3.845626 | 1045.549 | 3.843927 | 1102.047
3.841264 | 1118.405 | 3.84642 | 1045.796 | 3.844833 | 1102.32
3.842113 | 1118.669 | 3.847213 | 1046.044 | 3.845626 | 1102.561
3.842963 | 1118.905 | 3.84812 | 1046.298 | 3.84642 | 1102.822
3.843757 | 1119.154 | 3.848913 | 1046.521 | 3.847326 | 1103.081
3.844606 | 1119.394 | 3.849763 | 1046.766 | 3.848119 | 1103.331
3.8454 | 1119.594 | 3.850613 | 1047.047 | 3.848913 | 1103.598
3.84625 | 1119.872 | 3.851407 | 1047.308 | 3.849763 | 1103.829
3.847157 | 1120.159 | 3.852257 | 1047.567 | 3.850613 | 1104.094
3.847893 | 1120.387 | 3.853163 | 1047.838 | 3.851463 | 1104.349
3.8488 | 1120.651 | 3.853956 | 1048.102 | 3.852257 | 1104.593
3.84965 | 1120.893 | 3.85475 | 1048.329 | 3.853106 | 1104.866
3.850387 | 1121.128 | 3.8556 | 1048.576 | 3.8539 | 1105.104
3.851237 | 1121.395 | 3.85645 | 1048.844 | 3.854806 | 1105.348
3.852087 | 1121.642 | 3.857243 | 1049.084 | 3.8556 | 1105.579
3.852937 | 1121.927 | 3.858093 | 1049.337 | 3.856393 | 1105.831
3.85373 | 1122.153 | 3.858943 | 1049.578 | 3.8573 | 1106.071
3.85458 | 1122.384 | 3.859793 | 1049.839 | 3.85815 | 1106.288
3.855487 | 1122.631 | 3.860587 | 1050.079 | 3.858943 | 1106.575
3.85628 | 1122.871 | 3.861437 | 1050.336 | 3.859793 | 1106.829
3.85713 | 1123.16 | 3.862286 | 1050.598 | 3.860587 | 1107.069
3.85798 | 1123.40625 | 3.863136 | 1050.846 | 3.861437 | 1107.333
3.858773 | 1123.674 | 3.863986 | 1051.114 | 3.86223 | 1107.587
3.859567 | 1123.903 | 3.864723 | 1051.352 | 3.86308 | 1107.838
3.860473 | 1124.142 | 3.865573 | 1051.595 | 3.86393 | 1108.108
3.861266 | 1124.391 | 3.866423 | 1051.849 | 3.864723 | 1108.349
3.86206 | 1124.621 | 3.86733 | 1052.121 | 3.865573 | 1108.604
3.862967 | 1124.902 | 3.868066 | 1052.354 | 3.866423 | 1108.856
3.86376 | 1125.144 | 3.868973 | 1052.636 | 3.867273 | 1109.106
3.864667 | 1125.402 | 3.869823 | 1052.867 | 3.868123 | 1109.341
3.865403 | 1125.631 | 3.87056 | 1053.119 | 3.868917 | 1109.614
3.866253 | 1125.889 | 3.87141 | 1053.365 | 3.869766 | 1109.88
3.867103 | 1126.135 | 3.87226 | 1053.616 | 3.870616 | 1110.131
3.86784 | 1126.356 | 3.87311 | 1053.869 | 3.87141 | 1110.395
3.868803 | 1126.612 | 3.87396 | 1054.133 | 3.872203 | 1110.636
3.869596 | 1126.881 | 3.874753 | 1054.385 | 3.87311 | 1110.895
3.87039 | 1127.144 | 3.875603 | 1054.661 | 3.873903 | 1111.142
3.871297 | 1127.39 | 3.876453 | 1054.906 | 3.874753 | 1111.401
3.87209 | 1127.635 | 3.877247 | 1055.158 | 3.875603 | 1111.662
3.87294 | 1127.9 | 3.878097 | 1055.402 | 3.876397 | 1111.928
3.873734 | 1128.142 | 3.878947 | 1055.672 | 3.877303 | 1112.175
3.87464 | 1128.391 | 3.879797 | 1055.902 | 3.878096 | 1112.409
3.875433 | 1128.644 | 3.88059 | 1056.174 | 3.879003 | 1112.671
3.876227 | 1128.885 | 3.881383 | 1056.422 | 3.87974 | 1112.897
3.877133 | 1129.167 | 3.88229 | 1056.68 | 3.880647 | 1113.159
3.877927 | 1129.389 | 3.88314 | 1056.925 | 3.88144 | 1113.424
3.87872 | 1129.631 | 3.88399 | 1057.172 | 3.882346 | 1113.677
3.879627 | 1129.891 | 3.884783 | 1057.423 | 3.883083 | 1113.934
3.88042 | 1130.164 | 3.885576 | 1057.652 | 3.883877 | 1114.172
3.881326 | 1130.429 | 3.886426 | 1057.914 | 3.884783 | 1114.434
3.882063 | 1130.666 | 3.887333 | 1058.182 | 3.885633 | 1114.674
3.882913 | 1130.912 | 3.888126 | 1058.439 | 3.886483 | 1114.953
3.88382 | 1131.157 | 3.88892 | 1058.683 | 3.88722 | 1115.186
3.884613 | 1131.42 | 3.88977 | 1058.934 | 3.888127 | 1115.463
3.885406 | 1131.628 | 3.890563 | 1059.187 | 3.888976 | 1115.712
3.886257 | 1131.881 | 3.891413 | 1059.427 | 3.88977 | 1115.945
3.887107 | 1132.137 | 3.892263 | 1059.696 | 3.890563 | 1116.179
3.887956 | 1132.404 | 3.893113 | 1059.961 | 3.891413 | 1116.47
3.88875 | 1132.645 | 3.893907 | 1060.211 | 3.892263 | 1116.73
3.8896 | 1132.878 | 3.8947 | 1060.437 | 3.893113 | 1117.033
3.89045 | 1133.133 | 3.895606 | 1060.698 | 3.893963 | 1117.294
3.8913 | 1133.352 | 3.896456 | 1060.922 | 3.894757 | 1117.519
3.892093 | 1133.609 | 3.897193 | 1061.196 | 3.895606 | 1117.757
3.892943 | 1133.87 | 3.8981 | 1061.487 | 3.896456 | 1118.012
3.893737 | 1134.104 | 3.89895 | 1061.765 | 3.89725 | 1118.25
3.894586 | 1134.354 | 3.8998 | 1062.023 | 3.8981 | 1118.537
3.895437 | 1134.619 | 3.900593 | 1062.256 | 3.89895 | 1118.768
3.896287 | 1134.884 | 3.901443 | 1062.502 | 3.899743 | 1119.019
3.897136 | 1135.113 | 3.902293 | 1062.74 | 3.900593 | 1119.26
3.89793 | 1135.369 | 3.90303 | 1063.003 | 3.901443 | 1119.52
3.89878 | 1135.63 | 3.903936 | 1063.272 | 3.902237 | 1119.75
3.899573 | 1135.86 | 3.904786 | 1063.53 | 3.903086 | 1119.989
3.90048 | 1136.131 | 3.905636 | 1063.752 | 3.903993 | 1120.26
3.901273 | 1136.382 | 3.906373 | 1063.978 | 3.90473 | 1120.521
3.902066 | 1136.614 | 3.90728 | 1064.237 | 3.90558 | 1120.767
3.902973 | 1136.896 | 3.908129 | 1064.488 | 3.906486 | 1121.012
3.903823 | 1137.142 | 3.908867 | 1064.747 | 3.907279 | 1121.287
3.90456 | 1137.385 | 3.909773 | 1065.005 | 3.908073 | 1121.526
3.90541 | 1137.643 | 3.910623 | 1065.267 | 3.908923 | 1121.782
3.906317 | 1137.904 | 3.911417 | 1065.5 | 3.909773 | 1122.036
3.90711 | 1138.136 | 3.912266 | 1065.732 | 3.910623 | 1122.293
3.90796 | 1138.354 | 3.913116 | 1066.001 | 3.911417 | 1122.54
3.908753 | 1138.608 | 3.913853 | 1066.246 | 3.912266 | 1122.8
3.90966 | 1138.889 | 3.91476 | 1066.535 | 3.91306 | 1123.048
3.910453 | 1139.134 | 3.91561 | 1066.797 | 3.913966 | 1123.311
3.911247 | 1139.371 | 3.916403 | 1067.035 | 3.91476 | 1123.59375
3.912153 | 1139.615 | 3.917253 | 1067.285 | 3.91561 | 1123.848
3.912946 | 1139.86 | 3.918103 | 1067.518 | 3.91646 | 1124.087
3.91374 | 1140.083 | 3.918953 | 1067.781 | 3.91731 | 1124.338
3.91459 | 1140.334 | 3.919747 | 1068.048 | 3.918103 | 1124.566
3.915497 | 1140.608 | 3.920653 | 1068.318 | 3.918953 | 1124.828
3.916234 | 1140.876 | 3.92139 | 1068.558 | 3.919747 | 1125.056
3.917084 | 1141.119 | 3.92224 | 1068.794 | 3.920597 | 1125.309
3.91799 | 1141.37 | 3.92309 | 1069.068 | 3.921503 | 1125.604
3.91884 | 1141.628 | 3.923996 | 1069.308 | 3.922296 | 1125.854
3.919633 | 1141.86 | 3.924733 | 1069.563 | 3.923146 | 1126.103
3.920483 | 1142.125 | 3.925583 | 1069.808 | 3.92394 | 1126.354
3.921276 | 1142.351 | 3.926433 | 1070.078 | 3.92479 | 1126.614
3.922126 | 1142.602 | 3.927283 | 1070.346 | 3.925583 | 1126.819
3.92292 | 1142.857 | 3.928077 | 1070.577 | 3.926433 | 1127.069
3.923827 | 1143.101 | 3.928926 | 1070.817 | 3.927283 | 1127.348
3.92462 | 1143.326 | 3.929776 | 1071.078 | 3.928077 | 1127.617
3.92547 | 1143.523 | 3.93057 | 1071.34 | 3.928926 | 1127.847
3.926263 | 1143.735 | 3.93142 | 1071.626 | 3.92972 | 1128.086
3.927113 | 1144.014 | 3.93227 | 1071.858 | 3.930627 | 1128.359
3.927963 | 1144.286 | 3.93312 | 1072.13 | 3.93142 | 1128.594
3.928757 | 1144.541 | 3.93397 | 1072.366 | 3.93227 | 1128.862
3.929607 | 1144.771 | 3.934763 | 1072.602 | 3.933063 | 1129.123
3.930456 | 1145.039 | 3.935613 | 1072.854 | 3.933913 | 1129.385
3.93125 | 1145.27 | 3.936463 | 1073.1 | 3.93482 | 1129.639
3.932157 | 1145.52 | 3.937257 | 1073.361 | 3.935613 | 1129.903
3.93295 | 1145.775 | 3.938107 | 1073.633 | 3.936407 | 1130.113
3.933743 | 1146.032 | 3.938956 | 1073.871 | 3.937257 | 1130.391
3.93465 | 1146.283 | 3.939806 | 1074.077 | 3.938106 | 1130.645
3.935443 | 1146.514 | 3.940656 | 1074.367 | 3.938956 | 1130.92
3.936237 | 1146.724 | 3.941506 | 1074.644 | 3.939693 | 1131.159
3.937143 | 1146.973 | 3.942243 | 1074.890625 | 3.9406 | 1131.416
3.937937 | 1147.216 | 3.94315 | 1075.15 | 3.94145 | 1131.644
3.938787 | 1147.517 | 3.943943 | 1075.402 | 3.942243 | 1131.898
3.939636 | 1147.74 | 3.94468 | 1075.655 | 3.943093 | 1132.142
3.940487 | 1147.988 | 3.945586 | 1075.904 | 3.943943 | 1132.403
3.941223 | 1148.233 | 3.946436 | 1076.151 | 3.94485 | 1132.679
3.94213 | 1148.486 | 3.947287 | 1076.411 | 3.945586 | 1132.907
3.942923 | 1148.745 | 3.94808 | 1076.67 | 3.946437 | 1133.168
3.943773 | 1148.996 | 3.94893 | 1076.913 | 3.94723 | 1133.393
3.944623 | 1149.261 | 3.94978 | 1077.171 | 3.94808 | 1133.652
3.945473 | 1149.513 | 3.950573 | 1077.414 | 3.94893 | 1133.897
3.946267 | 1149.746 | 3.95148 | 1077.679 | 3.949723 | 1134.166
3.947116 | 1149.994 | 3.952273 | 1077.908 | 3.950573 | 1134.417
3.947966 | 1150.26 | 3.953123 | 1078.176 | 3.95148 | 1134.682
3.94876 | 1150.5 | 3.953917 | 1078.422 | 3.952273 | 1134.91
3.94961 | 1150.763 | 3.954767 | 1078.689 | 3.953123 | 1135.172
3.950403 | 1151.009 | 3.955673 | 1078.944 | 3.953917 | 1135.403
3.95131 | 1151.271 | 3.95641 | 1079.194 | 3.954767 | 1135.676
3.952103 | 1151.503 | 3.957203 | 1079.42 | 3.955673 | 1135.937
3.952954 | 1151.75 | 3.95811 | 1079.722 | 3.956467 | 1136.194
3.953803 | 1152.007 | 3.95896 | 1079.977 | 3.95726 | 1136.444
3.954653 | 1152.258 | 3.959753 | 1080.209 | 3.95811 | 1136.677
3.955447 | 1152.507 | 3.960603 | 1080.478 | 3.95896 | 1136.957
3.956296 | 1152.751 | 3.961453 | 1080.718 | 3.95981 | 1137.197
3.957146 | 1153 | 3.962246 | 1080.96875 | 3.96066 | 1137.478
3.95794 | 1153.228 | 3.96304 | 1081.195 | 3.96134 | 1137.709
3.95879 | 1153.475 | 3.96389 | 1081.45 | 3.962247 | 1137.959
3.959583 | 1153.708 | 3.96474 | 1081.711 | 3.963153 | 1138.213
3.960433 | 1153.977 | 3.965646 | 1082.006 | 3.964003 | 1138.481
3.961283 | 1154.227 | 3.96644 | 1082.249 | 3.96474 | 1138.705
3.962133 | 1154.478 | 3.967233 | 1082.5 | 3.965646 | 1138.951
3.96287 | 1154.702 | 3.968083 | 1082.742 | 3.96644 | 1139.209
3.96372 | 1154.942 | 3.968933 | 1083.015 | 3.96729 | 1139.488
3.964627 | 1155.211 | 3.969783 | 1083.269 | 3.96814 | 1139.743
3.965476 | 1155.459 | 3.970577 | 1083.52 | 3.96899 | 1139.978
3.96627 | 1155.699 | 3.971426 | 1083.758 | 3.969783 | 1140.212
3.96712 | 1155.96 | 3.972276 | 1084.014 | 3.970633 | 1140.444
3.96797 | 1156.193 | 3.97307 | 1084.259 | 3.971427 | 1140.69
3.968763 | 1156.428 | 3.97392 | 1084.506 | 3.972276 | 1140.963
3.969613 | 1156.673 | 3.974827 | 1084.764 | 3.973127 | 1141.22
3.970463 | 1156.923 | 3.97562 | 1085.026 | 3.973977 | 1141.469
3.971257 | 1157.193 | 3.976413 | 1085.26 | 3.97477 | 1141.693
3.972107 | 1157.446 | 3.977263 | 1085.527 | 3.975563 | 1141.95
3.972956 | 1157.708 | 3.978113 | 1085.791 | 3.97647 | 1142.202
3.97375 | 1157.956 | 3.978906 | 1086.035 | 3.977263 | 1142.458
3.9746 | 1158.189 | 3.979813 | 1086.276 | 3.978113 | 1142.751
3.97545 | 1158.442 | 3.980606 | 1086.527 | 3.978907 | 1143.005
3.9763 | 1158.684 | 3.981457 | 1086.804 | 3.979813 | 1143.228
3.977093 | 1158.915 | 3.98225 | 1087.058 | 3.980663 | 1143.483
3.977943 | 1159.185 | 3.9831 | 1087.318 | 3.981456 | 1143.706
3.978793 | 1159.422 | 3.98395 | 1087.56 | 3.982306 | 1143.924
3.979587 | 1159.672 | 3.984743 | 1087.819 | 3.9831 | 1144.139
3.980437 | 1159.926 | 3.98565 | 1088.05 | 3.98395 | 1144.434
3.981287 | 1160.148 | 3.986443 | 1088.297 | 3.9848 | 1144.675
3.98208 | 1160.413 | 3.987293 | 1088.569 | 3.985593 | 1144.921
3.98293 | 1160.645 | 3.988087 | 1088.84 | 3.986443 | 1145.162
3.98378 | 1160.883 | 3.98888 | 1089.101 | 3.987293 | 1145.423
3.98463 | 1161.149 | 3.989786 | 1089.369 | 3.988143 | 1145.687
3.985423 | 1161.405 | 3.99058 | 1089.583 | 3.988936 | 1145.927
3.986273 | 1161.627 | 3.99143 | 1089.838 | 3.989787 | 1146.183
3.987123 | 1161.878 | 3.992223 | 1090.122 | 3.990693 | 1146.435
3.987917 | 1162.117 | 3.993073 | 1090.378 | 3.99143 | 1146.685
3.988766 | 1162.369 | 3.99398 | 1090.634 | 3.99228 | 1146.925
3.989616 | 1162.633 | 3.994717 | 1090.891 | 3.993073 | 1147.174
3.99041 | 1162.898 | 3.995567 | 1091.116 | 3.99398 | 1147.409
3.991317 | 1163.122 | 3.996417 | 1091.348 | 3.99483 | 1147.698
3.992054 | 1163.375 | 3.997267 | 1091.621 | 3.995623 | 1147.94
3.992903 | 1163.621 | 3.998173 | 1091.888 | 3.996417 | 1148.185
3.99381 | 1163.877 | 3.99891 | 1092.135 | 3.997323 | 1148.426
3.99466 | 1164.156 | 3.99976 | 1092.387 | 3.998116 | 1148.668
3.995397 | 1164.398 | 4.000553 | 1092.634 | 3.998966 | 1148.955
3.996303 | 1164.65625 | 4.00146 | 1092.884 | 3.99976 | 1149.204
3.997153 | 1164.906 | 4.002254 | 1093.121 | 4.00061 | 1149.448
3.997947 | 1165.143 | 4.003047 | 1093.367 | 4.00146 | 1149.727
3.99874 | 1165.396 | 4.003953 | 1093.674 | 4.002254 | 1149.959
3.99959 | 1165.631 | 4.004746 | 1093.923 | 4.00316 | 1150.196
4.000496 | 1165.89 | 4.005653 | 1094.198 | 4.003953 | 1150.465
4.00129 | 1166.124 | 4.006447 | 1094.425 | 4.004803 | 1150.729
4.002083 | 1166.377 | 4.00724 | 1094.66 | 4.005597 | 1151.005
4.002934 | 1166.638 | 4.00809 | 1094.889 | 4.006503 | 1151.252
4.00384 | 1166.871 | 4.00894 | 1095.165 | 4.007297 | 1151.503
4.004633 | 1167.13 | 4.00979 | 1095.433 | 4.008146 | 1151.751
4.005427 | 1167.355 | 4.010583 | 1095.739 | 4.008996 | 1151.996
4.006277 | 1167.583 | 4.011376 | 1095.964 | 4.00979 | 1152.255
4.00707 | 1167.841 | 4.012283 | 1096.247 | 4.010583 | 1152.509
4.007977 | 1168.101 | 4.013133 | 1096.466 | 4.011547 | 1152.765
4.00877 | 1168.345 | 4.013927 | 1096.712 | 4.012283 | 1153.006
4.00962 | 1168.618 | 4.014776 | 1096.978 | 4.013133 | 1153.254
4.010414 | 1168.848 | 4.015513 | 1097.217 | 4.013927 | 1153.498
4.01132 | 1169.087 | 4.01642 | 1097.5 | 4.014833 | 1153.755
4.01217 | 1169.33 | 4.017213 | 1097.753 | 4.015626 | 1154.009
4.012907 | 1169.585 | 4.018063 | 1098.008 | 4.016477 | 1154.262
4.013813 | 1169.842 | 4.01897 | 1098.234375 | 4.017326 | 1154.533
4.01455 | 1170.076 | 4.01982 | 1098.488 | 4.01812 | 1154.768
4.015457 | 1170.317 | 4.020613 | 1098.753 | 4.019026 | 1155.022
4.016306 | 1170.577 | 4.021407 | 1098.996 | 4.019763 | 1155.263
4.0171 | 1170.831 | 4.0222 | 1099.259 | 4.02067 | 1155.523
4.01795 | 1171.07 | 4.023107 | 1099.551 | 4.021463 | 1155.773
4.018857 | 1171.348 | 4.023956 | 1099.784 | 4.022256 | 1156.009
4.019593 | 1171.625 | 4.024693 | 1099.998 | 4.023163 | 1156.287
4.020387 | 1171.86 | 4.0256 | 1100.27 | 4.0239 | 1156.52
4.021237 | 1172.093 | 4.026393 | 1100.53 | 4.024806 | 1156.774
4.022143 | 1172.345 | 4.0273 | 1100.793 | 4.025657 | 1157.02
4.022936 | 1172.579 | 4.028093 | 1101.03 | 4.026506 | 1157.276
4.02373 | 1172.861 | 4.028943 | 1101.298 | 4.027299 | 1157.532
4.02458 | 1173.1 | 4.029737 | 1101.524 | 4.02815 | 1157.794
4.02543 | 1173.348 | 4.030587 | 1101.75 | 4.028943 | 1158.079
4.026224 | 1173.564 | 4.031436 | 1102.027 | 4.029793 | 1158.314
4.02713 | 1173.818 | 4.032286 | 1102.302 | 4.0307 | 1158.569
4.02781 | 1174.061 | 4.03308 | 1102.563 | 4.031493 | 1158.811
4.028773 | 1174.331 | 4.03393 | 1102.838 | 4.032287 | 1159.079
4.029567 | 1174.563 | 4.034723 | 1103.092 | 4.033136 | 1159.31
4.030417 | 1174.836 | 4.035573 | 1103.335 | 4.033874 | 1159.556
4.031323 | 1175.078 | 4.036423 | 1103.552 | 4.03478 | 1159.794
4.032116 | 1175.33 | 4.037217 | 1103.835 | 4.03563 | 1160.039
4.03291 | 1175.551 | 4.038123 | 1104.074 | 4.03648 | 1160.307
4.03376 | 1175.79 | 4.038917 | 1104.338 | 4.037273 | 1160.57
4.03461 | 1176.058 | 4.039766 | 1104.584 | 4.03818 | 1160.812
4.035403 | 1176.313 | 4.04056 | 1104.831 | 4.03886 | 1161.039
4.036253 | 1176.566 | 4.04141 | 1105.056 | 4.039766 | 1161.283
4.037103 | 1176.818 | 4.042316 | 1105.322 | 4.040617 | 1161.552
4.037953 | 1177.052 | 4.043109 | 1105.588 | 4.041523 | 1161.807
4.038747 | 1177.279 | 4.043903 | 1105.813 | 4.04226 | 1162.052
4.039597 | 1177.541 | 4.044753 | 1106.089 | 4.043166 | 1162.321
4.040446 | 1177.785 | 4.04566 | 1106.379 | 4.044016 | 1162.574
4.04124 | 1178.043 | 4.046453 | 1106.606 | 4.044753 | 1162.811
4.04209 | 1178.313 | 4.047303 | 1106.819 | 4.045547 | 1163.057
4.042996 | 1178.566 | 4.048153 | 1107.077 | 4.046453 | 1163.322
4.04379 | 1178.802 | 4.048946 | 1107.344 | 4.047303 | 1163.569
4.044583 | 1179.049 | 4.04974 | 1107.602 | 4.04821 | 1163.842
4.045377 | 1179.273 | 4.050646 | 1107.856 | 4.048946 | 1164.101
4.046227 | 1179.523 | 4.05144 | 1108.11 | 4.04974 | 1164.324
4.047077 | 1179.796 | 4.052289 | 1108.356 | 4.050646 | 1164.602
4.047983 | 1180.028 | 4.053083 | 1108.604 | 4.051497 | 1164.877
4.04872 | 1180.278 | 4.05399 | 1108.851 | 4.052289 | 1165.11
4.049627 | 1180.529 | 4.054783 | 1109.13 | 4.053083 | 1165.36
4.05042 | 1180.771 | 4.055633 | 1109.377 | 4.053933 | 1165.62
4.05127 | 1181.02 | 4.056427 | 1109.648 | 4.054783 | 1165.863
4.052063 | 1181.269 | 4.057277 | 1109.903 | 4.055633 | 1166.104
4.052914 | 1181.508 | 4.058126 | 1110.13 | 4.056427 | 1166.337
4.053763 | 1181.76 | 4.05892 | 1110.363 | 4.057277 | 1166.586
4.054614 | 1182.016 | 4.059826 | 1110.644 | 4.058183 | 1166.852
4.055407 | 1182.229 | 4.06062 | 1110.897 | 4.058977 | 1167.111
4.056256 | 1182.488 | 4.061413 | 1111.131 | 4.05977 | 1167.353
4.05705 | 1182.745 | 4.062263 | 1111.401 | 4.06062 | 1167.603
4.0579 | 1182.995 | 4.063113 | 1111.644 | 4.06147 | 1167.849
4.058806 | 1183.245 | 4.063907 | 1111.879 | 4.062263 | 1168.096
4.0596 | 1183.486 | 4.064756 | 1112.115 | 4.06317 | 1168.368
4.06045 | 1183.743 | 4.06555 | 1112.363 | 4.06402 | 1168.633
4.061244 | 1183.975 | 4.0664 | 1112.63 | 4.064813 | 1168.875
4.06215 | 1184.229 | 4.067307 | 1112.892 | 4.065607 | 1169.13
4.062943 | 1184.465 | 4.068099 | 1113.156 | 4.066513 | 1169.362
4.063793 | 1184.726 | 4.06895 | 1113.415 | 4.067363 | 1169.608
4.064587 | 1184.975 | 4.069799 | 1113.652 | 4.0681 | 1169.855
4.065493 | 1185.25 | 4.070593 | 1113.905 | 4.069006 | 1170.116
4.06623 | 1185.487 | 4.071386 | 1114.163 | 4.0698 | 1170.383
4.06708 | 1185.713 | 4.072293 | 1114.438 | 4.070593 | 1170.627
4.06793 | 1185.98 | 4.073086 | 1114.687 | 4.071443 | 1170.873
4.068723 | 1186.234 | 4.073993 | 1114.932 | 4.072293 | 1171.143
4.069573 | 1186.475 | 4.074729 | 1115.17 | 4.073143 | 1171.382
4.070424 | 1186.709 | 4.075636 | 1115.411 | 4.073936 | 1171.665
4.071273 | 1186.966 | 4.07643 | 1115.676 | 4.074787 | 1171.926
4.072067 | 1187.208 | 4.07728 | 1115.931 | 4.075636 | 1172.182
4.072973 | 1187.471 | 4.07813 | 1116.219 | 4.07643 | 1172.41
4.073823 | 1187.709 | 4.078923 | 1116.482 | 4.077223 | 1172.673
4.074617 | 1187.963 | 4.079773 | 1116.738 | 4.07813 | 1172.917
4.07541 | 1188.188 | 4.080567 | 1116.977 | 4.07898 | 1173.165
4.076373 | 1188.452 | 4.081417 | 1117.232 | 4.079773 | 1173.432
4.07711 | 1188.696 | 4.082267 | 1117.476 | 4.080623 | 1173.704
4.07796 | 1188.956 | 4.083117 | 1117.741 | 4.081473 | 1173.927
4.07881 | 1189.189 | 4.08391 | 1117.987 | 4.082323 | 1174.193
4.079547 | 1189.457 | 4.08476 | 1118.246 | 4.083117 | 1174.445
4.080453 | 1189.695 | 4.08561 | 1118.481 | 4.08391 | 1174.675
4.081304 | 1189.93 | 4.086403 | 1118.717 | 4.084816 | 1174.925
4.082097 | 1190.173 | 4.087253 | 1118.962 | 4.085666 | 1175.179
4.082946 | 1190.421 | 4.088103 | 1119.218 | 4.08646 | 1175.454
4.083797 | 1190.667 | 4.088953 | 1119.488 | 4.087253 | 1175.683
4.084647 | 1190.913 | 4.089803 | 1119.728 | 4.08816 | 1175.944
4.085383 | 1191.161 | 4.090653 | 1119.998 | 4.088953 | 1176.197
4.08629 | 1191.411 | 4.091446 | 1120.266 | 4.089746 | 1176.426
4.087196 | 1191.668 | 4.092296 | 1120.481 | 4.090596 | 1176.701
4.087933 | 1191.928 | 4.09309 | 1120.733 | 4.091446 | 1176.954
4.088783 | 1192.203 | 4.09394 | 1121.006 | 4.092297 | 1177.199
4.089633 | 1192.447 | 4.09479 | 1121.24 | 4.09309 | 1177.448
4.090426 | 1192.682 | 4.09564 | 1121.528 | 4.09394 | 1177.69
4.091277 | 1192.915 | 4.096489 | 1121.781 | 4.09479 | 1177.953
4.092183 | 1193.178 | 4.097227 | 1121.998 | 4.095583 | 1178.178
4.09292 | 1193.412 | 4.098133 | 1122.225 | 4.096433 | 1178.487
4.09377 | 1193.651 | 4.098927 | 1122.481 | 4.09734 | 1178.759
4.09462 | 1193.918 | 4.099833 | 1122.77 | 4.09819 | 1179.01
4.095413 | 1194.147 | 4.10057 | 1123.026 | 4.098927 | 1179.254
4.096263 | 1194.415 | 4.10142 | 1123.285 | 4.09972 | 1179.471
4.097114 | 1194.664 | 4.10227 | 1123.547 | 4.100626 | 1179.748
4.09802 | 1194.898 | 4.10312 | 1123.796 | 4.10142 | 1180.004
4.098757 | 1195.127 | 4.103913 | 1124.017 | 4.102326 | 1180.24
4.099663 | 1195.408 | 4.104763 | 1124.275 | 4.10312 | 1180.5
4.100457 | 1195.642 | 4.105613 | 1124.548 | 4.103913 | 1180.755
4.10125 | 1195.899 | 4.106406 | 1124.773 | 4.10482 | 1180.992
4.1021 | 1196.133 | 4.107313 | 1125.04 | 4.105613 | 1181.248
4.10295 | 1196.364 | 4.108107 | 1125.282 | 4.106463 | 1181.499
4.1038 | 1196.604 | 4.108956 | 1125.547 | 4.107313 | 1181.762
4.104593 | 1196.838 | 4.10975 | 1125.781 | 4.108106 | 1182.013
4.105443 | 1197.103 | 4.1106 | 1126.042 | 4.1089 | 1182.278
4.106293 | 1197.355 | 4.111506 | 1126.287 | 4.109806 | 1182.516
4.107143 | 1197.614 | 4.1123 | 1126.539 | 4.110656 | 1182.764
4.10788 | 1197.836 | 4.113093 | 1126.786 | 4.11145 | 1182.991
4.108787 | 1198.086 | 4.113943 | 1127.053 | 4.1123 | 1183.251
4.109637 | 1198.356 | 4.114737 | 1127.299 | 4.113093 | 1183.498
4.11043 | 1198.646 | 4.115587 | 1127.524 | 4.113943 | 1183.766
4.111223 | 1198.924 | 4.116436 | 1127.775 | 4.114793 | 1184.026
4.11213 | 1199.173 | 4.117286 | 1128.059 | 4.1157 | 1184.26
4.112923 | 1199.411 | 4.11808 | 1128.307 | 4.116436 | 1184.519
4.113773 | 1199.666 | 4.118987 | 1128.556 | 4.117287 | 1184.761
4.114623 | 1199.892 | 4.11978 | 1128.805 | 4.118136 | 1185.015
4.115473 | 1200.139 | 4.12063 | 1129.041 | 4.11893 | 1185.284
4.116266 | 1200.36 | 4.121423 | 1129.288 | 4.11978 | 1185.55
4.11706 | 1200.640625 | 4.122273 | 1129.558 | 4.120687 | 1185.797
4.117967 | 1200.873 | 4.123066 | 1129.828 | 4.121423 | 1186.06
4.118703 | 1201.132 | 4.123973 | 1130.087 | 4.122273 | 1186.292
4.11961 | 1201.369 | 4.12471 | 1130.337 | 4.123123 | 1186.534
4.120403 | 1201.612 | 4.125617 | 1130.615 | 4.123917 | 1186.782
4.121253 | 1201.848 | 4.12641 | 1130.852 | 4.124766 | 1187.036
4.122103 | 1202.099 | 4.12726 | 1131.085 | 4.125616 | 1187.295
4.122953 | 1202.356 | 4.128166 | 1131.348 | 4.126467 | 1187.539
4.123803 | 1202.605 | 4.12896 | 1131.586 | 4.12726 | 1187.797
4.124597 | 1202.834 | 4.129753 | 1131.857 | 4.12811 | 1188.029
4.125447 | 1203.072 | 4.13066 | 1132.117 | 4.12896 | 1188.277
4.126297 | 1203.335 | 4.131453 | 1132.349 | 4.129753 | 1188.542
4.127147 | 1203.608 | 4.132303 | 1132.595 | 4.130603 | 1188.779
4.127996 | 1203.873 | 4.133096 | 1132.833 | 4.131453 | 1189.031
4.12879 | 1204.119 | 4.133946 | 1133.089 | 4.132246 | 1189.293
4.129583 | 1204.358 | 4.134739 | 1133.329 | 4.133097 | 1189.531
4.130434 | 1204.611 | 4.135646 | 1133.611 | 4.133946 | 1189.783
4.131283 | 1204.839 | 4.136439 | 1133.873 | 4.134796 | 1190.043
4.132133 | 1205.106 | 4.137233 | 1134.115 | 4.13559 | 1190.296
4.132926 | 1205.341 | 4.138083 | 1134.364 | 4.13644 | 1190.547
4.133777 | 1205.626 | 4.138933 | 1134.626 | 4.137233 | 1190.787
4.134626 | 1205.881 | 4.139783 | 1134.894 | 4.138083 | 1191.02
4.13542 | 1206.11 | 4.140576 | 1135.142 | 4.138989 | 1191.301
4.13627 | 1206.358 | 4.14137 | 1135.387 | 4.139783 | 1191.551
4.137064 | 1206.588 | 4.142276 | 1135.648 | 4.140577 | 1191.821
4.13797 | 1206.83 | 4.143126 | 1135.891 | 4.141483 | 1192.05
4.13882 | 1207.091 | 4.143919 | 1136.107 | 4.14222 | 1192.312
4.139557 | 1207.332 | 4.14477 | 1136.397 | 4.14307 | 1192.584
4.140463 | 1207.589 | 4.145619 | 1136.64 | 4.143977 | 1192.838
4.141313 | 1207.849 | 4.146413 | 1136.895 | 4.144713 | 1193.089
4.14205 | 1208.08 | 4.147263 | 1137.185 | 4.14562 | 1193.339
4.142956 | 1208.333 | 4.148113 | 1137.439 | 4.14647 | 1193.575
4.14375 | 1208.564 | 4.148963 | 1137.667 | 4.147263 | 1193.827
4.1446 | 1208.801 | 4.149813 | 1137.927 | 4.148113 | 1194.088
4.14545 | 1209.026 | 4.15055 | 1138.183 | 4.148907 | 1194.326
4.146244 | 1209.275 | 4.151456 | 1138.442 | 4.149756 | 1194.574
4.14715 | 1209.539 | 4.152306 | 1138.698 | 4.150663 | 1194.847
4.147887 | 1209.774 | 4.1531 | 1138.953 | 4.151456 | 1195.103
4.148793 | 1210.041 | 4.15395 | 1139.223 | 4.152307 | 1195.352
4.149587 | 1210.282 | 4.1548 | 1139.434 | 4.153156 | 1195.598
4.150437 | 1210.53 | 4.15565 | 1139.686 | 4.15395 | 1195.839
4.151287 | 1210.777 | 4.156386 | 1139.93 | 4.154743 | 1196.107
4.152136 | 1211.027 | 4.157237 | 1140.183 | 4.155537 | 1196.334
4.15293 | 1211.251 | 4.158143 | 1140.446 | 4.156387 | 1196.589
4.153836 | 1211.529 | 4.158993 | 1140.729 | 4.157293 | 1196.85
4.15463 | 1211.75 | 4.159786 | 1140.972 | 4.158143 | 1197.09375
4.155423 | 1212.004 | 4.16058 | 1141.209 | 4.15888 | 1197.348
4.156273 | 1212.263 | 4.16143 | 1141.453125 | 4.159786 | 1197.607
4.157124 | 1212.535 | 4.162336 | 1141.707 | 4.16058 | 1197.835
4.15786 | 1212.777 | 4.16313 | 1141.97 | 4.161486 | 1198.107
4.158767 | 1213.052 | 4.163923 | 1142.235 | 4.162336 | 1198.376
4.159616 | 1213.278 | 4.16483 | 1142.482 | 4.163074 | 1198.609
4.16041 | 1213.541 | 4.165623 | 1142.693 | 4.16398 | 1198.863
4.161316 | 1213.784 | 4.166473 | 1142.928 | 4.16483 | 1199.148
4.162053 | 1214.013 | 4.167266 | 1143.182 | 4.165623 | 1199.403
4.16296 | 1214.256 | 4.168117 | 1143.416 | 4.166473 | 1199.654
4.16381 | 1214.519 | 4.168966 | 1143.621 | 4.167266 | 1199.905
4.164603 | 1214.766 | 4.16976 | 1143.86 | 4.168116 | 1200.162
4.165397 | 1215.002 | 4.17061 | 1144.139 | 4.16891 | 1200.407
4.166304 | 1215.24 | 4.171403 | 1144.383 | 4.16976 | 1200.648
4.167097 | 1215.464 | 4.17231 | 1144.635 | 4.17061 | 1200.911
4.16789 | 1215.687 | 4.173103 | 1144.883 | 4.17146 | 1201.167
4.168797 | 1215.927 | 4.173953 | 1145.127 | 4.172309 | 1201.409
4.169533 | 1216.204 | 4.174747 | 1145.374 | 4.173103 | 1201.654
4.17044 | 1216.474 | 4.175653 | 1145.655 | 4.17401 | 1201.916
4.17129 | 1216.715 | 4.176446 | 1145.890625 | 4.174747 | 1202.157
4.172083 | 1216.952 | 4.17724 | 1146.132 | 4.175597 | 1202.405
4.172877 | 1217.169 | 4.178146 | 1146.402 | 4.176503 | 1202.667
4.173783 | 1217.421 | 4.178883 | 1146.634 | 4.177296 | 1202.935
4.174634 | 1217.693 | 4.179733 | 1146.89 | 4.17809 | 1203.149
4.175483 | 1217.949 | 4.18064 | 1147.148 | 4.17894 | 1203.361
4.17622 | 1218.196 | 4.181489 | 1147.422 | 4.17979 | 1203.628
4.177126 | 1218.453 | 4.182283 | 1147.701 | 4.18064 | 1203.888
4.177977 | 1218.694 | 4.183076 | 1147.918 | 4.181433 | 1204.155
4.17877 | 1218.939 | 4.18387 | 1148.162 | 4.182227 | 1204.419
4.179564 | 1219.196 | 4.184833 | 1148.445 | 4.183133 | 1204.654
4.180413 | 1219.459 | 4.185626 | 1148.709 | 4.183983 | 1204.877
4.18132 | 1219.704 | 4.18642 | 1148.956 | 4.184833 | 1205.151
4.18217 | 1219.972 | 4.187213 | 1149.203 | 4.185627 | 1205.419
4.182907 | 1220.198 | 4.18812 | 1149.465 | 4.186476 | 1205.68
4.183757 | 1220.411 | 4.188913 | 1149.687 | 4.187326 | 1205.958
4.184607 | 1220.649 | 4.18982 | 1149.956 | 4.18812 | 1206.216
4.1854 | 1220.918 | 4.190613 | 1150.216 | 4.188913 | 1206.441
4.186307 | 1221.182 | 4.191463 | 1150.488 | 4.18982 | 1206.696
4.1871 | 1221.43 | 4.192313 | 1150.749 | 4.190613 | 1206.92
4.18795 | 1221.689 | 4.193107 | 1151.016 | 4.191407 | 1207.174
4.188744 | 1221.909 | 4.193956 | 1151.267 | 4.192313 | 1207.415
4.189593 | 1222.154 | 4.194806 | 1151.512 | 4.193163 | 1207.673
4.1905 | 1222.377 | 4.1956 | 1151.774 | 4.193956 | 1207.922
4.191237 | 1222.598 | 4.19645 | 1152.026 | 4.19475 | 1208.167
4.192087 | 1222.855 | 4.197299 | 1152.284 | 4.195656 | 1208.405
4.192937 | 1223.151 | 4.198093 | 1152.52 | 4.19645 | 1208.662
4.193843 | 1223.389 | 4.198999 | 1152.782 | 4.1973 | 1208.912
4.194636 | 1223.615 | 4.199793 | 1153.039 | 4.198093 | 1209.142
4.19543 | 1223.858 | 4.20053 | 1153.267 | 4.199 | 1209.399
4.196223 | 1224.116 | 4.201437 | 1153.515 | 4.199793 | 1209.665
4.19713 | 1224.357 | 4.202286 | 1153.794 | 4.200587 | 1209.921
4.19798 | 1224.612 | 4.203136 | 1154.032 | 4.201437 | 1210.135
4.198773 | 1224.859 | 4.203987 | 1154.312 | 4.202287 | 1210.401
4.199623 | 1225.096 | 4.204836 | 1154.561 | 4.20308 | 1210.631
4.200473 | 1225.347 | 4.205629 | 1154.794 | 4.203986 | 1210.883
4.201323 | 1225.58 | 4.20648 | 1155.05 | 4.20478 | 1211.14
4.202116 | 1225.817 | 4.207217 | 1155.287 | 4.20563 | 1211.399
4.203023 | 1226.09 | 4.208123 | 1155.555 | 4.20648 | 1211.642
4.203816 | 1226.362 | 4.208973 | 1155.814 | 4.20733 | 1211.918
4.20461 | 1226.625 | 4.209823 | 1156.056 | 4.208123 | 1212.146
4.20546 | 1226.853 | 4.21056 | 1156.296 | 4.208917 | 1212.405
4.20631 | 1227.115 | 4.211466 | 1156.549 | 4.209766 | 1212.665
4.20716 | 1227.348 | 4.21226 | 1156.767 | 4.210617 | 1212.955
4.207897 | 1227.567 | 4.21311 | 1157.032 | 4.211466 | 1213.211
4.208803 | 1227.832 | 4.21396 | 1157.296 | 4.212317 | 1213.455
4.209653 | 1228.088 | 4.214753 | 1157.585 | 4.213109 | 1213.668
4.210503 | 1228.347 | 4.21566 | 1157.837 | 4.213903 | 1213.911
4.211297 | 1228.584 | 4.216453 | 1158.09 | 4.214753 | 1214.173
4.21209 | 1228.809 | 4.217247 | 1158.322 | 4.215603 | 1214.434
4.21294 | 1229.03 | 4.218097 | 1158.592 | 4.216453 | 1214.685
4.21379 | 1229.28 | 4.218946 | 1158.84375 | 4.217303 | 1214.951
4.214583 | 1229.503 | 4.219797 | 1159.085 | 4.218096 | 1215.179
4.21549 | 1229.774 | 4.220646 | 1159.364 | 4.21889 | 1215.414
4.216283 | 1230.037 | 4.221383 | 1159.59 | 4.219797 | 1215.68
4.217077 | 1230.263 | 4.22229 | 1159.838 | 4.220646 | 1215.919
4.217983 | 1230.518 | 4.22314 | 1160.083 | 4.22144 | 1216.159
4.218833 | 1230.774 | 4.223876 | 1160.311 | 4.22229 | 1216.422
4.21957 | 1231.015 | 4.224783 | 1160.573 | 4.22314 | 1216.694
4.220477 | 1231.265 | 4.225633 | 1160.846 | 4.223933 | 1216.921
4.221326 | 1231.522 | 4.226483 | 1161.089 | 4.224783 | 1217.162
4.22212 | 1231.759 | 4.227276 | 1161.36 | 4.225633 | 1217.41
4.222913 | 1231.992 | 4.228127 | 1161.599 | 4.226483 | 1217.7
4.223763 | 1232.233 | 4.22892 | 1161.829 | 4.227277 | 1217.94
4.224613 | 1232.477 | 4.22977 | 1162.097 | 4.228127 | 1218.193
4.225463 | 1232.714 | 4.230506 | 1162.341 | 4.228977 | 1218.448
4.226313 | 1232.983 | 4.231413 | 1162.618 | 4.229826 | 1218.693
4.227107 | 1233.222 | 4.232263 | 1162.857 | 4.23062 | 1218.929
4.2279 | 1233.468 | 4.233057 | 1163.113 | 4.23147 | 1219.185
4.22875 | 1233.708 | 4.233907 | 1163.372 | 4.232263 | 1219.445
4.2296 | 1233.972 | 4.234756 | 1163.617 | 4.233057 | 1219.717
4.230393 | 1234.202 | 4.235607 | 1163.865 | 4.233963 | 1219.98
4.231244 | 1234.437 | 4.236456 | 1164.143 | 4.234813 | 1220.219
4.232093 | 1234.689 | 4.237307 | 1164.395 | 4.235606 | 1220.47
4.233 | 1234.928 | 4.238157 | 1164.68 | 4.236456 | 1220.741
4.233737 | 1235.175 | 4.23895 | 1164.937 | 4.237306 | 1220.972
4.234643 | 1235.426 | 4.2398 | 1165.181 | 4.238156 | 1221.205
4.235437 | 1235.672 | 4.240593 | 1165.421 | 4.239006 | 1221.479
4.236287 | 1235.9 | 4.241443 | 1165.646 | 4.2398 | 1221.692
4.237136 | 1236.129 | 4.242237 | 1165.915 | 4.24065 | 1221.96
4.237987 | 1236.349 | 4.243087 | 1166.177 | 4.241499 | 1222.235
4.23878 | 1236.588 | 4.243937 | 1166.44 | 4.242293 | 1222.473
4.23963 | 1236.856 | 4.244787 | 1166.677 | 4.2432 | 1222.717
4.240423 | 1237.115 | 4.24558 | 1166.914 | 4.243993 | 1222.947
4.24133 | 1237.372 | 4.246487 | 1167.167 | 4.244786 | 1223.176
4.242123 | 1237.631 | 4.24728 | 1167.41 | 4.245636 | 1223.462
4.242917 | 1237.862 | 4.248073 | 1167.665 | 4.246487 | 1223.721
4.243824 | 1238.108 | 4.24898 | 1167.911 | 4.247336 | 1223.975
4.244617 | 1238.332 | 4.249773 | 1168.18 | 4.248187 | 1224.243
4.24541 | 1238.572 | 4.250566 | 1168.434 | 4.248923 | 1224.486
4.246317 | 1238.843 | 4.251417 | 1168.672 | 4.249774 | 1224.716
4.24711 | 1239.069 | 4.252266 | 1168.93 | 4.250623 | 1224.959
4.24796 | 1239.309 | 4.253116 | 1169.175 | 4.251473 | 1225.238
4.248754 | 1239.564 | 4.25391 | 1169.448 | 4.252266 | 1225.481
4.249547 | 1239.823 | 4.25476 | 1169.679 | 4.253117 | 1225.738
4.250453 | 1240.089 | 4.25561 | 1169.948 | 4.253966 | 1225.976
4.251303 | 1240.31 | 4.256516 | 1170.204 | 4.254816 | 1226.254
4.252153 | 1240.588 | 4.257196 | 1170.435 | 4.25561 | 1226.514
4.252947 | 1240.827 | 4.258103 | 1170.692 | 4.25646 | 1226.795
4.253797 | 1241.054 | 4.258953 | 1170.964 | 4.257309 | 1227.036
4.254646 | 1241.313 | 4.259803 | 1171.26 | 4.258103 | 1227.28125
4.255383 | 1241.535 | 4.260653 | 1171.556 | 4.258897 | 1227.525
4.25629 | 1241.768 | 4.261446 | 1171.788 | 4.259803 | 1227.781
4.25714 | 1242.035 | 4.26224 | 1172.036 | 4.260653 | 1228.029
4.257933 | 1242.271 | 4.263146 | 1172.282 | 4.261446 | 1228.296
4.258783 | 1242.517 | 4.26394 | 1172.542 | 4.262297 | 1228.533
4.259633 | 1242.748 | 4.26479 | 1172.786 | 4.263146 | 1228.805
4.260427 | 1242.995 | 4.265583 | 1173.045 | 4.26394 | 1229.051
4.261277 | 1243.211 | 4.266433 | 1173.307 | 4.26479 | 1229.297
4.262127 | 1243.48 | 4.267283 | 1173.552 | 4.265583 | 1229.513
4.26292 | 1243.746 | 4.268076 | 1173.788 | 4.266376 | 1229.752
4.263826 | 1244.011 | 4.268927 | 1174.044 | 4.267283 | 1229.999
4.26462 | 1244.246 | 4.26972 | 1174.299 | 4.268133 | 1230.292
4.265413 | 1244.499 | 4.27057 | 1174.556 | 4.26887 | 1230.529
4.26632 | 1244.736 | 4.27142 | 1174.832 | 4.269776 | 1230.807
4.26717 | 1244.969 | 4.272326 | 1175.085 | 4.270627 | 1231.037
4.267963 | 1245.21875 | 4.273119 | 1175.32 | 4.271476 | 1231.296
4.268756 | 1245.441 | 4.273913 | 1175.526 | 4.27227 | 1231.544
4.269607 | 1245.695 | 4.274763 | 1175.772 | 4.27312 | 1231.792
4.270457 | 1245.934 | 4.27567 | 1176.037 | 4.27397 | 1232.073
4.27125 | 1246.175 | 4.276407 | 1176.3 | 4.27482 | 1232.311
4.272043 | 1246.392 | 4.277256 | 1176.555 | 4.275613 | 1232.55
4.27295 | 1246.648 | 4.278163 | 1176.813 | 4.276463 | 1232.789
4.273744 | 1246.937 | 4.2789 | 1177.046 | 4.277256 | 1233.051
4.27465 | 1247.206 | 4.27975 | 1177.284 | 4.278163 | 1233.325
4.275444 | 1247.432 | 4.280656 | 1177.565 | 4.278956 | 1233.593
4.276237 | 1247.671 | 4.28145 | 1177.822 | 4.279807 | 1233.851
4.277143 | 1247.911 | 4.282243 | 1178.088 | 4.280543 | 1234.088
4.277936 | 1248.131 | 4.283093 | 1178.341 | 4.28145 | 1234.351
4.278787 | 1248.383 | 4.283999 | 1178.601 | 4.2823 | 1234.582
4.27958 | 1248.637 | 4.284737 | 1178.851 | 4.28315 | 1234.827
4.28043 | 1248.865 | 4.285586 | 1179.079 | 4.283886 | 1235.053
4.281337 | 1249.112 | 4.286493 | 1179.345 | 4.284793 | 1235.316
4.28213 | 1249.358 | 4.287286 | 1179.587 | 4.285643 | 1235.597
4.282923 | 1249.597 | 4.288136 | 1179.851 | 4.286436 | 1235.821
4.283717 | 1249.809 | 4.28893 | 1180.096 | 4.28723 | 1236.059
4.284623 | 1250.061 | 4.28978 | 1180.339 | 4.28808 | 1236.334
4.285473 | 1250.309 | 4.29063 | 1180.591 | 4.288986 | 1236.562
4.286267 | 1250.579 | 4.29148 | 1180.829 | 4.289723 | 1236.801
4.287117 | 1250.823 | 4.292273 | 1181.094 | 4.29063 | 1237.09
4.287966 | 1251.07 | 4.293067 | 1181.339 | 4.291423 | 1237.352
4.288816 | 1251.317 | 4.293973 | 1181.614 | 4.29233 | 1237.582
4.28961 | 1251.556 | 4.294823 | 1181.865 | 4.293123 | 1237.843
4.290403 | 1251.779 | 4.295617 | 1182.125 | 4.293973 | 1238.074
4.29131 | 1252.024 | 4.296466 | 1182.362 | 4.294766 | 1238.347
4.292103 | 1252.262 | 4.297203 | 1182.604 | 4.295617 | 1238.579
4.292953 | 1252.504 | 4.29811 | 1182.871 | 4.296523 | 1238.873
4.293803 | 1252.757 | 4.29896 | 1183.140625 | 4.29726 | 1239.113
4.294653 | 1252.995 | 4.299809 | 1183.387 | 4.29811 | 1239.351
4.29539 | 1253.215 | 4.300603 | 1183.641 | 4.29896 | 1239.592
4.296297 | 1253.416 | 4.301453 | 1183.872 | 4.299753 | 1239.863
4.29709 | 1253.655 | 4.302303 | 1184.117 | 4.300603 | 1240.105
4.29794 | 1253.915 | 4.303153 | 1184.402 | 4.301453 | 1240.396
4.298733 | 1254.153 | 4.303946 | 1184.628 | 4.302303 | 1240.662
4.299583 | 1254.392 | 4.304853 | 1184.924 | 4.303153 | 1240.894
4.30049 | 1254.635 | 4.305646 | 1185.178 | 4.30389 | 1241.137
4.301283 | 1254.882 | 4.306383 | 1185.4375 | 4.304796 | 1241.401
4.302077 | 1255.114 | 4.307233 | 1185.671 | 4.305646 | 1241.633
4.302927 | 1255.364 | 4.30814 | 1185.925 | 4.30644 | 1241.872
4.303776 | 1255.609 | 4.30899 | 1186.181 | 4.30729 | 1242.14
4.304626 | 1255.849 | 4.309783 | 1186.442 | 4.308084 | 1242.393
4.30542 | 1256.102 | 4.310576 | 1186.669 | 4.30899 | 1242.647
4.30627 | 1256.346 | 4.311483 | 1186.932 | 4.309783 | 1242.875
4.30712 | 1256.596 | 4.312276 | 1187.174 | 4.310633 | 1243.133
4.307913 | 1256.805 | 4.31307 | 1187.406 | 4.311427 | 1243.364
4.308764 | 1257.061 | 4.31392 | 1187.655 | 4.312276 | 1243.626
4.309613 | 1257.318 | 4.31477 | 1187.923 | 4.313127 | 1243.902
4.310463 | 1257.569 | 4.315619 | 1188.193 | 4.31392 | 1244.164
4.311256 | 1257.823 | 4.31647 | 1188.438 | 4.31477 | 1244.4
4.31205 | 1258.049 | 4.317263 | 1188.694 | 4.315563 | 1244.618
4.312957 | 1258.31 | 4.318113 | 1188.939 | 4.31647 | 1244.895
4.313807 | 1258.545 | 4.318963 | 1189.169 | 4.317263 | 1245.146
4.314656 | 1258.811 | 4.319757 | 1189.421 | 4.318113 | 1245.409
4.315393 | 1259.03125 | 4.320606 | 1189.698 | 4.31902 | 1245.658
4.316357 | 1259.317 | 4.3214 | 1189.919 | 4.319757 | 1245.927
4.317093 | 1259.512 | 4.322249 | 1190.206 | 4.320607 | 1246.169
4.317887 | 1259.748 | 4.323156 | 1190.457 | 4.321456 | 1246.414
4.318793 | 1260.015625 | 4.323949 | 1190.702 | 4.32225 | 1246.648
4.319587 | 1260.259 | 4.324743 | 1190.941 | 4.323156 | 1246.927
4.320436 | 1260.524 | 4.325593 | 1191.202 | 4.323893 | 1247.195
4.321287 | 1260.764 | 4.326386 | 1191.46 | 4.3248 | 1247.464
4.322136 | 1261.014 | 4.327293 | 1191.711 | 4.325593 | 1247.715
4.32293 | 1261.282 | 4.328086 | 1191.978 | 4.3265 | 1247.963
4.32378 | 1261.514 | 4.328937 | 1192.253 | 4.327237 | 1248.196
4.324687 | 1261.752 | 4.329786 | 1192.486 | 4.328143 | 1248.447
4.325423 | 1261.982 | 4.33058 | 1192.725 | 4.328936 | 1248.681
4.326273 | 1262.232 | 4.33143 | 1192.971 | 4.329843 | 1248.964
4.32718 | 1262.476 | 4.332336 | 1193.24 | 4.33058 | 1249.223
4.327917 | 1262.723 | 4.333073 | 1193.498 | 4.33143 | 1249.464
4.328767 | 1262.953 | 4.33398 | 1193.752 | 4.33228 | 1249.695
4.329617 | 1263.22 | 4.334773 | 1193.998 | 4.333073 | 1249.957
4.330467 | 1263.446 | 4.335567 | 1194.22 | 4.33398 | 1250.182
4.331316 | 1263.667 | 4.336417 | 1194.481 | 4.334773 | 1250.416
4.332054 | 1263.928 | 4.337323 | 1194.746 | 4.335623 | 1250.672
4.33296 | 1264.188 | 4.338116 | 1194.995 | 4.336417 | 1250.934
4.33381 | 1264.439 | 4.33891 | 1195.218 | 4.337323 | 1251.198
4.334603 | 1264.666 | 4.33976 | 1195.484 | 4.338116 | 1251.424
4.335397 | 1264.890625 | 4.34061 | 1195.741 | 4.33891 | 1251.704
4.336303 | 1265.147 | 4.34146 | 1195.997 | 4.33976 | 1251.945
4.337097 | 1265.375 | 4.342253 | 1196.245 | 4.340667 | 1252.209
4.337947 | 1265.617 | 4.343103 | 1196.484 | 4.34146 | 1252.437
4.338797 | 1265.861 | 4.344009 | 1196.756 | 4.342253 | 1252.698
4.33959 | 1266.111 | 4.344803 | 1196.99 | 4.343103 | 1252.955
4.34044 | 1266.369 | 4.345596 | 1197.234 | 4.343896 | 1253.196
4.34129 | 1266.611 | 4.346447 | 1197.474 | 4.34486 | 1253.452
4.34214 | 1266.849 | 4.347296 | 1197.724 | 4.345596 | 1253.653
4.342934 | 1267.107 | 4.34809 | 1197.975 | 4.346447 | 1253.879
4.343783 | 1267.358 | 4.34894 | 1198.231 | 4.347353 | 1254.128
4.344633 | 1267.605 | 4.34979 | 1198.492 | 4.348146 | 1254.384
4.345483 | 1267.865 | 4.350583 | 1198.759 | 4.34894 | 1254.654
4.34622 | 1268.076 | 4.351433 | 1199.028 | 4.34979 | 1254.881
4.347126 | 1268.326 | 4.352283 | 1199.278 | 4.350583 | 1255.126
4.34792 | 1268.595 | 4.353189 | 1199.529 | 4.351433 | 1255.378
4.34877 | 1268.818 | 4.353926 | 1199.772 | 4.352283 | 1255.625
4.349564 | 1269.064 | 4.354776 | 1200.029 | 4.353133 | 1255.886
4.350526 | 1269.306 | 4.35557 | 1200.288 | 4.353926 | 1256.133
4.351264 | 1269.569 | 4.35642 | 1200.543 | 4.354776 | 1256.395
4.35217 | 1269.793 | 4.357327 | 1200.787 | 4.355627 | 1256.648
4.352963 | 1270.023 | 4.358119 | 1201.039 | 4.356476 | 1256.902
4.353813 | 1270.264 | 4.35897 | 1201.263 | 4.35727 | 1257.13
4.354607 | 1270.493 | 4.359763 | 1201.508 | 4.358176 | 1257.384
4.355457 | 1270.744 | 4.360613 | 1201.774 | 4.35897 | 1257.631
4.356363 | 1270.998 | 4.361463 | 1202.035 | 4.359819 | 1257.901
4.357156 | 1271.259 | 4.3622 | 1202.297 | 4.360613 | 1258.138
4.35795 | 1271.494 | 4.363106 | 1202.552 | 4.361463 | 1258.406
4.3588 | 1271.722 | 4.3639 | 1202.775 | 4.362313 | 1258.659
4.35965 | 1271.959 | 4.36475 | 1203.034 | 4.363107 | 1258.938
4.3605 | 1272.206 | 4.3656 | 1203.282 | 4.363956 | 1259.172
4.361237 | 1272.453 | 4.366393 | 1203.561 | 4.364806 | 1259.434
4.362144 | 1272.691 | 4.3673 | 1203.833 | 4.3656 | 1259.68
4.362993 | 1272.944 | 4.36815 | 1204.092 | 4.366393 | 1259.905
4.363787 | 1273.184 | 4.368999 | 1204.321 | 4.3673 | 1260.186
4.364637 | 1273.426 | 4.369793 | 1204.553 | 4.36815 | 1260.427
4.365487 | 1273.664 | 4.370587 | 1204.79 | 4.368943 | 1260.687
4.36628 | 1273.92 | 4.371493 | 1205.062 | 4.369793 | 1260.964
4.36713 | 1274.18 | 4.37223 | 1205.304 | 4.370643 | 1261.231
4.367923 | 1274.422 | 4.37308 | 1205.571 | 4.371437 | 1261.443
4.368773 | 1274.679 | 4.373987 | 1205.874 | 4.372343 | 1261.716
4.369623 | 1274.897 | 4.37478 | 1206.093 | 4.373137 | 1261.937
4.370473 | 1275.151 | 4.37563 | 1206.324 | 4.373987 | 1262.192
4.371267 | 1275.388 | 4.376423 | 1206.569 | 4.37478 | 1262.439
4.372117 | 1275.613 | 4.377273 | 1206.825 | 4.375629 | 1262.715
4.372966 | 1275.875 | 4.378123 | 1207.104 | 4.376423 | 1262.972
4.37376 | 1276.121 | 4.378973 | 1207.371 | 4.377273 | 1263.2
4.37461 | 1276.364 | 4.379766 | 1207.625 | 4.37818 | 1263.463
4.37546 | 1276.586 | 4.380617 | 1207.867 | 4.378973 | 1263.712
4.376254 | 1276.847 | 4.381466 | 1208.111 | 4.379823 | 1263.935
4.377103 | 1277.086 | 4.38226 | 1208.338 | 4.380616 | 1264.186
4.37801 | 1277.316 | 4.38311 | 1208.604 | 4.381466 | 1264.428
4.378747 | 1277.555 | 4.384017 | 1208.867 | 4.382316 | 1264.728
4.379597 | 1277.792 | 4.384753 | 1209.116 | 4.38311 | 1264.958
4.38039 | 1278.03 | 4.385603 | 1209.391 | 4.384017 | 1265.204
4.38124 | 1278.288 | 4.386453 | 1209.621 | 4.384753 | 1265.447
4.38209 | 1278.529 | 4.387303 | 1209.864 | 4.385603 | 1265.711
4.382997 | 1278.77 | 4.388097 | 1210.114 | 4.386509 | 1265.96
4.383733 | 1279.009 | 4.388947 | 1210.355 | 4.387247 | 1266.214
4.384583 | 1279.254 | 4.389797 | 1210.642 | 4.388153 | 1266.477
4.385433 | 1279.488 | 4.39059 | 1210.9 | 4.388946 | 1266.722
4.38634 | 1279.739 | 4.39144 | 1211.13 | 4.389796 | 1266.951
4.387076 | 1279.986 | 4.39229 | 1211.359 | 4.390646 | 1267.189
4.387927 | 1280.212 | 4.393083 | 1211.594 | 4.391439 | 1267.444
4.388833 | 1280.47 | 4.393933 | 1211.853 | 4.39229 | 1267.716
4.38957 | 1280.702 | 4.394783 | 1212.122 | 4.39314 | 1267.997
4.390476 | 1280.964 | 4.395576 | 1212.401 | 4.393933 | 1268.245
4.39127 | 1281.214 | 4.396427 | 1212.682 | 4.394783 | 1268.498
4.392064 | 1281.484 | 4.397276 | 1212.922 | 4.395633 | 1268.722
4.39297 | 1281.724 | 4.398126 | 1213.181 | 4.396483 | 1268.994
4.39382 | 1281.975 | 4.398976 | 1213.402 | 4.397276 | 1269.243
4.39467 | 1282.217 | 4.39977 | 1213.661 | 4.398127 | 1269.495
4.395463 | 1282.44 | 4.400563 | 1213.907 | 4.398976 | 1269.743
4.396256 | 1282.689 | 4.40147 | 1214.173 | 4.399714 | 1269.985
4.397107 | 1282.952 | 4.402206 | 1214.425 | 4.40062 | 1270.237
4.397957 | 1283.18 | 4.403113 | 1214.662 | 4.40147 | 1270.46875
4.398807 | 1283.431 | 4.403963 | 1214.897 | 4.40232 | 1270.709
4.3996 | 1283.645 | 4.404756 | 1215.123 | 4.403113 | 1270.965
4.40045 | 1283.896 | 4.405606 | 1215.4 | 4.403963 | 1271.209
4.401357 | 1284.138 | 4.406456 | 1215.653 | 4.404813 | 1271.479
4.402093 | 1284.35 | 4.407306 | 1215.905 | 4.405663 | 1271.726
4.402887 | 1284.596 | 4.4081 | 1216.151 | 4.406513 | 1271.982
4.403793 | 1284.858 | 4.40895 | 1216.409 | 4.40725 | 1272.227
4.404644 | 1285.089 | 4.4098 | 1216.633 | 4.4081 | 1272.46
4.405437 | 1285.333 | 4.410593 | 1216.889 | 4.40895 | 1272.721
4.406287 | 1285.594 | 4.411386 | 1217.163 | 4.4098 | 1272.984
4.40708 | 1285.804 | 4.412293 | 1217.411 | 4.410593 | 1273.245
4.407987 | 1286.075 | 4.413143 | 1217.678 | 4.4115 | 1273.472
4.40878 | 1286.31 | 4.413936 | 1217.922 | 4.41235 | 1273.736
4.40963 | 1286.567 | 4.414786 | 1218.152 | 4.413087 | 1273.968
4.410423 | 1286.761 | 4.41558 | 1218.394 | 4.413937 | 1274.225
4.411273 | 1287.007 | 4.41643 | 1218.642 | 4.414786 | 1274.498
4.412067 | 1287.226 | 4.41728 | 1218.926 | 4.41558 | 1274.765
4.412917 | 1287.497 | 4.418073 | 1219.179 | 4.41643 | 1275.001
4.413766 | 1287.741 | 4.41898 | 1219.443 | 4.41728 | 1275.257
4.414673 | 1288.006 | 4.419773 | 1219.714 | 4.418073 | 1275.5
4.41541 | 1288.249 | 4.420623 | 1219.974 | 4.41898 | 1275.767
4.416317 | 1288.478 | 4.421417 | 1220.21 | 4.41983 | 1276.014
4.41711 | 1288.721 | 4.422323 | 1220.459 | 4.420623 | 1276.263
4.41796 | 1288.966 | 4.423117 | 1220.711 | 4.421473 | 1276.542
4.418754 | 1289.207 | 4.423966 | 1220.951 | 4.422266 | 1276.778
4.419603 | 1289.44 | 4.42476 | 1221.19 | 4.423117 | 1277.013
4.420453 | 1289.683 | 4.425666 | 1221.451 | 4.423966 | 1277.255
4.421247 | 1289.927 | 4.426404 | 1221.705 | 4.424816 | 1277.504
4.422097 | 1290.163 | 4.427253 | 1221.922 | 4.425553 | 1277.748
4.422947 | 1290.387 | 4.428047 | 1222.182 | 4.42646 | 1278.016
4.423797 | 1290.636 | 4.428953 | 1222.444 | 4.42731 | 1278.27
4.424646 | 1290.866 | 4.429803 | 1222.702 | 4.428103 | 1278.542
4.425384 | 1291.103 | 4.430596 | 1222.941 | 4.428953 | 1278.769
4.42629 | 1291.327 | 4.431447 | 1223.206 | 4.429803 | 1279.026
4.42714 | 1291.612 | 4.43224 | 1223.454 | 4.430653 | 1279.279
4.427933 | 1291.875 | 4.433146 | 1223.703 | 4.431447 | 1279.543
4.428783 | 1292.085 | 4.433939 | 1223.95 | 4.432296 | 1279.791
4.429576 | 1292.312 | 4.434733 | 1224.209 | 4.433146 | 1280.036
4.430427 | 1292.585 | 4.43564 | 1224.457 | 4.43394 | 1280.273
4.431277 | 1292.827 | 4.43649 | 1224.716 | 4.434846 | 1280.527
4.432127 | 1293.051 | 4.437226 | 1224.951 | 4.43564 | 1280.753
4.43292 | 1293.287 | 4.438076 | 1225.191 | 4.436433 | 1281.005
4.433827 | 1293.527 | 4.438927 | 1225.455 | 4.43734 | 1281.274
4.434563 | 1293.749 | 4.439776 | 1225.73 | 4.438133 | 1281.549
4.43547 | 1293.984375 | 4.440626 | 1225.989 | 4.438927 | 1281.797
4.436264 | 1294.228 | 4.44142 | 1226.266 | 4.439833 | 1282.064
4.437113 | 1294.49 | 4.44227 | 1226.54 | 4.440683 | 1282.302
4.437907 | 1294.728 | 4.44312 | 1226.766 | 4.441476 | 1282.575
4.438813 | 1294.98 | 4.44397 | 1227.022 | 4.44227 | 1282.8125
4.43955 | 1295.238 | 4.444763 | 1227.267 | 4.443176 | 1283.052
4.440457 | 1295.468 | 4.445613 | 1227.522 | 4.44397 | 1283.303
4.44125 | 1295.714 | 4.446463 | 1227.771 | 4.444763 | 1283.546
4.442157 | 1295.959 | 4.447257 | 1228.032 | 4.445613 | 1283.796
4.443007 | 1296.183 | 4.448106 | 1228.266 | 4.446463 | 1284.041
4.443744 | 1296.419 | 4.448956 | 1228.51 | 4.447313 | 1284.285
4.444593 | 1296.669 | 4.449749 | 1228.749 | 4.448163 | 1284.56
4.445443 | 1296.904 | 4.4506 | 1229.025 | 4.449013 | 1284.803
4.446293 | 1297.147 | 4.45145 | 1229.269 | 4.449806 | 1285.075
4.447144 | 1297.387 | 4.4523 | 1229.511 | 4.450656 | 1285.328
4.447993 | 1297.652 | 4.453094 | 1229.768 | 4.451506 | 1285.555
4.448787 | 1297.883 | 4.453887 | 1230.027 | 4.4523 | 1285.808
4.449636 | 1298.11 | 4.454793 | 1230.293 | 4.45315 | 1286.076
4.450487 | 1298.338 | 4.455586 | 1230.505 | 4.453943 | 1286.326
4.451223 | 1298.585 | 4.456493 | 1230.781 | 4.45485 | 1286.571
4.452073 | 1298.829 | 4.457286 | 1231.039 | 4.4557 | 1286.833
4.45298 | 1299.045 | 4.458136 | 1231.288 | 4.456493 | 1287.078
4.453773 | 1299.27 | 4.45893 | 1231.542 | 4.457343 | 1287.298
4.454623 | 1299.521 | 4.45978 | 1231.799 | 4.458137 | 1287.558
4.455473 | 1299.766 | 4.460629 | 1232.044 | 4.45893 | 1287.802
4.456324 | 1300.01 | 4.46148 | 1232.287 | 4.45978 | 1288.065
4.457117 | 1300.266 | 4.462273 | 1232.567 | 4.46063 | 1288.321
4.458023 | 1300.505 | 4.463067 | 1232.812 | 4.46148 | 1288.615
4.458817 | 1300.732 | 4.463917 | 1233.067 | 4.46233 | 1288.853
4.459554 | 1300.965 | 4.464823 | 1233.347 | 4.463123 | 1289.092
4.460516 | 1301.235 | 4.465617 | 1233.604 | 4.463973 | 1289.337
4.461254 | 1301.443 | 4.466466 | 1233.842 | 4.46488 | 1289.604
4.46216 | 1301.713 | 4.46726 | 1234.072 | 4.465617 | 1289.822
4.462954 | 1301.961 | 4.46811 | 1234.332 | 4.466466 | 1290.073
4.463803 | 1302.215 | 4.46896 | 1234.59 | 4.467316 | 1290.322
4.464653 | 1302.435 | 4.469753 | 1234.808 | 4.468166 | 1290.604
4.465447 | 1302.657 | 4.470603 | 1235.074 | 4.468904 | 1290.805
4.466297 | 1302.905 | 4.471396 | 1235.311 | 4.469866 | 1291.077
4.467146 | 1303.141 | 4.472303 | 1235.564 | 4.47066 | 1291.313
4.46794 | 1303.372 | 4.473153 | 1235.804 | 4.471509 | 1291.552
4.46879 | 1303.631 | 4.473947 | 1236.07 | 4.472303 | 1291.809
4.469584 | 1303.847 | 4.474797 | 1236.289 | 4.473153 | 1292.042
4.470433 | 1304.062 | 4.47559 | 1236.518 | 4.473947 | 1292.306
4.47134 | 1304.3 | 4.47644 | 1236.821 | 4.474797 | 1292.546
4.472134 | 1304.542 | 4.47729 | 1237.051 | 4.475646 | 1292.795
4.472927 | 1304.769 | 4.47814 | 1237.29 | 4.476496 | 1293.033
4.473834 | 1305.019 | 4.478933 | 1237.542 | 4.47729 | 1293.284
4.474627 | 1305.258 | 4.479727 | 1237.773 | 4.478196 | 1293.547
4.475476 | 1305.487 | 4.480633 | 1238.057 | 4.478933 | 1293.796
4.47627 | 1305.735 | 4.481427 | 1238.32 | 4.479783 | 1294.033
4.477177 | 1305.955 | 4.48222 | 1238.559 | 4.480633 | 1294.265
4.477913 | 1306.171 | 4.483127 | 1238.813 | 4.481483 | 1294.529
4.47882 | 1306.424 | 4.483976 | 1239.061 | 4.482276 | 1294.795
4.479557 | 1306.652 | 4.484827 | 1239.314 | 4.483127 | 1295.021
4.480407 | 1306.878 | 4.485563 | 1239.549 | 4.483976 | 1295.298
4.48137 | 1307.145 | 4.486413 | 1239.833 | 4.48477 | 1295.571
4.482107 | 1307.377 | 4.48732 | 1240.085 | 4.48562 | 1295.821
4.482957 | 1307.609 | 4.48817 | 1240.37 | 4.486526 | 1296.05
4.483807 | 1307.822 | 4.488906 | 1240.59 | 4.487206 | 1296.271
4.4846 | 1308.066 | 4.489813 | 1240.848 | 4.488113 | 1296.531
4.48545 | 1308.32 | 4.490663 | 1241.089 | 4.488963 | 1296.796
4.486357 | 1308.605 | 4.4914 | 1241.341 | 4.489813 | 1297.042
4.487093 | 1308.839 | 4.492307 | 1241.602 | 4.490606 | 1297.3
4.487943 | 1309.093 | 4.493156 | 1241.853 | 4.491457 | 1297.56
4.488793 | 1309.321 | 4.49395 | 1242.11 | 4.49225 | 1297.787
4.489644 | 1309.588 | 4.4948 | 1242.336 | 4.4931 | 1298.028
4.490437 | 1309.795 | 4.49565 | 1242.565 | 4.494006 | 1298.265
4.491287 | 1310.018 | 4.496443 | 1242.845 | 4.4948 | 1298.543
4.492136 | 1310.262 | 4.497236 | 1243.072 | 4.495593 | 1298.781
4.49293 | 1310.497 | 4.498086 | 1243.341 | 4.4965 | 1299.056
4.49378 | 1310.733 | 4.498937 | 1243.589 | 4.497293 | 1299.278
4.49463 | 1310.944 | 4.499786 | 1243.838 | 4.498086 | 1299.514
4.49548 | 1311.1875 | 4.50058 | 1244.075 | 4.498937 | 1299.757
4.496274 | 1311.435 | 4.50143 | 1244.325 | 4.499843 | 1300.037
4.49718 | 1311.651 | 4.50228 | 1244.561 | 4.500637 | 1300.264
4.497917 | 1311.859 | 4.503129 | 1244.835 | 4.50143 | 1300.525
4.498823 | 1312.121 | 4.503923 | 1245.078125 | 4.50228 | 1300.753
4.499673 | 1312.387 | 4.504773 | 1245.315 | 4.50313 | 1301.023
4.500466 | 1312.608 | 4.505623 | 1245.574 | 4.504036 | 1301.263
4.501317 | 1312.833 | 4.506473 | 1245.813 | 4.504773 | 1301.469
4.50211 | 1313.049 | 4.507267 | 1246.056 | 4.50568 | 1301.747
4.502903 | 1313.311 | 4.508117 | 1246.31 | 4.506417 | 1301.98
4.50381 | 1313.556 | 4.508966 | 1246.566 | 4.507267 | 1302.247
4.50466 | 1313.8 | 4.509816 | 1246.839 | 4.50806 | 1302.524
4.505454 | 1314.041 | 4.51061 | 1247.093 | 4.508966 | 1302.772
4.506303 | 1314.259 | 4.51146 | 1247.329 | 4.509873 | 1303.041
4.50721 | 1314.489 | 4.51231 | 1247.593 | 4.51061 | 1303.261
4.507946 | 1314.702 | 4.513103 | 1247.819 | 4.51146 | 1303.524
4.508797 | 1314.961 | 4.513896 | 1248.075 | 4.51231 | 1303.778
4.509647 | 1315.208 | 4.514747 | 1248.322 | 4.513103 | 1304.037
4.510497 | 1315.468 | 4.515596 | 1248.566 | 4.513953 | 1304.265625
4.51129 | 1315.713 | 4.516447 | 1248.822 | 4.514803 | 1304.504
4.512084 | 1315.936 | 4.517296 | 1249.066 | 4.515596 | 1304.761
4.512933 | 1316.141 | 4.51809 | 1249.308 | 4.516446 | 1304.987
4.513783 | 1316.39 | 4.51894 | 1249.561 | 4.517296 | 1305.256
4.514577 | 1316.641 | 4.51979 | 1249.818 | 4.518147 | 1305.52
4.515483 | 1316.867 | 4.520527 | 1250.056 | 4.518997 | 1305.776
4.516276 | 1317.115 | 4.521433 | 1250.289 | 4.51979 | 1306.021
4.51707 | 1317.356 | 4.52234 | 1250.574 | 4.520583 | 1306.23
4.517976 | 1317.576 | 4.52302 | 1250.807 | 4.52149 | 1306.491
4.518713 | 1317.789 | 4.523983 | 1251.067 | 4.522283 | 1306.718
4.51962 | 1318.045 | 4.524776 | 1251.304 | 4.523133 | 1306.993
4.52047 | 1318.279 | 4.525627 | 1251.563 | 4.523927 | 1307.227
4.52132 | 1318.507 | 4.52642 | 1251.802 | 4.524833 | 1307.464
4.522057 | 1318.717 | 4.52727 | 1252.06 | 4.525626 | 1307.696
4.522964 | 1318.963 | 4.52812 | 1252.32 | 4.52642 | 1307.928
4.523813 | 1319.239 | 4.52897 | 1252.551 | 4.527327 | 1308.167
4.524606 | 1319.443 | 4.52982 | 1252.816 | 4.52812 | 1308.44
4.525456 | 1319.684 | 4.530613 | 1253.052 | 4.52897 | 1308.71
4.526307 | 1319.914 | 4.531463 | 1253.301 | 4.52982 | 1309.008
4.527157 | 1320.148 | 4.532257 | 1253.496 | 4.53067 | 1309.269
4.52795 | 1320.367 | 4.533106 | 1253.722 | 4.531463 | 1309.522
4.528743 | 1320.621 | 4.533899 | 1253.965 | 4.532257 | 1309.745
4.52965 | 1320.875 | 4.534806 | 1254.235 | 4.533163 | 1310.005
4.530499 | 1321.102 | 4.535543 | 1254.48 | 4.534013 | 1310.249
4.531237 | 1321.327 | 4.536393 | 1254.715 | 4.534807 | 1310.492
4.532143 | 1321.566 | 4.5373 | 1254.988 | 4.535656 | 1310.735
4.532937 | 1321.822 | 4.538093 | 1255.213 | 4.536506 | 1310.989
4.533787 | 1322.055 | 4.538943 | 1255.474 | 4.5373 | 1311.225
4.534636 | 1322.309 | 4.539793 | 1255.73 | 4.538093 | 1311.458
4.535486 | 1322.545 | 4.540643 | 1255.972 | 4.539 | 1311.731
4.53628 | 1322.794 | 4.541436 | 1256.205 | 4.539793 | 1311.985
4.53713 | 1323.005 | 4.54223 | 1256.445 | 4.540643 | 1312.21
4.537923 | 1323.247 | 4.543136 | 1256.704 | 4.541493 | 1312.457
4.538774 | 1323.48 | 4.543986 | 1256.957 | 4.542343 | 1312.715
4.539623 | 1323.703 | 4.54478 | 1257.162 | 4.54308 | 1312.958
4.54053 | 1323.946 | 4.54563 | 1257.464 | 4.543987 | 1313.199
4.541266 | 1324.17 | 4.546423 | 1257.697 | 4.54478 | 1313.453
4.542117 | 1324.426 | 4.547273 | 1257.936 | 4.54563 | 1313.717
4.543023 | 1324.66 | 4.548067 | 1258.184 | 4.54648 | 1313.997
4.54376 | 1324.882 | 4.548917 | 1258.454 | 4.547273 | 1314.245
4.54461 | 1325.106 | 4.549766 | 1258.707 | 4.548123 | 1314.49
4.545516 | 1325.343 | 4.55056 | 1258.969 | 4.548973 | 1314.74
4.54631 | 1325.56 | 4.55141 | 1259.221 | 4.549767 | 1314.97
4.547103 | 1325.8 | 4.552259 | 1259.457 | 4.550617 | 1315.225
4.54801 | 1326.026 | 4.55311 | 1259.703 | 4.551466 | 1315.502
4.548803 | 1326.279 | 4.553959 | 1259.96 | 4.552316 | 1315.765
4.549654 | 1326.527 | 4.554753 | 1260.206 | 4.55311 | 1316.038
4.550503 | 1326.766 | 4.555604 | 1260.467 | 4.55396 | 1316.264
4.551353 | 1327.011 | 4.556453 | 1260.725 | 4.55481 | 1316.496
4.55209 | 1327.227 | 4.557247 | 1260.986 | 4.555603 | 1316.754
4.552997 | 1327.458 | 4.558096 | 1261.245 | 4.556453 | 1317.005
4.55379 | 1327.699 | 4.558947 | 1261.484 | 4.557303 | 1317.236
4.554584 | 1327.932 | 4.559796 | 1261.729 | 4.558153 | 1317.505
4.55549 | 1328.174 | 4.560647 | 1261.991 | 4.559003 | 1317.75
4.55634 | 1328.402 | 4.56144 | 1262.214 | 4.55974 | 1318.001
4.557134 | 1328.606 | 4.56229 | 1262.496 | 4.560647 | 1318.245
4.557983 | 1328.843 | 4.563026 | 1262.742 | 4.561496 | 1318.498
4.558777 | 1329.095 | 4.563933 | 1262.971 | 4.56229 | 1318.725
4.559683 | 1329.328 | 4.564726 | 1263.192 | 4.563083 | 1318.961
4.56042 | 1329.575 | 4.565576 | 1263.458 | 4.56399 | 1319.217
4.56127 | 1329.814 | 4.566426 | 1263.709 | 4.564783 | 1319.463
4.56212 | 1330.034 | 4.567276 | 1263.981 | 4.565577 | 1319.722
4.562913 | 1330.28125 | 4.56807 | 1264.21 | 4.566483 | 1319.959
4.563764 | 1330.496 | 4.56892 | 1264.489 | 4.567333 | 1320.197
4.564613 | 1330.725 | 4.56977 | 1264.707 | 4.56807 | 1320.468
4.565463 | 1330.947 | 4.57062 | 1264.958 | 4.568976 | 1320.715
4.566313 | 1331.194 | 4.571413 | 1265.203 | 4.56977 | 1320.957
4.567107 | 1331.427 | 4.572206 | 1265.436 | 4.57062 | 1321.198
4.567957 | 1331.662 | 4.573113 | 1265.736 | 4.57147 | 1321.45
4.568807 | 1331.867 | 4.573963 | 1265.966 | 4.572263 | 1321.695
4.5696 | 1332.114 | 4.574756 | 1266.212 | 4.573113 | 1321.928
4.57045 | 1332.321 | 4.575663 | 1266.442 | 4.573963 | 1322.18
4.5713 | 1332.552 | 4.5764 | 1266.699 | 4.5747 | 1322.436
4.57215 | 1332.766 | 4.577306 | 1266.941 | 4.575606 | 1322.722
4.572943 | 1333.036 | 4.578156 | 1267.204 | 4.576513 | 1322.998
4.573737 | 1333.27 | 4.578893 | 1267.479 | 4.57725 | 1323.227
4.574643 | 1333.498 | 4.579743 | 1267.712 | 4.5781 | 1323.451
4.575493 | 1333.724 | 4.58065 | 1267.963 | 4.578949 | 1323.727
4.576287 | 1333.945 | 4.581387 | 1268.208 | 4.579743 | 1323.959
4.577193 | 1334.188 | 4.582293 | 1268.471 | 4.580593 | 1324.213
4.57793 | 1334.405 | 4.583086 | 1268.708 | 4.5815 | 1324.481
4.57878 | 1334.662 | 4.583993 | 1268.968 | 4.58235 | 1324.73
4.57963 | 1334.882 | 4.584786 | 1269.214 | 4.583143 | 1324.973
4.58048 | 1335.114 | 4.585636 | 1269.466 | 4.583936 | 1325.203
4.58133 | 1335.331 | 4.58643 | 1269.705 | 4.584843 | 1325.465
4.582123 | 1335.591 | 4.587337 | 1269.95 | 4.58558 | 1325.696
4.582973 | 1335.812 | 4.588073 | 1270.182 | 4.58643 | 1325.917
4.583823 | 1336.081 | 4.58898 | 1270.418 | 4.587336 | 1326.202
4.584673 | 1336.314 | 4.589716 | 1270.687 | 4.588073 | 1326.446
4.58541 | 1336.541 | 4.590567 | 1270.93 | 4.58898 | 1326.706
4.586317 | 1336.789 | 4.591473 | 1271.193 | 4.58983 | 1326.921
4.58711 | 1336.999 | 4.592323 | 1271.448 | 4.590623 | 1327.212
4.58796 | 1337.233 | 4.59306 | 1271.674 | 4.591473 | 1327.416
4.58881 | 1337.452 | 4.593966 | 1271.924 | 4.592267 | 1327.678
4.589547 | 1337.683 | 4.59476 | 1272.174 | 4.59306 | 1327.925
4.590453 | 1337.916 | 4.59561 | 1272.431 | 4.59391 | 1328.179
4.591303 | 1338.153 | 4.59646 | 1272.682 | 4.59476 | 1328.444
4.592097 | 1338.381 | 4.59731 | 1272.942 | 4.59561 | 1328.649
4.592947 | 1338.603 | 4.598104 | 1273.188 | 4.596459 | 1328.912
4.593797 | 1338.85 | 4.598953 | 1273.422 | 4.59731 | 1329.167
4.594646 | 1339.05 | 4.599747 | 1273.659 | 4.598104 | 1329.419
4.595384 | 1339.246 | 4.600596 | 1273.938 | 4.598953 | 1329.689
4.59629 | 1339.491 | 4.601447 | 1274.171 | 4.599747 | 1329.922
4.59714 | 1339.753 | 4.602296 | 1274.456 | 4.600596 | 1330.157
4.59799 | 1339.984 | 4.60309 | 1274.698 | 4.60139 | 1330.422
4.59884 | 1340.221 | 4.60394 | 1274.944 | 4.60224 | 1330.673
4.599577 | 1340.436 | 4.60479 | 1275.181 | 4.603146 | 1330.913
4.600483 | 1340.701 | 4.605639 | 1275.432 | 4.603997 | 1331.184
4.601277 | 1340.91 | 4.606433 | 1275.702 | 4.604733 | 1331.427
4.602127 | 1341.152 | 4.607227 | 1275.947 | 4.60564 | 1331.669
4.602977 | 1341.391 | 4.608133 | 1276.205 | 4.606433 | 1331.925
4.603827 | 1341.604 | 4.608926 | 1276.45 | 4.607227 | 1332.173
4.604563 | 1341.822 | 4.609776 | 1276.703 | 4.608133 | 1332.412
4.60547 | 1342.043 | 4.61057 | 1276.917 | 4.608927 | 1332.625
4.60632 | 1342.257 | 4.61142 | 1277.188 | 4.609776 | 1332.867
4.607113 | 1342.499 | 4.612269 | 1277.438 | 4.61057 | 1333.134
4.607907 | 1342.765 | 4.61312 | 1277.689 | 4.61142 | 1333.392
4.608813 | 1343.012 | 4.613913 | 1277.953 | 4.612326 | 1333.635
4.609663 | 1343.218 | 4.614763 | 1278.214 | 4.613063 | 1333.864
4.6104 | 1343.441 | 4.615613 | 1278.448 | 4.61397 | 1334.144
4.611307 | 1343.692 | 4.616406 | 1278.706 | 4.61482 | 1334.377
4.612157 | 1343.9 | 4.6172 | 1278.948 | 4.61567 | 1334.646
4.61295 | 1344.093 | 4.618106 | 1279.204 | 4.616406 | 1334.873
4.613743 | 1344.355 | 4.618956 | 1279.459 | 4.617257 | 1335.14
4.614707 | 1344.575 | 4.61975 | 1279.714 | 4.618106 | 1335.346
4.615443 | 1344.788 | 4.620543 | 1279.941 | 4.618956 | 1335.61
4.616293 | 1345.022 | 4.621393 | 1280.181 | 4.61975 | 1335.86
4.617087 | 1345.244 | 4.622243 | 1280.442 | 4.6206 | 1336.117
4.617993 | 1345.507 | 4.623093 | 1280.699 | 4.62145 | 1336.359
4.618787 | 1345.699 | 4.623887 | 1280.937 | 4.6223 | 1336.634
4.619637 | 1345.914 | 4.624736 | 1281.215 | 4.62315 | 1336.899
4.620486 | 1346.144 | 4.625643 | 1281.497 | 4.623943 | 1337.146
4.62128 | 1346.355 | 4.626436 | 1281.723 | 4.624793 | 1337.376
4.62213 | 1346.617 | 4.62723 | 1281.975 | 4.625587 | 1337.635
4.622923 | 1346.824 | 4.628137 | 1282.248 | 4.626437 | 1337.885
4.62383 | 1347.06 | 4.628986 | 1282.494 | 4.627343 | 1338.104
4.624623 | 1347.286 | 4.62978 | 1282.715 | 4.628136 | 1338.396
4.62553 | 1347.514 | 4.630573 | 1282.993 | 4.62893 | 1338.623
4.626267 | 1347.722 | 4.631423 | 1283.226 | 4.629837 | 1338.879
4.627117 | 1347.96 | 4.632273 | 1283.48 | 4.630573 | 1339.11
4.628023 | 1348.196 | 4.633067 | 1283.708 | 4.63148 | 1339.352
4.62876 | 1348.415 | 4.633973 | 1283.959 | 4.632273 | 1339.578
4.62961 | 1348.647 | 4.634766 | 1284.201 | 4.63318 | 1339.82
4.630517 | 1348.886 | 4.63556 | 1284.463 | 4.633973 | 1340.106
4.631367 | 1349.096 | 4.636467 | 1284.733 | 4.634767 | 1340.337
4.632103 | 1349.317 | 4.637259 | 1284.991 | 4.635673 | 1340.578
4.632954 | 1349.533 | 4.63811 | 1285.215 | 4.63641 | 1340.813
4.633803 | 1349.773 | 4.638903 | 1285.458 | 4.63726 | 1341.068
4.634653 | 1350.027 | 4.63981 | 1285.717 | 4.63811 | 1341.302
4.635503 | 1350.264 | 4.640603 | 1285.989 | 4.63896 | 1341.6
4.636296 | 1350.487 | 4.641397 | 1286.235 | 4.639753 | 1341.807
4.63709 | 1350.689 | 4.642303 | 1286.467 | 4.640603 | 1342.058
4.637997 | 1350.909 | 4.643096 | 1286.727 | 4.64151 | 1342.3
4.63879 | 1351.137 | 4.643946 | 1286.948 | 4.642303 | 1342.571
4.639584 | 1351.374 | 4.64474 | 1287.207 | 4.643096 | 1342.828
4.64049 | 1351.586 | 4.645647 | 1287.439 | 4.643947 | 1343.044
4.64134 | 1351.834 | 4.646496 | 1287.711 | 4.644853 | 1343.334
4.642133 | 1352.038 | 4.64729 | 1287.974 | 4.645647 | 1343.59
4.642983 | 1352.251 | 4.648083 | 1288.225 | 4.64644 | 1343.806
4.643833 | 1352.465 | 4.648933 | 1288.461 | 4.64729 | 1344.059
4.64457 | 1352.683 | 4.649726 | 1288.717 | 4.648139 | 1344.316
4.645477 | 1352.909 | 4.650577 | 1288.968 | 4.648933 | 1344.537
4.646327 | 1353.113 | 4.651427 | 1289.217 | 4.649783 | 1344.771
4.647177 | 1353.349 | 4.652333 | 1289.463 | 4.650633 | 1345.042
4.64797 | 1353.568 | 4.65307 | 1289.708 | 4.651427 | 1345.28
4.64882 | 1353.801 | 4.65392 | 1289.959 | 4.652277 | 1345.53
4.649613 | 1354.019 | 4.65477 | 1290.219 | 4.653126 | 1345.78
4.650464 | 1354.249 | 4.65562 | 1290.465 | 4.653976 | 1346.022
4.651313 | 1354.457 | 4.656413 | 1290.701 | 4.654827 | 1346.249
4.652107 | 1354.699 | 4.65732 | 1290.952 | 4.655563 | 1346.467
4.652956 | 1354.904 | 4.658113 | 1291.189 | 4.65647 | 1346.695
4.653807 | 1355.128 | 4.658906 | 1291.447 | 4.657263 | 1346.99
4.654543 | 1355.369 | 4.659757 | 1291.704 | 4.658057 | 1347.237
4.65545 | 1355.592 | 4.660663 | 1291.958 | 4.658963 | 1347.5
4.6563 | 1355.81 | 4.661456 | 1292.215 | 4.659813 | 1347.732
4.657093 | 1356.03 | 4.662306 | 1292.451 | 4.660663 | 1347.977
4.658 | 1356.258 | 4.6631 | 1292.681 | 4.6614 | 1348.229
4.658737 | 1356.461 | 4.663893 | 1292.927 | 4.662306 | 1348.48
4.659643 | 1356.704 | 4.6648 | 1293.193 | 4.6631 | 1348.744
4.660437 | 1356.92 | 4.665536 | 1293.43 | 4.663949 | 1348.972
4.661286 | 1357.164 | 4.666443 | 1293.696 | 4.664743 | 1349.22
4.66208 | 1357.369 | 4.667293 | 1293.907 | 4.665593 | 1349.474
4.66293 | 1357.608 | 4.668143 | 1294.144 | 4.6665 | 1349.734
4.66378 | 1357.816 | 4.668936 | 1294.438 | 4.667236 | 1349.969
4.66463 | 1358.031 | 4.669786 | 1294.682 | 4.668087 | 1350.237
4.66548 | 1358.254 | 4.67058 | 1294.961 | 4.668936 | 1350.488
4.666274 | 1358.46 | 4.671373 | 1295.215 | 4.669786 | 1350.77
4.667123 | 1358.688 | 4.672336 | 1295.462 | 4.670636 | 1351.001
4.66803 | 1358.913 | 4.673073 | 1295.697 | 4.67143 | 1351.244
4.668823 | 1359.145 | 4.673923 | 1295.947 | 4.67228 | 1351.477
4.669617 | 1359.364 | 4.674773 | 1296.203 | 4.67313 | 1351.736
4.670466 | 1359.534 | 4.675623 | 1296.45 | 4.673923 | 1351.998
4.67126 | 1359.757 | 4.676473 | 1296.714 | 4.674773 | 1352.236
4.67211 | 1359.951 | 4.677267 | 1296.94 | 4.675566 | 1352.484
4.67296 | 1360.206 | 4.678117 | 1297.189 | 4.676473 | 1352.719
4.67381 | 1360.458 | 4.67891 | 1297.413 | 4.677323 | 1352.966
4.674603 | 1360.674 | 4.679816 | 1297.679 | 4.678116 | 1353.194
4.675453 | 1360.886 | 4.680553 | 1297.902 | 4.678966 | 1353.4375
4.67636 | 1361.089 | 4.68146 | 1298.173 | 4.67976 | 1353.695
4.677097 | 1361.311 | 4.682253 | 1298.428 | 4.680666 | 1353.979
4.678003 | 1361.546 | 4.683103 | 1298.682 | 4.681459 | 1354.194
4.678796 | 1361.741 | 4.683953 | 1298.924 | 4.682253 | 1354.45
4.67959 | 1361.961 | 4.684803 | 1299.147 | 4.683103 | 1354.678
4.680497 | 1362.183 | 4.685596 | 1299.417 | 4.683953 | 1354.918
4.68129 | 1362.408 | 4.686447 | 1299.677 | 4.684803 | 1355.1875
4.68214 | 1362.636 | 4.68724 | 1299.907 | 4.68554 | 1355.443
4.68299 | 1362.842 | 4.68809 | 1300.16 | 4.686447 | 1355.691
4.683784 | 1363.035 | 4.68894 | 1300.407 | 4.687296 | 1355.948
4.684633 | 1363.239 | 4.68979 | 1300.654 | 4.688146 | 1356.177
4.685483 | 1363.422 | 4.69064 | 1300.914 | 4.68894 | 1356.418
4.686276 | 1363.648 | 4.691433 | 1301.145 | 4.689734 | 1356.669
4.68707 | 1363.881 | 4.69234 | 1301.419 | 4.690583 | 1356.919
4.687977 | 1364.105 | 4.693077 | 1301.669 | 4.69149 | 1357.183
4.688827 | 1364.309 | 4.693926 | 1301.922 | 4.692283 | 1357.451
4.689563 | 1364.527 | 4.694833 | 1302.188 | 4.693133 | 1357.699
4.69047 | 1364.761 | 4.69557 | 1302.406 | 4.693927 | 1357.931
4.69132 | 1364.968 | 4.69642 | 1302.646 | 4.694833 | 1358.155
4.692057 | 1365.169 | 4.69727 | 1302.904 | 4.69557 | 1358.418
4.692963 | 1365.408 | 4.69812 | 1303.171 | 4.696363 | 1358.658
4.693813 | 1365.613 | 4.698913 | 1303.421 | 4.69727 | 1358.911
4.694607 | 1365.837 | 4.699763 | 1303.649 | 4.69812 | 1359.166
4.695457 | 1366.042 | 4.700613 | 1303.895 | 4.69897 | 1359.405
4.696306 | 1366.262 | 4.701406 | 1304.14 | 4.699707 | 1359.633
4.6971 | 1366.469 | 4.702313 | 1304.394 | 4.700613 | 1359.895
4.69795 | 1366.678 | 4.70305 | 1304.64 | 4.701463 | 1360.113
4.6988 | 1366.895 | 4.703957 | 1304.883 | 4.702257 | 1360.357
4.69965 | 1367.113 | 4.704806 | 1305.145 | 4.703163 | 1360.623
4.700443 | 1367.342 | 4.7056 | 1305.374 | 4.704013 | 1360.882
4.70135 | 1367.567 | 4.70645 | 1305.63 | 4.704806 | 1361.117
4.702087 | 1367.772 | 4.7073 | 1305.893 | 4.705657 | 1361.374
4.702937 | 1367.994 | 4.708036 | 1306.13 | 4.70645 | 1361.616
4.70373 | 1368.203 | 4.708943 | 1306.398 | 4.7073 | 1361.872
4.704637 | 1368.43 | 4.709736 | 1306.631 | 4.70815 | 1362.106
4.70543 | 1368.634 | 4.710587 | 1306.888 | 4.708887 | 1362.36
4.70628 | 1368.842 | 4.711436 | 1307.127 | 4.709793 | 1362.601
4.707073 | 1369.073 | 4.712286 | 1307.37 | 4.710643 | 1362.852
4.708036 | 1369.303 | 4.71308 | 1307.609375 | 4.711437 | 1363.071
4.708774 | 1369.487 | 4.71393 | 1307.847 | 4.712286 | 1363.33
4.709623 | 1369.692 | 4.714837 | 1308.12 | 4.713137 | 1363.525
4.71053 | 1369.948 | 4.715573 | 1308.369 | 4.713986 | 1363.747
4.71121 | 1370.145 | 4.71648 | 1308.659 | 4.71478 | 1363.992
4.712173 | 1370.394 | 4.717273 | 1308.90625 | 4.715573 | 1364.277
4.712966 | 1370.595 | 4.71818 | 1309.158 | 4.71648 | 1364.525
4.713817 | 1370.811 | 4.718916 | 1309.384 | 4.717216 | 1364.776
4.71461 | 1371.013 | 4.719767 | 1309.631 | 4.718123 | 1365.029
4.715404 | 1371.225 | 4.720616 | 1309.9 | 4.718916 | 1365.256
4.716253 | 1371.444 | 4.721467 | 1310.145 | 4.719767 | 1365.496
4.717103 | 1371.652 | 4.72226 | 1310.393 | 4.720616 | 1365.739
4.717953 | 1371.868 | 4.72311 | 1310.65 | 4.721466 | 1365.983
4.718803 | 1372.069 | 4.72396 | 1310.88 | 4.722317 | 1366.223
4.719597 | 1372.294 | 4.72481 | 1311.109 | 4.72311 | 1366.466
4.720503 | 1372.509 | 4.725603 | 1311.359 | 4.723959 | 1366.732
4.72124 | 1372.708 | 4.726453 | 1311.598 | 4.724753 | 1366.965
4.722147 | 1372.913 | 4.72736 | 1311.895 | 4.725603 | 1367.212
4.722997 | 1373.12 | 4.728096 | 1312.123 | 4.726453 | 1367.455
4.72379 | 1373.33 | 4.728947 | 1312.365 | 4.727303 | 1367.71
4.724584 | 1373.544 | 4.729683 | 1312.58 | 4.728096 | 1367.962
4.72549 | 1373.736 | 4.730589 | 1312.821 | 4.728947 | 1368.215
4.72634 | 1373.975 | 4.731383 | 1313.096 | 4.729796 | 1368.444
4.727077 | 1374.177 | 4.73229 | 1313.365 | 4.730647 | 1368.701
4.727927 | 1374.383 | 4.73314 | 1313.623 | 4.731497 | 1368.97
4.728833 | 1374.601 | 4.733933 | 1313.877 | 4.73229 | 1369.193
4.729626 | 1374.802 | 4.734726 | 1314.112 | 4.73314 | 1369.452
4.73042 | 1375.032 | 4.735633 | 1314.341 | 4.733933 | 1369.676
4.731214 | 1375.22 | 4.736427 | 1314.575 | 4.73484 | 1369.949
4.73212 | 1375.458 | 4.737333 | 1314.833 | 4.735577 | 1370.172
4.73297 | 1375.666 | 4.73807 | 1315.092 | 4.736483 | 1370.445
4.733763 | 1375.885 | 4.738976 | 1315.38 | 4.737333 | 1370.703
4.734613 | 1376.083 | 4.739827 | 1315.647 | 4.738183 | 1370.983
4.73552 | 1376.308 | 4.74062 | 1315.879 | 4.73892 | 1371.213
4.736313 | 1376.491 | 4.741413 | 1316.096 | 4.739826 | 1371.42
4.737107 | 1376.714 | 4.742263 | 1316.343 | 4.740676 | 1371.665
4.737957 | 1376.94 | 4.743113 | 1316.582 | 4.741413 | 1371.915
4.738807 | 1377.152 | 4.743963 | 1316.837 | 4.742263 | 1372.166
4.7396 | 1377.368 | 4.744757 | 1317.083 | 4.743113 | 1372.41
4.74045 | 1377.606 | 4.745606 | 1317.346 | 4.743963 | 1372.682
4.7413 | 1377.782 | 4.746457 | 1317.59375 | 4.744813 | 1372.923
4.742094 | 1377.989 | 4.747306 | 1317.824 | 4.745606 | 1373.169
4.742943 | 1378.19 | 4.748157 | 1318.056 | 4.746456 | 1373.384
4.74385 | 1378.423 | 4.749006 | 1318.309 | 4.74725 | 1373.667
4.744643 | 1378.640625 | 4.7498 | 1318.541 | 4.7481 | 1373.888
4.745437 | 1378.823 | 4.750536 | 1318.778 | 4.74895 | 1374.161
4.746287 | 1379.035 | 4.751443 | 1319.062 | 4.749743 | 1374.405
4.747137 | 1379.265 | 4.752293 | 1319.332 | 4.750593 | 1374.658
4.747987 | 1379.459 | 4.753087 | 1319.537 | 4.751443 | 1374.901
4.74878 | 1379.657 | 4.753994 | 1319.78 | 4.752293 | 1375.116
4.749686 | 1379.844 | 4.754786 | 1320.04 | 4.753143 | 1375.369
4.750423 | 1380.047 | 4.755637 | 1320.301 | 4.753936 | 1375.626
4.751274 | 1380.264 | 4.756486 | 1320.562 | 4.754786 | 1375.881
4.75218 | 1380.491 | 4.75728 | 1320.806 | 4.755637 | 1376.153
4.752973 | 1380.699 | 4.758073 | 1321.023 | 4.75643 | 1376.375
4.753767 | 1380.904 | 4.75898 | 1321.264 | 4.75728 | 1376.628
4.754673 | 1381.128 | 4.75983 | 1321.512 | 4.75813 | 1376.86
4.755466 | 1381.311 | 4.760623 | 1321.761 | 4.758924 | 1377.093
4.75626 | 1381.506 | 4.761416 | 1322.002 | 4.75983 | 1377.374
4.757166 | 1381.699 | 4.762323 | 1322.279 | 4.760623 | 1377.638
4.75796 | 1381.911 | 4.763173 | 1322.551 | 4.761473 | 1377.909
4.75881 | 1382.118 | 4.76391 | 1322.796 | 4.762267 | 1378.118
4.75966 | 1382.337 | 4.76476 | 1323.012 | 4.763116 | 1378.364
4.76051 | 1382.517 | 4.765666 | 1323.259 | 4.763967 | 1378.622
4.761247 | 1382.721 | 4.766459 | 1323.531 | 4.764816 | 1378.861
4.762154 | 1382.93 | 4.767197 | 1323.761 | 4.76561 | 1379.094
4.763003 | 1383.114 | 4.768047 | 1324.004 | 4.766459 | 1379.355
4.763797 | 1383.333 | 4.768953 | 1324.26 | 4.767253 | 1379.599
4.76459 | 1383.514 | 4.769803 | 1324.498 | 4.768103 | 1379.836
4.765497 | 1383.743 | 4.770653 | 1324.736 | 4.768953 | 1380.07
4.766346 | 1383.936 | 4.771446 | 1324.955 | 4.769803 | 1380.304
4.767084 | 1384.167 | 4.77224 | 1325.198 | 4.770653 | 1380.553
4.76799 | 1384.382 | 4.773147 | 1325.451 | 4.771446 | 1380.798
4.76884 | 1384.572 | 4.77394 | 1325.684 | 4.77224 | 1381.03
4.769633 | 1384.757 | 4.774733 | 1325.907 | 4.773146 | 1381.301
4.770483 | 1384.964 | 4.77564 | 1326.176 | 4.77394 | 1381.524
4.771333 | 1385.156 | 4.77649 | 1326.409 | 4.774789 | 1381.741
4.772127 | 1385.362 | 4.777283 | 1326.665 | 4.775696 | 1382.017
4.772977 | 1385.548 | 4.778133 | 1326.92 | 4.776433 | 1382.264
4.773827 | 1385.773 | 4.778983 | 1327.153 | 4.77734 | 1382.521
4.774563 | 1385.946 | 4.77972 | 1327.396 | 4.778133 | 1382.759
4.77547 | 1386.164 | 4.78057 | 1327.652 | 4.778927 | 1383.014
4.77632 | 1386.36 | 4.78142 | 1327.899 | 4.779833 | 1383.242
4.777113 | 1386.548 | 4.78227 | 1328.128 | 4.78057 | 1383.484
4.777963 | 1386.755 | 4.783176 | 1328.34 | 4.78142 | 1383.712
4.778813 | 1386.941 | 4.783913 | 1328.604 | 4.782326 | 1383.962
4.779607 | 1387.12 | 4.784763 | 1328.855 | 4.78312 | 1384.224
4.780457 | 1387.336 | 4.78567 | 1329.163 | 4.783913 | 1384.444
4.781306 | 1387.544 | 4.786463 | 1329.376 | 4.784763 | 1384.739
4.782156 | 1387.755 | 4.787257 | 1329.635 | 4.78567 | 1384.97
4.78295 | 1387.96 | 4.788106 | 1329.856 | 4.786407 | 1385.205
4.783857 | 1388.14 | 4.788956 | 1330.088 | 4.78737 | 1385.484375
4.78465 | 1388.345 | 4.789807 | 1330.334 | 4.78805 | 1385.694
4.785443 | 1388.548 | 4.7906 | 1330.578 | 4.789013 | 1385.963
4.786293 | 1388.738 | 4.79145 | 1330.832 | 4.789806 | 1386.204
4.787143 | 1388.918 | 4.7923 | 1331.088 | 4.7906 | 1386.45
4.787993 | 1389.159 | 4.793093 | 1331.319 | 4.791393 | 1386.676
4.78873 | 1389.319 | 4.793887 | 1331.555 | 4.7923 | 1386.912
4.789637 | 1389.526 | 4.794793 | 1331.807 | 4.793093 | 1387.169
4.790543 | 1389.727 | 4.795643 | 1332.062 | 4.793943 | 1387.407
4.79128 | 1389.891 | 4.796493 | 1332.297 | 4.794793 | 1387.656
4.79213 | 1390.085 | 4.797287 | 1332.538 | 4.795643 | 1387.909
4.79298 | 1390.289 | 4.79808 | 1332.777 | 4.796437 | 1388.157
4.793773 | 1390.497 | 4.79893 | 1333.027 | 4.797287 | 1388.393
4.794623 | 1390.68 | 4.79978 | 1333.269 | 4.798193 | 1388.653
4.795474 | 1390.881 | 4.80063 | 1333.502 | 4.79893 | 1388.896
4.796323 | 1391.101 | 4.801424 | 1333.759 | 4.79978 | 1389.134
4.797117 | 1391.315 | 4.802273 | 1334.003 | 4.80063 | 1389.369
4.797966 | 1391.499 | 4.803123 | 1334.257 | 4.801479 | 1389.63
4.798816 | 1391.705 | 4.803916 | 1334.491 | 4.802217 | 1389.876
4.79961 | 1391.867 | 4.804766 | 1334.75 | 4.803123 | 1390.125
4.800517 | 1392.083 | 4.805616 | 1334.996 | 4.803916 | 1390.348
4.801253 | 1392.278 | 4.80641 | 1335.202 | 4.804767 | 1390.588
4.80216 | 1392.461 | 4.80726 | 1335.447 | 4.805616 | 1390.843
4.802953 | 1392.628 | 4.80811 | 1335.709 | 4.806466 | 1391.094
4.80386 | 1392.858 | 4.808903 | 1335.969 | 4.80726 | 1391.359
4.804597 | 1393.045 | 4.809753 | 1336.254 | 4.80811 | 1391.616
4.805503 | 1393.232 | 4.810603 | 1336.51 | 4.808959 | 1391.88
4.806296 | 1393.388 | 4.811453 | 1336.74 | 4.809753 | 1392.113
4.80709 | 1393.587 | 4.812303 | 1336.979 | 4.810603 | 1392.339
4.807996 | 1393.79 | 4.813153 | 1337.232 | 4.81151 | 1392.604
4.80879 | 1393.985 | 4.813947 | 1337.458 | 4.812246 | 1392.823
4.809584 | 1394.161 | 4.81474 | 1337.708 | 4.813097 | 1393.061
4.81049 | 1394.373 | 4.81559 | 1337.958 | 4.814003 | 1393.324
4.811283 | 1394.541 | 4.81644 | 1338.212 | 4.81474 | 1393.545
4.812077 | 1394.75 | 4.81729 | 1338.453 | 4.81559 | 1393.801
4.812984 | 1394.933 | 4.81814 | 1338.667 | 4.816496 | 1394.034
4.81372 | 1395.099 | 4.818933 | 1338.935 | 4.81729 | 1394.273
4.814627 | 1395.278 | 4.819783 | 1339.159 | 4.818083 | 1394.528
4.815476 | 1395.471 | 4.820633 | 1339.394 | 4.81899 | 1394.77
4.816327 | 1395.687 | 4.821483 | 1339.649 | 4.819783 | 1395.033
4.817063 | 1395.863 | 4.822277 | 1339.91 | 4.820633 | 1395.294
4.817914 | 1396.064 | 4.823127 | 1340.154 | 4.821483 | 1395.512
4.81882 | 1396.25 | 4.82392 | 1340.388 | 4.822277 | 1395.774
4.819613 | 1396.443 | 4.82477 | 1340.633 | 4.823127 | 1396.007
4.820463 | 1396.613 | 4.82562 | 1340.891 | 4.823977 | 1396.242
4.821313 | 1396.796 | 4.826469 | 1341.14 | 4.824713 | 1396.507
4.822107 | 1396.963 | 4.827263 | 1341.396 | 4.825563 | 1396.752
4.822957 | 1397.156 | 4.82817 | 1341.647 | 4.82647 | 1396.99
4.82375 | 1397.326 | 4.828907 | 1341.863 | 4.82732 | 1397.231
4.8246 | 1397.525 | 4.829756 | 1342.089 | 4.828113 | 1397.479
4.82545 | 1397.734 | 4.830606 | 1342.33 | 4.828907 | 1397.713
4.826356 | 1397.932 | 4.831456 | 1342.596 | 4.829813 | 1397.955
4.827094 | 1398.113 | 4.832306 | 1342.872 | 4.83055 | 1398.193
4.827887 | 1398.285 | 4.833043 | 1343.115 | 4.8314 | 1398.466
4.828794 | 1398.462 | 4.83395 | 1343.358 | 4.83225 | 1398.707
4.829643 | 1398.662 | 4.8348 | 1343.608 | 4.833157 | 1398.9375
4.83038 | 1398.83 | 4.835649 | 1343.838 | 4.833893 | 1399.157
4.831287 | 1399 | 4.836443 | 1344.095 | 4.834743 | 1399.402
4.832137 | 1399.181 | 4.83718 | 1344.29 | 4.83565 | 1399.64
4.83293 | 1399.378 | 4.838087 | 1344.562 | 4.836443 | 1399.903
4.83378 | 1399.548 | 4.838936 | 1344.808 | 4.83735 | 1400.141
4.834573 | 1399.738 | 4.839787 | 1345.062 | 4.838143 | 1400.359375
4.835423 | 1399.913 | 4.840636 | 1345.295 | 4.838936 | 1400.587
4.836273 | 1400.07 | 4.84143 | 1345.522 | 4.839787 | 1400.799
4.837123 | 1400.25 | 4.842223 | 1345.763 | 4.840636 | 1401.028
4.83786 | 1400.391 | 4.843073 | 1345.997 | 4.841486 | 1401.288
4.83871 | 1400.59 | 4.84398 | 1346.25 | 4.84228 | 1401.534
4.839617 | 1400.776 | 4.844773 | 1346.505 | 4.843186 | 1401.791
4.84041 | 1400.955 | 4.845567 | 1346.771 | 4.84398 | 1402.03
4.841317 | 1401.138 | 4.846473 | 1347 | 4.844773 | 1402.247
4.84211 | 1401.296875 | 4.847323 | 1347.237 | 4.845623 | 1402.486
4.842903 | 1401.466 | 4.848116 | 1347.474 | 4.846473 | 1402.74
4.84381 | 1401.643 | 4.848967 | 1347.754 | 4.847267 | 1402.98
4.844603 | 1401.824 | 4.849816 | 1347.99 | 4.848116 | 1403.23
4.845397 | 1401.992 | 4.85061 | 1348.225 | 4.848966 | 1403.484
4.846247 | 1402.164 | 4.85146 | 1348.462 | 4.849816 | 1403.713
4.847153 | 1402.348 | 4.852253 | 1348.721 | 4.85061 | 1403.948
4.84789 | 1402.534 | 4.853103 | 1348.954 | 4.85146 | 1404.184
4.848797 | 1402.72 | 4.853953 | 1349.179 | 4.85231 | 1404.456
4.84959 | 1402.866 | 4.854803 | 1349.427 | 4.853103 | 1404.714
4.850383 | 1403.039 | 4.855653 | 1349.714 | 4.853953 | 1404.938
4.85129 | 1403.237 | 4.856447 | 1349.957 | 4.85486 | 1405.21
4.85214 | 1403.379 | 4.85724 | 1350.188 | 4.855597 | 1405.463
4.852933 | 1403.57 | 4.858146 | 1350.44 | 4.856447 | 1405.697
4.853784 | 1403.707 | 4.858996 | 1350.688 | 4.857296 | 1405.922
4.854633 | 1403.878 | 4.859733 | 1350.934 | 4.858147 | 1406.181
4.85537 | 1404.045 | 4.86064 | 1351.171 | 4.85894 | 1406.425
4.856277 | 1404.235 | 4.86149 | 1351.411 | 4.859847 | 1406.662
4.85707 | 1404.393 | 4.862283 | 1351.658 | 4.860583 | 1406.888
4.857977 | 1404.59 | 4.863077 | 1351.909 | 4.861434 | 1407.158
4.85877 | 1404.757 | 4.863983 | 1352.144 | 4.862283 | 1407.375
4.859563 | 1404.918 | 4.864776 | 1352.372 | 4.863133 | 1407.619
4.860527 | 1405.123 | 4.86557 | 1352.613 | 4.863926 | 1407.88
4.861263 | 1405.287 | 4.866477 | 1352.848 | 4.864777 | 1408.105
4.862113 | 1405.449 | 4.86727 | 1353.076 | 4.865683 | 1408.337
4.862963 | 1405.596 | 4.868063 | 1353.347 | 4.86642 | 1408.602
4.863757 | 1405.77 | 4.86897 | 1353.595 | 4.86727 | 1408.866
4.864607 | 1405.935 | 4.86982 | 1353.839 | 4.86812 | 1409.079
4.865457 | 1406.13 | 4.870613 | 1354.058 | 4.86897 | 1409.318
4.86625 | 1406.267 | 4.871407 | 1354.311 | 4.869763 | 1409.549
4.867157 | 1406.434 | 4.872257 | 1354.553 | 4.870613 | 1409.787
4.86795 | 1406.63 | 4.873163 | 1354.813 | 4.871463 | 1410.042
4.868743 | 1406.786 | 4.873956 | 1355.045 | 4.872313 | 1410.295
4.86965 | 1406.964 | 4.874806 | 1355.3 | 4.873106 | 1410.525
4.870387 | 1407.097 | 4.875657 | 1355.535 | 4.873957 | 1410.77
4.871293 | 1407.279 | 4.87645 | 1355.763 | 4.874806 | 1410.999
4.872143 | 1407.446 | 4.8773 | 1356.012 | 4.875656 | 1411.244
4.872937 | 1407.601 | 4.878093 | 1356.269 | 4.876393 | 1411.474
4.87373 | 1407.741 | 4.878943 | 1356.518 | 4.8773 | 1411.714
4.87458 | 1407.904 | 4.879736 | 1356.768 | 4.878093 | 1411.99
4.87543 | 1408.067 | 4.880586 | 1357.032 | 4.878943 | 1412.239
4.87628 | 1408.23 | 4.881437 | 1357.279 | 4.879793 | 1412.478
4.87713 | 1408.381 | 4.882286 | 1357.51 | 4.880643 | 1412.715
4.877867 | 1408.553 | 4.88308 | 1357.742 | 4.881436 | 1412.954
4.878773 | 1408.718 | 4.88393 | 1357.989 | 4.88223 | 1413.192
4.879623 | 1408.857 | 4.884779 | 1358.211 | 4.88308 | 1413.409
4.880416 | 1409.039 | 4.885573 | 1358.479 | 4.883986 | 1413.667
4.881267 | 1409.203 | 4.88648 | 1358.735 | 4.884779 | 1413.926
4.882117 | 1409.363 | 4.887273 | 1358.975 | 4.885573 | 1414.157
4.882967 | 1409.521 | 4.888123 | 1359.206 | 4.88648 | 1414.403
4.883816 | 1409.673 | 4.888916 | 1359.435 | 4.887273 | 1414.633
4.884553 | 1409.831 | 4.889766 | 1359.687 | 4.888066 | 1414.851
4.88546 | 1409.992 | 4.890673 | 1359.907 | 4.888973 | 1415.118
4.88631 | 1410.139 | 4.891353 | 1360.131 | 4.889823 | 1415.36
4.887104 | 1410.307 | 4.89226 | 1360.41 | 4.890616 | 1415.623
4.887953 | 1410.442 | 4.89311 | 1360.649 | 4.89141 | 1415.854
4.888747 | 1410.577 | 4.89396 | 1360.89 | 4.892316 | 1416.084
4.889597 | 1410.731 | 4.89481 | 1361.126 | 4.893053 | 1416.318
4.890447 | 1410.889 | 4.895603 | 1361.369 | 4.893903 | 1416.559
4.891296 | 1411.058 | 4.89634 | 1361.591 | 4.894753 | 1416.807
4.89209 | 1411.208 | 4.897247 | 1361.86 | 4.895659 | 1417.052
4.892996 | 1411.351 | 4.898153 | 1362.108 | 4.896453 | 1417.295
4.89379 | 1411.525 | 4.89889 | 1362.343 | 4.897303 | 1417.547
4.894584 | 1411.661 | 4.89974 | 1362.567 | 4.898097 | 1417.77
4.895433 | 1411.837 | 4.900533 | 1362.79 | 4.898947 | 1417.991
4.89634 | 1412.005 | 4.90144 | 1363.043 | 4.89974 | 1418.242
4.897077 | 1412.132 | 4.902289 | 1363.249 | 4.900646 | 1418.525
4.897927 | 1412.267 | 4.90314 | 1363.47 | 4.90144 | 1418.805
4.898833 | 1412.437 | 4.903933 | 1363.699 | 4.90229 | 1419.056
4.89957 | 1412.58 | 4.904783 | 1363.966 | 4.903083 | 1419.281
4.900476 | 1412.735 | 4.905633 | 1364.194 | 4.903933 | 1419.512
4.901327 | 1412.886 | 4.906426 | 1364.422 | 4.904727 | 1419.731
4.902063 | 1413.017 | 4.90722 | 1364.67 | 4.905633 | 1419.989
4.90297 | 1413.164 | 4.908126 | 1364.901 | 4.906483 | 1420.209
4.90382 | 1413.293 | 4.908977 | 1365.163 | 4.907277 | 1420.473
4.904557 | 1413.443 | 4.909713 | 1365.398 | 4.908126 | 1420.702
4.905463 | 1413.604 | 4.91062 | 1365.657 | 4.908976 | 1420.954
4.906313 | 1413.744 | 4.911469 | 1365.869 | 4.90977 | 1421.156
4.907163 | 1413.898 | 4.912263 | 1366.103 | 4.910563 | 1421.4
4.907957 | 1414.014 | 4.913056 | 1366.356 | 4.91147 | 1421.645
4.90875 | 1414.147 | 4.913907 | 1366.611 | 4.912263 | 1421.89
4.9096 | 1414.311 | 4.914756 | 1366.854 | 4.913113 | 1422.111
4.91045 | 1414.449 | 4.915606 | 1367.105 | 4.913963 | 1422.387
4.911243 | 1414.586 | 4.9164 | 1367.326 | 4.914813 | 1422.621
4.912093 | 1414.733 | 4.917306 | 1367.575 | 4.915606 | 1422.839
4.912943 | 1414.87 | 4.918099 | 1367.785 | 4.916513 | 1423.079
4.91385 | 1415.016 | 4.918893 | 1368.064 | 4.91725 | 1423.306
4.91453 | 1415.179 | 4.9198 | 1368.325 | 4.9181 | 1423.571
4.915437 | 1415.323 | 4.92065 | 1368.563 | 4.91895 | 1423.826
4.916286 | 1415.458 | 4.921387 | 1368.795 | 4.919743 | 1424.073
4.917136 | 1415.598 | 4.922236 | 1369.043 | 4.920593 | 1424.283
4.91793 | 1415.714 | 4.923087 | 1369.285 | 4.9215 | 1424.507
4.918837 | 1415.849 | 4.923936 | 1369.505 | 4.922293 | 1424.734
4.919573 | 1415.987 | 4.92473 | 1369.735 | 4.923143 | 1424.975
4.920424 | 1416.122 | 4.92558 | 1369.997 | 4.923937 | 1425.263
4.92133 | 1416.278 | 4.92643 | 1370.251 | 4.924786 | 1425.515
4.922123 | 1416.409 | 4.92728 | 1370.505 | 4.925636 | 1425.786
4.922973 | 1416.537 | 4.92813 | 1370.752 | 4.92643 | 1426.013
4.923823 | 1416.68 | 4.928923 | 1370.984 | 4.927336 | 1426.243
4.924673 | 1416.82 | 4.929717 | 1371.202 | 4.92813 | 1426.471
4.92541 | 1416.952 | 4.930566 | 1371.457 | 4.928923 | 1426.704
4.926317 | 1417.086 | 4.931473 | 1371.71 | 4.92983 | 1426.973
4.92711 | 1417.214 | 4.932267 | 1371.94 | 4.930567 | 1427.187
4.927904 | 1417.342 | 4.933116 | 1372.183 | 4.931473 | 1427.426
4.92881 | 1417.482 | 4.933967 | 1372.405 | 4.932323 | 1427.678
4.929604 | 1417.59 | 4.93476 | 1372.648 | 4.933116 | 1427.93
4.930453 | 1417.733 | 4.935554 | 1372.883 | 4.93391 | 1428.138
4.931304 | 1417.872 | 4.93646 | 1373.134 | 4.934816 | 1428.371
4.932096 | 1418.001 | 4.93731 | 1373.367 | 4.935667 | 1428.62
4.93289 | 1418.149 | 4.938103 | 1373.611 | 4.93646 | 1428.862
4.933797 | 1418.28 | 4.938953 | 1373.857 | 4.937253 | 1429.081
4.93459 | 1418.447 | 4.939803 | 1374.097 | 4.93816 | 1429.345
4.93544 | 1418.577 | 4.940653 | 1374.339 | 4.938953 | 1429.6
4.93629 | 1418.717 | 4.941446 | 1374.564 | 4.939746 | 1429.807
4.93714 | 1418.865 | 4.942297 | 1374.804 | 4.940653 | 1430.052
4.937933 | 1418.988 | 4.94309 | 1375.058 | 4.941447 | 1430.289
4.93884 | 1419.117 | 4.943996 | 1375.312 | 4.942297 | 1430.553
4.939577 | 1419.241 | 4.944733 | 1375.548 | 4.943147 | 1430.774
4.940427 | 1419.37 | 4.94564 | 1375.775 | 4.943996 | 1431.023
4.941333 | 1419.504 | 4.946433 | 1376.009 | 4.944733 | 1431.262
4.942126 | 1419.615 | 4.947283 | 1376.254 | 4.945696 | 1431.502
4.942863 | 1419.747 | 4.948133 | 1376.475 | 4.946433 | 1431.708
4.94377 | 1419.868 | 4.949039 | 1376.716 | 4.947283 | 1431.969
4.94462 | 1419.991 | 4.94972 | 1376.957 | 4.948133 | 1432.224
4.94547 | 1420.124 | 4.950626 | 1377.22 | 4.948983 | 1432.447
4.946263 | 1420.256 | 4.951476 | 1377.486 | 4.949777 | 1432.708
4.947114 | 1420.385 | 4.95227 | 1377.733 | 4.950627 | 1432.981
4.947907 | 1420.509 | 4.95312 | 1377.946 | 4.951477 | 1433.194
4.948757 | 1420.638 | 4.953969 | 1378.169 | 4.952326 | 1433.414
4.949606 | 1420.756 | 4.954763 | 1378.399 | 4.95312 | 1433.656
4.9504 | 1420.872 | 4.955556 | 1378.639 | 4.95397 | 1433.91
4.95125 | 1420.991 | 4.956407 | 1378.869 | 4.95482 | 1434.15
4.952157 | 1421.113 | 4.957256 | 1379.12 | 4.955557 | 1434.379
4.95295 | 1421.247 | 4.958163 | 1379.367 | 4.956463 | 1434.611
4.953743 | 1421.379 | 4.958956 | 1379.595 | 4.957313 | 1434.835
4.95465 | 1421.487 | 4.95975 | 1379.805 | 4.958163 | 1435.06
4.955443 | 1421.597 | 4.9606 | 1380.042 | 4.958957 | 1435.295
4.956237 | 1421.681 | 4.96145 | 1380.288 | 4.959806 | 1435.522
4.957143 | 1421.825 | 4.962243 | 1380.522 | 4.960657 | 1435.751
4.957937 | 1421.948 | 4.963093 | 1380.787 | 4.96145 | 1436.006
4.958787 | 1422.084 | 4.963943 | 1380.996 | 4.9623 | 1436.252
4.95958 | 1422.235 | 4.964793 | 1381.244 | 4.96315 | 1436.493
4.960486 | 1422.339 | 4.965587 | 1381.458 | 4.964 | 1436.727
4.961337 | 1422.461 | 4.966436 | 1381.706 | 4.964793 | 1436.949
4.962073 | 1422.55 | 4.967287 | 1381.942 | 4.965643 | 1437.211
4.962924 | 1422.666 | 4.96808 | 1382.187 | 4.966436 | 1437.452
4.963773 | 1422.792 | 4.968874 | 1382.43 | 4.96723 | 1437.668
4.964623 | 1422.928 | 4.96978 | 1382.678 | 4.968136 | 1437.9
4.965474 | 1423.06 | 4.97063 | 1382.903 | 4.968986 | 1438.155
4.966267 | 1423.171875 | 4.97148 | 1383.136 | 4.96978 | 1438.397
4.967117 | 1423.283 | 4.972273 | 1383.368 | 4.970686 | 1438.628
4.96791 | 1423.413 | 4.973067 | 1383.607 | 4.971423 | 1438.863
4.968817 | 1423.535 | 4.973917 | 1383.856 | 4.972273 | 1439.102
4.969666 | 1423.657 | 4.974823 | 1384.11 | 4.973067 | 1439.333
4.970404 | 1423.771 | 4.97556 | 1384.334 | 4.973973 | 1439.587
4.971253 | 1423.882 | 4.97641 | 1384.571 | 4.974823 | 1439.842
4.972103 | 1423.985 | 4.977316 | 1384.816 | 4.97556 | 1440.064
4.972953 | 1424.081 | 4.978053 | 1385.042 | 4.976467 | 1440.322
4.973747 | 1424.199 | 4.978903 | 1385.276 | 4.97726 | 1440.534
4.974597 | 1424.309 | 4.97981 | 1385.514 | 4.97811 | 1440.77
4.975447 | 1424.424 | 4.980603 | 1385.76 | 4.97896 | 1441.01
4.97624 | 1424.518 | 4.981397 | 1385.991 | 4.97981 | 1441.253
4.97709 | 1424.643 | 4.982246 | 1386.23 | 4.980603 | 1441.499
4.977996 | 1424.768 | 4.983153 | 1386.479 | 4.981453 | 1441.725
4.97879 | 1424.884 | 4.98389 | 1386.704 | 4.982246 | 1441.954
4.979583 | 1424.982 | 4.98474 | 1386.919 | 4.983153 | 1442.188
4.98049 | 1425.131 | 4.985533 | 1387.169 | 4.983946 | 1442.423
4.981283 | 1425.254 | 4.98644 | 1387.418 | 4.984796 | 1442.62
4.982077 | 1425.364 | 4.98729 | 1387.66 | 4.98559 | 1442.868
4.982983 | 1425.464 | 4.988083 | 1387.901 | 4.986496 | 1443.14
4.983777 | 1425.586 | 4.988933 | 1388.129 | 4.987289 | 1443.379
4.98457 | 1425.688 | 4.989783 | 1388.351 | 4.98814 | 1443.586
4.985476 | 1425.818 | 4.990577 | 1388.596 | 4.988989 | 1443.825
4.986327 | 1425.928 | 4.991426 | 1388.829 | 4.989783 | 1444.065
4.987063 | 1426.011 | 4.992276 | 1389.069 | 4.990633 | 1444.286
4.98797 | 1426.133 | 4.993013 | 1389.323 | 4.991426 | 1444.511
4.988763 | 1426.241 | 4.99392 | 1389.543 | 4.992277 | 1444.76
4.989614 | 1426.352 | 4.99477 | 1389.78 | 4.99307 | 1444.981
4.990407 | 1426.444 | 4.995563 | 1390.022 | 4.993977 | 1445.2
4.991313 | 1426.559 | 4.996413 | 1390.245 | 4.99477 | 1445.458
4.992106 | 1426.688 | 4.997263 | 1390.486 | 4.995564 | 1445.681
4.992957 | 1426.772 | 4.998113 | 1390.737 | 4.996413 | 1445.935
4.99375 | 1426.868 | 4.998963 | 1391.007 | 4.997263 | 1446.163
4.9946 | 1426.996 | 4.999756 | 1391.257 | 4.998056 | 1446.425
4.99545 | 1427.095 | 5.000606 | 1391.498 | 4.998907 | 1446.678
4.9963 | 1427.209 | 5.001456 | 1391.698 | 4.999813 | 1446.907
4.997094 | 1427.329 | 5.002306 | 1391.972 | 5.000663 | 1447.157
4.997943 | 1427.406 | 5.0031 | 1392.194 | 5.0014 | 1447.376
4.99885 | 1427.547 | 5.00395 | 1392.413 | 5.00225 | 1447.581
4.999587 | 1427.651 | 5.0048 | 1392.666 | 5.003099 | 1447.848
5.000437 | 1427.748 | 5.005593 | 1392.898 | 5.003893 | 1448.089
5.001287 | 1427.88 | 5.006443 | 1393.144 | 5.0048 | 1448.334
5.002136 | 1427.967 | 5.007293 | 1393.364 | 5.00565 | 1448.57
5.00293 | 1428.079 | 5.008087 | 1393.583 | 5.006443 | 1448.785
5.00378 | 1428.176 | 5.00888 | 1393.824 | 5.007293 | 1449.022
5.004573 | 1428.265 | 5.00973 | 1394.068 | 5.008087 | 1449.245
5.005424 | 1428.358 | 5.01058 | 1394.3 | 5.008993 | 1449.48
5.006273 | 1428.479 | 5.01143 | 1394.548 | 5.009786 | 1449.717
5.007067 | 1428.58 | 5.012223 | 1394.782 | 5.01058 | 1449.95
5.007973 | 1428.681 | 5.01313 | 1395.021 | 5.011487 | 1450.2
5.008823 | 1428.791 | 5.01398 | 1395.234 | 5.01228 | 1450.425
5.00956 | 1428.903 | 5.014773 | 1395.497 | 5.013073 | 1450.645
5.01041 | 1429.016 | 5.015623 | 1395.738 | 5.013923 | 1450.893
5.011316 | 1429.117 | 5.016417 | 1395.961 | 5.014773 | 1451.152
5.01211 | 1429.251 | 5.017266 | 1396.193 | 5.015623 | 1451.392
5.012903 | 1429.344 | 5.018116 | 1396.439 | 5.016473 | 1451.627
5.013753 | 1429.452 | 5.01891 | 1396.659 | 5.017323 | 1451.855
5.014603 | 1429.536 | 5.01976 | 1396.879 | 5.01806 | 1452.076
5.015397 | 1429.67 | 5.02061 | 1397.109 | 5.018967 | 1452.31
5.016247 | 1429.764 | 5.02146 | 1397.344 | 5.01976 | 1452.547
5.017153 | 1429.892 | 5.02231 | 1397.605 | 5.02061 | 1452.784
5.017947 | 1430.01 | 5.02316 | 1397.851 | 5.02146 | 1453.024
5.01874 | 1430.111 | 5.023953 | 1398.08 | 5.022253 | 1453.282
5.019646 | 1430.206 | 5.024803 | 1398.316 | 5.023103 | 1453.523
5.02044 | 1430.298 | 5.025597 | 1398.555 | 5.023953 | 1453.741
5.021347 | 1430.414 | 5.026446 | 1398.777 | 5.024803 | 1453.993
5.022027 | 1430.493 | 5.02724 | 1399.027 | 5.025597 | 1454.231
5.02299 | 1430.623 | 5.028146 | 1399.271 | 5.026503 | 1454.461
5.023783 | 1430.724 | 5.028996 | 1399.512 | 5.027296 | 1454.681
5.024633 | 1430.85 | 5.029733 | 1399.744 | 5.028147 | 1454.897
5.025427 | 1430.948 | 5.03064 | 1399.987 | 5.02894 | 1455.147
5.02622 | 1431.034 | 5.03149 | 1400.213 | 5.02979 | 1455.365
5.027127 | 1431.124 | 5.032283 | 1400.448 | 5.030583 | 1455.615
5.027977 | 1431.254 | 5.033077 | 1400.663 | 5.031433 | 1455.826
5.02877 | 1431.336 | 5.033926 | 1400.904 | 5.03234 | 1456.081
5.029676 | 1431.437 | 5.034777 | 1401.156 | 5.033076 | 1456.273
5.03047 | 1431.534 | 5.03557 | 1401.374 | 5.033926 | 1456.491
5.031263 | 1431.641 | 5.03642 | 1401.612 | 5.034776 | 1456.756
5.03217 | 1431.746 | 5.037326 | 1401.862 | 5.03557 | 1456.992
5.032907 | 1431.847 | 5.03812 | 1402.09 | 5.03642 | 1457.211
5.033757 | 1431.952 | 5.038913 | 1402.316 | 5.03727 | 1457.44
5.034663 | 1432.053 | 5.039763 | 1402.535 | 5.03812 | 1457.695
5.035457 | 1432.183 | 5.040613 | 1402.772 | 5.038913 | 1457.914
5.03625 | 1432.291 | 5.041463 | 1403.017 | 5.039763 | 1458.123
5.0371 | 1432.388 | 5.042256 | 1403.254 | 5.040556 | 1458.386
5.03795 | 1432.477 | 5.043106 | 1403.491 | 5.041407 | 1458.599
5.0388 | 1432.588 | 5.043956 | 1403.717 | 5.042313 | 1458.833
5.039594 | 1432.685 | 5.04475 | 1403.926 | 5.043107 | 1459.059
5.0405 | 1432.793 | 5.0456 | 1404.173 | 5.0439 | 1459.296
5.041237 | 1432.866 | 5.046506 | 1404.436 | 5.04475 | 1459.536
5.042087 | 1432.974 | 5.047243 | 1404.649 | 5.045599 | 1459.757
5.042936 | 1433.072 | 5.048093 | 1404.909 | 5.04645 | 1460.041
5.043787 | 1433.184 | 5.048943 | 1405.14 | 5.047243 | 1460.281
5.044637 | 1433.268 | 5.049793 | 1405.384 | 5.048093 | 1460.503
5.04543 | 1433.375 | 5.050586 | 1405.61 | 5.048886 | 1460.714
5.04628 | 1433.483 | 5.051493 | 1405.846 | 5.049736 | 1460.94
5.04713 | 1433.581 | 5.052287 | 1406.085 | 5.050587 | 1461.182
5.047923 | 1433.65 | 5.05308 | 1406.313 | 5.051436 | 1461.411
5.048773 | 1433.765 | 5.053987 | 1406.568 | 5.052286 | 1461.645
5.049623 | 1433.889 | 5.05478 | 1406.784 | 5.05308 | 1461.884
5.050416 | 1433.977 | 5.055573 | 1406.995 | 5.053987 | 1462.127
5.051267 | 1434.052 | 5.05648 | 1407.229 | 5.054723 | 1462.327
5.052116 | 1434.16 | 5.057273 | 1407.45 | 5.055573 | 1462.564
5.052967 | 1434.281 | 5.058067 | 1407.679 | 5.05648 | 1462.802
5.053703 | 1434.373 | 5.058973 | 1407.922 | 5.05733 | 1463.03125
5.05461 | 1434.457 | 5.059823 | 1408.17 | 5.058067 | 1463.259
5.055459 | 1434.591 | 5.060616 | 1408.415 | 5.058973 | 1463.496
5.056253 | 1434.678 | 5.061467 | 1408.641 | 5.059823 | 1463.728
5.057103 | 1434.77 | 5.062203 | 1408.874 | 5.060503 | 1463.941
5.057953 | 1434.87 | 5.063053 | 1409.102 | 5.061466 | 1464.195
5.058803 | 1434.958 | 5.06396 | 1409.351 | 5.06226 | 1464.416
5.059597 | 1435.061 | 5.06481 | 1409.596 | 5.06311 | 1464.664
5.060447 | 1435.131 | 5.06566 | 1409.838 | 5.063903 | 1464.879
5.061296 | 1435.234 | 5.066453 | 1410.084 | 5.064753 | 1465.12
5.06209 | 1435.324 | 5.067246 | 1410.277 | 5.06566 | 1465.354
5.062996 | 1435.41 | 5.068153 | 1410.495 | 5.066397 | 1465.573
5.063734 | 1435.495 | 5.06889 | 1410.714 | 5.067246 | 1465.807
5.064583 | 1435.6 | 5.069796 | 1410.952 | 5.068097 | 1466.029
5.06549 | 1435.703 | 5.070533 | 1411.187 | 5.068946 | 1466.272
5.066283 | 1435.807 | 5.07144 | 1411.434 | 5.06974 | 1466.511
5.067077 | 1435.912 | 5.072346 | 1411.672 | 5.070646 | 1466.732
5.067984 | 1436.011 | 5.07314 | 1411.917 | 5.071383 | 1466.977
5.06872 | 1436.097 | 5.073933 | 1412.162 | 5.072233 | 1467.222
5.06957 | 1436.196 | 5.074783 | 1412.377 | 5.07314 | 1467.461
5.07042 | 1436.29 | 5.075634 | 1412.612 | 5.073876 | 1467.651
5.07127 | 1436.382 | 5.076427 | 1412.848 | 5.074727 | 1467.882
5.072063 | 1436.495 | 5.077333 | 1413.075 | 5.075633 | 1468.11
5.07297 | 1436.601 | 5.078126 | 1413.312 | 5.076427 | 1468.342
5.07382 | 1436.677 | 5.07892 | 1413.53 | 5.07722 | 1468.562
5.074614 | 1436.758 | 5.07977 | 1413.759 | 5.078183 | 1468.811
5.075407 | 1436.869 | 5.08062 | 1413.97 | 5.07892 | 1469.038
5.076257 | 1436.959 | 5.081413 | 1414.196 | 5.07977 | 1469.256
5.07705 | 1437.048 | 5.08232 | 1414.423 | 5.080619 | 1469.457
5.077957 | 1437.164 | 5.083169 | 1414.674 | 5.081413 | 1469.684
5.07875 | 1437.241 | 5.083963 | 1414.896 | 5.082263 | 1469.915
5.079657 | 1437.328 | 5.084756 | 1415.153 | 5.083113 | 1470.106
5.08045 | 1437.419 | 5.085606 | 1415.37 | 5.083907 | 1470.369
5.0813 | 1437.541 | 5.0864 | 1415.584 | 5.084756 | 1470.599
5.08215 | 1437.641 | 5.08725 | 1415.794 | 5.085606 | 1470.828
5.082943 | 1437.741 | 5.088099 | 1416.029 | 5.0864 | 1471.034
5.083793 | 1437.843 | 5.08895 | 1416.254 | 5.08725 | 1471.246
5.084587 | 1437.929 | 5.089743 | 1416.473 | 5.088099 | 1471.48
5.085437 | 1438.01 | 5.09065 | 1416.727 | 5.08895 | 1471.714
5.086287 | 1438.125 | 5.091443 | 1416.959 | 5.089743 | 1471.942
5.087137 | 1438.194 | 5.092237 | 1417.183 | 5.09065 | 1472.2
5.087986 | 1438.287 | 5.093143 | 1417.407 | 5.091443 | 1472.373
5.08878 | 1438.392 | 5.09388 | 1417.603 | 5.092237 | 1472.61
5.08963 | 1438.482 | 5.094787 | 1417.838 | 5.093086 | 1472.824
5.090424 | 1438.58 | 5.09558 | 1418.052 | 5.093936 | 1473.05
5.091273 | 1438.646 | 5.096429 | 1418.312 | 5.094787 | 1473.263
5.092067 | 1438.759 | 5.097223 | 1418.567 | 5.09558 | 1473.449
5.092973 | 1438.88 | 5.098073 | 1418.807 | 5.09643 | 1473.657
5.093766 | 1438.965 | 5.098923 | 1419.029 | 5.09728 | 1473.864
5.094616 | 1439.09 | 5.099773 | 1419.24 | 5.098073 | 1474.117
5.09541 | 1439.159 | 5.100566 | 1419.49 | 5.098923 | 1474.336
5.096316 | 1439.236 | 5.101473 | 1419.718 | 5.099773 | 1474.559
5.097054 | 1439.344 | 5.102323 | 1419.952 | 5.100567 | 1474.795
5.09796 | 1439.459 | 5.103117 | 1420.2 | 5.101417 | 1475.027
5.09881 | 1439.557 | 5.10391 | 1420.425 | 5.102266 | 1475.226
5.09966 | 1439.66 | 5.10476 | 1420.643 | 5.10306 | 1475.466
5.100453 | 1439.754 | 5.105609 | 1420.83 | 5.10391 | 1475.679
5.101304 | 1439.852 | 5.106403 | 1421.057 | 5.10476 | 1475.921
5.102153 | 1439.935 | 5.107254 | 1421.3 | 5.10561 | 1476.158
5.102947 | 1440.018 | 5.108103 | 1421.538 | 5.106403 | 1476.372
5.10374 | 1440.122 | 5.108953 | 1421.76 | 5.107253 | 1476.572
5.10459 | 1440.203 | 5.109746 | 1421.991 | 5.108103 | 1476.813
5.105496 | 1440.3125 | 5.110653 | 1422.229 | 5.108896 | 1477.024
5.106233 | 1440.393 | 5.111333 | 1422.437 | 5.109746 | 1477.254
5.10714 | 1440.494 | 5.11224 | 1422.664 | 5.11054 | 1477.489
5.107933 | 1440.582 | 5.11309 | 1422.896 | 5.111446 | 1477.752
5.108727 | 1440.661 | 5.11394 | 1423.148 | 5.11224 | 1477.971
5.109633 | 1440.776 | 5.11479 | 1423.406 | 5.11309 | 1478.204
5.11037 | 1440.89 | 5.11564 | 1423.654 | 5.11394 | 1478.447
5.111277 | 1440.981 | 5.116433 | 1423.856 | 5.114733 | 1478.641
5.112126 | 1441.067 | 5.117283 | 1424.072 | 5.115583 | 1478.913
5.112864 | 1441.164 | 5.118133 | 1424.271 | 5.116376 | 1479.115
5.11377 | 1441.265625 | 5.118927 | 1424.497 | 5.117227 | 1479.355
5.114563 | 1441.355 | 5.11972 | 1424.743 | 5.118133 | 1479.57
5.115413 | 1441.469 | 5.120626 | 1425 | 5.118927 | 1479.781
5.116263 | 1441.56 | 5.121419 | 1425.219 | 5.11972 | 1480.034
5.117113 | 1441.658 | 5.12227 | 1425.485 | 5.12057 | 1480.274
5.117907 | 1441.746 | 5.123119 | 1425.701 | 5.121419 | 1480.496
5.118757 | 1441.831 | 5.123913 | 1425.918 | 5.12227 | 1480.751
5.119606 | 1441.932 | 5.124763 | 1426.126 | 5.123063 | 1480.96
5.1204 | 1442.022 | 5.125613 | 1426.363 | 5.123913 | 1481.187
5.12125 | 1442.126 | 5.126463 | 1426.6 | 5.124763 | 1481.406
5.122157 | 1442.199 | 5.1272 | 1426.835 | 5.125556 | 1481.632
5.122893 | 1442.283 | 5.128107 | 1427.049 | 5.12635 | 1481.854
5.123744 | 1442.37 | 5.128956 | 1427.287 | 5.127256 | 1482.067
5.12465 | 1442.484 | 5.12975 | 1427.505 | 5.128106 | 1482.311
5.125387 | 1442.565 | 5.1306 | 1427.731 | 5.128956 | 1482.519
5.126237 | 1442.678 | 5.13145 | 1427.936 | 5.12975 | 1482.766
5.127143 | 1442.82 | 5.132243 | 1428.163 | 5.130543 | 1482.969
5.127936 | 1442.903 | 5.13315 | 1428.386 | 5.13145 | 1483.197
5.12873 | 1442.997 | 5.133943 | 1428.622 | 5.132243 | 1483.418
5.129637 | 1443.096 | 5.134737 | 1428.842 | 5.133037 | 1483.655
5.13043 | 1443.181 | 5.135586 | 1429.071 | 5.133943 | 1483.878
5.13128 | 1443.272 | 5.136436 | 1429.282 | 5.134793 | 1484.124
5.132073 | 1443.378 | 5.13723 | 1429.474 | 5.135587 | 1484.339
5.13298 | 1443.484 | 5.138136 | 1429.702 | 5.136436 | 1484.559
5.133773 | 1443.575 | 5.13893 | 1429.933 | 5.137286 | 1484.762
5.134567 | 1443.66 | 5.139723 | 1430.183 | 5.13808 | 1485.005
5.135473 | 1443.764 | 5.140573 | 1430.38 | 5.138873 | 1485.234
5.136323 | 1443.887 | 5.141423 | 1430.618 | 5.13978 | 1485.463
5.137116 | 1443.96 | 5.142273 | 1430.849 | 5.14063 | 1485.703
5.137967 | 1444.07 | 5.143123 | 1431.062 | 5.141423 | 1485.929
5.138817 | 1444.152 | 5.143916 | 1431.275 | 5.142273 | 1486.133
5.139554 | 1444.23 | 5.144766 | 1431.49 | 5.143066 | 1486.351
5.14046 | 1444.328 | 5.14556 | 1431.723 | 5.143917 | 1486.563
5.14131 | 1444.411 | 5.146466 | 1431.978 | 5.144766 | 1486.793
5.142103 | 1444.517 | 5.14726 | 1432.225 | 5.14556 | 1486.998
5.142953 | 1444.621 | 5.148109 | 1432.445 | 5.14641 | 1487.227
5.143803 | 1444.706 | 5.14896 | 1432.659 | 5.147316 | 1487.472
5.144597 | 1444.798 | 5.149753 | 1432.864 | 5.148053 | 1487.721
5.145447 | 1444.891 | 5.150603 | 1433.076 | 5.14896 | 1487.928
5.14624 | 1444.98 | 5.151397 | 1433.313 | 5.149809 | 1488.17
5.14709 | 1445.069 | 5.152246 | 1433.532 | 5.150603 | 1488.358
5.14794 | 1445.164 | 5.15304 | 1433.752 | 5.151453 | 1488.578
5.14879 | 1445.288 | 5.153946 | 1433.969 | 5.152303 | 1488.821
5.149583 | 1445.347 | 5.154796 | 1434.209 | 5.15304 | 1489.023
5.15049 | 1445.437 | 5.15559 | 1434.438 | 5.153946 | 1489.256
5.151283 | 1445.547 | 5.15644 | 1434.636 | 5.154797 | 1489.46
5.152133 | 1445.654 | 5.15729 | 1434.854 | 5.155647 | 1489.689
5.152983 | 1445.73 | 5.158083 | 1435.067 | 5.156327 | 1489.871
5.153777 | 1445.849 | 5.158933 | 1435.283 | 5.157233 | 1490.105
5.15457 | 1445.956 | 5.159727 | 1435.5 | 5.158083 | 1490.331
5.155477 | 1446.047 | 5.160577 | 1435.736 | 5.158933 | 1490.554
5.15627 | 1446.156 | 5.161427 | 1435.954 | 5.159727 | 1490.773
5.157063 | 1446.24 | 5.162276 | 1436.172 | 5.160576 | 1491
5.15797 | 1446.337 | 5.16307 | 1436.364 | 5.161483 | 1491.23
5.158763 | 1446.431 | 5.16392 | 1436.585 | 5.16222 | 1491.432
5.15967 | 1446.535 | 5.16477 | 1436.82 | 5.16307 | 1491.642
5.160463 | 1446.605 | 5.165563 | 1437.044 | 5.16392 | 1491.877
5.161256 | 1446.706 | 5.16647 | 1437.292 | 5.164826 | 1492.104
5.162107 | 1446.81 | 5.16732 | 1437.508 | 5.165563 | 1492.302
5.162956 | 1446.885 | 5.168113 | 1437.709 | 5.166413 | 1492.533
5.163806 | 1446.976 | 5.168906 | 1437.912 | 5.16732 | 1492.73
5.1646 | 1447.057 | 5.169813 | 1438.132 | 5.168113 | 1492.972
5.16545 | 1447.149 | 5.17055 | 1438.346 | 5.168906 | 1493.178
5.1663 | 1447.245 | 5.1714 | 1438.592 | 5.169813 | 1493.417
5.167037 | 1447.339 | 5.172307 | 1438.816 | 5.170606 | 1493.632
5.167943 | 1447.404 | 5.1731 | 1439.04 | 5.1714 | 1493.846
5.168736 | 1447.497 | 5.173893 | 1439.268 | 5.17225 | 1494.078
5.169587 | 1447.631 | 5.1748 | 1439.51 | 5.1731 | 1494.29
5.170437 | 1447.713 | 5.175593 | 1439.713 | 5.17395 | 1494.546
5.171287 | 1447.784 | 5.176443 | 1439.921 | 5.174743 | 1494.745
5.17208 | 1447.896 | 5.177293 | 1440.165 | 5.175593 | 1494.977
5.17293 | 1447.988 | 5.178086 | 1440.383 | 5.176443 | 1495.182
5.17378 | 1448.083 | 5.178936 | 1440.596 | 5.177237 | 1495.409
5.174573 | 1448.182 | 5.179787 | 1440.81 | 5.178086 | 1495.61
5.17548 | 1448.295 | 5.18058 | 1441.014 | 5.178993 | 1495.838
5.176273 | 1448.379 | 5.18143 | 1441.24 | 5.17973 | 1496.042
5.177067 | 1448.455 | 5.182223 | 1441.436 | 5.18058 | 1496.265
5.177917 | 1448.578 | 5.183073 | 1441.649 | 5.18143 | 1496.489
5.178823 | 1448.658 | 5.183923 | 1441.884 | 5.182223 | 1496.696
5.179616 | 1448.753 | 5.184773 | 1442.082 | 5.18313 | 1496.908
5.180467 | 1448.87 | 5.185623 | 1442.31 | 5.183923 | 1497.145
5.18126 | 1448.92 | 5.186417 | 1442.51 | 5.184773 | 1497.364
5.182054 | 1449.003 | 5.187266 | 1442.73 | 5.185623 | 1497.565
5.182903 | 1449.106 | 5.188116 | 1442.943 | 5.186473 | 1497.771
5.18381 | 1449.192 | 5.18891 | 1443.176 | 5.18721 | 1498.004
5.184603 | 1449.293 | 5.189703 | 1443.371 | 5.18806 | 1498.215
5.185453 | 1449.406 | 5.190609 | 1443.578 | 5.188966 | 1498.43
5.186303 | 1449.523 | 5.191403 | 1443.803 | 5.18976 | 1498.629
5.187153 | 1449.626 | 5.192253 | 1444.029 | 5.19061 | 1498.863
5.18789 | 1449.722 | 5.193103 | 1444.261 | 5.19146 | 1499.074
5.18874 | 1449.798 | 5.193953 | 1444.477 | 5.192253 | 1499.298
5.18959 | 1449.903 | 5.194746 | 1444.678 | 5.193047 | 1499.502
5.19044 | 1450.019 | 5.195653 | 1444.903 | 5.193953 | 1499.71
5.19129 | 1450.101 | 5.19639 | 1445.095 | 5.194746 | 1499.925
5.192083 | 1450.193 | 5.19724 | 1445.318 | 5.195597 | 1500.146
5.192877 | 1450.288 | 5.19809 | 1445.522 | 5.196446 | 1500.343
5.193783 | 1450.378 | 5.198939 | 1445.742 | 5.197297 | 1500.585
5.194633 | 1450.478 | 5.19979 | 1446.001 | 5.19809 | 1500.796
5.195427 | 1450.585 | 5.20064 | 1446.206 | 5.19894 | 1501.025
5.196277 | 1450.675 | 5.201433 | 1446.436 | 5.19979 | 1501.249
5.197126 | 1450.793 | 5.202283 | 1446.641 | 5.200583 | 1501.466
5.19792 | 1450.877 | 5.203076 | 1446.859 | 5.201433 | 1501.679
5.198827 | 1450.99 | 5.203926 | 1447.051 | 5.202283 | 1501.87
5.19962 | 1451.086 | 5.204776 | 1447.282 | 5.203077 | 1502.108
5.200414 | 1451.202 | 5.20557 | 1447.479 | 5.203927 | 1502.315
5.20132 | 1451.304 | 5.206363 | 1447.702 | 5.204833 | 1502.515
5.202113 | 1451.386 | 5.207213 | 1447.901 | 5.20557 | 1502.73
5.202963 | 1451.497 | 5.208063 | 1448.127 | 5.20642 | 1502.941
5.203757 | 1451.585 | 5.208913 | 1448.33 | 5.20727 | 1503.158
5.204663 | 1451.704 | 5.209763 | 1448.53125 | 5.208063 | 1503.379
5.205456 | 1451.797 | 5.210557 | 1448.733 | 5.208913 | 1503.583
5.206306 | 1451.878 | 5.211406 | 1448.951 | 5.20982 | 1503.784
5.207157 | 1451.988 | 5.212256 | 1449.161 | 5.210557 | 1503.981
5.20795 | 1452.078 | 5.21305 | 1449.356 | 5.211407 | 1504.201
5.208744 | 1452.16 | 5.2139 | 1449.593 | 5.212256 | 1504.405
5.209593 | 1452.274 | 5.214749 | 1449.782 | 5.21305 | 1504.633
5.210443 | 1452.366 | 5.2156 | 1450.017 | 5.2139 | 1504.855
5.211237 | 1452.467 | 5.216506 | 1450.22 | 5.21475 | 1505.044
5.212087 | 1452.581 | 5.217243 | 1450.425 | 5.2156 | 1505.252
5.212936 | 1452.686 | 5.21815 | 1450.644 | 5.21645 | 1505.439
5.213787 | 1452.796 | 5.218886 | 1450.846 | 5.217243 | 1505.664
5.21458 | 1452.881 | 5.219737 | 1451.066 | 5.218093 | 1505.88
5.215487 | 1453.004 | 5.220586 | 1451.285 | 5.218943 | 1506.116
5.21628 | 1453.104 | 5.221437 | 1451.507 | 5.219737 | 1506.324
5.217073 | 1453.198 | 5.22223 | 1451.691 | 5.220643 | 1506.534
5.218036 | 1453.291 | 5.22308 | 1451.887 | 5.221437 | 1506.729
5.218717 | 1453.399 | 5.22393 | 1452.085 | 5.222286 | 1506.94
5.21968 | 1453.508 | 5.224723 | 1452.283 | 5.22308 | 1507.134
5.220417 | 1453.573 | 5.22563 | 1452.515 | 5.223873 | 1507.333
5.221267 | 1453.685 | 5.226423 | 1452.728 | 5.22478 | 1507.566
5.222117 | 1453.79 | 5.227273 | 1452.968 | 5.22563 | 1507.799
5.223023 | 1453.875 | 5.228123 | 1453.182 | 5.226423 | 1507.996
5.22376 | 1453.978 | 5.228917 | 1453.377 | 5.227273 | 1508.227
5.22461 | 1454.047 | 5.229766 | 1453.558 | 5.228123 | 1508.44
5.22546 | 1454.173 | 5.230503 | 1453.756 | 5.228917 | 1508.636
5.226254 | 1454.257 | 5.23141 | 1453.99 | 5.229766 | 1508.857
5.227103 | 1454.351 | 5.232203 | 1454.169 | 5.23056 | 1509.058
5.227953 | 1454.439 | 5.233053 | 1454.392 | 5.23141 | 1509.268
5.228803 | 1454.578 | 5.233903 | 1454.621 | 5.23226 | 1509.445
5.229597 | 1454.682 | 5.234753 | 1454.828 | 5.233109 | 1509.692
5.230503 | 1454.775 | 5.235603 | 1455.031 | 5.233903 | 1509.895
5.231353 | 1454.896 | 5.236453 | 1455.233 | 5.23481 | 1510.125
5.23209 | 1454.991 | 5.237246 | 1455.418 | 5.23566 | 1510.33
5.23294 | 1455.078 | 5.238096 | 1455.627 | 5.236397 | 1510.528
5.23379 | 1455.204 | 5.23889 | 1455.828 | 5.237303 | 1510.718
5.234583 | 1455.292 | 5.23974 | 1456.03125 | 5.238096 | 1510.913
5.235434 | 1455.402 | 5.24059 | 1456.242 | 5.23889 | 1511.147
5.236283 | 1455.489 | 5.24144 | 1456.448 | 5.239796 | 1511.357
5.237077 | 1455.568 | 5.24229 | 1456.662 | 5.240533 | 1511.571
5.237983 | 1455.673 | 5.243083 | 1456.871 | 5.24144 | 1511.774
5.238833 | 1455.777 | 5.243933 | 1457.069 | 5.24229 | 1511.992
5.23957 | 1455.847 | 5.244783 | 1457.253 | 5.243027 | 1512.162
5.240477 | 1455.958 | 5.245576 | 1457.452 | 5.243933 | 1512.384
5.24127 | 1456.029 | 5.246426 | 1457.667 | 5.244783 | 1512.586
5.242177 | 1456.157 | 5.24722 | 1457.863 | 5.245576 | 1512.805
5.24297 | 1456.236 | 5.24807 | 1458.089 | 5.24637 | 1512.984
5.243763 | 1456.344 | 5.248863 | 1458.284 | 5.247276 | 1513.219
5.244613 | 1456.464 | 5.24977 | 1458.494 | 5.24807 | 1513.414
5.245463 | 1456.557 | 5.250563 | 1458.685 | 5.24892 | 1513.608
5.246313 | 1456.699 | 5.251413 | 1458.876 | 5.24977 | 1513.822
5.247107 | 1456.781 | 5.252263 | 1459.086 | 5.250507 | 1514.01
5.248013 | 1456.872 | 5.253113 | 1459.279 | 5.251413 | 1514.213
5.248807 | 1456.974 | 5.253907 | 1459.494 | 5.252263 | 1514.437
5.249657 | 1457.077 | 5.254756 | 1459.718 | 5.253113 | 1514.656
5.25045 | 1457.153 | 5.255606 | 1459.954 | 5.253907 | 1514.844
5.251357 | 1457.282 | 5.2564 | 1460.141 | 5.254756 | 1515.056
5.252093 | 1457.365 | 5.25725 | 1460.329 | 5.255663 | 1515.29
5.252944 | 1457.456 | 5.2581 | 1460.528 | 5.256456 | 1515.493
5.25385 | 1457.562 | 5.258893 | 1460.736 | 5.25725 | 1515.689
5.254587 | 1457.653 | 5.259743 | 1460.967 | 5.2581 | 1515.877
5.255437 | 1457.749 | 5.260537 | 1461.127 | 5.25895 | 1516.07
5.256343 | 1457.849 | 5.261443 | 1461.342 | 5.259743 | 1516.296
5.257136 | 1457.951 | 5.262237 | 1461.532 | 5.260593 | 1516.493
5.257987 | 1458.045 | 5.263087 | 1461.742 | 5.261443 | 1516.695
5.25878 | 1458.136 | 5.263937 | 1461.938 | 5.262237 | 1516.9
5.25963 | 1458.247 | 5.264786 | 1462.139 | 5.263144 | 1517.111
5.260423 | 1458.314 | 5.265636 | 1462.341 | 5.263936 | 1517.286
5.261273 | 1458.433 | 5.26643 | 1462.551 | 5.26473 | 1517.491
5.26218 | 1458.516 | 5.26728 | 1462.733 | 5.26558 | 1517.686
5.262973 | 1458.62 | 5.268073 | 1462.909 | 5.26643 | 1517.892
5.263824 | 1458.725 | 5.268923 | 1463.113 | 5.26728 | 1518.087
5.264673 | 1458.784 | 5.269773 | 1463.353 | 5.268073 | 1518.292
5.265523 | 1458.897 | 5.270623 | 1463.549 | 5.268923 | 1518.483
5.266317 | 1458.984 | 5.271417 | 1463.732 | 5.269773 | 1518.7
5.26711 | 1459.091 | 5.272266 | 1463.915 | 5.270566 | 1518.881
5.26796 | 1459.178 | 5.273117 | 1464.117 | 5.271473 | 1519.071
5.26881 | 1459.267 | 5.273966 | 1464.298 | 5.272267 | 1519.27
5.269547 | 1459.367 | 5.27476 | 1464.513 | 5.273117 | 1519.486
5.27051 | 1459.494 | 5.275553 | 1464.744 | 5.27391 | 1519.676
5.271304 | 1459.602 | 5.276403 | 1464.926 | 5.274817 | 1519.893
5.272097 | 1459.714 | 5.277253 | 1465.134 | 5.275609 | 1520.069
5.272946 | 1459.8 | 5.27816 | 1465.323 | 5.27646 | 1520.286
5.273797 | 1459.917 | 5.278896 | 1465.489 | 5.277253 | 1520.477
5.27459 | 1459.992 | 5.279747 | 1465.673 | 5.278103 | 1520.646
5.27544 | 1460.084 | 5.280597 | 1465.892 | 5.278953 | 1520.859
5.27629 | 1460.196 | 5.28139 | 1466.08 | 5.27969 | 1521.052
5.27714 | 1460.297 | 5.28224 | 1466.271 | 5.280596 | 1521.25
5.277934 | 1460.426 | 5.283146 | 1466.503 | 5.281446 | 1521.415
5.278783 | 1460.48 | 5.28394 | 1466.697 | 5.282183 | 1521.639
5.27969 | 1460.58 | 5.284733 | 1466.884 | 5.28309 | 1521.846
5.280427 | 1460.675 | 5.28564 | 1467.084 | 5.283997 | 1522.064
5.281277 | 1460.746 | 5.286433 | 1467.27 | 5.284733 | 1522.242
5.282126 | 1460.856 | 5.287283 | 1467.458 | 5.285583 | 1522.444
5.282977 | 1460.95 | 5.288133 | 1467.661 | 5.286433 | 1522.626
5.28377 | 1461.064 | 5.288927 | 1467.849 | 5.287283 | 1522.807
5.28462 | 1461.139 | 5.289776 | 1468.042 | 5.288076 | 1523.013
5.28547 | 1461.234 | 5.290626 | 1468.229 | 5.288927 | 1523.202
5.286263 | 1461.331 | 5.29142 | 1468.43 | 5.289776 | 1523.398
5.287113 | 1461.432 | 5.29227 | 1468.622 | 5.29057 | 1523.586
5.287963 | 1461.51 | 5.29312 | 1468.821 | 5.291476 | 1523.778
5.288813 | 1461.596 | 5.29397 | 1468.988 | 5.29227 | 1523.959
5.289663 | 1461.693 | 5.294763 | 1469.177 | 5.293063 | 1524.143
5.290457 | 1461.81 | 5.295557 | 1469.378 | 5.29397 | 1524.336
5.291306 | 1461.891 | 5.296406 | 1469.572 | 5.294763 | 1524.531
5.292156 | 1461.98 | 5.297256 | 1469.735 | 5.295557 | 1524.725
5.292893 | 1462.073 | 5.298107 | 1469.931 | 5.296406 | 1524.895
5.2938 | 1462.173 | 5.298956 | 1470.136 | 5.297313 | 1525.116
5.29465 | 1462.275 | 5.29975 | 1470.343 | 5.29805 | 1525.281
5.295444 | 1462.338 | 5.3006 | 1470.516 | 5.298956 | 1525.513
5.296293 | 1462.419 | 5.30145 | 1470.706 | 5.29975 | 1525.679
5.297087 | 1462.509 | 5.302243 | 1470.904 | 5.300543 | 1525.868
5.29788 | 1462.591 | 5.303093 | 1471.088 | 5.301394 | 1526.045
5.298787 | 1462.71 | 5.303886 | 1471.284 | 5.3023 | 1526.244
5.299637 | 1462.788 | 5.304793 | 1471.479 | 5.303093 | 1526.439
5.300487 | 1462.864 | 5.305643 | 1471.682 | 5.303943 | 1526.632
5.30128 | 1462.978 | 5.306437 | 1471.872 | 5.304793 | 1526.824
5.302073 | 1463.046 | 5.307286 | 1472.06 | 5.305643 | 1527.022
5.302923 | 1463.151 | 5.30808 | 1472.223 | 5.306437 | 1527.195
5.303773 | 1463.245 | 5.308987 | 1472.403 | 5.307287 | 1527.378
5.304623 | 1463.367 | 5.30978 | 1472.567 | 5.308136 | 1527.556
5.305473 | 1463.471 | 5.310629 | 1472.774 | 5.308986 | 1527.735
5.306267 | 1463.546 | 5.311423 | 1472.957 | 5.30978 | 1527.947
5.307117 | 1463.663 | 5.312273 | 1473.11 | 5.31063 | 1528.129
5.308023 | 1463.756 | 5.313066 | 1473.269 | 5.311423 | 1528.334
5.30876 | 1463.832 | 5.313973 | 1473.447 | 5.312273 | 1528.535
5.30961 | 1463.945 | 5.314823 | 1473.648 | 5.313123 | 1528.727
5.31046 | 1464.022 | 5.315616 | 1473.829 | 5.313917 | 1528.942
5.31131 | 1464.126 | 5.316466 | 1474.023 | 5.314766 | 1529.135
5.312103 | 1464.196 | 5.31726 | 1474.18 | 5.315617 | 1529.309
5.31301 | 1464.323 | 5.31811 | 1474.371 | 5.31641 | 1529.47
5.313747 | 1464.39 | 5.31896 | 1474.575 | 5.31726 | 1529.686
5.314653 | 1464.499 | 5.31981 | 1474.758 | 5.31811 | 1529.88
5.315503 | 1464.586 | 5.320603 | 1474.926 | 5.31896 | 1530.049
5.316297 | 1464.685 | 5.321453 | 1475.113 | 5.31981 | 1530.223
5.31709 | 1464.752 | 5.322303 | 1475.288 | 5.320603 | 1530.419
5.317997 | 1464.868 | 5.323153 | 1475.499 | 5.321397 | 1530.596
5.31879 | 1464.952 | 5.323946 | 1475.673 | 5.322303 | 1530.806
5.319583 | 1465.032 | 5.324853 | 1475.853 | 5.323096 | 1530.955
5.32049 | 1465.157 | 5.32559 | 1476.007 | 5.323946 | 1531.11
5.32134 | 1465.246 | 5.32644 | 1476.22 | 5.32474 | 1531.274
5.322077 | 1465.31 | 5.32729 | 1476.394 | 5.325646 | 1531.479
5.322927 | 1465.392 | 5.32814 | 1476.563 | 5.32644 | 1531.668
5.323776 | 1465.499 | 5.328933 | 1476.736 | 5.327233 | 1531.834
5.32457 | 1465.582 | 5.329726 | 1476.928 | 5.32814 | 1532.035
5.32542 | 1465.653 | 5.330576 | 1477.105 | 5.328876 | 1532.196
5.32627 | 1465.765 | 5.331426 | 1477.274 | 5.329727 | 1532.402
5.327064 | 1465.863 | 5.332276 | 1477.479 | 5.330633 | 1532.559
5.32797 | 1465.911 | 5.33307 | 1477.66 | 5.331427 | 1532.73
5.328763 | 1466.012 | 5.33392 | 1477.856 | 5.33222 | 1532.891
5.329556 | 1466.102 | 5.334826 | 1478.05 | 5.333127 | 1533.086
5.330407 | 1466.18 | 5.335619 | 1478.215 | 5.33392 | 1533.276
5.331257 | 1466.269 | 5.336413 | 1478.392 | 5.33477 | 1533.485
5.332163 | 1466.388 | 5.337263 | 1478.592 | 5.335619 | 1533.65
5.332956 | 1466.485 | 5.338057 | 1478.742 | 5.336413 | 1533.841
5.333807 | 1466.577 | 5.338906 | 1478.91 | 5.337263 | 1533.996
5.3346 | 1466.665 | 5.339813 | 1479.075 | 5.338113 | 1534.175
5.33545 | 1466.741 | 5.340606 | 1479.236 | 5.338906 | 1534.331
5.3363 | 1466.841 | 5.341456 | 1479.443 | 5.339756 | 1534.509
5.337093 | 1466.929 | 5.34225 | 1479.592 | 5.340606 | 1534.658
5.338 | 1467.016 | 5.3431 | 1479.773 | 5.341456 | 1534.813
5.338737 | 1467.098 | 5.34395 | 1479.951 | 5.342193 | 1535.006
5.339587 | 1467.177 | 5.3448 | 1480.139 | 5.3431 | 1535.208
5.340436 | 1467.281 | 5.345593 | 1480.326 | 5.343893 | 1535.393
5.341343 | 1467.369 | 5.346443 | 1480.502 | 5.344687 | 1535.552
5.342136 | 1467.445 | 5.347293 | 1480.669 | 5.345593 | 1535.739
5.34293 | 1467.535 | 5.348086 | 1480.838 | 5.346443 | 1535.912
5.34378 | 1467.624 | 5.348937 | 1481.007 | 5.347237 | 1536.083
5.344573 | 1467.707 | 5.349786 | 1481.182 | 5.348143 | 1536.238
5.345423 | 1467.788 | 5.350636 | 1481.364 | 5.348937 | 1536.39
5.346273 | 1467.873 | 5.351373 | 1481.53 | 5.34973 | 1536.615
5.347123 | 1467.963 | 5.352336 | 1481.726 | 5.35058 | 1536.766
5.347973 | 1468.036 | 5.35313 | 1481.868 | 5.351486 | 1536.955
5.348766 | 1468.122 | 5.35398 | 1482.047 | 5.35228 | 1537.117
5.349617 | 1468.216 | 5.354773 | 1482.242 | 5.353073 | 1537.305
5.350467 | 1468.282 | 5.355567 | 1482.393 | 5.353923 | 1537.446
5.351316 | 1468.367 | 5.356473 | 1482.567 | 5.354773 | 1537.646
5.352054 | 1468.446 | 5.357323 | 1482.731 | 5.355567 | 1537.797
5.35296 | 1468.526 | 5.35806 | 1482.872 | 5.356473 | 1537.955
5.35381 | 1468.598 | 5.35891 | 1483.034 | 5.357266 | 1538.11
5.354603 | 1468.676 | 5.359817 | 1483.219 | 5.35806 | 1538.274
5.355453 | 1468.747 | 5.36061 | 1483.404 | 5.358966 | 1538.443
5.356303 | 1468.821 | 5.36146 | 1483.563 | 5.35976 | 1538.618
5.357097 | 1468.932 | 5.362253 | 1483.745 | 5.360553 | 1538.768
5.358004 | 1469.007 | 5.36316 | 1483.917 | 5.36146 | 1538.952
5.358797 | 1469.081 | 5.363953 | 1484.076 | 5.362309 | 1539.11
5.35959 | 1469.158 | 5.364747 | 1484.237 | 5.363103 | 1539.295
5.36044 | 1469.239 | 5.365597 | 1484.384 | 5.363896 | 1539.446
5.36129 | 1469.318 | 5.366503 | 1484.556 | 5.364747 | 1539.61
5.362083 | 1469.393 | 5.36724 | 1484.735 | 5.365653 | 1539.748
5.362934 | 1469.479 | 5.36809 | 1484.895 | 5.366446 | 1539.918
5.363783 | 1469.575 | 5.36894 | 1485.065 | 5.36724 | 1540.09
5.364577 | 1469.613 | 5.36979 | 1485.234 | 5.368146 | 1540.269
5.365427 | 1469.695 | 5.37064 | 1485.402 | 5.36894 | 1540.43
5.366276 | 1469.767 | 5.371433 | 1485.573 | 5.36979 | 1540.606
5.367183 | 1469.865 | 5.372283 | 1485.744 | 5.370583 | 1540.742
5.36792 | 1469.937 | 5.373133 | 1485.916 | 5.371433 | 1540.923
5.36877 | 1470.022 | 5.373926 | 1486.04 | 5.372283 | 1541.092
5.369677 | 1470.136 | 5.374776 | 1486.198 | 5.373133 | 1541.247
5.370413 | 1470.229 | 5.37557 | 1486.353 | 5.373927 | 1541.378
5.37132 | 1470.307 | 5.37642 | 1486.525 | 5.374776 | 1541.543
5.372113 | 1470.37 | 5.37727 | 1486.693 | 5.375626 | 1541.696
5.372907 | 1470.476 | 5.37812 | 1486.878 | 5.376476 | 1541.875
5.373813 | 1470.543 | 5.37897 | 1487.048 | 5.37727 | 1542.04
5.374607 | 1470.626 | 5.379763 | 1487.203125 | 5.37812 | 1542.192
5.3754 | 1470.689 | 5.380557 | 1487.378 | 5.37897 | 1542.366
5.376307 | 1470.777 | 5.381407 | 1487.538 | 5.379763 | 1542.526
5.377157 | 1470.851 | 5.382257 | 1487.692 | 5.380557 | 1542.687
5.377893 | 1470.916 | 5.383107 | 1487.847 | 5.381407 | 1542.84
5.3788 | 1471.006 | 5.384013 | 1488.028 | 5.382313 | 1543.029
5.379593 | 1471.081 | 5.384806 | 1488.169 | 5.383106 | 1543.154
5.380443 | 1471.17 | 5.3856 | 1488.32 | 5.3839 | 1543.294
5.381293 | 1471.236 | 5.38645 | 1488.481 | 5.384806 | 1543.46
5.382087 | 1471.32 | 5.387243 | 1488.627 | 5.3856 | 1543.633
5.382937 | 1471.384 | 5.38815 | 1488.797 | 5.386394 | 1543.787
5.38373 | 1471.468 | 5.388943 | 1488.952 | 5.3873 | 1543.907
5.384637 | 1471.563 | 5.389793 | 1489.104 | 5.388093 | 1544.07
5.38543 | 1471.647 | 5.390587 | 1489.265 | 5.388943 | 1544.222
5.386336 | 1471.71 | 5.391493 | 1489.415 | 5.389793 | 1544.39
5.387074 | 1471.789 | 5.392287 | 1489.559 | 5.390586 | 1544.536
5.387923 | 1471.897 | 5.39308 | 1489.702 | 5.391437 | 1544.689
5.388773 | 1471.964 | 5.39393 | 1489.869 | 5.392287 | 1544.824
5.389623 | 1472.013 | 5.39478 | 1490.026 | 5.393137 | 1544.953
5.39053 | 1472.109 | 5.395629 | 1490.151 | 5.393986 | 1545.124
5.39121 | 1472.156 | 5.396423 | 1490.305 | 5.39478 | 1545.266
5.392173 | 1472.27 | 5.397273 | 1490.467 | 5.39563 | 1545.407
5.392967 | 1472.332 | 5.398067 | 1490.616 | 5.396423 | 1545.566
5.393703 | 1472.399 | 5.398973 | 1490.778 | 5.39733 | 1545.723
5.39461 | 1472.493 | 5.399823 | 1490.925 | 5.398123 | 1545.884
5.395516 | 1472.569 | 5.400673 | 1491.087 | 5.398917 | 1546.032
5.396254 | 1472.655 | 5.40141 | 1491.215 | 5.399823 | 1546.184
5.397103 | 1472.719 | 5.402203 | 1491.342 | 5.400616 | 1546.281
5.39801 | 1472.805 | 5.40311 | 1491.495 | 5.401353 | 1546.437
5.398747 | 1472.859 | 5.40396 | 1491.643 | 5.402316 | 1546.577
5.399597 | 1472.941 | 5.404809 | 1491.814 | 5.403166 | 1546.742
5.400503 | 1472.999 | 5.405603 | 1491.946 | 5.40396 | 1546.874
5.40124 | 1473.056 | 5.406453 | 1492.073 | 5.404753 | 1547.015625
5.40209 | 1473.104 | 5.407246 | 1492.23 | 5.40566 | 1547.158
5.40294 | 1473.184 | 5.408097 | 1492.393 | 5.406397 | 1547.3
5.40379 | 1473.253 | 5.408947 | 1492.524 | 5.407247 | 1547.458
5.40464 | 1473.318 | 5.409796 | 1492.67 | 5.408097 | 1547.602
5.405433 | 1473.387 | 5.410646 | 1492.803 | 5.408947 | 1547.746
5.406227 | 1473.47 | 5.41144 | 1492.957 | 5.409796 | 1547.867
5.407133 | 1473.585 | 5.412233 | 1493.075 | 5.41059 | 1547.996
5.407983 | 1473.626 | 5.413083 | 1493.221 | 5.411383 | 1548.136
5.408776 | 1473.72 | 5.413933 | 1493.351 | 5.412233 | 1548.265
5.40957 | 1473.789 | 5.41484 | 1493.535 | 5.41314 | 1548.419
5.410477 | 1473.834 | 5.415576 | 1493.669 | 5.413933 | 1548.566
5.41127 | 1473.919 | 5.416427 | 1493.811 | 5.414727 | 1548.688
5.41212 | 1473.998 | 5.417276 | 1493.947 | 5.415633 | 1548.853
5.41297 | 1474.074 | 5.418127 | 1494.107 | 5.416427 | 1548.96
5.41382 | 1474.146 | 5.41892 | 1494.253 | 5.41722 | 1549.12
5.414557 | 1474.204 | 5.41977 | 1494.395 | 5.418127 | 1549.295
5.415463 | 1474.259 | 5.42062 | 1494.519 | 5.418976 | 1549.439
5.416256 | 1474.334 | 5.42147 | 1494.67 | 5.419713 | 1549.559
5.417107 | 1474.434 | 5.422263 | 1494.797 | 5.42062 | 1549.703
5.4179 | 1474.498 | 5.423113 | 1494.926 | 5.421413 | 1549.817
5.418807 | 1474.558 | 5.423963 | 1495.081 | 5.422263 | 1549.96
5.4196 | 1474.638 | 5.424757 | 1495.221 | 5.423113 | 1550.071
5.42045 | 1474.707 | 5.425607 | 1495.36 | 5.423906 | 1550.21
5.4213 | 1474.784 | 5.4264 | 1495.494 | 5.4247 | 1550.352
5.42215 | 1474.857 | 5.427193 | 1495.638 | 5.425606 | 1550.488
5.422887 | 1474.896 | 5.4281 | 1495.782 | 5.4264 | 1550.606
5.423793 | 1474.981 | 5.42895 | 1495.907 | 5.427307 | 1550.75
5.424587 | 1475.04 | 5.4298 | 1496.042 | 5.428043 | 1550.866
5.425436 | 1475.111 | 5.43065 | 1496.205 | 5.42895 | 1551.033
5.426343 | 1475.19 | 5.431386 | 1496.336 | 5.429743 | 1551.165
5.427136 | 1475.254 | 5.432293 | 1496.473 | 5.430593 | 1551.293
5.427874 | 1475.356 | 5.433143 | 1496.6 | 5.431443 | 1551.415
5.42878 | 1475.442 | 5.433936 | 1496.723 | 5.432293 | 1551.546
5.42963 | 1475.51 | 5.434787 | 1496.861 | 5.433086 | 1551.675
5.43048 | 1475.577 | 5.435637 | 1496.994 | 5.433993 | 1551.802
5.431273 | 1475.639 | 5.43643 | 1497.138 | 5.43473 | 1551.927
5.432123 | 1475.705 | 5.437223 | 1497.276 | 5.435637 | 1552.055
5.432973 | 1475.776 | 5.438073 | 1497.421 | 5.43643 | 1552.187
5.43371 | 1475.842 | 5.438923 | 1497.56 | 5.43728 | 1552.306
5.43456 | 1475.903 | 5.439716 | 1497.695 | 5.438073 | 1552.439
5.435467 | 1475.995 | 5.440567 | 1497.828 | 5.43898 | 1552.553
5.43626 | 1476.048 | 5.441473 | 1497.942 | 5.439773 | 1552.667
5.43711 | 1476.115 | 5.442266 | 1498.08 | 5.440567 | 1552.817
5.43796 | 1476.192 | 5.44306 | 1498.222 | 5.441417 | 1552.927
5.43881 | 1476.279 | 5.44391 | 1498.343 | 5.442266 | 1553.058
5.439547 | 1476.336 | 5.44476 | 1498.494 | 5.443117 | 1553.203
5.44051 | 1476.397 | 5.44561 | 1498.602 | 5.443966 | 1553.302
5.441303 | 1476.46 | 5.446347 | 1498.735 | 5.444817 | 1553.409
5.442097 | 1476.526 | 5.447253 | 1498.872 | 5.44561 | 1553.514
5.442946 | 1476.593 | 5.448047 | 1499.024 | 5.446404 | 1553.637
5.443796 | 1476.661 | 5.448953 | 1499.15 | 5.447309 | 1553.776
5.44459 | 1476.737 | 5.449747 | 1499.276 | 5.448103 | 1553.882
5.44544 | 1476.835 | 5.450596 | 1499.406 | 5.448953 | 1554.006
5.44629 | 1476.892 | 5.451334 | 1499.542 | 5.449746 | 1554.102
5.44714 | 1476.986 | 5.45224 | 1499.676 | 5.450596 | 1554.237
5.447933 | 1477.024 | 5.453146 | 1499.794 | 5.451447 | 1554.352
5.448727 | 1477.095 | 5.453883 | 1499.929 | 5.452353 | 1554.478
5.449633 | 1477.157 | 5.454733 | 1500.059 | 5.453146 | 1554.585
5.450427 | 1477.239 | 5.455583 | 1500.189 | 5.453883 | 1554.691
5.45122 | 1477.306 | 5.456433 | 1500.322 | 5.45479 | 1554.81
5.452127 | 1477.381 | 5.457283 | 1500.471 | 5.455639 | 1554.922
5.452976 | 1477.441 | 5.458076 | 1500.602 | 5.456433 | 1555.024
5.45377 | 1477.494 | 5.45887 | 1500.748 | 5.457283 | 1555.143
5.45462 | 1477.587 | 5.45972 | 1500.869 | 5.458133 | 1555.242
5.45547 | 1477.641 | 5.460627 | 1501.022 | 5.45887 | 1555.348
5.456264 | 1477.694 | 5.46142 | 1501.142 | 5.459776 | 1555.477
5.457057 | 1477.77 | 5.46227 | 1501.274 | 5.460626 | 1555.59
5.457907 | 1477.832 | 5.463063 | 1501.401 | 5.46142 | 1555.699
5.458757 | 1477.917 | 5.463913 | 1501.538 | 5.46227 | 1555.818
5.459663 | 1478.011 | 5.464706 | 1501.64 | 5.46312 | 1555.921
5.460456 | 1478.083 | 5.465613 | 1501.752 | 5.46397 | 1556.063
5.46125 | 1478.146 | 5.466406 | 1501.91 | 5.46482 | 1556.175
5.462157 | 1478.216 | 5.467257 | 1502.027 | 5.46567 | 1556.304
5.463006 | 1478.294 | 5.468106 | 1502.140625 | 5.466463 | 1556.419
5.463744 | 1478.351 | 5.4689 | 1502.268 | 5.467313 | 1556.524
5.46465 | 1478.417 | 5.46975 | 1502.394 | 5.468163 | 1556.65
5.465443 | 1478.493 | 5.4706 | 1502.527 | 5.4689 | 1556.731
5.466293 | 1478.562 | 5.47145 | 1502.665 | 5.469807 | 1556.852
5.467144 | 1478.634 | 5.4723 | 1502.78 | 5.470656 | 1556.938
5.467937 | 1478.711 | 5.473093 | 1502.888 | 5.471393 | 1557.046
5.468787 | 1478.774 | 5.473943 | 1503.034 | 5.4723 | 1557.161
5.469636 | 1478.84 | 5.474736 | 1503.161 | 5.473093 | 1557.23
5.47043 | 1478.9 | 5.475586 | 1503.283 | 5.473886 | 1557.353
5.47128 | 1478.983 | 5.476437 | 1503.406 | 5.474793 | 1557.454
5.47213 | 1479.042 | 5.477286 | 1503.534 | 5.475643 | 1557.552
5.472923 | 1479.103 | 5.47808 | 1503.667 | 5.476436 | 1557.65
5.473773 | 1479.177 | 5.478873 | 1503.799 | 5.477286 | 1557.767
5.474623 | 1479.233 | 5.47978 | 1503.92 | 5.47808 | 1557.869
5.475473 | 1479.308 | 5.480573 | 1504.027 | 5.47893 | 1557.958
5.476266 | 1479.365 | 5.481423 | 1504.156 | 5.47978 | 1558.089
5.477117 | 1479.439 | 5.482273 | 1504.289 | 5.480573 | 1558.179
5.47791 | 1479.515 | 5.483067 | 1504.423 | 5.48148 | 1558.267
5.478817 | 1479.587 | 5.483973 | 1504.537 | 5.482273 | 1558.395
5.47961 | 1479.661 | 5.484766 | 1504.679 | 5.483123 | 1558.498
5.480403 | 1479.733 | 5.48556 | 1504.824 | 5.483916 | 1558.594
5.48131 | 1479.814 | 5.48641 | 1504.897 | 5.484823 | 1558.686
5.482103 | 1479.893 | 5.487203 | 1505.015 | 5.485616 | 1558.758
5.482897 | 1479.938 | 5.488053 | 1505.14 | 5.48641 | 1558.869
5.483803 | 1480.027 | 5.48896 | 1505.282 | 5.487317 | 1558.994
5.484653 | 1480.084 | 5.489697 | 1505.402 | 5.48811 | 1559.071
5.48539 | 1480.186 | 5.490603 | 1505.548 | 5.48896 | 1559.184
5.486297 | 1480.264 | 5.491453 | 1505.667 | 5.489753 | 1559.266
5.487146 | 1480.332 | 5.492303 | 1505.787 | 5.49066 | 1559.351
5.487884 | 1480.416 | 5.493097 | 1505.906 | 5.491453 | 1559.432
5.488846 | 1480.502 | 5.493947 | 1506.025 | 5.492303 | 1559.525
5.489583 | 1480.558 | 5.49474 | 1506.15 | 5.493153 | 1559.646
5.490433 | 1480.608 | 5.49559 | 1506.25 | 5.493947 | 1559.736
5.49134 | 1480.689 | 5.49644 | 1506.379 | 5.494683 | 1559.824
5.492077 | 1480.743 | 5.497233 | 1506.491 | 5.495646 | 1559.921
5.492983 | 1480.859375 | 5.49814 | 1506.603 | 5.496383 | 1559.994
5.49372 | 1480.883 | 5.498933 | 1506.721 | 5.49729 | 1560.102
5.49457 | 1480.941 | 5.499727 | 1506.844 | 5.498027 | 1560.186
5.495476 | 1481.01 | 5.500633 | 1506.959 | 5.498933 | 1560.289
5.49627 | 1481.08 | 5.501427 | 1507.068 | 5.499783 | 1560.356
5.497063 | 1481.153 | 5.502276 | 1507.192 | 5.500633 | 1560.462
5.497913 | 1481.212 | 5.503127 | 1507.345 | 5.501427 | 1560.561
5.498763 | 1481.292 | 5.50392 | 1507.464 | 5.50222 | 1560.629
5.499613 | 1481.369 | 5.504714 | 1507.573 | 5.503127 | 1560.731
5.500407 | 1481.40625 | 5.505563 | 1507.703125 | 5.50392 | 1560.804
5.501313 | 1481.487 | 5.506413 | 1507.84 | 5.504714 | 1560.91
5.502163 | 1481.559 | 5.507263 | 1507.969 | 5.50562 | 1560.993
5.5029 | 1481.636 | 5.508057 | 1508.089 | 5.50647 | 1561.069
5.50375 | 1481.678 | 5.508963 | 1508.207 | 5.507263 | 1561.161
5.5046 | 1481.782 | 5.509757 | 1508.312 | 5.508057 | 1561.217
5.50545 | 1481.834 | 5.510606 | 1508.415 | 5.508963 | 1561.272
5.506243 | 1481.909 | 5.5114 | 1508.53 | 5.50987 | 1561.378
5.507093 | 1481.982 | 5.512306 | 1508.647 | 5.510607 | 1561.45
5.508 | 1482.041 | 5.513043 | 1508.764 | 5.511456 | 1561.571
5.508737 | 1482.106 | 5.51395 | 1508.894 | 5.512306 | 1561.641
5.509587 | 1482.178 | 5.514743 | 1509.013 | 5.513156 | 1561.699
5.510437 | 1482.251 | 5.51565 | 1509.12 | 5.51395 | 1561.792
5.511343 | 1482.302 | 5.516387 | 1509.217 | 5.5148 | 1561.854
5.512136 | 1482.371 | 5.517237 | 1509.344 | 5.515594 | 1561.946
5.512987 | 1482.452 | 5.518086 | 1509.477 | 5.5165 | 1562.021
5.51378 | 1482.498 | 5.51888 | 1509.582 | 5.51735 | 1562.087
5.51463 | 1482.545 | 5.51973 | 1509.707 | 5.518086 | 1562.167
5.515367 | 1482.61 | 5.52058 | 1509.815 | 5.518993 | 1562.221
5.516273 | 1482.677 | 5.52143 | 1509.915 | 5.519786 | 1562.319
5.517123 | 1482.729 | 5.52228 | 1510.02 | 5.52058 | 1562.374
5.517973 | 1482.793 | 5.52313 | 1510.144 | 5.521486 | 1562.467
5.518767 | 1482.843 | 5.523923 | 1510.256 | 5.52228 | 1562.566
5.519617 | 1482.912 | 5.52483 | 1510.359375 | 5.52313 | 1562.641
5.520466 | 1482.993 | 5.525623 | 1510.482 | 5.52398 | 1562.712
5.52126 | 1483.055 | 5.526417 | 1510.58 | 5.524773 | 1562.785
5.52211 | 1483.091 | 5.527267 | 1510.7 | 5.525623 | 1562.862
5.522903 | 1483.16 | 5.528173 | 1510.815 | 5.526473 | 1562.926
5.52381 | 1483.236 | 5.528853 | 1510.927 | 5.527267 | 1563.003
5.524603 | 1483.291 | 5.52976 | 1511.028 | 5.528117 | 1563.082
5.525454 | 1483.358 | 5.53061 | 1511.148 | 5.529023 | 1563.161
5.526247 | 1483.404 | 5.531403 | 1511.234 | 5.529816 | 1563.233
5.527096 | 1483.468 | 5.532253 | 1511.382 | 5.53061 | 1563.292
5.52789 | 1483.522 | 5.53316 | 1511.498 | 5.53146 | 1563.349
5.52874 | 1483.574 | 5.533896 | 1511.592 | 5.53231 | 1563.432
5.529646 | 1483.665 | 5.534747 | 1511.698 | 5.533047 | 1563.484
5.53044 | 1483.726 | 5.535653 | 1511.795 | 5.533953 | 1563.559
5.531233 | 1483.792 | 5.536446 | 1511.901 | 5.534803 | 1563.624
5.53214 | 1483.862 | 5.53724 | 1511.98 | 5.53554 | 1563.678
5.532933 | 1483.898 | 5.538146 | 1512.123 | 5.536447 | 1563.743
5.533783 | 1483.96 | 5.538939 | 1512.222 | 5.537296 | 1563.825
5.534633 | 1483.931 | 5.539733 | 1512.349 | 5.53809 | 1563.896
5.535483 | 1483.909 | 5.54064 | 1512.446 | 5.53894 | 1563.965
5.53622 | 1483.929 | 5.54149 | 1512.55 | 5.53979 | 1564.046
5.537127 | 1483.946 | 5.542227 | 1512.647 | 5.540583 | 1564.089
5.537977 | 1483.999 | 5.543077 | 1512.768 | 5.541433 | 1564.153
5.538713 | 1484.038 | 5.543926 | 1512.858 | 5.542283 | 1564.211
5.53962 | 1484.099 | 5.544833 | 1512.977 | 5.543077 | 1564.298
5.540413 | 1484.157 | 5.54557 | 1513.08 | 5.543983 | 1564.375
5.541264 | 1484.195 | 5.54642 | 1513.154 | 5.544776 | 1564.4
5.542113 | 1484.272 | 5.54727 | 1513.277 | 5.54557 | 1564.468
5.542963 | 1484.305 | 5.548063 | 1513.363 | 5.54642 | 1564.537
5.543757 | 1484.368 | 5.548913 | 1513.473 | 5.54727 | 1564.609
5.544663 | 1484.417 | 5.549763 | 1513.557 | 5.54812 | 1564.636
5.5454 | 1484.458 | 5.550613 | 1513.681 | 5.54897 | 1564.729
5.54625 | 1484.531 | 5.551407 | 1513.769 | 5.549706 | 1564.794
5.547156 | 1484.583 | 5.552257 | 1513.868 | 5.550613 | 1564.859
5.54795 | 1484.654 | 5.553106 | 1513.967 | 5.551463 | 1564.936
5.5488 | 1484.687 | 5.553956 | 1514.077 | 5.552257 | 1564.987
5.549593 | 1484.75 | 5.554806 | 1514.188 | 5.553106 | 1565.034
5.550386 | 1484.818 | 5.5556 | 1514.277 | 5.5539 | 1565.128
5.551293 | 1484.874 | 5.556393 | 1514.381 | 5.554749 | 1565.169
5.552143 | 1484.95 | 5.557243 | 1514.49 | 5.5556 | 1565.218
5.55288 | 1485.017 | 5.55815 | 1514.576 | 5.556449 | 1565.267
5.553843 | 1485.096 | 5.558943 | 1514.68 | 5.557243 | 1565.332
5.554636 | 1485.131 | 5.559736 | 1514.775 | 5.558093 | 1565.394
5.55543 | 1485.189 | 5.560643 | 1514.899 | 5.558943 | 1565.441
5.55628 | 1485.23 | 5.561437 | 1514.982 | 5.559793 | 1565.501
5.55713 | 1485.291 | 5.562286 | 1515.085 | 5.560586 | 1565.554
5.557923 | 1485.364 | 5.563136 | 1515.184 | 5.561437 | 1565.61
5.558717 | 1485.373 | 5.56393 | 1515.258 | 5.562343 | 1565.688
5.559623 | 1485.445 | 5.56478 | 1515.365 | 5.56308 | 1565.735
5.560473 | 1485.494 | 5.565573 | 1515.442 | 5.56393 | 1565.79
5.561267 | 1485.554 | 5.566423 | 1515.541 | 5.56478 | 1565.837
5.562117 | 1485.613 | 5.567273 | 1515.64 | 5.565573 | 1565.909
5.562967 | 1485.671 | 5.568123 | 1515.734 | 5.566423 | 1565.965
5.563704 | 1485.742 | 5.568973 | 1515.82 | 5.567329 | 1566.017
5.56461 | 1485.782 | 5.56971 | 1515.909 | 5.568123 | 1566.066
5.56546 | 1485.825 | 5.570616 | 1515.993 | 5.568916 | 1566.106
5.566254 | 1485.88 | 5.57141 | 1516.092 | 5.569767 | 1566.176
5.56716 | 1485.923 | 5.57226 | 1516.182 | 5.570673 | 1566.232
5.56801 | 1485.973 | 5.57311 | 1516.255 | 5.571466 | 1566.283
5.568747 | 1486.022 | 5.57396 | 1516.338 | 5.57226 | 1566.308
5.569654 | 1486.087 | 5.57481 | 1516.445 | 5.573166 | 1566.382
5.570503 | 1486.151 | 5.575603 | 1516.516 | 5.573903 | 1566.423
5.57124 | 1486.175 | 5.576453 | 1516.605 | 5.574753 | 1566.489
5.57209 | 1486.226 | 5.577247 | 1516.705 | 5.57566 | 1566.548
5.57294 | 1486.276 | 5.578096 | 1516.771 | 5.576396 | 1566.594
5.573733 | 1486.322 | 5.578947 | 1516.87 | 5.577247 | 1566.654
5.574584 | 1486.395 | 5.579796 | 1516.955 | 5.578153 | 1566.693
5.575433 | 1486.43 | 5.58059 | 1517.026 | 5.578946 | 1566.778
5.576283 | 1486.487 | 5.581383 | 1517.104 | 5.57974 | 1566.826
5.577076 | 1486.527 | 5.58229 | 1517.212 | 5.580647 | 1566.877
5.577927 | 1486.608 | 5.583083 | 1517.272 | 5.581439 | 1566.921
5.578776 | 1486.656 | 5.583933 | 1517.375 | 5.58229 | 1566.984375
5.57957 | 1486.708 | 5.584783 | 1517.439 | 5.583083 | 1567.021
5.580477 | 1486.753 | 5.585633 | 1517.535 | 5.58399 | 1567.078
5.581213 | 1486.804 | 5.586427 | 1517.624 | 5.584727 | 1567.126
5.582064 | 1486.885 | 5.587276 | 1517.717 | 5.585633 | 1567.179
5.58297 | 1486.93 | 5.58807 | 1517.787 | 5.586483 | 1567.226
5.58382 | 1486.981 | 5.58892 | 1517.876 | 5.587333 | 1567.281
5.584557 | 1487.045 | 5.589713 | 1517.983 | 5.588127 | 1567.328
5.585464 | 1487.093 | 5.590563 | 1518.074 | 5.589033 | 1567.38
5.586313 | 1487.16 | 5.591413 | 1518.161 | 5.589769 | 1567.42
5.587107 | 1487.218 | 5.592206 | 1518.245 | 5.59062 | 1567.467
5.587956 | 1487.279 | 5.593113 | 1518.334 | 5.591413 | 1567.516
5.588806 | 1487.325 | 5.593906 | 1518.429 | 5.592263 | 1567.579
5.5896 | 1487.394 | 5.594756 | 1518.508 | 5.59317 | 1567.615
5.59045 | 1487.435 | 5.59555 | 1518.576 | 5.593963 | 1567.667
5.5913 | 1487.501 | 5.596457 | 1518.676 | 5.594813 | 1567.736
5.592093 | 1487.557 | 5.597306 | 1518.751 | 5.595607 | 1567.748
5.593 | 1487.609 | 5.5981 | 1518.865 | 5.596457 | 1567.806
5.593793 | 1487.637 | 5.598949 | 1518.939 | 5.597193 | 1567.849
5.594587 | 1487.681 | 5.5998 | 1519.045 | 5.598156 | 1567.893
5.595437 | 1487.757 | 5.600593 | 1519.12 | 5.598893 | 1567.945
5.596287 | 1487.795 | 5.601387 | 1519.197 | 5.5998 | 1567.995
5.597136 | 1487.836 | 5.602237 | 1519.292 | 5.60065 | 1568.037
5.598043 | 1487.914 | 5.603086 | 1519.389 | 5.6015 | 1568.106
5.59878 | 1487.946 | 5.60388 | 1519.486 | 5.602237 | 1568.13
5.59963 | 1488.022 | 5.604786 | 1519.591 | 5.603143 | 1568.191
5.600423 | 1488.066 | 5.60558 | 1519.671 | 5.603937 | 1568.224
5.60133 | 1488.12 | 5.60643 | 1519.767 | 5.60473 | 1568.293
5.60218 | 1488.154 | 5.60728 | 1519.851 | 5.605637 | 1568.335
5.602917 | 1488.185 | 5.60813 | 1519.937 | 5.60643 | 1568.366
5.603823 | 1488.248 | 5.608923 | 1520.041 | 5.60728 | 1568.421
5.604673 | 1488.301 | 5.609773 | 1520.138 | 5.608073 | 1568.47
5.605467 | 1488.34 | 5.610623 | 1520.229 | 5.608923 | 1568.528
5.60626 | 1488.384 | 5.611473 | 1520.31 | 5.609773 | 1568.579
5.60711 | 1488.418 | 5.612267 | 1520.389 | 5.61068 | 1568.638
5.608016 | 1488.478 | 5.613116 | 1520.47 | 5.611417 | 1568.698
5.608753 | 1488.52 | 5.61391 | 1520.557 | 5.612323 | 1568.719
5.609603 | 1488.581 | 5.61476 | 1520.661 | 5.61306 | 1568.774
5.610453 | 1488.63 | 5.61561 | 1520.771 | 5.61391 | 1568.823
5.611303 | 1488.685 | 5.61646 | 1520.86 | 5.614817 | 1568.852
5.612153 | 1488.734 | 5.617253 | 1520.944 | 5.615666 | 1568.919
5.61289 | 1488.794 | 5.618103 | 1521.035 | 5.616403 | 1568.942
5.613797 | 1488.83 | 5.618953 | 1521.139 | 5.617253 | 1568.989
5.614646 | 1488.886 | 5.619803 | 1521.253 | 5.618104 | 1569.028
5.615384 | 1488.933 | 5.620653 | 1521.346 | 5.618953 | 1569.097
5.61629 | 1488.974 | 5.621446 | 1521.461 | 5.619747 | 1569.151
5.61714 | 1489.035 | 5.622296 | 1521.541 | 5.620596 | 1569.16
5.617877 | 1489.072 | 5.62309 | 1521.654 | 5.621446 | 1569.226
5.618783 | 1489.094 | 5.62394 | 1521.728 | 5.622297 | 1569.301
5.619633 | 1489.146 | 5.624733 | 1521.828 | 5.62309 | 1569.326
5.620427 | 1489.179 | 5.62564 | 1521.944 | 5.62394 | 1569.396
5.621277 | 1489.224 | 5.626433 | 1522.04 | 5.62479 | 1569.425
5.622127 | 1489.255 | 5.627283 | 1522.114 | 5.62564 | 1569.494
5.62292 | 1489.318 | 5.628133 | 1522.219 | 5.626433 | 1569.529
5.62377 | 1489.346 | 5.628927 | 1522.313 | 5.627283 | 1569.596
5.624677 | 1489.374 | 5.62972 | 1522.413 | 5.628133 | 1569.632
5.625413 | 1489.425 | 5.630627 | 1522.48 | 5.628983 | 1569.704
5.626263 | 1489.472 | 5.63142 | 1522.617 | 5.62972 | 1569.734
5.62717 | 1489.501 | 5.63227 | 1522.725 | 5.630627 | 1569.789
5.627907 | 1489.55 | 5.63312 | 1522.804 | 5.63142 | 1569.835
5.628757 | 1489.604 | 5.63397 | 1522.901 | 5.63227 | 1569.869
5.629663 | 1489.65 | 5.634763 | 1522.985 | 5.63312 | 1569.944
5.6304 | 1489.683 | 5.635613 | 1523.078 | 5.633913 | 1569.997
5.63125 | 1489.72 | 5.636463 | 1523.179 | 5.63482 | 1570.063
5.632156 | 1489.76 | 5.637257 | 1523.27 | 5.63567 | 1570.119
5.63295 | 1489.793 | 5.638106 | 1523.395 | 5.636463 | 1570.174
5.633743 | 1489.851 | 5.639013 | 1523.482 | 5.637313 | 1570.216
5.63465 | 1489.878 | 5.639806 | 1523.572 | 5.638163 | 1570.254
5.6355 | 1489.932 | 5.640656 | 1523.681 | 5.6389 | 1570.297
5.636237 | 1489.981 | 5.641506 | 1523.779 | 5.639807 | 1570.35
5.637143 | 1490.018 | 5.6423 | 1523.869 | 5.640656 | 1570.391
5.637937 | 1490.054 | 5.64315 | 1523.961 | 5.64145 | 1570.442
5.638787 | 1490.105 | 5.643943 | 1524.029 | 5.6423 | 1570.507
5.639637 | 1490.153 | 5.644794 | 1524.14 | 5.64315 | 1570.544
5.640487 | 1490.177 | 5.645586 | 1524.234 | 5.644 | 1570.598
5.64128 | 1490.22 | 5.646437 | 1524.301 | 5.644793 | 1570.671
5.642074 | 1490.255 | 5.647286 | 1524.413 | 5.645643 | 1570.705
5.642923 | 1490.275 | 5.648136 | 1524.502 | 5.646493 | 1570.766
5.64383 | 1490.352 | 5.64893 | 1524.601 | 5.647286 | 1570.788
5.644623 | 1490.396 | 5.64978 | 1524.69 | 5.648137 | 1570.863
5.645473 | 1490.418 | 5.65063 | 1524.789 | 5.64893 | 1570.905
5.64621 | 1490.453125 | 5.651423 | 1524.858 | 5.64978 | 1570.948
5.647117 | 1490.513 | 5.652216 | 1524.988 | 5.650686 | 1570.991
5.647966 | 1490.55 | 5.653067 | 1525.064 | 5.65148 | 1571.05
5.648704 | 1490.598 | 5.653973 | 1525.177 | 5.65233 | 1571.126
5.64961 | 1490.636 | 5.654823 | 1525.271 | 5.653123 | 1571.138
5.65046 | 1490.705 | 5.655617 | 1525.359 | 5.653973 | 1571.195
5.65131 | 1490.744 | 5.65641 | 1525.434 | 5.654766 | 1571.249
5.652103 | 1490.769 | 5.65726 | 1525.546 | 5.655616 | 1571.297
5.652953 | 1490.819 | 5.65811 | 1525.618 | 5.656466 | 1571.342
5.653747 | 1490.87 | 5.658903 | 1525.712 | 5.65726 | 1571.391
5.654653 | 1490.9 | 5.659753 | 1525.814 | 5.65811 | 1571.451
5.655503 | 1490.947 | 5.660604 | 1525.939 | 5.65896 | 1571.492
5.656296 | 1490.964 | 5.661453 | 1526.039 | 5.65981 | 1571.553
5.65709 | 1491.006 | 5.662303 | 1526.1 | 5.660546 | 1571.6
5.65794 | 1491.036 | 5.663153 | 1526.206 | 5.661397 | 1571.641
5.658846 | 1491.08 | 5.663947 | 1526.306 | 5.662303 | 1571.676
5.659584 | 1491.106 | 5.664797 | 1526.428 | 5.663096 | 1571.761
5.66049 | 1491.149 | 5.66559 | 1526.487 | 5.66389 | 1571.813
5.661283 | 1491.188 | 5.66644 | 1526.59375 | 5.664796 | 1571.877
5.662133 | 1491.245 | 5.66729 | 1526.691 | 5.665647 | 1571.96
5.662927 | 1491.261 | 5.66814 | 1526.789 | 5.666497 | 1572.005
5.663776 | 1491.293 | 5.668933 | 1526.875 | 5.667233 | 1572.035
5.66457 | 1491.332 | 5.669783 | 1526.979 | 5.66814 | 1572.084
5.665476 | 1491.38 | 5.670633 | 1527.069 | 5.66899 | 1572.17
5.66627 | 1491.423 | 5.671426 | 1527.164 | 5.669727 | 1572.205
5.66712 | 1491.477 | 5.672276 | 1527.247 | 5.670633 | 1572.28
5.667913 | 1491.487 | 5.673127 | 1527.333 | 5.671483 | 1572.335
5.668764 | 1491.531 | 5.67392 | 1527.418 | 5.672276 | 1572.37
5.669613 | 1491.563 | 5.674827 | 1527.543 | 5.673127 | 1572.455
5.670464 | 1491.62 | 5.675563 | 1527.619 | 5.673976 | 1572.488
5.671313 | 1491.664 | 5.67647 | 1527.725 | 5.674826 | 1572.581
5.672107 | 1491.701 | 5.677263 | 1527.816 | 5.675563 | 1572.604
5.6729 | 1491.719 | 5.678113 | 1527.903 | 5.676469 | 1572.681
5.673807 | 1491.773 | 5.678906 | 1528.003 | 5.67732 | 1572.743
5.674656 | 1491.83 | 5.679757 | 1528.108 | 5.678113 | 1572.797
5.675394 | 1491.852 | 5.680606 | 1528.219 | 5.678906 | 1572.84375
5.6763 | 1491.901 | 5.681457 | 1528.327 | 5.679813 | 1572.899
5.67715 | 1491.96 | 5.682306 | 1528.435 | 5.680663 | 1572.981
5.677943 | 1492.004 | 5.6831 | 1528.535 | 5.681513 | 1573.034
5.678737 | 1492.026 | 5.683949 | 1528.615 | 5.68225 | 1573.089
5.679643 | 1492.06 | 5.684856 | 1528.726 | 5.683156 | 1573.17
5.680437 | 1492.086 | 5.68565 | 1528.82 | 5.683893 | 1573.211
5.681286 | 1492.140625 | 5.686443 | 1528.892 | 5.684856 | 1573.282
5.68208 | 1492.19 | 5.68735 | 1528.972 | 5.685593 | 1573.348
5.68293 | 1492.21 | 5.688143 | 1529.052 | 5.686443 | 1573.416
5.68378 | 1492.26 | 5.688936 | 1529.152 | 5.687293 | 1573.479
5.684517 | 1492.317 | 5.689786 | 1529.25 | 5.688143 | 1573.553
5.685423 | 1492.335 | 5.69058 | 1529.348 | 5.688937 | 1573.639
5.686273 | 1492.396 | 5.69143 | 1529.455 | 5.689786 | 1573.687
5.687067 | 1492.437 | 5.69228 | 1529.543 | 5.690637 | 1573.75
5.687917 | 1492.486 | 5.69313 | 1529.642 | 5.69143 | 1573.811
5.688767 | 1492.532 | 5.693923 | 1529.728 | 5.69228 | 1573.875
5.68956 | 1492.563 | 5.694716 | 1529.818 | 5.69313 | 1573.926
5.690466 | 1492.606 | 5.695623 | 1529.926 | 5.69398 | 1574.002
5.69126 | 1492.625 | 5.696416 | 1530.019 | 5.694773 | 1574.039
5.69211 | 1492.679 | 5.69721 | 1530.105 | 5.695623 | 1574.113
5.69296 | 1492.725 | 5.69806 | 1530.188 | 5.696416 | 1574.172
5.693753 | 1492.773 | 5.69891 | 1530.289 | 5.697323 | 1574.248
5.694603 | 1492.822 | 5.69976 | 1530.356 | 5.698173 | 1574.32
5.695454 | 1492.86 | 5.700553 | 1530.459 | 5.698966 | 1574.385
5.696247 | 1492.907 | 5.701403 | 1530.561 | 5.69976 | 1574.461
5.697097 | 1492.968 | 5.702253 | 1530.636 | 5.70061 | 1574.493
5.697947 | 1492.992 | 5.703103 | 1530.715 | 5.701516 | 1574.592
5.69874 | 1493.03 | 5.703953 | 1530.797 | 5.70231 | 1574.651
5.69959 | 1493.045 | 5.704803 | 1530.892 | 5.703103 | 1574.704
5.70044 | 1493.115 | 5.705596 | 1530.98 | 5.703953 | 1574.796
5.70129 | 1493.144 | 5.706446 | 1531.081 | 5.70486 | 1574.866
5.702083 | 1493.189 | 5.70724 | 1531.153 | 5.705596 | 1574.936
5.702877 | 1493.225 | 5.70809 | 1531.283 | 5.706447 | 1575
5.703784 | 1493.272 | 5.70894 | 1531.343 | 5.707353 | 1575.077
5.704633 | 1493.34 | 5.70979 | 1531.446 | 5.708146 | 1575.119
5.705427 | 1493.36 | 5.710583 | 1531.542 | 5.708997 | 1575.208
5.706277 | 1493.417 | 5.711433 | 1531.612 | 5.709733 | 1575.265
5.70707 | 1493.466 | 5.712227 | 1531.716 | 5.710583 | 1575.337
5.70792 | 1493.51 | 5.713077 | 1531.807 | 5.71149 | 1575.413
5.70877 | 1493.535 | 5.713927 | 1531.885 | 5.71234 | 1575.482
5.70962 | 1493.593 | 5.71472 | 1531.962 | 5.713077 | 1575.544
5.710413 | 1493.664 | 5.71557 | 1532.08 | 5.713983 | 1575.621
5.711263 | 1493.689 | 5.71642 | 1532.152 | 5.714777 | 1575.666
5.712113 | 1493.75 | 5.717269 | 1532.257 | 5.715683 | 1575.751
5.712964 | 1493.805 | 5.71812 | 1532.327 | 5.716476 | 1575.803
5.713757 | 1493.824 | 5.71897 | 1532.397 | 5.71727 | 1575.88
5.714607 | 1493.883 | 5.719763 | 1532.494 | 5.718176 | 1575.931
5.7154 | 1493.937 | 5.720613 | 1532.548 | 5.718913 | 1575.997
5.71625 | 1493.984 | 5.721463 | 1532.653 | 5.719763 | 1576.074
5.7171 | 1494.039 | 5.7222 | 1532.756 | 5.72067 | 1576.151
5.71795 | 1494.106 | 5.723106 | 1532.827 | 5.721406 | 1576.214
5.718743 | 1494.14 | 5.723957 | 1532.943 | 5.722313 | 1576.285
5.719537 | 1494.165 | 5.724806 | 1533.025 | 5.723163 | 1576.356
5.7205 | 1494.223 | 5.7256 | 1533.097 | 5.7239 | 1576.433
5.721237 | 1494.273 | 5.726449 | 1533.221 | 5.72475 | 1576.472
5.722143 | 1494.338 | 5.727187 | 1533.259 | 5.725657 | 1576.565
5.72288 | 1494.38 | 5.728093 | 1533.405 | 5.72645 | 1576.638
5.72373 | 1494.42 | 5.728943 | 1533.475 | 5.7273 | 1576.733
5.724637 | 1494.474 | 5.729736 | 1533.558 | 5.728149 | 1576.8
5.725373 | 1494.516 | 5.73053 | 1533.653 | 5.728943 | 1576.849
5.72628 | 1494.587 | 5.731437 | 1533.737 | 5.729737 | 1576.904
5.727073 | 1494.625 | 5.732286 | 1533.815 | 5.730643 | 1576.99
5.727923 | 1494.64 | 5.733136 | 1533.898 | 5.731436 | 1577.045
5.728773 | 1494.706 | 5.733873 | 1533.965 | 5.73223 | 1577.141
5.729623 | 1494.754 | 5.734723 | 1534.053 | 5.733137 | 1577.223
5.730416 | 1494.806 | 5.73563 | 1534.122 | 5.73393 | 1577.284
5.731267 | 1494.854 | 5.73648 | 1534.201 | 5.73478 | 1577.359
5.732173 | 1494.914 | 5.737273 | 1534.307 | 5.735573 | 1577.4
5.73291 | 1494.936 | 5.738067 | 1534.378 | 5.736423 | 1577.483
5.733704 | 1495.001 | 5.738973 | 1534.467 | 5.73733 | 1577.578
5.73461 | 1495.053 | 5.739823 | 1534.571 | 5.738067 | 1577.635
5.73546 | 1495.098 | 5.740617 | 1534.647 | 5.73903 | 1577.702
5.736253 | 1495.147 | 5.74141 | 1534.75 | 5.739823 | 1577.766
5.737103 | 1495.186 | 5.742203 | 1534.844 | 5.740617 | 1577.836
5.737953 | 1495.235 | 5.74311 | 1534.922 | 5.741467 | 1577.902
5.738747 | 1495.293 | 5.743903 | 1535.035 | 5.742317 | 1577.962
5.73954 | 1495.349 | 5.744753 | 1535.114 | 5.74311 | 1578.05
5.740447 | 1495.414 | 5.745547 | 1535.186 | 5.74396 | 1578.107
5.74124 | 1495.463 | 5.746453 | 1535.287 | 5.74481 | 1578.165
5.74209 | 1495.509 | 5.747247 | 1535.363 | 5.745547 | 1578.237
5.74294 | 1495.548 | 5.748096 | 1535.462 | 5.746453 | 1578.302
5.74379 | 1495.607 | 5.74889 | 1535.545 | 5.747303 | 1578.399
5.744527 | 1495.65 | 5.74974 | 1535.618 | 5.748153 | 1578.474
5.745433 | 1495.687 | 5.75059 | 1535.697 | 5.74889 | 1578.543
5.746227 | 1495.741 | 5.75144 | 1535.76 | 5.749796 | 1578.609
5.747077 | 1495.796 | 5.75229 | 1535.867 | 5.750647 | 1578.681
5.747983 | 1495.839 | 5.753083 | 1535.952 | 5.75144 | 1578.748
5.74872 | 1495.896 | 5.753877 | 1535.995 | 5.75229 | 1578.828
5.74957 | 1495.946 | 5.754783 | 1536.088 | 5.75314 | 1578.915
5.750477 | 1495.999 | 5.755577 | 1536.183 | 5.75399 | 1578.958
5.75127 | 1496.038 | 5.756426 | 1536.243 | 5.754783 | 1579.005
5.752063 | 1496.09 | 5.757277 | 1536.345 | 5.755633 | 1579.093
5.75297 | 1496.147 | 5.758013 | 1536.438 | 5.75654 | 1579.156
5.753763 | 1496.185 | 5.75892 | 1536.529 | 5.757277 | 1579.241
5.754557 | 1496.235 | 5.75977 | 1536.603 | 5.758127 | 1579.309
5.755463 | 1496.297 | 5.760563 | 1536.676 | 5.758976 | 1579.377
5.756257 | 1496.334 | 5.761413 | 1536.773 | 5.759769 | 1579.427
5.75705 | 1496.383 | 5.762263 | 1536.844 | 5.76062 | 1579.502
5.757957 | 1496.445 | 5.763113 | 1536.939 | 5.76147 | 1579.579
5.758807 | 1496.496 | 5.763906 | 1537 | 5.76232 | 1579.636
5.759543 | 1496.542 | 5.764756 | 1537.09 | 5.76317 | 1579.717
5.76045 | 1496.577 | 5.76555 | 1537.169 | 5.763906 | 1579.768
5.761356 | 1496.655 | 5.7664 | 1537.254 | 5.764813 | 1579.832
5.762093 | 1496.714 | 5.767306 | 1537.344 | 5.765663 | 1579.921
5.762887 | 1496.753 | 5.7681 | 1537.408 | 5.766457 | 1579.958
5.763793 | 1496.81 | 5.76895 | 1537.484 | 5.767193 | 1580.003
5.764643 | 1496.846 | 5.769743 | 1537.542 | 5.768157 | 1580.117
5.765437 | 1496.905 | 5.770593 | 1537.602 | 5.76895 | 1580.169
5.766287 | 1496.948 | 5.771443 | 1537.68 | 5.7698 | 1580.26
5.767137 | 1497.009 | 5.772236 | 1537.758 | 5.77065 | 1580.34
5.76793 | 1497.074 | 5.773087 | 1537.829 | 5.771443 | 1580.404
5.768836 | 1497.118 | 5.77388 | 1537.889 | 5.772293 | 1580.483
5.769573 | 1497.169 | 5.77473 | 1537.982 | 5.7732 | 1580.554
5.77048 | 1497.205 | 5.77558 | 1538.081 | 5.773993 | 1580.628
5.771274 | 1497.252 | 5.776373 | 1538.133 | 5.774786 | 1580.683
5.772123 | 1497.298 | 5.777279 | 1538.235 | 5.775636 | 1580.752
5.772917 | 1497.35 | 5.778073 | 1538.308 | 5.776486 | 1580.801
5.773823 | 1497.398 | 5.778923 | 1538.357 | 5.77728 | 1580.882
5.774617 | 1497.445 | 5.779773 | 1538.429 | 5.77813 | 1580.95
5.77541 | 1497.484 | 5.780623 | 1538.507 | 5.778923 | 1580.998
5.77626 | 1497.491 | 5.781416 | 1538.605 | 5.779773 | 1581.085
5.77711 | 1497.524 | 5.782267 | 1538.672 | 5.780623 | 1581.176
5.777903 | 1497.559 | 5.783116 | 1538.758 | 5.78153 | 1581.259
5.77881 | 1497.597 | 5.783966 | 1538.831 | 5.782323 | 1581.314
5.779603 | 1497.667 | 5.784703 | 1538.903 | 5.783116 | 1581.393
5.780453 | 1497.699 | 5.785553 | 1538.973 | 5.783967 | 1581.464
5.781303 | 1497.716 | 5.786403 | 1539.045 | 5.784816 | 1581.538
5.782096 | 1497.732 | 5.787253 | 1539.117 | 5.785666 | 1581.634
5.782947 | 1497.806 | 5.788103 | 1539.186 | 5.78646 | 1581.681
5.783797 | 1497.828 | 5.788953 | 1539.252 | 5.78731 | 1581.765
5.78459 | 1497.866 | 5.789803 | 1539.315 | 5.788103 | 1581.836
5.78544 | 1497.912 | 5.790596 | 1539.369 | 5.78901 | 1581.928
5.78629 | 1497.949 | 5.791446 | 1539.426 | 5.789747 | 1581.984
5.78714 | 1497.994 | 5.792296 | 1539.51 | 5.790653 | 1582.079
5.787877 | 1498.04 | 5.79309 | 1539.571 | 5.791447 | 1582.135
5.788783 | 1498.089 | 5.79394 | 1539.664 | 5.792296 | 1582.209
5.789633 | 1498.119 | 5.794734 | 1539.729 | 5.793147 | 1582.307
5.79037 | 1498.173 | 5.79564 | 1539.804 | 5.793997 | 1582.346
5.791276 | 1498.197 | 5.796433 | 1539.868 | 5.794847 | 1582.408
5.792126 | 1498.237 | 5.797226 | 1539.916 | 5.795583 | 1582.471
5.79292 | 1498.268 | 5.798133 | 1540.022 | 5.796433 | 1582.564
5.793714 | 1498.315 | 5.798983 | 1540.076 | 5.797283 | 1582.631
5.79462 | 1498.356 | 5.799777 | 1540.137 | 5.798133 | 1582.701
5.795413 | 1498.397 | 5.800626 | 1540.201 | 5.798927 | 1582.792
5.796263 | 1498.445 | 5.80142 | 1540.27 | 5.799833 | 1582.871
5.797113 | 1498.496 | 5.80227 | 1540.35 | 5.800683 | 1582.929
5.797963 | 1498.542 | 5.803063 | 1540.404 | 5.80142 | 1583.011
5.7987 | 1498.568 | 5.80397 | 1540.475 | 5.802327 | 1583.078
5.799607 | 1498.601 | 5.804763 | 1540.549 | 5.80312 | 1583.138
5.800457 | 1498.643 | 5.805613 | 1540.59 | 5.80397 | 1583.207
5.80125 | 1498.69 | 5.80652 | 1540.67 | 5.80482 | 1583.272
5.8021 | 1498.744 | 5.8072 | 1540.717 | 5.805613 | 1583.335
5.80295 | 1498.779 | 5.808106 | 1540.771 | 5.806463 | 1583.409
5.803743 | 1498.801 | 5.808956 | 1540.839 | 5.807313 | 1583.491
5.80465 | 1498.874 | 5.809693 | 1540.884 | 5.808163 | 1583.549
5.805443 | 1498.904 | 5.8106 | 1540.96 | 5.808957 | 1583.619
5.806237 | 1498.933 | 5.811393 | 1540.998 | 5.809863 | 1583.73
5.807087 | 1498.95 | 5.8123 | 1541.083 | 5.8106 | 1583.808
5.807937 | 1498.994 | 5.813036 | 1541.106 | 5.811506 | 1583.896
5.808786 | 1499.033 | 5.813887 | 1541.165 | 5.812356 | 1583.99
5.80958 | 1499.072 | 5.814793 | 1541.234 | 5.81315 | 1584.053
5.810373 | 1499.115 | 5.81553 | 1541.288 | 5.814 | 1584.135
5.81128 | 1499.139 | 5.81638 | 1541.342 | 5.814793 | 1584.2
5.81213 | 1499.193 | 5.817286 | 1541.409 | 5.8157 | 1584.276
5.81298 | 1499.252 | 5.818079 | 1541.453 | 5.816493 | 1584.33
5.813716 | 1499.26 | 5.818873 | 1541.526 | 5.817343 | 1584.43
5.814567 | 1499.291 | 5.81978 | 1541.591 | 5.818137 | 1584.49
5.815416 | 1499.34 | 5.820573 | 1541.629 | 5.818986 | 1584.566
5.81621 | 1499.36 | 5.821423 | 1541.698 | 5.81978 | 1584.636
5.817117 | 1499.405 | 5.822273 | 1541.723 | 5.820686 | 1584.725
5.817966 | 1499.457 | 5.823067 | 1541.779 | 5.82148 | 1584.802
5.81876 | 1499.499 | 5.823973 | 1541.844 | 5.822273 | 1584.873
5.81961 | 1499.528 | 5.82471 | 1541.871 | 5.82318 | 1584.94
5.82046 | 1499.563 | 5.825276 | 1541.812 | 5.823973 | 1585.013
5.82131 | 1499.623 | 5.825333 | 1541.777 | 5.824823 | 1585.079
5.822103 | 1499.65 | 5.825447 | 1541.562 | 5.825617 | 1585.142
5.82301 | 1499.695 | 5.825503 | 1541.311 | 5.826466 | 1585.222
5.823747 | 1499.726 | 5.825447 | 1541.082 | 5.827316 | 1585.293
5.824653 | 1499.759 | 5.825107 | 1540.844 | 5.828166 | 1585.39
5.825447 | 1499.804 | 5.8242 | 1540.448 | 5.82896 | 1585.462
5.82624 | 1499.835 | 5.82335 | 1539.923 | 5.82981 | 1585.529
5.82709 | 1499.894 | 5.822443 | 1539.414 | 5.830659 | 1585.607
5.82794 | 1499.929 | 5.821594 | 1538.962 | 5.831453 | 1585.666
5.828733 | 1499.961 | 5.8208 | 1538.441 | 5.832303 | 1585.757
5.829583 | 1500.002 | 5.819894 | 1537.939 | 5.833153 | 1585.818
5.83049 | 1500.049 | 5.8191 | 1537.451 | 5.834003 | 1585.896
5.831283 | 1500.106 | 5.81825 | 1537.002 | 5.83474 | 1585.955
5.832077 | 1500.132 | 5.8174 | 1536.533 | 5.835647 | 1586.046
5.832927 | 1500.151 | 5.81655 | 1536.019 | 5.836496 | 1586.095
5.833777 | 1500.229 | 5.815814 | 1535.585 | 5.837347 | 1586.158
5.834627 | 1500.276 | 5.814907 | 1535.118 | 5.838027 | 1586.218
5.835477 | 1500.318 | 5.814 | 1534.58 | 5.83899 | 1586.321
5.836213 | 1500.327 | 5.813207 | 1534.119 | 5.839783 | 1586.393
5.83712 | 1500.39 | 5.81247 | 1533.723 | 5.840633 | 1586.489
5.83797 | 1500.424 | 5.811563 | 1533.235 | 5.841483 | 1586.541
5.838763 | 1500.46 | 5.810827 | 1532.753 | 5.84222 | 1586.594
5.839613 | 1500.526 | 5.80992 | 1532.295 | 5.843127 | 1586.696
5.840463 | 1500.552 | 5.809071 | 1531.848 | 5.843976 | 1586.751
5.8412 | 1500.589 | 5.80822 | 1531.378 | 5.84477 | 1586.818
5.842107 | 1500.656 | 5.807426 | 1530.93 | 5.84562 | 1586.89
5.8429 | 1500.663 | 5.806577 | 1530.517 | 5.84647 | 1586.976
5.843806 | 1500.715 | 5.805727 | 1530.055 | 5.847376 | 1587.061
5.8446 | 1500.768 | 5.804877 | 1529.592 | 5.848113 | 1587.135
5.845394 | 1500.808 | 5.804083 | 1529.148 | 5.848963 | 1587.222
5.846243 | 1500.857 | 5.803234 | 1528.724 | 5.849813 | 1587.277
5.847093 | 1500.889 | 5.80244 | 1528.252 | 5.850606 | 1587.383
5.847943 | 1500.932 | 5.80159 | 1527.787 | 5.851513 | 1587.464
5.848737 | 1500.992 | 5.80074 | 1527.348 | 5.85225 | 1587.502
5.849587 | 1501.035 | 5.79989 | 1526.918 | 5.8531 | 1587.593
5.850437 | 1501.082 | 5.79904 | 1526.49 | 5.854006 | 1587.667
5.851287 | 1501.14 | 5.798247 | 1526.082 | 5.8548 | 1587.722
5.85208 | 1501.188 | 5.797453 | 1525.642 | 5.85565 | 1587.823
5.85293 | 1501.212 | 5.796547 | 1525.222 | 5.856443 | 1587.893
5.85378 | 1501.257 | 5.795753 | 1524.773 | 5.85735 | 1587.984
5.85463 | 1501.314 | 5.79496 | 1524.34 | 5.858143 | 1588.029
5.855423 | 1501.357 | 5.794054 | 1523.92 | 5.858993 | 1588.105
5.856273 | 1501.394 | 5.793204 | 1523.525 | 5.859787 | 1588.168
5.857067 | 1501.424 | 5.792467 | 1523.088 | 5.860637 | 1588.251
5.85786 | 1501.478 | 5.79156 | 1522.688 | 5.861486 | 1588.334
5.858823 | 1501.545 | 5.790767 | 1522.26 | 5.862337 | 1588.423
5.859616 | 1501.599 | 5.789973 | 1521.866 | 5.86313 | 1588.487
5.86041 | 1501.644 | 5.789067 | 1521.424 | 5.86398 | 1588.543
5.861317 | 1501.701 | 5.788217 | 1521.003 | 5.864773 | 1588.619
5.86211 | 1501.732 | 5.787424 | 1520.58 | 5.86568 | 1588.687
5.862904 | 1501.797 | 5.78663 | 1520.191 | 5.866473 | 1588.786
5.86381 | 1501.836 | 5.785724 | 1519.76 | 5.867323 | 1588.839
5.864604 | 1501.893 | 5.78493 | 1519.38 | 5.868173 | 1588.926
5.86551 | 1501.949 | 5.78408 | 1518.946 | 5.868966 | 1588.986
5.866247 | 1502.003 | 5.78323 | 1518.536 | 5.869873 | 1589.08
5.867153 | 1502.038 | 5.782437 | 1518.151 | 5.87061 | 1589.124
5.867947 | 1502.087 | 5.781587 | 1517.734 | 5.871459 | 1589.178
5.86874 | 1502.132 | 5.780737 | 1517.332 | 5.872253 | 1589.247
5.86959 | 1502.158 | 5.779944 | 1516.946 | 5.873103 | 1589.321
5.87044 | 1502.231 | 5.779094 | 1516.557 | 5.873953 | 1589.391
5.87129 | 1502.274 | 5.7783 | 1516.156 | 5.874803 | 1589.458
5.87214 | 1502.317 | 5.777394 | 1515.762 | 5.875653 | 1589.52
5.872933 | 1502.356 | 5.776543 | 1515.35 | 5.876446 | 1589.596
5.873783 | 1502.436 | 5.775806 | 1514.968 | 5.877353 | 1589.687
5.874633 | 1502.46 | 5.7749 | 1514.562 | 5.87809 | 1589.764
5.875483 | 1502.536 | 5.774163 | 1514.161 | 5.878996 | 1589.834
5.87622 | 1502.574 | 5.773314 | 1513.762 | 5.879846 | 1589.901
5.877127 | 1502.625 | 5.772407 | 1513.382 | 5.880583 | 1589.987
5.877976 | 1502.676 | 5.771614 | 1513.002 | 5.881433 | 1590.031
5.87877 | 1502.717 | 5.77082 | 1512.584 | 5.882339 | 1590.125
5.879563 | 1502.76 | 5.769914 | 1512.18 | 5.883077 | 1590.21
5.880414 | 1502.823 | 5.769063 | 1511.811 | 5.883983 | 1590.298
5.88132 | 1502.884 | 5.768214 | 1511.425 | 5.884833 | 1590.386
5.88217 | 1502.941 | 5.76742 | 1511.025 | 5.885626 | 1590.444
5.882963 | 1502.947 | 5.76657 | 1510.644 | 5.88642 | 1590.537
5.883757 | 1503.025 | 5.765777 | 1510.278 | 5.887327 | 1590.608
5.88455 | 1503.059 | 5.764927 | 1509.88 | 5.88812 | 1590.676
5.885457 | 1503.104 | 5.764077 | 1509.499 | 5.888913 | 1590.756
5.886306 | 1503.163 | 5.763227 | 1509.118 | 5.88982 | 1590.831
5.8871 | 1503.221 | 5.762434 | 1508.732 | 5.890613 | 1590.877
5.88795 | 1503.265 | 5.761584 | 1508.363 | 5.891407 | 1590.938
5.8888 | 1503.301 | 5.76079 | 1507.983 | 5.892313 | 1591.006
5.889594 | 1503.333 | 5.75994 | 1507.59 | 5.893106 | 1591.09
5.890387 | 1503.404 | 5.75909 | 1507.196 | 5.893957 | 1591.161
5.891237 | 1503.457 | 5.758296 | 1506.797 | 5.894806 | 1591.208
5.892143 | 1503.528 | 5.75739 | 1506.43 | 5.8956 | 1591.298
5.89288 | 1503.552 | 5.75654 | 1506.063 | 5.89645 | 1591.344
5.89373 | 1503.605 | 5.755747 | 1505.668 | 5.8973 | 1591.447
5.894524 | 1503.625 | 5.754953 | 1505.293 | 5.898149 | 1591.525
5.89475 | 1503.508 | 5.754047 | 1504.923 | 5.898943 | 1591.582
5.894807 | 1503.3 | 5.753253 | 1504.569 | 5.899793 | 1591.659
5.894864 | 1503.071 | 5.75246 | 1504.184 | 5.9007 | 1591.734
5.894807 | 1502.862 | 5.751554 | 1503.787 | 5.901493 | 1591.803
5.894411 | 1502.623 | 5.75076 | 1503.431 | 5.90223 | 1591.856
5.89356 | 1502.233 | 5.749967 | 1503.068 | 5.903137 | 1591.92
5.89254 | 1501.753 | 5.74906 | 1502.703 | 5.903986 | 1592.005
5.891747 | 1501.319 | 5.748267 | 1502.322 | 5.90478 | 1592.072
5.890897 | 1500.797 | 5.747417 | 1501.942 | 5.90563 | 1592.138
5.890047 | 1500.302 | 5.746567 | 1501.574 | 5.906423 | 1592.19
5.889254 | 1499.855 | 5.745717 | 1501.214 | 5.907273 | 1592.292
5.888403 | 1499.399 | 5.74498 | 1500.84 | 5.90818 | 1592.346
5.887497 | 1498.925 | 5.74413 | 1500.449 | 5.908973 | 1592.426
5.88676 | 1498.479 | 5.74328 | 1500.071 | 5.909823 | 1592.507
5.88591 | 1498.017 | 5.74243 | 1499.713 | 5.910616 | 1592.576
5.885004 | 1497.575 | 5.74158 | 1499.369 | 5.911467 | 1592.641
5.884154 | 1497.126 | 5.740787 | 1498.995 | 5.912316 | 1592.692
5.883417 | 1496.681 | 5.73988 | 1498.631 | 5.913166 | 1592.771
5.88251 | 1496.24 | 5.73903 | 1498.258 | 5.91396 | 1592.842
5.88166 | 1495.796 | 5.738294 | 1497.914 | 5.91481 | 1592.906
5.880867 | 1495.359 | 5.737387 | 1497.553 | 5.915659 | 1592.978
5.880017 | 1494.925 | 5.736537 | 1497.164 | 5.916453 | 1593.043
5.879223 | 1494.485 | 5.735744 | 1496.81 | 5.917247 | 1593.111
5.878317 | 1494.044 | 5.734894 | 1496.45 | 5.918097 | 1593.165
5.87758 | 1493.586 | 5.7341 | 1496.112 | 5.919003 | 1593.255
5.87673 | 1493.159 | 5.73325 | 1495.767 | 5.919796 | 1593.321
5.87588 | 1492.748 | 5.7324 | 1495.382 | 5.920647 | 1593.415
5.875031 | 1492.297 | 5.731606 | 1495.03 | 5.92144 | 1593.479
5.87418 | 1491.844 | 5.7307 | 1494.679 | 5.922347 | 1593.547
5.873331 | 1491.428 | 5.729907 | 1494.302 | 5.92314 | 1593.603
5.872537 | 1491.008 | 5.729114 | 1493.958 | 5.923934 | 1593.677
5.871687 | 1490.558 | 5.728263 | 1493.588 | 5.924783 | 1593.756
5.870893 | 1490.148 | 5.727414 | 1493.214 | 5.925633 | 1593.792
5.869987 | 1489.719 | 5.726563 | 1492.871 | 5.926483 | 1593.856
5.869194 | 1489.308 | 5.72577 | 1492.529 | 5.927333 | 1593.939
5.868344 | 1488.886 | 5.72492 | 1492.191 | 5.928126 | 1594.011
5.867494 | 1488.447 | 5.72407 | 1491.816 | 5.929033 | 1594.065
5.866643 | 1488.036 | 5.72322 | 1491.464 | 5.92977 | 1594.143
5.86585 | 1487.631 | 5.722427 | 1491.121 | 5.93062 | 1594.201
5.865 | 1487.211 | 5.721577 | 1490.78125 | 5.931469 | 1594.254
5.864151 | 1486.791 | 5.720727 | 1490.421 | 5.93232 | 1594.352
5.863357 | 1486.361 | 5.719934 | 1490.089 | 5.933113 | 1594.393
5.862507 | 1485.978 | 5.71914 | 1489.74 | 5.933963 | 1594.458
5.861657 | 1485.571 | 5.718234 | 1489.365 | 5.934813 | 1594.515
5.86092 | 1485.172 | 5.71744 | 1489.044 | 5.935606 | 1594.603
5.860013 | 1484.739 | 5.71659 | 1488.698 | 5.936456 | 1594.675
5.85922 | 1484.349 | 5.71574 | 1488.351 | 5.937306 | 1594.722
5.858314 | 1483.934 | 5.714947 | 1488.002 | 5.9381 | 1594.818
5.857521 | 1483.528 | 5.714097 | 1487.663 | 5.93895 | 1594.871
5.856727 | 1483.141 | 5.713247 | 1487.318 | 5.9398 | 1594.949
5.855821 | 1482.763 | 5.712453 | 1486.941 | 5.94065 | 1595.023
5.855027 | 1482.368 | 5.71166 | 1486.592 | 5.9415 | 1595.103
5.854177 | 1481.942 | 5.710753 | 1486.224 | 5.942293 | 1595.171
5.853327 | 1481.56 | 5.709904 | 1485.914 | 5.943143 | 1595.257
5.85259 | 1481.179 | 5.70911 | 1485.584 | 5.943993 | 1595.32
5.851684 | 1480.794 | 5.70826 | 1485.226 | 5.94473 | 1595.373
5.850833 | 1480.379 | 5.70741 | 1484.856 | 5.945636 | 1595.449
5.85004 | 1479.969 | 5.706617 | 1484.52 | 5.94643 | 1595.522
5.84919 | 1479.577 | 5.705767 | 1484.203 | 5.94728 | 1595.602
5.848341 | 1479.195 | 5.704973 | 1483.85 | 5.94813 | 1595.693
5.847547 | 1478.788 | 5.704123 | 1483.493 | 5.94898 | 1595.755
5.846641 | 1478.412 | 5.703273 | 1483.148 | 5.94983 | 1595.818
5.845847 | 1477.996 | 5.702424 | 1482.805 | 5.950567 | 1595.88
5.845054 | 1477.627 | 5.701573 | 1482.509 | 5.951473 | 1595.945
5.844147 | 1477.241 | 5.700723 | 1482.131 | 5.952323 | 1596.03
5.84341 | 1476.833 | 5.69993 | 1481.767 | 5.953116 | 1596.109
5.842504 | 1476.453 | 5.69908 | 1481.425 | 5.95391 | 1596.181
5.841654 | 1476.058 | 5.69823 | 1481.099 | 5.954816 | 1596.231
5.84086 | 1475.703 | 5.697494 | 1480.759 | 5.95561 | 1596.301
5.84001 | 1475.307 | 5.696587 | 1480.426 | 5.95646 | 1596.357
5.83916 | 1474.937 | 5.695737 | 1480.039 | 5.95731 | 1596.427
5.83831 | 1474.569 | 5.69483 | 1479.669 | 5.958103 | 1596.5
5.837574 | 1474.182 | 5.69415 | 1479.328 | 5.958953 | 1596.56
5.83661 | 1473.807 | 5.693244 | 1479.012 | 5.959803 | 1596.632
5.835874 | 1473.425 | 5.692394 | 1478.671 | 5.960597 | 1596.681
5.835023 | 1473.056 | 5.6916 | 1478.354 | 5.961446 | 1596.776
5.834174 | 1472.723 | 5.69075 | 1477.978 | 5.962353 | 1596.846
5.833324 | 1472.339 | 5.6899 | 1477.662 | 5.963146 | 1596.914
5.832474 | 1471.959 | 5.689106 | 1477.309 | 5.96394 | 1597.013
5.83168 | 1471.585 | 5.688313 | 1476.959 | 5.964847 | 1597.073
5.830831 | 1471.226 | 5.687463 | 1476.621 | 5.96564 | 1597.128
5.830093 | 1470.847 | 5.686557 | 1476.278 | 5.966433 | 1597.203
5.829187 | 1470.474 | 5.685764 | 1475.958 | 5.96734 | 1597.274
5.828337 | 1470.083 | 5.684914 | 1475.61 | 5.968077 | 1597.34
5.827487 | 1469.705 | 5.684064 | 1475.276 | 5.968926 | 1597.433
5.826694 | 1469.36 | 5.68327 | 1474.94 | 5.969833 | 1597.528
5.825844 | 1468.993 | 5.682364 | 1474.591 | 5.970683 | 1597.608
5.82505 | 1468.617 | 5.681627 | 1474.263 | 5.97142 | 1597.652
5.824144 | 1468.235 | 5.680777 | 1473.925 | 5.972326 | 1597.73
5.82335 | 1467.88 | 5.67987 | 1473.602 | 5.973063 | 1597.791
5.822557 | 1467.54 | 5.679077 | 1473.255 | 5.973969 | 1597.884
5.821707 | 1467.167 | 5.678283 | 1472.973 | 5.97482 | 1597.942
5.8208 | 1466.798 | 5.677433 | 1472.656 | 5.975669 | 1598.037
5.820007 | 1466.421 | 5.676527 | 1472.331 | 5.976463 | 1598.075
5.819214 | 1466.03 | 5.675677 | 1472.012 | 5.977313 | 1598.143
5.818364 | 1465.662 | 5.67494 | 1471.694 | 5.978163 | 1598.223
5.817514 | 1465.292 | 5.674034 | 1471.336 | 5.978957 | 1598.295
5.816664 | 1464.941 | 5.673296 | 1471.003 | 5.979806 | 1598.35
5.81587 | 1464.578125 | 5.672447 | 1470.676 | 5.9806 | 1598.422
5.815021 | 1464.215 | 5.67154 | 1470.341 | 5.98145 | 1598.493
5.814227 | 1463.849 | 5.670804 | 1469.996 | 5.9823 | 1598.566
5.81332 | 1463.488 | 5.669897 | 1469.667 | 5.983093 | 1598.636
5.812527 | 1463.102 | 5.669104 | 1469.343 | 5.983943 | 1598.703
5.811677 | 1462.751 | 5.668197 | 1469.018 | 5.984793 | 1598.762
5.810827 | 1462.403 | 5.667403 | 1468.681 | 5.985643 | 1598.858
5.810034 | 1462.041 | 5.66661 | 1468.371 | 5.986436 | 1598.903
5.80924 | 1461.709 | 5.665704 | 1468.036 | 5.987287 | 1598.968
5.808334 | 1461.352 | 5.66491 | 1467.701 | 5.988193 | 1599.05
5.807484 | 1460.98 | 5.66406 | 1467.382 | 5.98893 | 1599.124
5.806747 | 1460.63 | 5.66321 | 1467.057 | 5.989836 | 1599.181
5.80584 | 1460.294 | 5.662416 | 1466.722 | 5.99063 | 1599.262
5.80499 | 1459.926 | 5.661567 | 1466.397 | 5.991423 | 1599.347
5.80414 | 1459.525 | 5.660773 | 1466.039 | 5.992273 | 1599.402
5.803403 | 1459.173 | 5.659867 | 1465.704 | 5.993123 | 1599.484
5.802497 | 1458.812 | 5.65913 | 1465.391 | 5.993917 | 1599.542
5.801647 | 1458.458 | 5.65828 | 1465.083 | 5.994823 | 1599.635
5.800854 | 1458.107 | 5.65743 | 1464.749 | 5.995616 | 1599.697
5.800004 | 1457.73 | 5.656524 | 1464.402 | 5.996467 | 1599.784
5.799154 | 1457.388 | 5.655787 | 1464.075 | 5.997316 | 1599.847
5.798417 | 1457.054 | 5.654881 | 1463.734 | 5.99811 | 1599.909
5.79751 | 1456.723 | 5.654087 | 1463.422 | 5.99896 | 1599.974
5.79666 | 1456.336 | 5.65318 | 1463.08 | 5.99981 | 1600.072
5.795924 | 1456 | 5.652443 | 1462.777 | 6.000603 | 1600.117
5.795017 | 1455.658 | 5.651593 | 1462.451 | 6.001453 | 1600.175
5.794223 | 1455.309 | 5.650743 | 1462.14 | 6.002303 | 1600.275
5.793374 | 1454.968 | 5.64995 | 1461.829 | 6.003153 | 1600.331
5.792581 | 1454.62 | 5.6491 | 1461.491 | 6.003946 | 1600.419
5.79173 | 1454.262 | 5.648307 | 1461.16 | 6.004796 | 1600.48
5.79088 | 1453.905 | 5.647457 | 1460.852 | 6.00559 | 1600.567
5.789974 | 1453.57 | 5.646607 | 1460.521 | 6.006496 | 1600.628
5.78918 | 1453.228 | 5.6457 | 1460.199 | 6.00729 | 1600.712
5.788387 | 1452.877 | 5.644963 | 1459.868 | 6.008083 | 1600.794
5.78748 | 1452.513 | 5.644057 | 1459.525 | 6.008933 | 1600.859
5.786687 | 1452.167 | 5.643264 | 1459.181 | 6.00984 | 1600.938
5.785893 | 1451.807 | 5.642414 | 1458.849 | 6.010577 | 1601.012
5.784987 | 1451.472 | 5.641563 | 1458.548 | 6.011426 | 1601.087
5.784137 | 1451.113 | 5.640714 | 1458.237 | 6.012277 | 1601.146
5.783401 | 1450.788 | 5.63992 | 1457.923 | 6.013126 | 1601.212
|  | 5.639071 | 1457.591 | 6.013977 | 1601.297
|  | 5.63822 | 1457.255 | 6.014826 | 1601.349
|  | 5.63737 | 1456.935 | 6.01562 | 1601.432
|  | 5.636577 | 1456.666 | 6.01647 | 1601.497
|  | 5.635784 | 1456.308 | 6.017263 | 1601.538
|  | 5.634933 | 1455.992 | 6.018169 | 1601.613
|  | 5.634084 | 1455.685 | 6.018963 | 1601.704
|  | 5.63329 | 1455.377 | 6.019869 | 1601.762
|  | 5.63244 | 1455.056 | 6.020606 | 1601.814
|  | 5.63159 | 1454.745 | 6.021457 | 1601.895
|  | 5.630683 | 1454.401 | 6.02225 | 1601.963
|  | 5.629947 | 1454.11 | 6.0231 | 1602.026
|  | 5.629097 | 1453.779 | 6.024006 | 1602.099
|  | 5.628247 | 1453.457 | 6.024743 | 1602.167
|  | 5.627454 | 1453.149 | 6.02565 | 1602.228
|  | 5.626604 | 1452.821 | 6.026443 | 1602.289
|  | 5.625754 | 1452.489 | 6.027236 | 1602.34
|  | 5.624904 | 1452.141 | 6.028087 | 1602.419
|  | 5.62411 | 1451.82 | 6.028993 | 1602.483
|  | 5.62326 | 1451.532 | 6.02973 | 1602.548
|  | 5.622467 | 1451.22 | 6.03058 | 1602.613
|  | 5.621617 | 1450.865 | 6.031487 | 1602.696
|  | 5.620767 | 1450.565 | 6.032336 | 1602.746
|  |  |  | 6.033073 | 1602.804
|  |  |  | 6.03398 | 1602.891
|  |  |  | 6.03483 | 1602.962
|  |  |  | 6.035623 | 1603.02
|  |  |  | 6.036473 | 1603.084
|  |  |  | 6.037323 | 1603.136
|  |  |  | 6.038116 | 1603.208
|  |  |  | 6.038853 | 1603.256
|  |  |  | 6.039816 | 1603.333
|  |  |  | 6.04061 | 1603.412
|  |  |  | 6.04146 | 1603.471
|  |  |  | 6.042367 | 1603.543
|  |  |  | 6.043103 | 1603.597
|  |  |  | 6.043897 | 1603.653
|  |  |  | 6.044803 | 1603.727
|  |  |  | 6.045653 | 1603.826
|  |  |  | 6.046446 | 1603.903
|  |  |  | 6.047297 | 1603.945
|  |  |  | 6.04809 | 1604.017
|  |  |  | 6.048996 | 1604.107
|  |  |  | 6.049789 | 1604.158
|  |  |  | 6.050583 | 1604.237
|  |  |  | 6.051433 | 1604.306
|  |  |  | 6.052283 | 1604.386
|  |  |  | 6.053133 | 1604.437
|  |  |  | 6.053926 | 1604.516
|  |  |  | 6.054777 | 1604.574
|  |  |  | 6.055626 | 1604.639
|  |  |  | 6.056476 | 1604.697
|  |  |  | 6.05727 | 1604.747
|  |  |  | 6.05812 | 1604.792
|  |  |  | 6.058969 | 1604.878
|  |  |  | 6.059763 | 1604.951
|  |  |  | 6.06067 | 1605.001
|  |  |  | 6.061407 | 1605.067
|  |  |  | 6.062313 | 1605.119
|  |  |  | 6.063163 | 1605.186
|  |  |  | 6.0639 | 1605.237
|  |  |  | 6.06475 | 1605.294
|  |  |  | 6.065656 | 1605.369
|  |  |  | 6.06645 | 1605.439
|  |  |  | 6.067243 | 1605.5
|  |  |  | 6.06815 | 1605.585
|  |  |  | 6.068943 | 1605.635
|  |  |  | 6.069736 | 1605.6875
|  |  |  | 6.070643 | 1605.739
|  |  |  | 6.071436 | 1605.782
|  |  |  | 6.07223 | 1605.871
|  |  |  | 6.073136 | 1605.935
|  |  |  | 6.07393 | 1605.994
|  |  |  | 6.07478 | 1606.058
|  |  |  | 6.07563 | 1606.127
|  |  |  | 6.076423 | 1606.193
|  |  |  | 6.077273 | 1606.265
|  |  |  | 6.078123 | 1606.321
|  |  |  | 6.078917 | 1606.389
|  |  |  | 6.079767 | 1606.44
|  |  |  | 6.080616 | 1606.496
|  |  |  | 6.081466 | 1606.565
|  |  |  | 6.08226 | 1606.619
|  |  |  | 6.083053 | 1606.66
|  |  |  | 6.083507 | 1606.594
|  |  |  | 6.083563 | 1606.578125
|  |  |  | 6.08362 | 1606.395
|  |  |  | 6.083677 | 1606.176
|  |  |  | 6.08362 | 1605.943
|  |  |  | 6.083223 | 1605.707
|  |  |  | 6.082374 | 1605.314
|  |  |  | 6.081467 | 1604.87
|  |  |  | 6.080673 | 1604.378
|  |  |  | 6.079767 | 1603.869
|  |  |  | 6.078974 | 1603.383
|  |  |  | 6.078124 | 1602.927
|  |  |  | 6.077273 | 1602.455
|  |  |  | 6.076424 | 1601.964
|  |  |  | 6.07563 | 1601.507
|  |  |  | 6.07478 | 1601.056
|  |  |  | 6.07393 | 1600.582
|  |  |  | 6.073137 | 1600.125
|  |  |  | 6.072287 | 1599.681
|  |  |  | 6.07138 | 1599.229
|  |  |  | 6.070643 | 1598.802
|  |  |  | 6.069737 | 1598.334
|  |  |  | 6.069 | 1597.911
|  |  |  | 6.06815 | 1597.441
|  |  |  | 6.0673 | 1596.979
|  |  |  | 6.066451 | 1596.509
|  |  |  | 6.065657 | 1596.08
|  |  |  | 6.06475 | 1595.638
|  |  |  | 6.064013 | 1595.184
|  |  |  | 6.063107 | 1594.743
|  |  |  | 6.062257 | 1594.321
|  |  |  | 6.06152 | 1593.875
|  |  |  | 6.060614 | 1593.456
|  |  |  | 6.059763 | 1592.992
|  |  |  | 6.05897 | 1592.579
|  |  |  | 6.058064 | 1592.153
|  |  |  | 6.057271 | 1591.72
|  |  |  | 6.056477 | 1591.317
|  |  |  | 6.055627 | 1590.908
|  |  |  | 6.054777 | 1590.484
|  |  |  | 6.053984 | 1590.018
|  |  |  | 6.053133 | 1589.573
|  |  |  | 6.052227 | 1589.184
|  |  |  | 6.051434 | 1588.778
|  |  |  | 6.05064 | 1588.382
|  |  |  | 6.049734 | 1587.944
|  |  |  | 6.048996 | 1587.531
|  |  |  | 6.048034 | 1587.123
|  |  |  | 6.047353 | 1586.719
|  |  |  | 6.046447 | 1586.301
|  |  |  | 6.045597 | 1585.885
|  |  |  | 6.044747 | 1585.511
|  |  |  | 6.043953 | 1585.09
|  |  |  | 6.043104 | 1584.669
|  |  |  | 6.04231 | 1584.292
|  |  |  | 6.041403 | 1583.866
|  |  |  | 6.04061 | 1583.439
|  |  |  | 6.039761 | 1583.069
|  |  |  | 6.038967 | 1582.658
|  |  |  | 6.038117 | 1582.293
|  |  |  | 6.037267 | 1581.871
|  |  |  | 6.036473 | 1581.476
|  |  |  | 6.035567 | 1581.09
|  |  |  | 6.034773 | 1580.689
|  |  |  | 6.033923 | 1580.291
|  |  |  | 6.03313 | 1579.89
|  |  |  | 6.03228 | 1579.505
|  |  |  | 6.03143 | 1579.151
|  |  |  | 6.030637 | 1578.764
|  |  |  | 6.029787 | 1578.372
|  |  |  | 6.028937 | 1577.996
|  |  |  | 6.028143 | 1577.579
|  |  |  | 6.027237 | 1577.205
|  |  |  | 6.026443 | 1576.801
|  |  |  | 6.025594 | 1576.399
|  |  |  | 6.0248 | 1576.026
|  |  |  | 6.023894 | 1575.648
|  |  |  | 6.0231 | 1575.302
|  |  |  | 6.022306 | 1574.891
|  |  |  | 6.021457 | 1574.498
|  |  |  | 6.02055 | 1574.078
|  |  |  | 6.019814 | 1573.728
|  |  |  | 6.018907 | 1573.332
|  |  |  | 6.018114 | 1572.956
|  |  |  | 6.01732 | 1572.584
|  |  |  | 6.016414 | 1572.211
|  |  |  | 6.015563 | 1571.821
|  |  |  | 6.014827 | 1571.464
|  |  |  | 6.013977 | 1571.096
|  |  |  | 6.013127 | 1570.704
|  |  |  | 6.012277 | 1570.343
|  |  |  | 6.011427 | 1569.961
|  |  |  | 6.010633 | 1569.552
|  |  |  | 6.00984 | 1569.17
|  |  |  | 6.008934 | 1568.8
|  |  |  | 6.008083 | 1568.434
|  |  |  | 6.007347 | 1568.074
|  |  |  | 6.00644 | 1567.688
|  |  |  | 6.00559 | 1567.318
|  |  |  | 6.004797 | 1566.952
|  |  |  | 6.003947 | 1566.578
|  |  |  | 6.00304 | 1566.17
|  |  |  | 6.002304 | 1565.827
|  |  |  | 6.001397 | 1565.455
|  |  |  | 6.000604 | 1565.128
|  |  |  | 5.99981 | 1564.746
|  |  |  | 5.998903 | 1564.382
|  |  |  | 5.99811 | 1564.024
|  |  |  | 5.99726 | 1563.647
|  |  |  | 5.99641 | 1563.296
|  |  |  | 5.99556 | 1562.888
|  |  |  | 5.994823 | 1562.54
|  |  |  | 5.99386 | 1562.144
|  |  |  | 5.993067 | 1561.799
|  |  |  | 5.99233 | 1561.447
|  |  |  | 5.991424 | 1561.086
|  |  |  | 5.990574 | 1560.714
|  |  |  | 5.98978 | 1560.35
|  |  |  | 5.98893 | 1560.011
|  |  |  | 5.988081 | 1559.628
|  |  |  | 5.98723 | 1559.251
|  |  |  | 5.986437 | 1558.93
|  |  |  | 5.985587 | 1558.563
|  |  |  | 5.984737 | 1558.212
|  |  |  | 5.983944 | 1557.859
|  |  |  | 5.983094 | 1557.512
|  |  |  | 5.982244 | 1557.15
|  |  |  | 5.98145 | 1556.799
|  |  |  | 5.9806 | 1556.443
|  |  |  | 5.979751 | 1556.1
|  |  |  | 5.978957 | 1555.69
|  |  |  | 5.978107 | 1555.303
|  |  |  | 5.977257 | 1554.994
|  |  |  | 5.976463 | 1554.651
|  |  |  | 5.975614 | 1554.302
|  |  |  | 5.974764 | 1553.943
|  |  |  | 5.973914 | 1553.568
|  |  |  | 5.97312 | 1553.251
|  |  |  | 5.97227 | 1552.9
|  |  |  | 5.97142 | 1552.526
|  |  |  | 5.970627 | 1552.202
|  |  |  | 5.969777 | 1551.843
|  |  |  | 5.96887 | 1551.506
|  |  |  | 5.968133 | 1551.161
|  |  |  | 5.967283 | 1550.837
|  |  |  | 5.966434 | 1550.463
|  |  |  | 5.965584 | 1550.109
|  |  |  | 5.964733 | 1549.781
|  |  |  | 5.96394 | 1549.443
|  |  |  | 5.96309 | 1549.088
|  |  |  | 5.96224 | 1548.714
|  |  |  | 5.961447 | 1548.356
|  |  |  | 5.960597 | 1548.038
|  |  |  | 5.959804 | 1547.696
|  |  |  | 5.958953 | 1547.348
|  |  |  | 5.958104 | 1546.992
|  |  |  | 5.95731 | 1546.642
|  |  |  | 5.956404 | 1546.318
|  |  |  | 5.955667 | 1545.971
|  |  |  | 5.95476 | 1545.64
|  |  |  | 5.95391 | 1545.299
|  |  |  | 5.95306 | 1544.954
|  |  |  | 5.952267 | 1544.611
|  |  |  | 5.951473 | 1544.301
|  |  |  | 5.950567 | 1543.946
|  |  |  | 5.949717 | 1543.578
|  |  |  | 5.94898 | 1543.255
|  |  |  | 5.948073 | 1542.926
|  |  |  | 5.947223 | 1542.575
|  |  |  | 5.94643 | 1542.193
|  |  |  | 5.94558 | 1541.842
|  |  |  | 5.944674 | 1541.493
|  |  |  | 5.943937 | 1541.187
|  |  |  | 5.94303 | 1540.841
|  |  |  | 5.942294 | 1540.512
|  |  |  | 5.941387 | 1540.146
|  |  |  | 5.940594 | 1539.804
|  |  |  | 5.9398 | 1539.48
|  |  |  | 5.938894 | 1539.15
|  |  |  | 5.9381 | 1538.798
|  |  |  | 5.937193 | 1538.468
|  |  |  | 5.936457 | 1538.128
|  |  |  | 5.935607 | 1537.806
|  |  |  | 5.934757 | 1537.471
|  |  |  | 5.933963 | 1537.142
|  |  |  | 5.933113 | 1536.799
|  |  |  | 5.932263 | 1536.464
|  |  |  | 5.931414 | 1536.135
|  |  |  | 5.93062 | 1535.819
|  |  |  | 5.92977 | 1535.458
|  |  |  | 5.92892 | 1535.101
|  |  |  | 5.92807 | 1534.74
|  |  |  | 5.927277 | 1534.421
|  |  |  | 5.926427 | 1534.134
|  |  |  | 5.92552 | 1533.794
|  |  |  | 5.924784 | 1533.449
|  |  |  | 5.923934 | 1533.083
|  |  |  | 5.923083 | 1532.735
|  |  |  | 5.922234 | 1532.434
|  |  |  | 5.921383 | 1532.094
|  |  |  | 5.920647 | 1531.76
|  |  |  | 5.91974 | 1531.409
|  |  |  | 5.91889 | 1531.098
|  |  |  | 5.918097 | 1530.782
|  |  |  | 5.917303 | 1530.455
|  |  |  | 5.916397 | 1530.124
|  |  |  | 5.915547 | 1529.783
|  |  |  | 5.914753 | 1529.47
|  |  |  | 5.913904 | 1529.151
|  |  |  | 5.91311 | 1528.813
|  |  |  | 5.912317 | 1528.454
|  |  |  | 5.911467 | 1528.082
|  |  |  | 5.91056 | 1527.75
|  |  |  | 5.90971 | 1527.447
|  |  |  | 5.908973 | 1527.157
|  |  |  | 5.908067 | 1526.811
|  |  |  | 5.907274 | 1526.48
|  |  |  | 5.90648 | 1526.14
|  |  |  | 5.905573 | 1525.837
|  |  |  | 5.90478 | 1525.512
|  |  |  | 5.903986 | 1525.187
|  |  |  | 5.90308 | 1524.842
|  |  |  | 5.90223 | 1524.504
|  |  |  | 5.901494 | 1524.212
|  |  |  | 5.900643 | 1523.899
|  |  |  | 5.899794 | 1523.576
|  |  |  | 5.898944 | 1523.255
|  |  |  | 5.898094 | 1522.901
|  |  |  | 5.8973 | 1522.586
|  |  |  | 5.896394 | 1522.273
|  |  |  | 5.895657 | 1521.948
|  |  |  | 5.89475 | 1521.585
|  |  |  | 5.8939 | 1521.271
|  |  |  | 5.893107 | 1520.926
|  |  |  | 5.892257 | 1520.617
|  |  |  | 5.891463 | 1520.311
|  |  |  | 5.890614 | 1519.977
|  |  |  | 5.889707 | 1519.666
|  |  |  | 5.888857 | 1519.327
|  |  |  | 5.88812 | 1519.033
|  |  |  | 5.88727 | 1518.699
|  |  |  | 5.886364 | 1518.359
|  |  |  | 5.885627 | 1518.045
|  |  |  | 5.884777 | 1517.739
|  |  |  | 5.883927 | 1517.4
|  |  |  | 5.883077 | 1517.092
|  |  |  | 5.882227 | 1516.774
|  |  |  | 5.881377 | 1516.453
|  |  |  | 5.88064 | 1516.14
|  |  |  | 5.879734 | 1515.837
|  |  |  | 5.878883 | 1515.502
|  |  |  | 5.878147 | 1515.188
|  |  |  | 5.877241 | 1514.874
|  |  |  | 5.876447 | 1514.521
|  |  |  | 5.875653 | 1514.2
|  |  |  | 5.874747 | 1513.884
|  |  |  | 5.873897 | 1513.587
|  |  |  | 5.873103 | 1513.267
|  |  |  | 5.87231 | 1512.948
|  |  |  | 5.871403 | 1512.628
|  |  |  | 5.87061 | 1512.325
|  |  |  | 5.869761 | 1512
|  |  |  | 5.868967 | 1511.688
|  |  |  | 5.86806 | 1511.362
|  |  |  | 5.867267 | 1511.063
|  |  |  | 5.866417 | 1510.738
|  |  |  | 5.865567 | 1510.411
|  |  |  | 5.864717 | 1510.126
|  |  |  | 5.86398 | 1509.808
|  |  |  | 5.863073 | 1509.506
|  |  |  | 5.86228 | 1509.198
|  |  |  | 5.86143 | 1508.866
|  |  |  | 5.86058 | 1508.577
|  |  |  | 5.859787 | 1508.261
|  |  |  | 5.858937 | 1507.932
|  |  |  | 5.858144 | 1507.613
|  |  |  | 5.857294 | 1507.305
|  |  |  | 5.856443 | 1506.997
|  |  |  | 5.855594 | 1506.694
|  |  |  | 5.8548 | 1506.373
|  |  |  | 5.85395 | 1506.073
|  |  |  | 5.8531 | 1505.747
|  |  |  | 5.852251 | 1505.439
|  |  |  | 5.851457 | 1505.154
|  |  |  | 5.850607 | 1504.847
|  |  |  | 5.849757 | 1504.538
|  |  |  | 5.848963 | 1504.238
|  |  |  | 5.848114 | 1503.921875
|  |  |  | 5.847264 | 1503.623
|  |  |  | 5.846414 | 1503.327
|  |  |  | 5.84562 | 1503.04
|  |  |  | 5.844827 | 1502.737
|  |  |  | 5.843976 | 1502.419
|  |  |  | 5.84307 | 1502.095
|  |  |  | 5.842277 | 1501.817
|  |  |  | 5.841484 | 1501.512
|  |  |  | 5.840633 | 1501.206
|  |  |  | 5.839784 | 1500.879
|  |  |  | 5.838933 | 1500.548
|  |  |  | 5.83814 | 1500.262
|  |  |  | 5.83729 | 1499.972
|  |  |  | 5.83644 | 1499.65
|  |  |  | 5.83559 | 1499.339
|  |  |  | 5.83474 | 1499.054
|  |  |  | 5.83389 | 1498.752
|  |  |  | 5.833153 | 1498.478
|  |  |  | 5.832247 | 1498.181
|  |  |  | 5.831397 | 1497.857
|  |  |  | 5.830547 | 1497.548
|  |  |  | 5.82981 | 1497.269
|  |  |  | 5.82896 | 1496.963
|  |  |  | 5.82811 | 1496.678
|  |  |  | 5.827317 | 1496.368
|  |  |  | 5.82641 | 1496.066
|  |  |  | 5.825617 | 1495.782
|  |  |  | 5.82471 | 1495.46
|  |  |  | 5.823974 | 1495.174
|  |  |  | 5.823067 | 1494.9
|  |  |  | 5.82233 | 1494.608
|  |  |  | 5.821424 | 1494.273
|  |  |  | 5.82063 | 1493.98
|  |  |  | 5.81978 | 1493.663
|  |  |  | 5.818931 | 1493.368
|  |  |  | 5.818137 | 1493.1
|  |  |  | 5.81723 | 1492.804
|  |  |  | 5.816494 | 1492.519
|  |  |  | 5.815643 | 1492.221
|  |  |  | 5.814793 | 1491.912
|  |  |  | 5.813943 | 1491.615
|  |  |  | 5.81315 | 1491.322
|  |  |  | 5.8123 | 1491.018
|  |  |  | 5.811394 | 1490.72