## Sheet1
OpenData_MASnBr3_VT_200MHz_CEMHTI
(ambient temperature: 25 deg C)
exp # | KBr shift reference with respect to ambient [ppm] | T [C] | T [K] | KBr spectrum #
1 | 0 | 23.5 | 296.65 | 101
2,3 | 0.54 | 21.6 | 294.75 | 102
4,5 | 1.06 | 42.4 | 315.55 | 103
10,11 | 1.27 | 50.8 | 323.95 | 104
12,13 | 1.58 | 63.2 | 336.35 | 105
14,15 | 1.78 | 71.2 | 344.35 | 106
16,17 | 0.52 | 20.8 | 293.95 | 107
20,21 | 2.14 | 85.6 | 358.75 | 108
22,23 | 2.42 | 96.8 | 369.95 | 110
24,25 | 2.71 | 108.4 | 381.55 | 111
26,27 | 3.04 | 121.6 | 394.75 | 113
28,29 | 3.37 | 134.8 | 407.95 | 114
31,32 | 3.96 | 158.4 | 431.55 | 115
OpenData_MASnBr3_VT_400MHz_EPFL
(ambient temperature: 23.5 deg C)
exp # | KBr shift reference with respect to ambient [ppm] | T [C] | T [K] | KBr spectrum #
10,14 | -0.32 | 37.8 | 310.95 | 103
15,16 | 1.12 | -19.8 | 253.35 | 106
18,19 | 0.76 | -5.4 | 267.75 | 108
20,21 | 0.3 | 13 | 286.15 | 109
23,24 | -0.36 | 39.4 | 312.55 | 110
25,26 | -1.22 | 73.8 | 346.95 | 112
OpenData_MASnBr3_VT_750MHz_CEMHTI
(ambient temperature: 20.8 deg C)
exp # | KBr shift reference with respect to ambient [ppm] | T [C] | T [K]
43,46 | 0.36 | 14.4 | 287.55
47,48 | 0.79 | 31.6 | 304.75
49,50,51 | 1.22 | 48.8 | 321.95
55,56 | 1.54 | 61.6 | 334.75
57,58 | 1.95 | 78 | 351.15
59,60 | 2.37 | 94.8 | 367.95
61,62 | 2.78 | 111.2 | 384.35
63,64 | 3.169 | 126.76 | 399.91
65,66 | 3.59 | 143.6 | 416.75
67,68,70 | 3.99 | 159.6 | 432.75
71,72,73 | 4.51 | 180.4 | 453.55
76 | 4.9 | 196 | 469.15