## Sheet1
Table 1. Density and Magnetic Parameters of Serpentinized Peridotites of the Zedang Ophiolite, SE Tibeta
Sample | Lithology | ρ | κ | χ | Ji | NRM | Qn | Ms | Mrs | Bc | Bcr | Bcr/Bc | Mrs/Ms | κpara(%) | mt (wt%) | S (%)
|  | g cm−3 | 10−6 (SI) | 10−8 m3 kg−1 | Am−1 | Am−1 |  | 10−3 Am2 kg−1 | 10−3 Am2 kg−1 | mT | mT |  |  | 10−8 m3 kg−1
10ZD-6-1 | Lherzolite | 3.26195 | 1670.172 | 51.20164 | 0.06513671 | 0.7224049 | 11.69009 | 52.1801 | 7.04841 | 15.5814 | 34.497 | 2.213986 | 0.1350785 | 14.2899 | 0.0567175 | 4.987204
10ZD-6-7 | Lherzolite | 3.108402 | 17397.03 | 559.6778 | 0.6784843 | 1.762325 | 2.737846 | 624.449 | 89.1468 | 17.4624 | 36.1346 | 2.06928 | 0.1427607 | 9.85656 | 0.6787489 | 26.22825
10ZD-6-9 | Lherzolite | 3.280658 | 4403.456 | 134.2248 | 0.1717348 | 1.251364 | 7.680479 | 144.756 | 24.0999 | 21.9789 | 46.8031 | 2.129456 | 0.1664864 | 13.7432 | 0.1573435 | 2.84926
10ZD-6-10 | Lherzolite | 3.162297 | 9900.431 | 313.0772 | 0.3861168 | 6.037579 | 16.48189 | 304.407 | 53.5703 | 22.4952 | 40.8998 | 1.818157 | 0.1759825 | 13.4633 | 0.3308772 | 18.40356
10ZD-6-13 | Lherzolite | 3.280736 | 2488.166 | 75.84168 | 0.09703846 | 2.30514 | 25.03896 | 133.597 | 23.809 | 27.5409 | 54.0028 | 1.960822 | 0.1782151 | 13.9794 | 0.1452141 | 2.809521
10ZD-6-15 | Lherzolite | 3.271973 | 3929.519 | 120.0963 | 0.1532512 | 0.1732595 | 1.19167 | 172.419 | 32.4002 | 25.1644 | 53.3624 | 2.120551 | 0.1879155 | 15.4019 | 0.187412 | 4.031423
10ZD-6-16 | Lherzolite | 3.239488 | 6629.292 | 204.6401 | 0.2585424 | 0.4946006 | 2.016442 | 373.125 | 52.2478 | 16.9612 | 33.9472 | 2.001462 | 0.1400276 | 12.9342 | 0.4055707 | 8.725503
10ZD-6-18 | Lherzolite | 3.286038 | 3091.999 | 94.09503 | 0.1205879 | 2.122004 | 18.54834 | 183.554 | 23.776 | 19.6837 | 41.2857 | 2.097456 | 0.1295314 | 11.9361 | 0.1995152 | 2.265994
10ZD-6-19 | Lherzolite | 2.916709 | 30836.27 | 1057.228 | 1.202614 | 12.39823 | 10.86666 | 1256.59 | 120.228 | 9.9083 | 22.8011 | 2.301212 | 0.09567799 | 10.4794 | 1.365859 | 52.85476
10ZD-6-20 | Lherzolite | 3.254089 | 4265.799 | 131.0904 | 0.1663662 | 0.1392299 | 0.8821257 | 74.6654 | 8.8003 | 13.4094 | 26.78 | 1.997107 | 0.1178632 | 14.194 | 0.08115804 | 6.049851
10ZD-6-3 | Harzburgite | 3.308368 | 931.962 | 28.16984 | 0.03634652 | 0.5082973 | 14.74069 | 14.1324 | 1.90211 | 15.0882 | 36.6594 | 2.429674 | 0.1345921 | 14.8094 | 0.0153613 | 0
10ZD-6-5 | Harzburgite | 3.307566 | 1576.318 | 47.65795 | 0.06147642 | 0.04829962 | 0.8281292 | 39.656 | 5.4304 | 10.3053 | 17.9943 | 1.746121 | 0.1369377 | 13.7052 | 0.04310435 | 0
10ZD-6-6 | Harzburgite | 2.783972 | 23907.15 | 858.7426 | 0.9323789 | 0.2714766 | 0.3069042 | 828.7108 | 127.2264 | 15.55282 | 32.1576 | 2.067638 | 0.1535233 | 19.44058 | 0.9007726 | 68.53366
10ZD-6-17 | Harzburgite | 3.316362 | 900.8966 | 27.1652 | 0.03513497 | 2.152882 | 64.58677 | 30.8248 | 4.7588 | 13.5793 | 28.2964 | 2.083789 | 0.1543822 | 15.3572 | 0.03350522 | 0
10ZD-4-4 | Harzburgite | 2.593156 | 20253.49 | 781.0362 | 0.7898859 | 1.45487 | 1.941434 | 1128.92 | 156.996 | 14.582 | 35.2544 | 2.417666 | 0.1390674 | 6.04563 | 1.227087 | 94.16939
15ZD-01 | Harzburgite | 3.054534 | 16590.01 | 543.1276 | 0.6470105 | 1.45602 | 2.372023 | 663.357 | 77.8035 | 13.0846 | 32.2475 | 2.464538 | 0.1172875 | 11.3566 | 0.7210402 | 33.25459
15ZD-02 | Harzburgite | 3.195099 | 4680.521 | 146.4906 | 0.1825403 | 0.3420394 | 1.97506 | 345.238 | 30.5196 | 12.2613 | 29.8685 | 2.435998 | 0.08840162 | 10.0595 | 0.3752587 | 14.32518
15ZD-03 | Harzburgite | 2.612872 | 24495.26 | 937.4844 | 0.9553153 | 4.884727 | 5.389599 | 1317.88 | 137.643 | 10.7235 | 23.4224 | 2.184212 | 0.1044427 | 3.34025 | 1.432478 | 92.32192
15ZD-04 | Harzburgite | 2.841879 | 28800.54 | 1013.433 | 1.123221 | 0.5163203 | 0.4845257 | 1931.23 | 227.734 | 14.9537 | 33.0695 | 2.211459 | 0.1179217 | 4.22171 | 2.099163 | 64.80036
15ZD-05 | Harzburgite | 3.202278 | 7007.07 | 218.8152 | 0.2732757 | 0.1333971 | 0.514527 | 557.127 | 78.0314 | 17.6932 | 38.7618 | 2.190774 | 0.1400603 | 11.4356 | 0.6055728 | 13.99914
15ZD-06 | Harzburgite | 3.218815 | 7115.213 | 221.0507 | 0.2774933 | 0.1234832 | 0.469049 | 433.648 | 76.9729 | 17.2427 | 34.8324 | 2.020124 | 0.1775009 | 14.7295 | 0.4713565 | 11.53727
aρ, density; κ, volume susceptibility; χ, mass susceptibility; Ji, induced magnetization; NRM, natural remanent magnetization; Qn, Kӧenigsberger ratio (= NRM/Ji, SI). Ms, saturation magnetization; Mrs, saturation remanence; Bc, coercivity; Bcr, coercivity of remanence; κpara, paramagnetic susceptibility. mt, weight-percent of magnetite; S, the degree of serpentinization.