## Sheet4
Time Sec | Position mm | Load kN | Strain 1 mm | Cycle
0 | -27.9337 | 18.2016 | 0.000318289 | 1
0.002 | -27.936 | 18.1915 | 0.000652075 | 1
0.004 | -27.9375 | 18.1807 | 0.000432134 | 1
0.006 | -27.9254 | 18.3303 | 0.000331998 | 1
0.008 | -27.9133 | 18.6272 | 0.000371933 | 1
0.01 | -27.8889 | 19.1215 | 0.000274777 | 1
0.012 | -27.859 | 19.6248 | 0.000450611 | 1
0.014 | -27.8251 | 20.3077 | -3.63588e-05 | 1
0.016 | -27.7891 | 20.8933 | 0.00031054 | 1
0.018 | -27.7513 | 21.6199 | 0.000308752 | 1
0.02 | -27.7146 | 22.2934 | 0.000651479 | 1
0.022 | -27.6791 | 23.0121 | -8.76188e-05 | 1
0.024 | -27.6335 | 23.7378 | 0.000462532 | 1
0.026 | -27.5896 | 24.4132 | 0.00049293 | 1
0.028 | -27.5493 | 25.1707 | 0.000388026 | 1
0.03 | -27.504 | 25.7991 | 0.00071466 | 1
0.032 | -27.4685 | 26.5293 | 0.000570416 | 1
0.034 | -27.4275 | 27.1769 | 0.00049293 | 1
0.036 | -27.3869 | 27.8268 | 0.000251532 | 1
0.038 | -27.3525 | 28.4295 | 0.000306964 | 1
0.04 | -27.3155 | 28.9904 | 0.00053525 | 1
0.042 | -27.282 | 29.5522 | 0.000293851 | 1
0.044 | -27.2506 | 30.0108 | 0.000327826 | 1
0.046 | -27.2189 | 30.5216 | 0.000622273 | 1
0.048 | -27.195 | 30.8959 | 0.000239015 | 1
0.05 | -27.1659 | 31.3003 | 0.000503063 | 1
0.052 | -27.1476 | 31.6016 | 0.000228882 | 1
0.054 | -27.126 | 31.8862 | 0.000662804 | 1
0.056 | -27.1135 | 32.1203 | 0.000197887 | 1
0.058 | -27.103 | 32.2733 | 0.000525713 | 1
0.06 | -27.0953 | 32.4248 | 0.000180006 | 1
0.062 | -27.0874 | 32.4404 | 0.000265837 | 1
0.064 | -27.0843 | 32.4796 | 0.000123978 | 1
0.066 | -27.0814 | 32.3909 | 0.000299811 | 1
0.068 | -27.0854 | 32.3576 | 0.000233054 | 1
0.07 | -27.0911 | 32.1694 | 6.25849e-05 | 1
0.072 | -27.1039 | 31.9486 | 0.00023663 | 1
0.074 | -27.1166 | 31.6579 | 0.000658631 | 1
0.076 | -27.1341 | 31.2788 | 0.000632405 | 1
0.078 | -27.1535 | 30.8951 | 0.000303388 | 1
0.08 | -27.1756 | 30.3881 | 9.29833e-05 | 1
0.082 | -27.2032 | 29.8985 | 0.000505447 | 1
0.084 | -27.2343 | 29.2938 | 0.000157952 | 1
0.086 | -27.2643 | 28.6974 | 0.000305176 | 1
0.088 | -27.2967 | 28.0307 | 0.000470877 | 1
0.09 | -27.3313 | 27.3486 | 0.000428557 | 1
0.092 | -27.3666 | 26.6111 | 0.000363588 | 1
0.094 | -27.4104 | 25.8345 | 2.6226e-05 | 1
0.096 | -27.45 | 25.031 | 0.000291467 | 1
0.098 | -27.4923 | 24.1628 | 0.000228286 | 1
0.1 | -27.5403 | 23.3398 | 0.000159144 | 1
0.102 | -27.5846 | 22.4337 | 0.00032723 | 1
0.104 | -27.6312 | 21.5672 | 0.000300407 | 1
0.106 | -27.6811 | 20.6545 | 0.000177026 | 1
0.108 | -27.7262 | 19.777 | 0.000634193 | 1
0.11 | -27.774 | 18.866 | 0.000196099 | 1
0.112 | -27.8233 | 17.9744 | 0.000748038 | 1
0.114 | -27.8728 | 17.0784 | 0.000342727 | 1
0.116 | -27.9208 | 16.1563 | 0.000565052 | 1
0.118 | -27.9715 | 15.3014 | 0.000468493 | 1
0.12 | -28.0201 | 14.4039 | 0.000539422 | 1
0.122 | -28.0676 | 13.5489 | 0.000436306 | 1
0.124 | -28.1135 | 12.6902 | 0.000267625 | 1
0.126 | -28.1642 | 11.8788 | 0.000417233 | 1
0.128 | -28.2076 | 11.074 | 0.000559092 | 1
0.13 | -28.2513 | 10.3122 | 0.000103116 | 1
0.132 | -28.2941 | 9.57612 | 0.000245571 | 1
0.134 | -28.3354 | 8.8675 | 0.000590086 | 1
0.136 | -28.3746 | 8.20928 | 0.00017941 | 1
0.138 | -28.4137 | 7.56658 | 0.000192523 | 1
0.14 | -28.4469 | 7.00969 | 7.33137e-05 | 1
0.142 | -28.4746 | 6.47041 | 0.000245571 | 1
0.144 | -28.5069 | 6.00327 | 0.000547171 | 1
0.146 | -28.5338 | 5.53346 | 0.00026226 | 1
0.148 | -28.5582 | 5.16278 | 0.000513792 | 1
0.15 | -28.5809 | 4.79188 | 7.92742e-05 | 1
0.152 | -28.5987 | 4.48155 | 0.000229478 | 1
0.154 | -28.6143 | 4.22741 | 0.00066042 | 1
0.156 | -28.6262 | 4.00651 | 0.000561476 | 1
0.158 | -28.6335 | 3.8816 | 0.000566244 | 1
0.16 | -28.6401 | 3.76294 | 0.000286102 | 1
0.162 | -28.6444 | 3.73685 | 0.000655055 | 1
0.164 | -28.6437 | 3.71844 | 0.000658035 | 1
0.166 | -28.6419 | 3.80819 | 0.000185967 | 1
0.168 | -28.6361 | 3.91719 | 0.000287294 | 1
0.17 | -28.6256 | 4.11036 | 0.00061512 | 1
0.172 | -28.6166 | 4.34257 | 0.000103116 | 1
0.174 | -28.5987 | 4.64143 | 0.000281334 | 1
0.176 | -28.5759 | 5.01438 | 0.000661016 | 1
0.178 | -28.5577 | 5.40254 | 0.000167489 | 1
0.18 | -28.5275 | 5.89241 | 0.000314713 | 1
0.182 | -28.5043 | 6.37251 | 0.000250936 | 1
0.184 | -28.4709 | 6.95825 | 0.000527501 | 1
0.186 | -28.4407 | 7.52685 | 8.10623e-05 | 1
0.188 | -28.4043 | 8.19587 | 0.000374317 | 1
0.19 | -28.3717 | 8.85601 | 0.000316501 | 1
0.192 | -28.3282 | 9.56615 | 0.000395775 | 1
0.194 | -28.2891 | 10.3371 | 0.000482798 | 1
0.196 | -28.2448 | 11.0802 | 0.000306964 | 1
0.198 | -28.2038 | 11.9247 | 0.000222921 | 1
0.2 | -28.1577 | 12.7164 | 0.000457764 | 2
0.202 | -28.112 | 13.5985 | 0.000311136 | 2
0.204 | -28.0633 | 14.4345 | 0.000399947 | 2
0.206 | -28.0141 | 15.3351 | 0.000352263 | 2
0.208 | -27.9645 | 16.2397 | 0.000579357 | 2
0.21 | -27.9153 | 17.1235 | 0.00037849 | 2
0.212 | -27.8713 | 18.0517 | 0.000290871 | 2
0.214 | -27.8211 | 18.9281 | 0.000194311 | 2
0.216 | -27.7685 | 19.8601 | 0.000271797 | 2
0.218 | -27.7187 | 20.7186 | 0.000254512 | 2
0.22 | -27.6745 | 21.6535 | 0.000178218 | 2
0.222 | -27.6214 | 22.5069 | -4.05312e-05 | 2
0.224 | -27.5747 | 23.3786 | 0.000556111 | 2
0.226 | -27.5298 | 24.2241 | 0.00027895 | 2
0.228 | -27.4842 | 25.0282 | 0.000219345 | 2
0.23 | -27.4434 | 25.8436 | 0.000433326 | 2
0.232 | -27.3989 | 26.5588 | 0.000407696 | 2
0.234 | -27.358 | 27.3394 | 0.000542998 | 2
0.236 | -27.322 | 27.9788 | 0.000264645 | 2
0.238 | -27.2846 | 28.6601 | 0.000400543 | 2
0.24 | -27.2564 | 29.2423 | 1.78814e-06 | 2
0.242 | -27.2228 | 29.7971 | 0.000414252 | 2
0.244 | -27.1926 | 30.3433 | 6.07967e-05 | 2
0.246 | -27.1642 | 30.7722 | 0.000302792 | 2
0.248 | -27.1409 | 31.2396 | -1.10269e-05 | 2
0.25 | -27.1197 | 31.5727 | 0.000187159 | 2
0.252 | -27.1021 | 31.9402 | 0.000305772 | 2
0.254 | -27.0858 | 32.1796 | 0.000537634 | 2
0.256 | -27.0714 | 32.4087 | 0.000690818 | 2
0.258 | -27.0634 | 32.5654 | 0.000234842 | 2
0.26 | -27.0577 | 32.6387 | -0.000100434 | 2
0.262 | -27.053 | 32.7131 | 0.000671744 | 2
0.264 | -27.0531 | 32.6525 | -0.000112653 | 2
0.266 | -27.0529 | 32.6357 | 0.000419617 | 2
0.268 | -27.059 | 32.4734 | 0.000183582 | 2
0.27 | -27.0715 | 32.3055 | -4.05312e-05 | 2
0.272 | -27.0804 | 32.0338 | 0.000572205 | 2
0.274 | -27.098 | 31.718 | 0.00017345 | 2
0.276 | -27.1142 | 31.3433 | 0.000391006 | 2
0.278 | -27.1377 | 30.8746 | 0.000250936 | 2
0.28 | -27.1608 | 30.422 | 0.000376701 | 2
0.282 | -27.1876 | 29.8334 | 0.000132322 | 2
0.284 | -27.2182 | 29.2823 | 0.000318289 | 2
0.286 | -27.2501 | 28.6299 | 0.000286102 | 2
0.288 | -27.2829 | 27.9824 | 0.000608563 | 2
0.29 | -27.316 | 27.2771 | 0.000424981 | 2
0.292 | -27.3565 | 26.5376 | 0.000178814 | 2
0.294 | -27.3976 | 25.7837 | 0.000354052 | 2
0.296 | -27.4385 | 24.9426 | 0.000519753 | 2
0.298 | -27.4819 | 24.1285 | 0.000762939 | 2
0.3 | -27.5278 | 23.2289 | 0.000527501 | 2
0.302 | -27.5722 | 22.3924 | 0.000543594 | 2
0.304 | -27.6215 | 21.4688 | 0.000386834 | 2
0.306 | -27.6663 | 20.5908 | -6.13928e-05 | 2
0.308 | -27.7116 | 19.6948 | 0.000449419 | 2
0.31 | -27.7674 | 18.7944 | 0.000377893 | 2
0.312 | -27.8105 | 17.9002 | 0.000383258 | 2
0.314 | -27.8619 | 16.9907 | 0.000625849 | 2
0.316 | -27.9102 | 16.135 | 0.000475645 | 2
0.318 | -27.9558 | 15.2267 | 0.000409484 | 2
0.32 | -28.0066 | 14.3746 | 0.000116825 | 2
0.322 | -28.0559 | 13.5047 | 0.000680685 | 2
0.324 | -28.1006 | 12.6893 | 0.000158548 | 2
0.326 | -28.1461 | 11.8696 | 0.000420809 | 2
0.328 | -28.1902 | 11.1072 | 0.00033319 | 2
0.33 | -28.2342 | 10.3251 | 0.00010848 | 2
0.332 | -28.2745 | 9.59828 | 0.000606179 | 2
0.334 | -28.3173 | 8.91241 | 0.000261664 | 2
0.336 | -28.3582 | 8.21992 | -8.34465e-06 | 2
0.338 | -28.3939 | 7.61504 | 0.000273585 | 2
0.34 | -28.4259 | 7.04777 | 0.000391006 | 2
0.342 | -28.4595 | 6.54415 | 0.0004673 | 2
0.344 | -28.4854 | 6.02286 | 0.00050664 | 2
0.346 | -28.514 | 5.58832 | 0.000698566 | 2
0.348 | -28.5385 | 5.17389 | 0.000174046 | 2
0.35 | -28.5604 | 4.81579 | 5.48363e-05 | 2
0.352 | -28.577 | 4.5287 | 0.000907183 | 2
0.354 | -28.5971 | 4.25882 | 4.05312e-05 | 2
0.356 | -28.6077 | 4.06995 | 0.000398755 | 2
0.358 | -28.614 | 3.90095 | 0.000433922 | 2
0.36 | -28.6219 | 3.82725 | 0.000227094 | 2
0.362 | -28.6249 | 3.74352 | 9.11951e-05 | 2
0.364 | -28.6251 | 3.79518 | 0.000168681 | 2
0.366 | -28.6227 | 3.8184 | 0.000646114 | 2
0.368 | -28.6159 | 3.96981 | 0.000553131 | 2
0.37 | -28.6079 | 4.14828 | 0.00030458 | 2
0.372 | -28.5958 | 4.3901 | -4.67896e-05 | 2
0.374 | -28.5748 | 4.71118 | 0.000391006 | 2
0.376 | -28.5561 | 5.0449 | 0.000257492 | 2
0.378 | -28.5343 | 5.47643 | 0.000100732 | 2
0.38 | -28.5076 | 5.90913 | 0.000452995 | 2
0.382 | -28.4842 | 6.46013 | 0.000626445 | 2
0.384 | -28.4517 | 6.98489 | 0.000535846 | 2
0.386 | -28.4192 | 7.60455 | 0.000224113 | 2
0.388 | -28.3829 | 8.22325 | 0.00026226 | 2
0.39 | -28.3471 | 8.90917 | 0.00017941 | 2
0.392 | -28.3115 | 9.62333 | 0.000236034 | 2
0.394 | -28.2709 | 10.3685 | -0.000173748 | 2
0.396 | -28.2231 | 11.1572 | 0.000298023 | 2
0.398 | -28.1804 | 11.9411 | 0.00059247 | 2
0.4 | -28.1379 | 12.8007 | 2.98023e-05 | 3
0.402 | -28.0929 | 13.6111 | 0.000226498 | 3
0.404 | -28.0453 | 14.5058 | -0.000195205 | 3
0.406 | -27.9951 | 15.367 | 0.000406504 | 3
0.408 | -27.9462 | 16.2844 | 0.000119209 | 3
0.41 | -27.8967 | 17.1792 | 0.000498891 | 3
0.412 | -27.8514 | 18.0707 | 0.000411868 | 3
0.414 | -27.799 | 18.9956 | 0.000556111 | 3
0.416 | -27.7515 | 19.8597 | 0.000380874 | 3
0.418 | -27.7014 | 20.797 | 0.000609756 | 3
0.42 | -27.6516 | 21.6524 | 4.94719e-05 | 3
0.422 | -27.6081 | 22.5538 | 0.000283122 | 3
0.424 | -27.5595 | 23.387 | 0.000464916 | 3
0.426 | -27.5164 | 24.2202 | 0.000430942 | 3
0.428 | -27.4695 | 25.0411 | 0.000126958 | 3
0.43 | -27.431 | 25.799 | -0.000118613 | 3
0.432 | -27.3865 | 26.5846 | 0.000372529 | 3
0.434 | -27.3485 | 27.2732 | -3.27826e-05 | 3
0.436 | -27.3053 | 27.9904 | 0.00020802 | 3
0.438 | -27.2728 | 28.6017 | 0.000471473 | 3
0.44 | -27.2409 | 29.2299 | 0.000318885 | 3
0.442 | -27.2091 | 29.7933 | 0.000677109 | 3
0.444 | -27.1791 | 30.3121 | -6.4671e-05 | 3
0.446 | -27.1535 | 30.8092 | 0.000399947 | 3
0.448 | -27.1275 | 31.2127 | 0.00058651 | 3
0.45 | -27.1106 | 31.6092 | -0.00014782 | 3
0.452 | -27.0913 | 31.9111 | -9.89437e-05 | 3
0.454 | -27.0729 | 32.2264 | 0.000414848 | 3
0.456 | -27.0597 | 32.4146 | 0.000396371 | 3
0.458 | -27.053 | 32.5932 | 0.000709891 | 3
0.46 | -27.0422 | 32.6949 | 0.000635386 | 3
0.462 | -27.0415 | 32.7238 | 0.000149608 | 3
0.464 | -27.0431 | 32.7306 | 0.000111461 | 3
0.466 | -27.0414 | 32.6507 | 6.79493e-05 | 3
0.468 | -27.0481 | 32.5496 | 0.000590086 | 3
0.47 | -27.0583 | 32.3241 | 0.000264645 | 3
0.472 | -27.0723 | 32.0955 | 0.000560284 | 3
0.474 | -27.0891 | 31.757 | 0.000429153 | 3
0.476 | -27.1044 | 31.3731 | 0.000700355 | 3
0.478 | -27.1281 | 30.9375 | 0.000479221 | 3
0.48 | -27.153 | 30.408 | 0.000528693 | 3
0.482 | -27.1776 | 29.8898 | 0.000821352 | 3
0.484 | -27.2107 | 29.2615 | 0.000305176 | 3
0.486 | -27.2426 | 28.6546 | 0.000289679 | 3
0.488 | -27.2743 | 27.9711 | 0.000349283 | 3
0.49 | -27.308 | 27.2937 | 0.000443459 | 3
0.492 | -27.3482 | 26.5406 | 0.000573397 | 3
0.494 | -27.3869 | 25.7759 | 0.000149608 | 3
0.496 | -27.4287 | 24.9755 | 0.000128746 | 3
0.498 | -27.4729 | 24.1164 | 0.000483394 | 3
0.5 | -27.5143 | 23.2676 | 0.000513196 | 3
0.502 | -27.5625 | 22.368 | 0.000430346 | 3
0.504 | -27.6109 | 21.5182 | 0.000329018 | 3
0.506 | -27.6565 | 20.6088 | 0.000471473 | 3
0.508 | -27.7061 | 19.7358 | 0.000321865 | 3
0.51 | -27.7547 | 18.8147 | 2.80142e-05 | 3
0.512 | -27.8014 | 17.9311 | 0.000489354 | 3
0.514 | -27.8509 | 17.0336 | 0.000151396 | 3
0.516 | -27.9002 | 16.1447 | 0.000360608 | 3
0.518 | -27.9461 | 15.2793 | 0.000553727 | 3
0.52 | -27.9953 | 14.3897 | 0.00050962 | 3
0.522 | -28.0464 | 13.5696 | 5.84126e-05 | 3
0.524 | -28.0901 | 12.6943 | 4.17233e-06 | 3
0.526 | -28.1349 | 11.9184 | 0.000482202 | 3
0.528 | -28.1788 | 11.1045 | -9.53674e-06 | 3
0.53 | -28.2212 | 10.3694 | 0.000489354 | 3
0.532 | -28.2677 | 9.62343 | 0.000368357 | 3
0.534 | -28.3082 | 8.93161 | -0.00015378 | 3
0.536 | -28.3445 | 8.26548 | 0.000365376 | 3
0.538 | -28.3819 | 7.64238 | 0.000166893 | 3
0.54 | -28.4105 | 7.09772 | 0.000634193 | 3
0.542 | -28.4445 | 6.55371 | 0.000463724 | 3
0.544 | -28.4779 | 6.07953 | 0.000335574 | 3
0.546 | -28.5023 | 5.58102 | 0.000594258 | 3
0.548 | -28.5276 | 5.21706 | 0.000126958 | 3
0.55 | -28.5483 | 4.83073 | -4.29153e-05 | 3
0.552 | -28.5686 | 4.5338 | 0.000252128 | 3
0.554 | -28.5868 | 4.27576 | 4.52995e-05 | 3
0.556 | -28.5947 | 4.06736 | 0.000550747 | 3
0.558 | -28.6088 | 3.92804 | 0.000317693 | 3
0.56 | -28.6114 | 3.81686 | 0.000633001 | 3
0.562 | -28.6147 | 3.7941 | 0.00022769 | 3
0.564 | -28.6152 | 3.76012 | 0.000128746 | 3
0.566 | -28.6125 | 3.84661 | 0.000234246 | 3
0.568 | -28.6051 | 3.97372 | 0.00028193 | 3
0.57 | -28.5952 | 4.17212 | -4.79817e-05 | 3
0.572 | -28.5819 | 4.40712 | 0.000224113 | 3
0.574 | -28.5657 | 4.71315 | 0.00028193 | 3
0.576 | -28.5437 | 5.07331 | -1.72853e-05 | 3
0.578 | -28.5226 | 5.48923 | 0.000401735 | 3
0.58 | -28.4974 | 5.97024 | 0.000300407 | 3
0.582 | -28.4738 | 6.4707 | -0.000357926 | 3
0.584 | -28.4409 | 7.05798 | 0.000293255 | 3
0.586 | -28.4089 | 7.62057 | 0.000401139 | 3
0.588 | -28.3699 | 8.29319 | 0.000604391 | 3
0.59 | -28.3348 | 8.9488 | 0.00033021 | 3
0.592 | -28.2959 | 9.68174 | 0.000409484 | 3
0.594 | -28.2527 | 10.4289 | 0.000603199 | 3
0.596 | -28.2124 | 11.1928 | 0.000448227 | 3
0.598 | -28.1695 | 12.0324 | 0.000468493 | 3
0.6 | -28.1208 | 12.8402 | 0.000529289 | 4
0.602 | -28.0811 | 13.7203 | -0.000292063 | 4
0.604 | -28.0306 | 14.5541 | 0.000494123 | 4
0.606 | -27.9841 | 15.4671 | 0.000257492 | 4
0.608 | -27.9327 | 16.3347 | 0.00012517 | 4
0.61 | -27.8812 | 17.2487 | 0.000191331 | 4
0.612 | -27.8332 | 18.1509 | 0.000629425 | 4
0.614 | -27.7872 | 19.0447 | 0.000385046 | 4
0.616 | -27.7377 | 19.9754 | 0.000510216 | 4
0.618 | -27.6861 | 20.8278 | 0.000534058 | 4
0.62 | -27.6392 | 21.7516 | 0.000239611 | 4
0.622 | -27.5928 | 22.5863 | 0.000350475 | 4
0.624 | -27.5488 | 23.4609 | 4.76837e-05 | 4
0.626 | -27.5014 | 24.2823 | 0.000285506 | 4
0.628 | -27.4569 | 25.0944 | 0.000531077 | 4
0.63 | -27.4135 | 25.8787 | 0.000298619 | 4
0.632 | -27.3744 | 26.6186 | 0.000551939 | 4
0.634 | -27.3337 | 27.3776 | 0.000327826 | 4
0.636 | -27.2939 | 28.0132 | 0.000314713 | 4
0.638 | -27.2595 | 28.711 | 0.000321269 | 4
0.64 | -27.2279 | 29.2822 | 0.000351071 | 4
0.642 | -27.1982 | 29.8642 | 0.00022471 | 4
0.644 | -27.1689 | 30.386 | 0.000283718 | 4
0.646 | -27.1441 | 30.855 | 0.000346899 | 4
0.648 | -27.1188 | 31.2996 | 0.000328422 | 4
0.65 | -27.0966 | 31.6471 | 0.000474453 | 4
0.652 | -27.0793 | 32.0084 | 0.000209212 | 4
0.654 | -27.0636 | 32.2558 | 0.000101924 | 4
0.656 | -27.0508 | 32.5088 | 6.49691e-05 | 4
0.658 | -27.0427 | 32.6493 | 0.000200868 | 4
0.66 | -27.0321 | 32.7565 | 0.000540018 | 4
0.662 | -27.0331 | 32.7986 | 0.000644922 | 4
0.664 | -27.033 | 32.7675 | 9.29833e-05 | 4
0.666 | -27.0343 | 32.7404 | 0.000362992 | 4
0.668 | -27.0411 | 32.5576 | -5.81145e-05 | 4
0.67 | -27.0474 | 32.3982 | 0.000424981 | 4
0.672 | -27.0647 | 32.0974 | 3.57628e-05 | 4
0.674 | -27.0795 | 31.7955 | 0.000178814 | 4
0.676 | -27.0966 | 31.4106 | 0.00054419 | 4
0.678 | -27.1196 | 30.9569 | 0.000353456 | 4
0.68 | -27.1426 | 30.4644 | 0.000779629 | 4
0.682 | -27.1722 | 29.8883 | -7.24196e-05 | 4
0.684 | -27.2033 | 29.3142 | 5.126e-05 | 4
0.686 | -27.236 | 28.6408 | 0.000265241 | 4
0.688 | -27.2671 | 28.0131 | 0.000576973 | 4
0.69 | -27.3023 | 27.2864 | 0.000221729 | 4
0.692 | -27.3438 | 26.5489 | 4.94719e-05 | 4
0.694 | -27.3857 | 25.7897 | 0.000244379 | 4
0.696 | -27.4232 | 24.97 | 0.000300407 | 4
0.698 | -27.4648 | 24.1332 | 0.000470281 | 4
0.7 | -27.5107 | 23.2445 | 0.00023663 | 4
0.702 | -27.5604 | 22.3941 | 0.000277162 | 4
0.704 | -27.6044 | 21.4817 | 6.85453e-05 | 4
0.706 | -27.6524 | 20.6235 | 0.000141859 | 4
0.708 | -27.7013 | 19.7029 | 0.00012219 | 4
0.71 | -27.7498 | 18.8221 | 0.000283122 | 4
0.712 | -27.796 | 17.9107 | 0.000602007 | 4
0.714 | -27.8427 | 17.0221 | 0.000445843 | 4
0.716 | -27.8931 | 16.1375 | 0.000244975 | 4
0.718 | -27.9437 | 15.2363 | 8.70228e-05 | 4
0.72 | -27.99 | 14.3972 | 0.000234842 | 4
0.722 | -28.0403 | 13.5215 | 9.35793e-05 | 4
0.724 | -28.0885 | 12.7051 | 0.000153184 | 4
0.726 | -28.13 | 11.8692 | 0.000417233 | 4
0.728 | -28.1747 | 11.1284 | 0.000450611 | 4
0.73 | -28.2204 | 10.3233 | 0.000504255 | 4
0.732 | -28.2607 | 9.61654 | 0.000160337 | 4
0.734 | -28.3 | 8.90238 | 0.000120997 | 4
0.736 | -28.3409 | 8.25133 | 0.000487566 | 4
0.738 | -28.3747 | 7.62911 | 0.000447631 | 4
0.74 | -28.4081 | 7.04858 | 0.000229478 | 4
0.742 | -28.4363 | 6.55037 | 0.000391006 | 4
0.744 | -28.4681 | 6.03091 | 0.000379682 | 4
0.746 | -28.501 | 5.59644 | 0.000564456 | 4
0.748 | -28.5212 | 5.16981 | 0.000275373 | 4
0.75 | -28.5421 | 4.82671 | 0.000209212 | 4
0.752 | -28.5564 | 4.50643 | 0.000469685 | 4
0.754 | -28.5762 | 4.24706 | 0.00017941 | 4
0.756 | -28.5918 | 4.04553 | 0.000342727 | 4
0.758 | -28.5999 | 3.8928 | 0.000402927 | 4
0.76 | -28.607 | 3.80048 | 2.02656e-05 | 4
0.762 | -28.6073 | 3.7403 | 0.000397563 | 4
0.764 | -28.6104 | 3.77959 | 0.00035286 | 4
0.766 | -28.6055 | 3.79854 | 5.24521e-05 | 4
0.768 | -28.6002 | 3.95994 | 0.000279546 | 4
0.77 | -28.5875 | 4.12443 | 0.000223517 | 4
0.772 | -28.5767 | 4.38659 | 0.000355244 | 4
0.774 | -28.5574 | 4.67547 | 0.000620484 | 4
0.776 | -28.5394 | 5.05267 | 7.39098e-05 | 4
0.778 | -28.5203 | 5.47513 | 0.000154376 | 4
0.78 | -28.492 | 5.93535 | 0.000128746 | 4
0.782 | -28.4628 | 6.47653 | 0.000460744 | 4
0.784 | -28.4321 | 7.01051 | 0.000287294 | 4
0.786 | -28.4004 | 7.63305 | 0.000604987 | 4
0.788 | -28.3638 | 8.25088 | 0.000495315 | 4
0.79 | -28.3293 | 8.94885 | 0.000300407 | 4
0.792 | -28.2893 | 9.65097 | 0.0001055 | 4
0.794 | -28.2496 | 10.4147 | 0.000138879 | 4
0.796 | -28.2034 | 11.1938 | 0.000625253 | 4
0.798 | -28.1606 | 11.9977 | 0.000463724 | 4
0.8 | -28.1165 | 12.8432 | -2.14577e-05 | 5
0.802 | -28.0728 | 13.6746 | -1.04308e-05 | 5
0.804 | -28.0241 | 14.5755 | 0.000263453 | 5
0.806 | -27.975 | 15.4229 | 0.000323057 | 5
0.808 | -27.9275 | 16.3562 | -6.61612e-05 | 5
0.81 | -27.8793 | 17.2268 | 0.000369549 | 5
0.812 | -27.8288 | 18.15 | 0.000196695 | 5
0.814 | -27.7804 | 19.0553 | 0.000691414 | 5
0.816 | -27.7318 | 19.9455 | 0.000411272 | 5
0.818 | -27.6822 | 20.8645 | 0.000354052 | 5
0.82 | -27.6346 | 21.7139 | 0.000191331 | 5
0.822 | -27.5861 | 22.6236 | 0.000206232 | 5
0.824 | -27.5411 | 23.4289 | 0.000296831 | 5
0.826 | -27.4924 | 24.3002 | 0.000600219 | 5
0.828 | -27.4542 | 25.0914 | 8.58307e-05 | 5
0.83 | -27.408 | 25.8743 | 0.000166297 | 5
0.832 | -27.3657 | 26.6364 | 9.65595e-05 | 5
0.834 | -27.3265 | 27.3416 | 0.000676513 | 5
0.836 | -27.2921 | 28.0605 | 0.000112057 | 5
0.838 | -27.2569 | 28.6917 | 0.000596643 | 5
0.84 | -27.2221 | 29.3267 | 0.000282526 | 5
0.842 | -27.1949 | 29.8543 | -0.0001809 | 5
0.844 | -27.1596 | 30.4009 | 0.000624657 | 5
0.846 | -27.1352 | 30.8729 | 0.00045538 | 5
0.848 | -27.1099 | 31.3107 | 0.000728965 | 5
0.85 | -27.0913 | 31.7074 | 0.000293255 | 5
0.852 | -27.0714 | 32.0104 | 0.000224113 | 5
0.854 | -27.0555 | 32.3132 | 5.0664e-05 | 5
0.856 | -27.0452 | 32.5075 | 0.000352263 | 5
0.858 | -27.0335 | 32.7106 | 0.000271797 | 5
0.86 | -27.0321 | 32.7848 | -0.000470579 | 5
0.862 | -27.0232 | 32.8349 | 0.000780225 | 5
0.864 | -27.0235 | 32.8218 | 0.000935793 | 5
0.866 | -27.0295 | 32.7456 | 0.000454187 | 5
0.868 | -27.0352 | 32.6293 | 0.000225306 | 5
0.87 | -27.0431 | 32.405 | 0.000596643 | 5
0.872 | -27.0565 | 32.1719 | 0.00013113 | 5
0.874 | -27.0749 | 31.8195 | 0.000341535 | 5
0.876 | -27.0932 | 31.4529 | 3.93391e-05 | 5
0.878 | -27.1128 | 30.9858 | 0.000485778 | 5
0.88 | -27.1357 | 30.4835 | 0.000140071 | 5
0.882 | -27.1683 | 29.9381 | 0.000325441 | 5
0.884 | -27.196 | 29.3093 | 0.000211597 | 5
0.886 | -27.229 | 28.7039 | 0.000274181 | 5
0.888 | -27.2611 | 28.0086 | 0.000303388 | 5
0.89 | -27.2989 | 27.3309 | 0.000275373 | 5
0.892 | -27.3337 | 26.562 | 0.000366569 | 5
0.894 | -27.3753 | 25.8063 | 0.000341535 | 5
0.896 | -27.4183 | 24.9749 | 4.17233e-05 | 5
0.898 | -27.4611 | 24.1341 | 0.000343323 | 5
0.9 | -27.5079 | 23.2824 | 0.000354052 | 5
0.902 | -27.5529 | 22.3783 | -1.40071e-05 | 5
0.904 | -27.5995 | 21.5203 | 0.000476837 | 5
0.906 | -27.6478 | 20.5982 | 7.92742e-05 | 5
0.908 | -27.6956 | 19.7302 | 9.29833e-05 | 5
0.91 | -27.7432 | 18.8001 | 0.000454783 | 5
0.912 | -27.7942 | 17.9177 | 0.000321269 | 5
0.914 | -27.8426 | 17.016 | 0.000461936 | 5
0.916 | -27.8882 | 16.1258 | 0.000178814 | 5
0.918 | -27.9382 | 15.2399 | 7.51019e-05 | 5
0.92 | -27.9883 | 14.3624 | 0.000164509 | 5
0.922 | -28.0327 | 13.5278 | 0.000392199 | 5
0.924 | -28.0811 | 12.6649 | 0.000139475 | 5
0.926 | -28.1272 | 11.8704 | 0.0002563 | 5
0.928 | -28.1691 | 11.0583 | 0.000283122 | 5
0.93 | -28.2144 | 10.3107 | 0.000547171 | 5
0.932 | -28.2618 | 9.55974 | 6.55651e-05 | 5
0.934 | -28.2999 | 8.87262 | -0.000105798 | 5
0.936 | -28.3348 | 8.20622 | 0.000517964 | 5
0.938 | -28.3741 | 7.58325 | 5.48363e-05 | 5
0.94 | -28.4063 | 7.0262 | 9.35793e-05 | 5
0.942 | -28.4392 | 6.47248 | 7.7486e-05 | 5
0.944 | -28.469 | 5.9921 | -0.000106096 | 5
0.946 | -28.4936 | 5.51859 | 5.00679e-05 | 5
0.948 | -28.5181 | 5.14961 | 0.000326037 | 5
0.95 | -28.5416 | 4.75776 | -0.000215769 | 5
0.952 | -28.5565 | 4.47738 | 0.000278354 | 5
0.954 | -28.5739 | 4.19683 | 0.000218153 | 5
0.956 | -28.5878 | 4.00702 | 0.00058949 | 5
0.958 | -28.5968 | 3.84568 | 0.000467896 | 5
0.96 | -28.6039 | 3.73576 | 0.000395775 | 5
0.962 | -28.6086 | 3.70935 | 6.07967e-05 | 5
0.964 | -28.6069 | 3.71187 | 0.000243783 | 5
0.966 | -28.601 | 3.78212 | 0.000654459 | 5
0.968 | -28.5983 | 3.88752 | 0.000151396 | 5
0.97 | -28.5868 | 4.10484 | 0.000302792 | 5
0.972 | -28.5716 | 4.32317 | 0.000480413 | 5
0.974 | -28.5553 | 4.67273 | 0.000386238 | 5
0.976 | -28.5343 | 5.01003 | 0.000460148 | 5
0.978 | -28.5146 | 5.44682 | 0.000472069 | 5
0.98 | -28.4885 | 5.92166 | 0.000219345 | 5
0.982 | -28.4578 | 6.44504 | 0.000230074 | 5
0.984 | -28.4284 | 7.01096 | 0.00039041 | 5
0.986 | -28.3952 | 7.59338 | 0.000383854 | 5
0.988 | -28.3601 | 8.2659 | 0.000733733 | 5
0.99 | -28.3261 | 8.90559 | 3.15905e-05 | 5
0.992 | -28.2838 | 9.6516 | 0.000456572 | 5
0.994 | -28.2438 | 10.3857 | 0.000137091 | 5
0.996 | -28.1994 | 11.1744 | 0.000596643 | 5
0.998 | -28.1587 | 11.9884 | 0.000289679 | 5
1 | -28.1071 | 12.8246 | 0.000437498 | 6
1.002 | -28.0668 | 13.6888 | 8.16584e-05 | 6
1.004 | -28.02 | 14.5414 | -0.000190139 | 6
1.006 | -27.9718 | 15.4629 | 0.000360608 | 6
1.008 | -27.9162 | 16.33 | 0.000731945 | 6
1.01 | -27.8689 | 17.2635 | 0.000891686 | 6
1.012 | -27.8235 | 18.1454 | 0.000675917 | 6
1.014 | -27.7731 | 19.0638 | 0.000135303 | 6
1.016 | -27.7212 | 19.9696 | 0.000597239 | 6
1.018 | -27.6751 | 20.8649 | 0.000534654 | 6
1.02 | -27.6259 | 21.7696 | 0.000432134 | 6
1.022 | -27.5809 | 22.6147 | 0.000439286 | 6
1.024 | -27.5376 | 23.4921 | -9.83477e-06 | 6
1.026 | -27.49 | 24.2976 | 0.000475645 | 6
1.028 | -27.4463 | 25.1325 | 3.09944e-05 | 6
1.03 | -27.4014 | 25.8986 | 0.000641942 | 6
1.032 | -27.3602 | 26.6651 | 0.000633001 | 6
1.034 | -27.3226 | 27.3974 | 0.000501275 | 6
1.036 | -27.2838 | 28.0632 | 0.00056088 | 6
1.038 | -27.2462 | 28.7524 | 0.000319481 | 6
1.04 | -27.2158 | 29.3163 | 0.000386238 | 6
1.042 | -27.184 | 29.9351 | 0.000369549 | 6
1.044 | -27.1597 | 30.431 | 0.000328422 | 6
1.046 | -27.1308 | 30.9203 | 0.000234246 | 6
1.048 | -27.1059 | 31.3452 | -3.36766e-05 | 6
1.05 | -27.0844 | 31.7243 | 0.000587702 | 6
1.052 | -27.0616 | 32.0824 | 0.000467896 | 6
1.054 | -27.0521 | 32.3215 | 0.000382662 | 6
1.056 | -27.0365 | 32.5793 | 0.000138283 | 6
1.058 | -27.0283 | 32.715 | 0.000337958 | 6
1.06 | -27.0218 | 32.8296 | 6.79493e-05 | 6
1.062 | -27.0191 | 32.8501 | 0.000635982 | 6
1.064 | -27.0228 | 32.8443 | 0.000700355 | 6
1.066 | -27.0263 | 32.7922 | 0.000447035 | 6
1.068 | -27.029 | 32.6334 | 0.000399947 | 6
1.07 | -27.0377 | 32.4536 | 0.000492334 | 6
1.072 | -27.0511 | 32.1561 | 0.000665784 | 6
1.074 | -27.0682 | 31.8667 | 0.00054121 | 6
1.076 | -27.0859 | 31.4503 | 0.000510216 | 6
1.078 | -27.108 | 31.0145 | 0.000178218 | 6
1.08 | -27.1338 | 30.4865 | 0.000278354 | 6
1.082 | -27.1648 | 29.9296 | -0.000202656 | 6
1.084 | -27.1927 | 29.3391 | 0.000225902 | 6
1.086 | -27.225 | 28.6769 | 0.000260472 | 6
1.088 | -27.258 | 28.0335 | 0.000429153 | 6
1.09 | -27.2936 | 27.2911 | 0.000506043 | 6
1.092 | -27.3326 | 26.5805 | 0.000729561 | 6
1.094 | -27.3708 | 25.797 | 0.000626445 | 6
1.096 | -27.4147 | 24.9941 | 0.000459552 | 6
1.098 | -27.4554 | 24.1245 | 0.000388026 | 6
1.1 | -27.5036 | 23.2514 | 0.000181198 | 6
1.102 | -27.5478 | 22.3922 | 0.000187159 | 6
1.104 | -27.5939 | 21.4816 | 0.000608563 | 6
1.106 | -27.6451 | 20.602 | 0.000249147 | 6
1.108 | -27.6903 | 19.6886 | 0.000517368 | 6
1.11 | -27.7409 | 18.8069 | 0.00022471 | 6
1.112 | -27.7903 | 17.8794 | 9.65595e-05 | 6
1.114 | -27.8383 | 17.0036 | 0.000510812 | 6
1.116 | -27.8844 | 16.093 | 0.000531673 | 6
1.118 | -27.9343 | 15.2198 | 0.000570416 | 6
1.12 | -27.9831 | 14.3569 | 0.000727773 | 6
1.122 | -28.0331 | 13.4853 | 0.00092864 | 6
1.124 | -28.0775 | 12.6539 | 0.000421405 | 6
1.126 | -28.1231 | 11.8285 | 0.000559688 | 6
1.128 | -28.1671 | 11.0579 | 0.000115633 | 6
1.13 | -28.2106 | 10.2687 | 0.000421405 | 6
1.132 | -28.2586 | 9.55846 | 0.000115633 | 6
1.134 | -28.2989 | 8.83496 | -0.000172257 | 6
1.136 | -28.3336 | 8.18963 | 0.000300407 | 6
1.138 | -28.3682 | 7.54799 | 0.000540614 | 6
1.14 | -28.4024 | 6.99343 | 0.000402331 | 6
1.142 | -28.4376 | 6.45727 | 1.96695e-05 | 6
1.144 | -28.4662 | 5.94431 | 0.00059247 | 6
1.146 | -28.494 | 5.51902 | 0.000246763 | 6
1.148 | -28.5173 | 5.07748 | 0.000196099 | 6
1.15 | -28.537 | 4.74669 | 0.000284314 | 6
1.152 | -28.5533 | 4.40458 | 0.000655055 | 6
1.154 | -28.572 | 4.17962 | 0.000187755 | 6
1.156 | -28.5839 | 3.94429 | 0.000475645 | 6
1.158 | -28.5936 | 3.81391 | 0.000652671 | 6
1.16 | -28.602 | 3.7056 | 0.000183582 | 6
1.162 | -28.6038 | 3.66786 | 0.00031054 | 6
1.164 | -28.6076 | 3.69307 | -1.72853e-05 | 6
1.166 | -28.6013 | 3.71623 | 0.000396371 | 6
1.168 | -28.5926 | 3.88701 | 0.000420809 | 6
1.17 | -28.5804 | 4.03656 | 0.00043571 | 6
1.172 | -28.5705 | 4.31799 | 0.000683665 | 6
1.174 | -28.5527 | 4.6025 | 0.000500679 | 6
1.176 | -28.5321 | 4.98991 | 0.000682473 | 6
1.178 | -28.5098 | 5.39088 | 0.000356436 | 6
1.18 | -28.4848 | 5.87368 | 0.000488162 | 6
1.182 | -28.4574 | 6.39969 | 0.000276566 | 6
1.184 | -28.4247 | 6.95863 | 0.000408292 | 6
1.186 | -28.3923 | 7.57084 | 0.000428557 | 6
1.188 | -28.3566 | 8.19534 | 2.98023e-06 | 6
1.19 | -28.3168 | 8.9154 | 0.000321865 | 6
1.192 | -28.2799 | 9.60037 | 0.000517368 | 6
1.194 | -28.238 | 10.3845 | 0.000683069 | 6
1.196 | -28.1954 | 11.1503 | 0.000614524 | 6
1.198 | -28.1496 | 11.9855 | 0.000699759 | 6
1.2 | -28.1086 | 12.8013 | 0.000325441 | 7
1.202 | -28.0619 | 13.6476 | 0.000831485 | 7
1.204 | -28.0185 | 14.5498 | 0.000373125 | 7
1.206 | -27.968 | 15.4068 | 4.76837e-05 | 7
1.208 | -27.9161 | 16.3587 | 0.00012815 | 7
1.21 | -27.8706 | 17.2183 | 0.000451803 | 7
1.212 | -27.8198 | 18.1625 | 0.000332594 | 7
1.214 | -27.7695 | 19.0497 | 0.000434518 | 7
1.216 | -27.7183 | 19.9735 | 0.000522733 | 7
1.218 | -27.6714 | 20.8597 | 0.000332594 | 7
1.22 | -27.6241 | 21.7369 | 0.00068605 | 7
1.222 | -27.5754 | 22.6412 | 8.82149e-05 | 7
1.224 | -27.5303 | 23.4638 | 0.000569224 | 7
1.226 | -27.4846 | 24.3386 | 0.000497103 | 7
1.228 | -27.4435 | 25.1024 | 0.000247359 | 7
1.23 | -27.3978 | 25.9251 | 0.000363588 | 7
1.232 | -27.356 | 26.6648 | 0.000527501 | 7
1.234 | -27.3172 | 27.4016 | 0.000244379 | 7
1.236 | -27.2795 | 28.09 | 0.000591278 | 7
1.238 | -27.2458 | 28.7254 | 0.000337958 | 7
1.24 | -27.2078 | 29.3787 | 0.000385046 | 7
1.242 | -27.1786 | 29.8993 | 0.000371337 | 7
1.244 | -27.1513 | 30.4634 | 0.000353456 | 7
1.246 | -27.1249 | 30.9099 | 0.000437498 | 7
1.248 | -27.1021 | 31.367 | 0.000552535 | 7
1.25 | -27.0812 | 31.7507 | 0.000599027 | 7
1.252 | -27.0614 | 32.0802 | 0.000292063 | 7
1.254 | -27.0489 | 32.3745 | 0.000318289 | 7
1.256 | -27.0362 | 32.5734 | 0.000395775 | 7
1.258 | -27.0232 | 32.7677 | 0.000539422 | 7
1.26 | -27.0188 | 32.8231 | 0.000329614 | 7
1.262 | -27.0162 | 32.9 | 0.000175238 | 7
1.264 | -27.0165 | 32.8655 | 0.000315905 | 7
1.266 | -27.0198 | 32.8116 | 0.000203252 | 7
1.268 | -27.0253 | 32.6673 | 0.000290871 | 7
1.27 | -27.0361 | 32.4515 | -2.92063e-05 | 7
1.272 | -27.0447 | 32.2184 | 0.00066042 | 7
1.274 | -27.0654 | 31.846 | 0.000627637 | 7
1.276 | -27.0808 | 31.4991 | 0.000330806 | 7
1.278 | -27.1044 | 31.0209 | 0.000570416 | 7
1.28 | -27.1272 | 30.5235 | 0.000449419 | 7
1.282 | -27.1577 | 29.9563 | -0.000121892 | 7
1.284 | -27.1895 | 29.3468 | 7.92742e-05 | 7
1.286 | -27.2204 | 28.7199 | 0.000161529 | 7
1.288 | -27.2534 | 28.0317 | 0.000536442 | 7
1.29 | -27.2884 | 27.3388 | 0.000237227 | 7
1.292 | -27.3262 | 26.5682 | 0.000555515 | 7
1.294 | -27.3679 | 25.8335 | 0.000337958 | 7
1.296 | -27.4135 | 24.9811 | 0.00035882 | 7
1.298 | -27.4549 | 24.1401 | 0.000520349 | 7
1.3 | -27.499 | 23.259 | 2.08616e-05 | 7
1.302 | -27.5454 | 22.3834 | 0.000140071 | 7
1.304 | -27.59 | 21.5076 | 0.000734329 | 7
1.306 | -27.6412 | 20.5933 | 0.000222325 | 7
1.308 | -27.6856 | 19.7113 | 0.000300407 | 7
1.31 | -27.7387 | 18.7793 | -0.000120699 | 7
1.312 | -27.785 | 17.8999 | 0.000284314 | 7
1.314 | -27.8354 | 16.9713 | 0.000107884 | 7
1.316 | -27.8818 | 16.0996 | 0.000329614 | 7
1.318 | -27.9302 | 15.2065 | 0.000341535 | 7
1.32 | -27.9852 | 14.3442 | 0.000169873 | 7
1.322 | -28.0293 | 13.4662 | 3.75509e-05 | 7
1.324 | -28.0778 | 12.6315 | -4.32134e-05 | 7
1.326 | -28.1216 | 11.8333 | 0.000321865 | 7
1.328 | -28.1639 | 11.0169 | 0.000547767 | 7
1.33 | -28.2123 | 10.2751 | 0.00022769 | 7
1.332 | -28.2534 | 9.50724 | 0.000551343 | 7
1.334 | -28.2951 | 8.82881 | 0.000672936 | 7
1.336 | -28.3303 | 8.14432 | 0.000513792 | 7
1.338 | -28.3655 | 7.53626 | 0.000531673 | 7
1.34 | -28.4024 | 6.94863 | 0.000345707 | 7
1.342 | -28.4327 | 6.4229 | 0.000530481 | 7
1.344 | -28.4661 | 5.92686 | 0.000286698 | 7
1.346 | -28.4927 | 5.46017 | 0.000351667 | 7
1.348 | -28.5119 | 5.08153 | 0.000168085 | 7
1.35 | -28.5372 | 4.68694 | 0.00056684 | 7
1.352 | -28.5541 | 4.40282 | 0.000342131 | 7
1.354 | -28.5696 | 4.11556 | 0.000426173 | 7
1.356 | -28.5806 | 3.93677 | 0.000348091 | 7
1.358 | -28.5923 | 3.78194 | 0.000149012 | 7
1.36 | -28.6002 | 3.68642 | -5.84126e-05 | 7
1.362 | -28.6028 | 3.63051 | 2.86102e-05 | 7
1.364 | -28.601 | 3.64823 | 0.00038445 | 7
1.366 | -28.5961 | 3.7161 | 0.000715256 | 7
1.368 | -28.5892 | 3.8355 | 0.00033021 | 7
1.37 | -28.5827 | 4.03016 | 0.000379086 | 7
1.372 | -28.5671 | 4.26759 | 0.000843406 | 7
1.374 | -28.5505 | 4.60664 | 0.000386238 | 7
1.376 | -28.5311 | 4.9338 | 0.000526309 | 7
1.378 | -28.507 | 5.39503 | 0.000513792 | 7
1.38 | -28.4817 | 5.8513 | 0.000602603 | 7
1.382 | -28.4583 | 6.38119 | 0.00013411 | 7
1.384 | -28.423 | 6.94536 | -0.000320673 | 7
1.386 | -28.3917 | 7.54759 | 0.00032723 | 7
1.388 | -28.3555 | 8.19668 | 0.00039041 | 7
1.39 | -28.3173 | 8.8569 | -1.49012e-06 | 7
1.392 | -28.2779 | 9.61217 | 0.000278354 | 7
1.394 | -28.2349 | 10.3334 | 0.000524521 | 7
1.396 | -28.1915 | 11.1594 | 0.000504851 | 7
1.398 | -28.1495 | 11.9619 | 0.000618696 | 7
1.4 | -28.103 | 12.8036 | 0.000449419 | 8
1.402 | -28.0553 | 13.6704 | 0.000770688 | 8
1.404 | -28.0107 | 14.5325 | 0.000357628 | 8
1.406 | -27.9628 | 15.4425 | 0.000190139 | 8
1.408 | -27.9138 | 16.3191 | 5.54323e-05 | 8
1.41 | -27.8633 | 17.2562 | 0.000680089 | 8
1.412 | -27.8129 | 18.1278 | 0.00087738 | 8
1.414 | -27.7664 | 19.0809 | 0.000591874 | 8
1.416 | -27.7191 | 19.9607 | 0.000216961 | 8
1.418 | -27.6686 | 20.864 | 0.000340939 | 8
1.42 | -27.6186 | 21.7657 | 0.000625849 | 8
1.422 | -27.576 | 22.6165 | 1.3113e-05 | 8
1.424 | -27.5286 | 23.5018 | 0.000101328 | 8
1.426 | -27.4778 | 24.3004 | 0.000519753 | 8
1.428 | -27.438 | 25.1621 | 7.45058e-05 | 8
1.43 | -27.392 | 25.9036 | 0.00072062 | 8
1.432 | -27.3522 | 26.6915 | 0.000656843 | 8
1.434 | -27.3117 | 27.3961 | 0.000534654 | 8
1.436 | -27.2735 | 28.0921 | 0.000101924 | 8
1.438 | -27.2419 | 28.7648 | 0.000851154 | 8
1.44 | -27.2063 | 29.3464 | 0.000437498 | 8
1.442 | -27.1773 | 29.9482 | 0.000527501 | 8
1.444 | -27.1488 | 30.4449 | 0.000391603 | 8
1.446 | -27.1197 | 30.9623 | -3.63588e-05 | 8
1.448 | -27.0985 | 31.3634 | 0.00030458 | 8
1.45 | -27.0795 | 31.7707 | -4.41074e-05 | 8
1.452 | -27.0579 | 32.1023 | 9.47714e-05 | 8
1.454 | -27.0426 | 32.3582 | 0.000148416 | 8
1.456 | -27.0261 | 32.6138 | 0.000216961 | 8
1.458 | -27.0221 | 32.7452 | 0.00046432 | 8
1.46 | -27.0128 | 32.8793 | 0.000212193 | 8
1.462 | -27.0134 | 32.8904 | 0.000172853 | 8
1.464 | -27.0141 | 32.9038 | 5.1856e-05 | 8
1.466 | -27.0149 | 32.8199 | 0.000203848 | 8
1.468 | -27.0234 | 32.6787 | 0.000129342 | 8
1.47 | -27.0269 | 32.4798 | 0.000584722 | 8
1.472 | -27.0427 | 32.192 | 0.000104308 | 8
1.474 | -27.0602 | 31.897 | 0.000282526 | 8
1.476 | -27.0774 | 31.4702 | 0.000282526 | 8
1.478 | -27.1034 | 31.0438 | 0.000302196 | 8
1.48 | -27.1256 | 30.5014 | 0.000311732 | 8
1.482 | -27.156 | 29.9657 | 0.000296831 | 8
1.484 | -27.1859 | 29.358 | 0.000116825 | 8
1.486 | -27.2165 | 28.71 | 0.000349283 | 8
1.488 | -27.2517 | 28.0459 | 0.00042975 | 8
1.49 | -27.2896 | 27.3114 | 0.000172853 | 8
1.492 | -27.325 | 26.604 | 0.00068605 | 8
1.494 | -27.367 | 25.7768 | 0.000385046 | 8
1.496 | -27.4096 | 24.9969 | 0.0003618 | 8
1.498 | -27.4504 | 24.1199 | 0.000704527 | 8
1.5 | -27.4963 | 23.2566 | 3.99351e-05 | 8
1.502 | -27.5464 | 22.3699 | 0.000292659 | 8
1.504 | -27.5897 | 21.4842 | 0.000165105 | 8
1.506 | -27.6353 | 20.5947 | 0.000642538 | 8
1.508 | -27.6876 | 19.676 | 0.000625253 | 8
1.51 | -27.734 | 18.7968 | 0.000630617 | 8
1.512 | -27.7853 | 17.8551 | 0.000340343 | 8
1.514 | -27.8327 | 16.988 | -1.07288e-05 | 8
1.516 | -27.8797 | 16.065 | 0.000426769 | 8
1.518 | -27.93 | 15.208 | 0.000706911 | 8
1.52 | -27.981 | 14.3028 | -0.000181496 | 8
1.522 | -28.0258 | 13.4677 | 0.000593662 | 8
1.524 | -28.0737 | 12.6206 | 0.000383258 | 8
1.526 | -28.1222 | 11.7961 | 0.000148416 | 8
1.528 | -28.1627 | 11.0176 | 8.10623e-05 | 8
1.53 | -28.2069 | 10.2212 | 0.000568032 | 8
1.532 | -28.2514 | 9.5155 | 0.000372529 | 8
1.534 | -28.2901 | 8.77864 | 0.000222325 | 8
1.536 | -28.3272 | 8.13823 | 0.000613928 | 8
1.538 | -28.3684 | 7.48204 | 0.000130534 | 8
1.54 | -28.4006 | 6.93816 | 0.000129342 | 8
1.542 | -28.432 | 6.38733 | 0.000306964 | 8
1.544 | -28.4603 | 5.8965 | 0.000144839 | 8
1.546 | -28.4884 | 5.44448 | 0.000240207 | 8
1.548 | -28.5111 | 5.02889 | 0.000862479 | 8
1.55 | -28.5349 | 4.68185 | 0.000399947 | 8
1.552 | -28.5518 | 4.3612 | 0.000513196 | 8
1.554 | -28.5683 | 4.1191 | 0.000526905 | 8
1.556 | -28.5769 | 3.88331 | 0.000256896 | 8
1.558 | -28.5877 | 3.77091 | 0.000364184 | 8
1.56 | -28.5933 | 3.64138 | 0.00056982 | 8
1.562 | -28.6011 | 3.61048 | 8.76188e-05 | 8
1.564 | -28.5993 | 3.60683 | 5.126e-05 | 8
1.566 | -28.5978 | 3.66932 | 0.000666976 | 8
1.568 | -28.5857 | 3.81321 | 0.000241995 | 8
1.57 | -28.5783 | 3.98257 | 0.000356436 | 8
1.572 | -28.5693 | 4.26055 | 6.4373e-05 | 8
1.574 | -28.5485 | 4.54578 | 0.000229478 | 8
1.576 | -28.5299 | 4.94509 | 0.000144243 | 8
1.578 | -28.5024 | 5.33625 | 0.000434518 | 8
1.58 | -28.4798 | 5.82662 | 0.000505447 | 8
1.582 | -28.4525 | 6.34654 | 0.000345707 | 8
1.584 | -28.4214 | 6.91353 | 0.000633001 | 8
1.586 | -28.3878 | 7.51275 | 0.000194311 | 8
1.588 | -28.3512 | 8.16104 | 0.000174642 | 8
1.59 | -28.3151 | 8.85128 | 0.000240207 | 8
1.592 | -28.2789 | 9.55638 | 0.00025332 | 8
1.594 | -28.2348 | 10.349 | 0.000342131 | 8
1.596 | -28.1913 | 11.1102 | 0.000180602 | 8
1.598 | -28.1481 | 11.9441 | 0.000217557 | 8
3 | -28.0903 | 12.6975 | 0.000728369 | 16
3.002 | -28.0429 | 13.5473 | 0.000890493 | 16
3.004 | -27.9952 | 14.4648 | -2.71201e-05 | 16
3.006 | -27.9472 | 15.3326 | 0.000573397 | 16
3.008 | -27.8969 | 16.2878 | 0.000174642 | 16
3.01 | -27.8514 | 17.1701 | 0.00012815 | 16
3.012 | -27.7998 | 18.1132 | 7.39098e-05 | 16
3.014 | -27.7527 | 19.0256 | 0.000460744 | 16
3.016 | -27.6998 | 19.9447 | 3.57628e-06 | 16
3.018 | -27.6518 | 20.8659 | 0.00050664 | 16
3.02 | -27.5994 | 21.7378 | 8.9407e-06 | 16
3.022 | -27.558 | 22.6407 | 0.000115633 | 16
3.024 | -27.5098 | 23.4804 | 0.00025332 | 16
3.026 | -27.463 | 24.3549 | 0.000282526 | 16
3.028 | -27.4202 | 25.1495 | 0.00018537 | 16
3.03 | -27.3784 | 25.9725 | 0.000386834 | 16
3.032 | -27.3352 | 26.7284 | 0.000128746 | 16
3.034 | -27.2984 | 27.4518 | 0.000103712 | 16
3.036 | -27.2577 | 28.1761 | 0.000157952 | 16
3.038 | -27.224 | 28.798 | 0.00045836 | 16
3.04 | -27.1896 | 29.4577 | 0.000290275 | 16
3.042 | -27.1562 | 29.9877 | 0.000405312 | 16
3.044 | -27.1271 | 30.5607 | 0.000769496 | 16
3.046 | -27.1012 | 31.0109 | 0.000225902 | 16
3.048 | -27.0808 | 31.4607 | 0.000366569 | 16
3.05 | -27.0577 | 31.8434 | 0.000290871 | 16
3.052 | -27.0387 | 32.1585 | 0.000343323 | 16
3.054 | -27.0243 | 32.4727 | 0.00035286 | 16
3.056 | -27.0106 | 32.6651 | 0.000897646 | 16
3.058 | -27.0021 | 32.871 | 0.000594258 | 16
3.06 | -26.9938 | 32.9375 | 0.000430346 | 16
3.062 | -26.9955 | 32.9858 | 0.000263453 | 16
3.064 | -26.9946 | 32.9724 | 0.000644922 | 16
3.066 | -26.9977 | 32.9015 | 0.000291467 | 16
3.068 | -27.0066 | 32.7678 | -3.15905e-05 | 16
3.07 | -27.0142 | 32.5336 | -0.00020057 | 16
3.072 | -27.0221 | 32.3053 | 0.000802875 | 16
3.074 | -27.0489 | 31.9276 | -0.000123084 | 16
3.076 | -27.0649 | 31.5649 | 0.000215173 | 16
3.078 | -27.0851 | 31.0774 | 0.000187755 | 16
3.08 | -27.1104 | 30.5784 | 0.000665784 | 16
3.082 | -27.1395 | 30.0074 | 0.000584126 | 16
3.084 | -27.1697 | 29.3877 | 2.44379e-05 | 16
3.086 | -27.2042 | 28.7577 | 0.000222921 | 16
3.088 | -27.2385 | 28.057 | 0.000478029 | 16
3.09 | -27.2689 | 27.3668 | 0.000498891 | 16
3.092 | -27.314 | 26.5904 | 0.000203252 | 16
3.094 | -27.3532 | 25.8188 | 0.00043273 | 16
3.096 | -27.3939 | 24.9629 | 0.000511408 | 16
3.098 | -27.4412 | 24.1347 | 0.000687838 | 16
3.1 | -27.4827 | 23.2474 | 8.70228e-05 | 16
3.102 | -27.5311 | 22.3559 | 0.000234842 | 16
3.104 | -27.5749 | 21.4685 | 0.0006181 | 16
3.106 | -27.6267 | 20.5391 | 0.000399947 | 16
3.108 | -27.6728 | 19.6534 | 0.000412464 | 16
3.11 | -27.7236 | 18.71 | 0.000147223 | 16
3.112 | -27.7746 | 17.8201 | 0.00019908 | 16
3.114 | -27.8229 | 16.8917 | 7.56979e-05 | 16
3.116 | -27.8726 | 15.9919 | 0.000237227 | 16
3.118 | -27.919 | 15.0998 | 0.000577569 | 16
3.12 | -27.9717 | 14.2145 | 0.000360012 | 16
3.122 | -28.0189 | 13.3571 | 0.000149608 | 16
3.124 | -28.0657 | 12.4963 | 0.000410676 | 16
3.126 | -28.1117 | 11.6859 | 0.000359416 | 16
3.128 | -28.1539 | 10.8756 | 0.000507236 | 16
3.13 | -28.1986 | 10.1169 | 0.000457764 | 16
3.132 | -28.2423 | 9.35557 | 0.000379682 | 16
3.134 | -28.2848 | 8.65033 | 0.000184178 | 16
3.136 | -28.3235 | 7.9571 | 0.000559688 | 16
3.138 | -28.3597 | 7.34594 | 0.00026226 | 16
3.14 | -28.3949 | 6.76048 | 8.88109e-05 | 16
3.142 | -28.4222 | 6.22926 | 0.000597835 | 16
3.144 | -28.4552 | 5.73388 | 0.000113249 | 16
3.146 | -28.482 | 5.2713 | 0.0006634 | 16
3.148 | -28.5052 | 4.88499 | 0.000158548 | 16
3.15 | -28.5248 | 4.50176 | 0.000454187 | 16
3.152 | -28.5455 | 4.19717 | -0.000169873 | 16
3.154 | -28.5596 | 3.91512 | 2.38419e-06 | 16
3.156 | -28.5753 | 3.73217 | 0.000157356 | 16
3.158 | -28.5828 | 3.56342 | 0.000400543 | 16
3.16 | -28.5882 | 3.47642 | 0.000339746 | 16
3.162 | -28.592 | 3.42622 | 0.000450611 | 16
3.164 | -28.592 | 3.43076 | 0.000723004 | 16
3.166 | -28.589 | 3.50314 | 0.00030458 | 16
3.168 | -28.5805 | 3.63009 | 0.000239611 | 16
3.17 | -28.5724 | 3.84802 | 0.000194311 | 16
3.172 | -28.557 | 4.06903 | 0.000419021 | 16
3.174 | -28.5422 | 4.41475 | 0.000101924 | 16
3.176 | -28.5195 | 4.75043 | 0.000493526 | 16
3.178 | -28.4982 | 5.20461 | 0.000605583 | 16
3.18 | -28.471 | 5.65079 | 0.000452399 | 16
3.182 | -28.4442 | 6.19549 | 0.000577569 | 16
3.184 | -28.4097 | 6.76668 | 0.00022769 | 16
3.186 | -28.3775 | 7.37066 | 1.19209e-05 | 16
3.188 | -28.3415 | 8.05633 | 0.000249743 | 16
3.19 | -28.3027 | 8.70481 | 0.000805855 | 16
3.192 | -28.2688 | 9.45686 | 0.000337362 | 16
3.194 | -28.2212 | 10.2098 | 0.00046134 | 16
3.196 | -28.1802 | 11.0296 | 0.000372529 | 16
3.198 | -28.1324 | 11.8358 | 7.98702e-05 | 16
4.6 | -28.0784 | 12.6593 | 0.000836849 | 24
4.602 | -28.034 | 13.5408 | 0.000572205 | 24
4.604 | -27.9926 | 14.4096 | 0.000246167 | 24
4.606 | -27.9402 | 15.3462 | 4.05312e-05 | 24
4.608 | -27.8887 | 16.2426 | 7.33137e-05 | 24
4.61 | -27.8375 | 17.1743 | -6.25849e-06 | 24
4.612 | -27.7877 | 18.0975 | 0.000356436 | 24
4.614 | -27.7386 | 19.0153 | 0.000593662 | 24
4.616 | -27.6898 | 19.9552 | 0.000196695 | 24
4.618 | -27.6407 | 20.8485 | 0.000516772 | 24
4.62 | -27.5931 | 21.7741 | 0.000142455 | 24
4.622 | -27.5429 | 22.622 | 0.000240207 | 24
4.624 | -27.501 | 23.5248 | 0.000417829 | 24
4.626 | -27.4544 | 24.3512 | 0.000254512 | 24
4.628 | -27.4102 | 25.1819 | 0.000101924 | 24
4.63 | -27.366 | 25.9635 | 0.000582337 | 24
4.632 | -27.3253 | 26.7348 | 0.000516176 | 24
4.634 | -27.2864 | 27.482 | -0.000118911 | 24
4.636 | -27.2484 | 28.1618 | 0.000311136 | 24
4.638 | -27.2144 | 28.855 | 0.000346899 | 24
4.64 | -27.1789 | 29.4271 | 0.000504255 | 24
4.642 | -27.1471 | 30.0319 | 0.000452399 | 24
4.644 | -27.1194 | 30.5513 | -5.96046e-05 | 24
4.646 | -27.0937 | 31.0387 | 0.000619888 | 24
4.648 | -27.0689 | 31.5016 | 0.000235438 | 24
4.65 | -27.0474 | 31.8677 | 0.000274777 | 24
4.652 | -27.0277 | 32.2244 | 0.000415444 | 24
4.654 | -27.0141 | 32.4762 | 0.000405312 | 24
4.656 | -27.0022 | 32.7375 | 0.000542402 | 24
4.658 | -26.996 | 32.8708 | 0.000115633 | 24
4.66 | -26.9854 | 32.9912 | 0.000379086 | 24
4.662 | -26.9857 | 33.0236 | 7.27177e-05 | 24
4.664 | -26.9856 | 32.9991 | 0.00018537 | 24
4.666 | -26.9882 | 32.9589 | 0.000485182 | 24
4.668 | -26.9934 | 32.7688 | 0.000377297 | 24
4.67 | -27.0072 | 32.5839 | 0.000344515 | 24
4.672 | -27.0194 | 32.2896 | 0.000401139 | 24
4.674 | -27.0353 | 31.9676 | 0.000553131 | 24
4.676 | -27.054 | 31.5665 | 0.000280738 | 24
4.678 | -27.0785 | 31.1181 | -6.58631e-05 | 24
4.68 | -27.1053 | 30.5987 | 0.000271201 | 24
4.682 | -27.1304 | 30.0047 | 0.0003016 | 24
4.684 | -27.1604 | 29.4166 | 0.000519753 | 24
4.686 | -27.1974 | 28.741 | 0.000287294 | 24
4.688 | -27.2306 | 28.0848 | 0.000403523 | 24
4.69 | -27.2636 | 27.3322 | 0.000392199 | 24
4.692 | -27.305 | 26.6124 | 0.000255108 | 24
4.694 | -27.3458 | 25.8089 | 0.000392199 | 24
4.696 | -27.3862 | 24.9704 | 0.000647306 | 24
4.698 | -27.4317 | 24.1107 | 0.000532866 | 24
4.7 | -27.4753 | 23.2187 | 0.000718236 | 24
4.702 | -27.5233 | 22.3487 | 0.000816584 | 24
4.704 | -27.5733 | 21.4234 | 0.000630021 | 24
4.706 | -27.6209 | 20.5381 | -9.11951e-05 | 24
4.708 | -27.6671 | 19.608 | 0.000274181 | 24
4.71 | -27.716 | 18.7052 | 0.000570416 | 24
4.712 | -27.7661 | 17.7723 | 0.000501275 | 24
4.714 | -27.8142 | 16.869 | 0.000450015 | 24
4.716 | -27.8671 | 15.9661 | -4.35114e-05 | 24
4.718 | -27.9134 | 15.0578 | 0.000513196 | 24
4.72 | -27.9611 | 14.1885 | 4.29153e-05 | 24
4.722 | -28.0094 | 13.2963 | 0.000526309 | 24
4.724 | -28.0582 | 12.4786 | 0.000517964 | 24
4.726 | -28.1039 | 11.6274 | -4.76837e-05 | 24
4.728 | -28.1497 | 10.8478 | -7.59959e-05 | 24
4.73 | -28.1951 | 10.0445 | 0.000145435 | 24
4.732 | -28.2333 | 9.31938 | 0.000675321 | 24
4.734 | -28.2759 | 8.59019 | 0.00030756 | 24
4.736 | -28.3138 | 7.93088 | 0.000652671 | 24
4.738 | -28.3504 | 7.29409 | 0.000872016 | 24
4.74 | -28.3895 | 6.72153 | 0.00018537 | 24
4.742 | -28.419 | 6.18628 | 0.000463128 | 24
4.744 | -28.4473 | 5.66678 | 0.000465512 | 24
4.746 | -28.4747 | 5.22778 | 0.000115633 | 24
4.748 | -28.497 | 4.79138 | 0.000864863 | 24
4.75 | -28.5193 | 4.45809 | 0.000423193 | 24
4.752 | -28.5382 | 4.11917 | 0.000134707 | 24
4.754 | -28.5569 | 3.87468 | 0.000272393 | 24
4.756 | -28.5675 | 3.66062 | 8.46386e-05 | 24
4.758 | -28.5744 | 3.51923 | 0.000451207 | 24
4.76 | -28.5808 | 3.40279 | 0.000553131 | 24
4.762 | -28.5868 | 3.36244 | 0.000588298 | 24
4.764 | -28.5847 | 3.38001 | -9.47714e-05 | 24
4.766 | -28.5809 | 3.40837 | 0.000611544 | 24
4.768 | -28.5747 | 3.58971 | 0.000110269 | 24
4.77 | -28.5656 | 3.75156 | 0.000464916 | 24
4.772 | -28.5495 | 4.0401 | 0.000382066 | 24
4.774 | -28.537 | 4.32863 | 0.000219345 | 24
4.776 | -28.5149 | 4.71002 | 0.000312924 | 24
4.778 | -28.491 | 5.13393 | 0.000357628 | 24
4.78 | -28.4629 | 5.6041 | 0.000690818 | 24
4.782 | -28.4374 | 6.15542 | 0.00030458 | 24
4.784 | -28.4005 | 6.70149 | 0.00089407 | 24
4.786 | -28.369 | 7.3377 | 0.000442863 | 24
4.788 | -28.3335 | 7.96421 | 0.000520349 | 24
4.79 | -28.298 | 8.67569 | 0.000621676 | 24
4.792 | -28.2539 | 9.39224 | 0.000556111 | 24
4.794 | -28.2149 | 10.182 | 0.00027895 | 24
4.796 | -28.1697 | 10.9812 | 0.000554323 | 24
4.798 | -28.1298 | 11.7984 | -5.84126e-05 | 24
6.2 | -28.0757 | 12.6543 | 0.000547767 | 32
6.202 | -28.0301 | 13.4977 | -5.45383e-05 | 32
6.204 | -27.9825 | 14.427 | 0.000196695 | 32
6.206 | -27.9321 | 15.3082 | 0.000467896 | 32
6.208 | -27.8822 | 16.2384 | 0.000178218 | 32
6.21 | -27.831 | 17.1643 | 0.000243783 | 32
6.212 | -27.7841 | 18.0799 | 0.000211 | 32
6.214 | -27.7324 | 19.0321 | 0.000427961 | 32
6.216 | -27.6851 | 19.9236 | 0.00043869 | 32
6.218 | -27.6331 | 20.8689 | 0.000690222 | 32
6.22 | -27.5867 | 21.7488 | 0.000438094 | 32
6.222 | -27.5409 | 22.6581 | 0.000545979 | 32
6.224 | -27.4916 | 23.514 | 7.7486e-05 | 32
6.226 | -27.4471 | 24.3743 | 7.689e-05 | 32
6.228 | -27.4034 | 25.1912 | 0.000408292 | 32
6.23 | -27.3622 | 25.9708 | 0.00051558 | 32
6.232 | -27.3162 | 26.764 | 0.000361204 | 32
6.234 | -27.2752 | 27.4678 | 0.000245571 | 32
6.236 | -27.2438 | 28.1962 | 0.00023067 | 32
6.238 | -27.2083 | 28.8331 | 0.000668764 | 32
6.24 | -27.1722 | 29.48 | 0.000542998 | 32
6.242 | -27.14 | 30.0355 | 0.000347495 | 32
6.244 | -27.1134 | 30.5719 | 0.000443459 | 32
6.246 | -27.0893 | 31.073 | 0.000504851 | 32
6.248 | -27.0625 | 31.4876 | 0.000104308 | 32
6.25 | -27.0457 | 31.9095 | 0.000168085 | 32
6.252 | -27.0208 | 32.2093 | -6.31809e-05 | 32
6.254 | -27.0066 | 32.5278 | 5.42402e-05 | 32
6.256 | -26.9933 | 32.7415 | 0.000402927 | 32
6.258 | -26.9892 | 32.9061 | 0.000234246 | 32
6.26 | -26.9822 | 33.0073 | 0.000320673 | 32
6.262 | -26.9765 | 33.0307 | 0.000319481 | 32
6.264 | -26.9829 | 33.0379 | 0.000264049 | 32
6.266 | -26.9841 | 32.9411 | 0.000177622 | 32
6.268 | -26.9915 | 32.8209 | 0.000647903 | 32
6.27 | -27.0013 | 32.5733 | 0.000218153 | 32
6.272 | -27.014 | 32.3201 | 6.61612e-05 | 32
6.274 | -27.0302 | 31.9816 | 0.000590086 | 32
6.276 | -27.0512 | 31.5723 | 0.00042975 | 32
6.278 | -27.074 | 31.1307 | 0.000377297 | 32
6.28 | -27.096 | 30.5914 | 0.000423789 | 32
6.282 | -27.1256 | 30.0335 | 0.000201464 | 32
6.284 | -27.1574 | 29.3993 | 0.000454187 | 32
6.286 | -27.1914 | 28.7747 | 0.000508428 | 32
6.288 | -27.2229 | 28.0742 | 0.000496507 | 32
6.29 | -27.2605 | 27.3596 | 0.000265241 | 32
6.292 | -27.3028 | 26.6032 | -0.000106692 | 32
6.294 | -27.3408 | 25.8165 | 0.000243783 | 32
6.296 | -27.3817 | 24.9717 | 0.000584722 | 32
6.298 | -27.4285 | 24.0969 | 0.00033021 | 32
6.3 | -27.4734 | 23.2407 | 0.000745654 | 32
6.302 | -27.5172 | 22.3095 | 0.000298023 | 32
6.304 | -27.5689 | 21.4466 | 0.00030756 | 32
6.306 | -27.6161 | 20.5075 | 0.000363588 | 32
6.308 | -27.6634 | 19.6112 | 0.000129342 | 32
6.31 | -27.7117 | 18.6758 | 9.53674e-06 | 32
6.312 | -27.7612 | 17.7626 | 0.00043571 | 32
6.314 | -27.8071 | 16.8584 | 0.000357032 | 32
6.316 | -27.8578 | 15.94 | 0.000445247 | 32
6.318 | -27.9108 | 15.0626 | 0.00056386 | 32
6.32 | -27.9575 | 14.148 | 9.95398e-05 | 32
6.322 | -28.0071 | 13.3044 | 0.000398159 | 32
6.324 | -28.0537 | 12.4238 | 0.000124574 | 32
6.326 | -28.0978 | 11.6216 | 0.000115633 | 32
6.328 | -28.1441 | 10.8082 | 0.000268817 | 32
6.33 | -28.1895 | 10.0469 | 0.000263453 | 32
6.332 | -28.2312 | 9.28091 | 0.000297427 | 32
6.334 | -28.2719 | 8.57717 | 0.000232458 | 32
6.336 | -28.3104 | 7.90797 | 0.000655651 | 32
6.338 | -28.3474 | 7.25051 | 0.000221133 | 32
6.34 | -28.3818 | 6.69901 | 0.000527501 | 32
6.342 | -28.4132 | 6.13675 | 9.0003e-05 | 32
6.344 | -28.4419 | 5.67005 | 0.00056982 | 32
6.346 | -28.4677 | 5.17149 | 0.000406504 | 32
6.348 | -28.4919 | 4.79015 | 0.000396967 | 32
6.35 | -28.5152 | 4.39923 | 0.000218153 | 32
6.352 | -28.5331 | 4.09304 | -0.000175238 | 32
6.354 | -28.5493 | 3.83074 | 4.41074e-05 | 32
6.356 | -28.5618 | 3.62033 | 0.000554323 | 32
6.358 | -28.5713 | 3.48679 | -3.8743e-06 | 32
6.36 | -28.5774 | 3.36602 | -0.000106692 | 32
6.362 | -28.5839 | 3.3412 | -0.000135303 | 32
6.364 | -28.5793 | 3.33067 | 0.000602007 | 32
6.366 | -28.577 | 3.41787 | 0.000615716 | 32
6.368 | -28.5695 | 3.52746 | 0.000497103 | 32
6.37 | -28.5598 | 3.74358 | 0.000323653 | 32
6.372 | -28.5447 | 3.99101 | 0.000516772 | 32
6.374 | -28.5267 | 4.31658 | 0.000241995 | 32
6.376 | -28.5066 | 4.68292 | 0.00115097 | 32
6.378 | -28.4859 | 5.11352 | 0.000361204 | 32
6.38 | -28.4603 | 5.60633 | 0.00027895 | 32
6.382 | -28.4303 | 6.1142 | 0.000183582 | 32
6.384 | -28.3994 | 6.7085 | 0.000218153 | 32
6.386 | -28.3639 | 7.2981 | 0.000569224 | 32
6.388 | -28.3285 | 7.97415 | 0.000416636 | 32
6.39 | -28.2934 | 8.64294 | 0.00056088 | 32
6.392 | -28.2524 | 9.39246 | 0.000547767 | 32
6.394 | -28.2121 | 10.1522 | 0.00014782 | 32
6.396 | -28.1649 | 10.9466 | 0.000276566 | 32
6.398 | -28.1194 | 11.7981 | 0.000641942 | 32
7.8 | -28.0729 | 12.6097 | 0.000395179 | 40
7.802 | -28.0257 | 13.5247 | 0.000101328 | 40
7.804 | -27.9743 | 14.4092 | 0.000492334 | 40
7.806 | -27.926 | 15.3174 | 0.000905395 | 40
7.808 | -27.8766 | 16.2539 | 0.000423789 | 40
7.81 | -27.8339 | 17.1518 | 0.000363588 | 40
7.812 | -27.7831 | 18.1163 | -0.000128746 | 40
7.814 | -27.7279 | 18.9963 | 0.000484586 | 40
7.816 | -27.679 | 19.9557 | 0.000282526 | 40
7.818 | -27.6319 | 20.8393 | 0.000280738 | 40
7.82 | -27.5825 | 21.7681 | 0.000465512 | 40
7.822 | -27.5335 | 22.6451 | 0.000576973 | 40
7.824 | -27.4868 | 23.5161 | 0.000329018 | 40
7.826 | -27.4422 | 24.3718 | 0.000828505 | 40
7.828 | -27.3977 | 25.1807 | 0.000643134 | 40
7.83 | -27.3568 | 26.0078 | 0.000500083 | 40
7.832 | -27.3156 | 26.7354 | 0.00012517 | 40
7.834 | -27.2745 | 27.5191 | 0.000582337 | 40
7.836 | -27.2394 | 28.1749 | -0.000108182 | 40
7.838 | -27.201 | 28.8627 | 0.000396371 | 40
7.84 | -27.1706 | 29.4869 | 0.000408888 | 40
7.842 | -27.1344 | 30.0566 | 0.000495911 | 40
7.844 | -27.1062 | 30.6059 | 0.000323057 | 40
7.846 | -27.08 | 31.0623 | 0.000442266 | 40
7.848 | -27.0618 | 31.529 | 0.000593066 | 40
7.85 | -27.0369 | 31.8782 | 0.000651479 | 40
7.852 | -27.0215 | 32.2503 | 0.000466108 | 40
7.854 | -27.004 | 32.5143 | 0.000157356 | 40
7.856 | -26.9913 | 32.7368 | 0.000813007 | 40
7.858 | -26.9813 | 32.9233 | 0.000293851 | 40
7.86 | -26.9783 | 33.002 | 9.95398e-05 | 40
7.862 | -26.9771 | 33.071 | 0.000470281 | 40
7.864 | -26.9749 | 33.0172 | 0.000234246 | 40
7.866 | -26.9808 | 32.9741 | 0.000177026 | 40
7.868 | -26.9876 | 32.7913 | 0.000491142 | 40
7.87 | -26.9972 | 32.6049 | -0.000109971 | 40
7.872 | -27.0083 | 32.3306 | 4.05312e-05 | 40
7.874 | -27.0264 | 31.9704 | 0.00031352 | 40
7.876 | -27.0471 | 31.5959 | 0.000257492 | 40
7.878 | -27.0676 | 31.1011 | 0.000373721 | 40
7.88 | -27.095 | 30.604 | 0.000761747 | 40
7.882 | -27.1282 | 30.011 | 0.000341535 | 40
7.884 | -27.1514 | 29.4178 | 0.000434518 | 40
7.886 | -27.1865 | 28.748 | 0.000296831 | 40
7.888 | -27.2232 | 28.0916 | 0.000357032 | 40
7.89 | -27.262 | 27.3421 | 0.000399947 | 40
7.892 | -27.2958 | 26.5854 | 0.000370741 | 40
7.894 | -27.3362 | 25.8146 | 4.47035e-05 | 40
7.896 | -27.3769 | 24.9485 | 0.000604987 | 40
7.898 | -27.4253 | 24.1098 | 0.000537634 | 40
7.9 | -27.4716 | 23.2044 | 4.17233e-05 | 40
7.902 | -27.5168 | 22.3397 | 0.000224113 | 40
7.904 | -27.5619 | 21.4085 | 0.000581145 | 40
7.906 | -27.6113 | 20.5167 | 0.000157356 | 40
7.908 | -27.6592 | 19.5893 | 0.000501871 | 40
7.91 | -27.7059 | 18.6625 | 0.000460744 | 40
7.912 | -27.759 | 17.7606 | 0.000225306 | 40
7.914 | -27.8105 | 16.8375 | 0.000363588 | 40
7.916 | -27.8567 | 15.9455 | 0.000201464 | 40
7.918 | -27.9014 | 15.0279 | 0.000666976 | 40
7.92 | -27.9534 | 14.1616 | -0.000157058 | 40
7.922 | -28.0028 | 13.2709 | 0.000246167 | 40
7.924 | -28.0463 | 12.4324 | 0.000556111 | 40
7.926 | -28.0967 | 11.5953 | 0.00050962 | 40
7.928 | -28.1403 | 10.8019 | 0.000296235 | 40
7.93 | -28.1848 | 10.0242 | 0.000239611 | 40
7.932 | -28.2262 | 9.27609 | 0.00069499 | 40
7.934 | -28.2684 | 8.56218 | 0.000112653 | 40
7.936 | -28.3079 | 7.86923 | 0.000466704 | 40
7.938 | -28.3422 | 7.25784 | 0.000581145 | 40
7.94 | -28.3782 | 6.6604 | 0.000137091 | 40
7.942 | -28.4074 | 6.16429 | 0.00038743 | 40
7.944 | -28.4362 | 5.6327 | 0.000305176 | 40
7.946 | -28.4653 | 5.18441 | 0.0003016 | 40
7.948 | -28.4866 | 4.75692 | 0.000657439 | 40
7.95 | -28.5114 | 4.3951 | 0.000161529 | 40
7.952 | -28.5273 | 4.08636 | 0.000272989 | 40
7.954 | -28.5447 | 3.81789 | 0.000188947 | 40
7.956 | -28.5618 | 3.62201 | 0.000189543 | 40
7.958 | -28.5695 | 3.44721 | 0.000242591 | 40
7.96 | -28.5736 | 3.37406 | 0.000112057 | 40
7.962 | -28.5751 | 3.30814 | 7.98702e-05 | 40
7.964 | -28.573 | 3.34634 | 0.000360608 | 40
7.966 | -28.5705 | 3.38804 | 0.000557303 | 40
7.968 | -28.5653 | 3.54563 | 0.00010252 | 40
7.97 | -28.5537 | 3.72585 | 0.000284314 | 40
7.972 | -28.539 | 3.98411 | 0.000690818 | 40
7.974 | -28.5209 | 4.30765 | 0.000472665 | 40
7.976 | -28.5027 | 4.67306 | 0.00112116 | 40
7.978 | -28.4828 | 5.11864 | 0.0001508 | 40
7.98 | -28.4556 | 5.57432 | 0.000309348 | 40
7.982 | -28.4251 | 6.13879 | 0.000154376 | 40
7.984 | -28.3913 | 6.68166 | 0.000593662 | 40
7.986 | -28.3567 | 7.31987 | -0.000205338 | 40
7.988 | -28.3235 | 7.96452 | 5.126e-05 | 40
7.99 | -28.2866 | 8.66002 | 0.000398159 | 40
7.992 | -28.2464 | 9.39249 | -2.77162e-05 | 40
7.994 | -28.2026 | 10.1432 | 0.000383258 | 40
7.996 | -28.1607 | 10.9672 | 0.000608563 | 40
7.998 | -28.1154 | 11.7705 | 0.000743866 | 40
9.4 | -28.0686 | 12.6434 | 0.00051558 | 48
9.402 | -28.023 | 13.5081 | 0.000502467 | 48
9.404 | -27.9705 | 14.4062 | 0.000329018 | 48
9.406 | -27.926 | 15.3371 | 8.22544e-05 | 48
9.408 | -27.8773 | 16.2295 | -3.69549e-05 | 48
9.41 | -27.8246 | 17.1699 | 9.95398e-05 | 48
9.412 | -27.7736 | 18.079 | 0.000534058 | 48
9.414 | -27.7214 | 19.0363 | 0.000739098 | 48
9.416 | -27.6746 | 19.9327 | 0.000454187 | 48
9.418 | -27.6236 | 20.8722 | 0.000497103 | 48
9.42 | -27.579 | 21.7641 | 0.000389814 | 48
9.422 | -27.5295 | 22.6395 | 0.000443459 | 48
9.424 | -27.4796 | 23.5235 | 0.000340939 | 48
9.426 | -27.4399 | 24.348 | 0.000414252 | 48
9.428 | -27.397 | 25.214 | -2.05636e-05 | 48
9.43 | -27.3528 | 25.9757 | 0.000263453 | 48
9.432 | -27.3104 | 26.7789 | 0.000356436 | 48
9.434 | -27.273 | 27.4795 | 0.000315309 | 48
9.436 | -27.2343 | 28.1942 | 0.000141263 | 48
9.438 | -27.1984 | 28.8543 | 0.000563264 | 48
9.44 | -27.1635 | 29.4684 | 0.000428557 | 48
9.442 | -27.1317 | 30.0706 | 0.000521541 | 48
9.444 | -27.1053 | 30.5733 | 0.00028193 | 48
9.446 | -27.0769 | 31.0905 | -2.14577e-05 | 48
9.448 | -27.0561 | 31.4985 | 0.000286102 | 48
9.45 | -27.0348 | 31.9131 | 0.000619292 | 48
9.452 | -27.0198 | 32.243 | 0.000167489 | 48
9.454 | -27.0018 | 32.5241 | 0.000339746 | 48
9.456 | -26.9916 | 32.7574 | 0.000386834 | 48
9.458 | -26.9786 | 32.8954 | 0.000385642 | 48
9.46 | -26.9724 | 33.0325 | 0.000545383 | 48
9.462 | -26.9745 | 33.0394 | 0.000215173 | 48
9.464 | -26.9743 | 33.0463 | 0.000114441 | 48
9.466 | -26.9757 | 32.9514 | 0.000472069 | 48
9.468 | -26.9843 | 32.8129 | 0.0007236 | 48
9.47 | -26.9923 | 32.6019 | 0.000261664 | 48
9.472 | -27.0078 | 32.3163 | 0.000274181 | 48
9.474 | -27.0247 | 31.9905 | 0.000277758 | 48
9.476 | -27.0425 | 31.5584 | 0.000500083 | 48
9.478 | -27.0666 | 31.1325 | 0.000392795 | 48
9.48 | -27.0928 | 30.5779 | 0.000289679 | 48
9.482 | -27.1183 | 30.03 | 0.000728369 | 48
9.484 | -27.1514 | 29.4052 | 0.000935793 | 48
9.486 | -27.1852 | 28.7608 | -4.88758e-05 | 48
9.488 | -27.2203 | 28.0744 | 0.000296235 | 48
9.49 | -27.255 | 27.3332 | 0.000372529 | 48
9.492 | -27.2931 | 26.6025 | 0.000262856 | 48
9.494 | -27.3334 | 25.7828 | -0.000131428 | 48
9.496 | -27.3762 | 24.9689 | 0.000295043 | 48
9.498 | -27.4216 | 24.0853 | 0.000430346 | 48
9.5 | -27.4671 | 23.2208 | 0.000433922 | 48
9.502 | -27.5129 | 22.3067 | 9.89437e-05 | 48
9.504 | -27.5611 | 21.4121 | 0.000110865 | 48
9.506 | -27.6083 | 20.5009 | 0.00063479 | 48
9.508 | -27.6543 | 19.5821 | 0.0004673 | 48
9.51 | -27.7083 | 18.6696 | 0.000367761 | 48
9.512 | -27.7581 | 17.7301 | 0.000201464 | 48
9.514 | -27.804 | 16.8334 | 0.0009197 | 48
9.516 | -27.8511 | 15.9059 | 0.000366569 | 48
9.518 | -27.9012 | 15.0396 | 0.000383854 | 48
9.52 | -27.9496 | 14.1282 | 0.000189543 | 48
9.522 | -27.9965 | 13.2819 | 0.000325441 | 48
9.524 | -28.0446 | 12.414 | 8.88109e-05 | 48
9.526 | -28.0913 | 11.5929 | 0.000369549 | 48
9.528 | -28.1356 | 10.7976 | 0.00037849 | 48
9.53 | -28.181 | 10.0152 | 0.000137687 | 48
9.532 | -28.2237 | 9.28915 | 0.000360608 | 48
9.534 | -28.2637 | 8.5475 | 0.000450611 | 48
9.536 | -28.3018 | 7.90637 | 0.000521541 | 48
9.538 | -28.3392 | 7.23116 | 0.000495911 | 48
9.54 | -28.3739 | 6.67448 | 0.000200868 | 48
9.542 | -28.4046 | 6.10827 | 0.0007236 | 48
9.544 | -28.4322 | 5.64185 | 0.000396967 | 48
9.546 | -28.4601 | 5.16311 | 0.000492334 | 48
9.548 | -28.4828 | 4.76303 | 0.000755787 | 48
9.55 | -28.5091 | 4.39862 | 0.000204444 | 48
9.552 | -28.5229 | 4.06147 | 0.000447631 | 48
9.554 | -28.5405 | 3.82515 | 0.000497699 | 48
9.556 | -28.5524 | 3.58925 | 0.000675917 | 48
9.558 | -28.5641 | 3.47341 | 0.000377297 | 48
9.56 | -28.5673 | 3.34489 | 0.000472665 | 48
9.562 | -28.5721 | 3.32209 | 0.000564456 | 48
9.564 | -28.5722 | 3.31568 | 0.000239015 | 48
9.566 | -28.572 | 3.38757 | 5.60284e-05 | 48
9.568 | -28.5607 | 3.53816 | 0.000415444 | 48
9.57 | -28.5488 | 3.72535 | 0.000835657 | 48
9.572 | -28.5358 | 3.99762 | 0.00058353 | 48
9.574 | -28.5162 | 4.29305 | 5.90086e-05 | 48
9.576 | -28.5009 | 4.68451 | 0.000231862 | 48
9.578 | -28.475 | 5.09783 | 0.000201464 | 48
9.58 | -28.4475 | 5.59478 | 0.000229478 | 48
9.582 | -28.4187 | 6.09581 | 0.0001055 | 48
9.584 | -28.3893 | 6.6913 | 0.00012517 | 48
9.586 | -28.3556 | 7.29817 | 0.000559092 | 48
9.588 | -28.3191 | 7.9718 | 0.000193715 | 48
9.59 | -28.2837 | 8.66398 | 0.000202656 | 48
9.592 | -28.2408 | 9.38048 | 0.000452995 | 48
9.594 | -28.2032 | 10.1628 | 0.00025034 | 48
9.596 | -28.1584 | 10.9391 | 0.000427365 | 48
9.598 | -28.1142 | 11.8012 | 0.000676513 | 48
11 | -28.0639 | 12.6348 | 0.000331402 | 56
11.002 | -28.0166 | 13.5163 | 0.000172853 | 56
11.004 | -27.968 | 14.4277 | 0.000346303 | 56
11.006 | -27.9222 | 15.3045 | 0.000237823 | 56
11.008 | -27.8725 | 16.2699 | 0.000178218 | 56
11.01 | -27.8228 | 17.1478 | 0.000174046 | 56
11.012 | -27.7726 | 18.1044 | 0.000191927 | 56
11.014 | -27.7213 | 19.0146 | 0.000134707 | 56
11.016 | -27.6709 | 19.9528 | 0.000785589 | 56
11.018 | -27.6231 | 20.8649 | 0.00033915 | 56
11.02 | -27.5743 | 21.7686 | 0.00041306 | 56
11.022 | -27.5289 | 22.6749 | 0.000271201 | 56
11.024 | -27.4809 | 23.5119 | 0.000181198 | 56
11.026 | -27.4374 | 24.3921 | 7.98702e-05 | 56
11.028 | -27.3896 | 25.1921 | 0.000513792 | 56
11.03 | -27.3477 | 26.0088 | 0.000680685 | 56
11.032 | -27.3056 | 26.7566 | 0.000274777 | 56
11.034 | -27.266 | 27.5012 | 0.000459552 | 56
11.036 | -27.232 | 28.2012 | -0.000152588 | 56
11.038 | -27.1954 | 28.8513 | 0.000374317 | 56
11.04 | -27.1613 | 29.4988 | 0.00051558 | 56
11.042 | -27.1323 | 30.0413 | 0.000624061 | 56
11.044 | -27.1055 | 30.6107 | 7.7486e-05 | 56
11.046 | -27.0739 | 31.0732 | 0.000511408 | 56
11.048 | -27.0554 | 31.5259 | 0.000386238 | 56
11.05 | -27.029 | 31.9123 | 0.000201464 | 56
11.052 | -27.0129 | 32.2375 | 0.000513196 | 56
11.054 | -27 | 32.5446 | 0.000576973 | 56
11.056 | -26.9885 | 32.7487 | -6.19888e-05 | 56
11.058 | -26.9831 | 32.934 | 0.000172257 | 56
11.06 | -26.9739 | 33.0046 | 0.000272393 | 56
11.062 | -26.9689 | 33.0657 | 9.83477e-05 | 56
11.064 | -26.969 | 33.0281 | 0.00044167 | 56
11.066 | -26.973 | 32.9511 | 1.96695e-05 | 56
11.068 | -26.9794 | 32.8227 | 0.000688434 | 56
11.07 | -26.9928 | 32.5837 | 0.000450015 | 56
11.072 | -27.0038 | 32.3368 | 0.000462532 | 56
11.074 | -27.0199 | 31.9672 | 0.000517368 | 56
11.076 | -27.0436 | 31.5983 | 0.00048101 | 56
11.078 | -27.0642 | 31.1028 | 0.000401735 | 56
11.08 | -27.0909 | 30.5943 | 0.000644922 | 56
11.082 | -27.116 | 30.0236 | 0.00102341 | 56
11.084 | -27.1497 | 29.4113 | 0.000604987 | 56
11.086 | -27.1808 | 28.7621 | -8.67248e-05 | 56
11.088 | -27.2165 | 28.0672 | 0.00069499 | 56
11.09 | -27.2563 | 27.3584 | 0.000431538 | 56
11.092 | -27.2919 | 26.571 | 0.000561476 | 56
11.094 | -27.3333 | 25.8007 | -3.69549e-05 | 56
11.096 | -27.3706 | 24.9526 | 0.000769496 | 56
11.098 | -27.4181 | 24.1091 | 0.000418425 | 56
11.1 | -27.4636 | 23.2033 | 0.0003016 | 56
11.102 | -27.5117 | 22.3126 | 0.000128746 | 56
11.104 | -27.5613 | 21.4231 | 2.38419e-05 | 56
11.106 | -27.6077 | 20.4963 | 0.000125766 | 56
11.108 | -27.6506 | 19.5965 | 0.000237823 | 56
11.11 | -27.7023 | 18.6593 | 0.000953674 | 56
11.112 | -27.7534 | 17.7618 | -2.23517e-05 | 56
11.114 | -27.799 | 16.817 | 0.000244975 | 56
11.116 | -27.8517 | 15.9368 | 0.000398159 | 56
11.118 | -27.8985 | 15.0211 | 0.000631213 | 56
11.12 | -27.9505 | 14.137 | 0.000174642 | 56
11.122 | -27.9968 | 13.2671 | 0.000267029 | 56
11.124 | -28.0402 | 12.4163 | 0.000299215 | 56
11.126 | -28.0878 | 11.5979 | 0.000448227 | 56
11.128 | -28.1363 | 10.7779 | 0.000118017 | 56
11.13 | -28.1763 | 10.0201 | 0.00010252 | 56
11.132 | -28.2224 | 9.25838 | 0.000562668 | 56
11.134 | -28.2619 | 8.57226 | 0.000650883 | 56
11.136 | -28.3035 | 7.85775 | 0.000296831 | 56
11.138 | -28.3368 | 7.2534 | 0.000403523 | 56
11.14 | -28.3703 | 6.64676 | 0.000345707 | 56
11.142 | -28.4004 | 6.12876 | 0.000445843 | 56
11.144 | -28.4301 | 5.62474 | 0.000165105 | 56
11.146 | -28.459 | 5.16471 | 0.000340939 | 56
11.148 | -28.4822 | 4.76975 | 0.000249743 | 56
11.15 | -28.5046 | 4.37596 | 1.43051e-05 | 56
11.152 | -28.5219 | 4.09231 | 0.00023365 | 56
11.154 | -28.5369 | 3.80098 | 7.98702e-05 | 56
11.156 | -28.5464 | 3.60461 | 0.000337958 | 56
11.158 | -28.5598 | 3.44108 | 0.000573397 | 56
11.16 | -28.5646 | 3.36132 | 0.000229478 | 56
11.162 | -28.5698 | 3.31041 | 0.000394583 | 56
11.164 | -28.5648 | 3.33177 | 0.00099957 | 56
11.166 | -28.56 | 3.39031 | 0.000478029 | 56
11.168 | -28.5589 | 3.5248 | 0.000139475 | 56
11.17 | -28.5506 | 3.73256 | 0.00015676 | 56
11.172 | -28.5321 | 3.97451 | 9.35793e-05 | 56
11.174 | -28.5166 | 4.31594 | 0.000123382 | 56
11.176 | -28.4952 | 4.65531 | 0.000779033 | 56
11.178 | -28.4711 | 5.11711 | 0.000448227 | 56
11.18 | -28.4454 | 5.58046 | 0.000207424 | 56
11.182 | -28.4169 | 6.12642 | 8.16584e-05 | 56
11.184 | -28.3837 | 6.69413 | 0.000193715 | 56
11.186 | -28.3502 | 7.3073 | -9.53674e-06 | 56
11.188 | -28.3198 | 7.9864 | 0.000348091 | 56
11.19 | -28.2793 | 8.63996 | 0.000200272 | 56
11.192 | -28.2384 | 9.4046 | 0.000419617 | 56
11.194 | -28.1961 | 10.1418 | 0.000526905 | 56
11.196 | -28.1546 | 10.9686 | 0.00025332 | 56
11.198 | -28.1115 | 11.7928 | 0.000449419 | 56
12.6 | -28.0619 | 12.641 | 0.000148416 | 64
12.602 | -28.0123 | 13.5373 | 0.000228286 | 64
12.604 | -27.9651 | 14.392 | 0.000209212 | 64
12.606 | -27.9192 | 15.3329 | -8.9407e-07 | 64
12.608 | -27.8701 | 16.2283 | 0.00025332 | 64
12.61 | -27.8166 | 17.1748 | 0.000410676 | 64
12.612 | -27.7707 | 18.088 | 0.000209808 | 64
12.614 | -27.7205 | 19.0264 | 0.000560284 | 64
12.616 | -27.6723 | 19.9547 | 0.000160337 | 64
12.618 | -27.622 | 20.8554 | 0.000162721 | 64
12.62 | -27.5718 | 21.7892 | 0.000277162 | 64
12.622 | -27.5255 | 22.6391 | 0.000291467 | 64
12.624 | -27.4804 | 23.538 | 0.000473261 | 64
12.626 | -27.4343 | 24.3588 | 0.000478029 | 64
12.628 | -27.3906 | 25.2073 | 0.000221133 | 64
12.63 | -27.3491 | 25.9911 | 0.000361204 | 64
12.632 | -27.3066 | 26.7623 | 0.000389814 | 64
12.634 | -27.2649 | 27.507 | 0.000591874 | 64
12.636 | -27.2297 | 28.1736 | 0.000450015 | 64
12.638 | -27.1922 | 28.8822 | 0.00066936 | 64
12.64 | -27.1578 | 29.4664 | 0.000491142 | 64
12.642 | -27.1321 | 30.0822 | -7.689e-05 | 64
12.644 | -27.101 | 30.5911 | 0.000279546 | 64
12.646 | -27.0777 | 31.083 | 0.000369549 | 64
12.648 | -27.0506 | 31.5274 | 0.000317693 | 64
12.65 | -27.0322 | 31.8828 | 0.00048399 | 64
12.652 | -27.0123 | 32.2537 | 0.000725985 | 64
12.654 | -26.9964 | 32.5104 | 0.000399351 | 64
12.656 | -26.9861 | 32.7744 | 0.000183582 | 64
12.658 | -26.9733 | 32.9014 | 0.000191331 | 64
12.66 | -26.9694 | 33.0193 | 0.000395179 | 64
12.662 | -26.968 | 33.044 | 0.000565648 | 64
12.664 | -26.9677 | 33.0291 | 0.000153184 | 64
12.666 | -26.9724 | 32.971 | 0.00048697 | 64
12.668 | -26.9804 | 32.7893 | 0.000196099 | 64
12.67 | -26.9895 | 32.6078 | 0.000335574 | 64
12.672 | -27.0043 | 32.3014 | 0.00012815 | 64
12.674 | -27.021 | 31.9843 | 0.000343919 | 64
12.676 | -27.042 | 31.5496 | 0.000360608 | 64
12.678 | -27.0675 | 31.1129 | 0.000333786 | 64
12.68 | -27.0886 | 30.5876 | 0.000532866 | 64
12.682 | -27.1176 | 30.0034 | 0.000542402 | 64
12.684 | -27.1489 | 29.4091 | 0.000657439 | 64
12.686 | -27.184 | 28.7269 | 4.76837e-05 | 64
12.688 | -27.2136 | 28.0746 | 0.000549555 | 64
12.69 | -27.2541 | 27.3075 | 0.000231862 | 64
12.692 | -27.2896 | 26.5912 | 0.000476241 | 64
12.694 | -27.3295 | 25.7748 | 0.000658035 | 64
12.696 | -27.3732 | 24.9642 | 6.49691e-05 | 64
12.698 | -27.4164 | 24.0865 | 0.000617504 | 64
12.7 | -27.4623 | 23.1965 | 0.000323057 | 64
12.702 | -27.5098 | 22.3186 | 0.000192523 | 64
12.704 | -27.5552 | 21.3985 | 0.000401139 | 64
12.706 | -27.6054 | 20.5114 | 0.000613332 | 64
12.708 | -27.6546 | 19.5686 | 0.000298023 | 64
12.71 | -27.7009 | 18.6721 | 0.000472665 | 64
12.712 | -27.7485 | 17.7206 | 0.000659227 | 64
12.714 | -27.8019 | 16.8318 | 6.85453e-05 | 64
12.716 | -27.849 | 15.9091 | 0.000454187 | 64
12.718 | -27.896 | 15.0183 | 0.000232458 | 64
12.72 | -27.948 | 14.1355 | 6.97374e-05 | 64
12.722 | -27.9941 | 13.2523 | 0.000244379 | 64
12.724 | -28.0408 | 12.4349 | 0.000289083 | 64
12.726 | -28.0864 | 11.582 | 0.000435114 | 64
12.728 | -28.1309 | 10.8045 | 0.000237823 | 64
12.73 | -28.176 | 10.0038 | 0.00035286 | 64
12.732 | -28.214 | 9.28547 | 0.000398755 | 64
12.734 | -28.2588 | 8.54657 | 0.000366569 | 64
12.736 | -28.2991 | 7.89433 | -6.49691e-05 | 64
12.738 | -28.3318 | 7.24775 | 0.000473857 | 64
12.74 | -28.3691 | 6.6637 | 0.000495911 | 64
12.742 | -28.3978 | 6.12501 | 0.000261068 | 64
12.744 | -28.4251 | 5.61395 | 0.000606179 | 64
12.746 | -28.4558 | 5.17606 | 0.000529289 | 64
12.748 | -28.4797 | 4.74342 | 0.000514388 | 64
12.75 | -28.5008 | 4.40058 | 0.000166297 | 64
12.752 | -28.5183 | 4.06327 | 0.000426769 | 64
12.754 | -28.5341 | 3.82403 | 0.00090301 | 64
12.756 | -28.5459 | 3.60153 | 0.000887513 | 64
12.758 | -28.5532 | 3.46942 | 0.000854135 | 64
12.76 | -28.5609 | 3.35587 | 0.000469089 | 64
12.762 | -28.5656 | 3.3115 | 0.000522137 | 64
12.764 | -28.5656 | 3.33169 | -1.46031e-05 | 64
12.766 | -28.5602 | 3.37608 | 0.000734925 | 64
12.768 | -28.5526 | 3.55544 | 0.000399947 | 64
12.77 | -28.5416 | 3.71178 | 0.000635386 | 64
12.772 | -28.5293 | 4.00641 | 0.000412464 | 64
12.774 | -28.5117 | 4.2931 | 0.00079453 | 64
12.776 | -28.4949 | 4.67839 | 0.000118017 | 64
12.778 | -28.4705 | 5.10641 | 0.000443459 | 64
12.78 | -28.4381 | 5.59514 | 0.000642538 | 64
12.782 | -28.4152 | 6.13345 | 0.00050962 | 64
12.784 | -28.3816 | 6.69013 | -0.00010848 | 64
12.786 | -28.3476 | 7.33014 | 0.000602007 | 64
12.788 | -28.3141 | 7.95662 | -0.000275671 | 64
12.79 | -28.2759 | 8.68241 | 0.000708103 | 64
12.792 | -28.2349 | 9.39186 | 0.000305772 | 64
12.794 | -28.193 | 10.1637 | 0.00014782 | 64
12.796 | -28.1518 | 10.947 | 3.57628e-05 | 64
12.798 | -28.1058 | 11.7906 | 0.000332594 | 64
25.4 | -28.0458 | 12.6497 | 0.000336766 | 128
25.402 | -28.0047 | 13.5281 | -9.05991e-05 | 128
25.404 | -27.9532 | 14.4307 | 4.23193e-05 | 128
25.406 | -27.9074 | 15.3144 | 1.78814e-06 | 128
25.408 | -27.8558 | 16.27 | 0.000516772 | 128
25.41 | -27.8076 | 17.153 | 0.000131726 | 128
25.412 | -27.7579 | 18.1075 | 0.000308752 | 128
25.414 | -27.7092 | 19.018 | 0.000369549 | 128
25.416 | -27.6587 | 19.9653 | 0.000340939 | 128
25.418 | -27.6115 | 20.8672 | 0.000273585 | 128
25.42 | -27.5613 | 21.7643 | 0.00020802 | 128
25.422 | -27.5131 | 22.6691 | 0.000454783 | 128
25.424 | -27.4683 | 23.5165 | -3.24845e-05 | 128
25.426 | -27.4222 | 24.4107 | 0.000608563 | 128
25.428 | -27.3815 | 25.195 | 0.00013113 | 128
25.43 | -27.3359 | 26.0328 | 0.000417829 | 128
25.432 | -27.2943 | 26.7727 | 0.000223517 | 128
25.434 | -27.2565 | 27.512 | 0.000123978 | 128
25.436 | -27.2186 | 28.2116 | 0.000234842 | 128
25.438 | -27.1802 | 28.8744 | 0.000727177 | 128
25.44 | -27.1494 | 29.5091 | 0.000325441 | 128
25.442 | -27.1211 | 30.0601 | 0.000621676 | 128
25.444 | -27.0915 | 30.6238 | 0.000494123 | 128
25.446 | -27.0668 | 31.0681 | 0.000353456 | 128
25.448 | -27.0411 | 31.5433 | 0.000472069 | 128
25.45 | -27.0222 | 31.9095 | 0.000514984 | 128
25.452 | -27.0036 | 32.2477 | 0.000197887 | 128
25.454 | -26.9903 | 32.5389 | 0.000126362 | 128
25.456 | -26.9798 | 32.7442 | 0.00020504 | 128
25.458 | -26.9675 | 32.9342 | 0.000740886 | 128
25.46 | -26.9661 | 32.9943 | -0.000167191 | 128
25.462 | -26.9613 | 33.0573 | 0.000376105 | 128
25.464 | -26.9633 | 33.0124 | 0.000243187 | 128
25.466 | -26.9663 | 32.9589 | 0.000285506 | 128
25.468 | -26.9695 | 32.8082 | 0.000653863 | 128
25.47 | -26.9826 | 32.5832 | 0.00049293 | 128
25.472 | -26.9997 | 32.3169 | 0.000153184 | 128
25.474 | -27.0132 | 31.9511 | 0.000446439 | 128
25.476 | -27.0323 | 31.58 | 0.000398755 | 128
25.478 | -27.0563 | 31.0885 | 0.000252128 | 128
25.48 | -27.0842 | 30.5786 | -0.000503063 | 128
25.482 | -27.1123 | 29.9895 | 0.000288486 | 128
25.484 | -27.1418 | 29.3893 | 0.000290871 | 128
25.486 | -27.1748 | 28.75 | 0.00041604 | 128
25.488 | -27.2112 | 28.04 | 0.000188947 | 128
25.49 | -27.2449 | 27.3472 | 0.000411868 | 128
25.492 | -27.2786 | 26.562 | 0.000312328 | 128
25.494 | -27.3222 | 25.7945 | 0.000446439 | 128
25.496 | -27.3649 | 24.9285 | 0.000240803 | 128
25.498 | -27.4078 | 24.0857 | 0.000422001 | 128
25.5 | -27.4543 | 23.1874 | 0.000558496 | 128
25.502 | -27.501 | 22.2936 | -0.000112653 | 128
25.504 | -27.5468 | 21.3935 | 0.000633001 | 128
25.506 | -27.5968 | 20.4731 | 2.98023e-05 | 128
25.508 | -27.6437 | 19.578 | 0.000466704 | 128
25.51 | -27.6948 | 18.6406 | 0.000864863 | 128
25.512 | -27.7455 | 17.7361 | 0.000149608 | 128
25.514 | -27.7921 | 16.7937 | 1.37091e-05 | 128
25.516 | -27.8412 | 15.9091 | 0.000110865 | 128
25.518 | -27.8884 | 14.9992 | 0.000514984 | 128
25.52 | -27.9346 | 14.1193 | 0.00035584 | 128
25.522 | -27.9856 | 13.238 | 0.000184178 | 128
25.524 | -28.0318 | 12.3924 | 0.000950098 | 128
25.526 | -28.0778 | 11.5687 | 0.000445843 | 128
25.528 | -28.1193 | 10.7575 | 0.000787973 | 128
25.53 | -28.163 | 10.0061 | 0.000665784 | 128
25.532 | -28.2066 | 9.23349 | 0.00023365 | 128
25.534 | -28.2463 | 8.54837 | 0.000548959 | 128
25.536 | -28.2874 | 7.83136 | 0.000547171 | 128
25.538 | -28.3233 | 7.23379 | 0.000241995 | 128
25.54 | -28.3563 | 6.6412 | 0.000206828 | 128
25.542 | -28.3887 | 6.12568 | -7.83801e-05 | 128
25.544 | -28.4134 | 5.61931 | 0.000596643 | 128
25.546 | -28.4405 | 5.16188 | 0.000862479 | 128
25.548 | -28.4674 | 4.75912 | 0.000280142 | 128
25.55 | -28.486 | 4.3725 | 0.000590682 | 128
25.552 | -28.5054 | 4.08486 | 0.000227094 | 128
25.554 | -28.5235 | 3.79289 | -7.89762e-05 | 128
25.556 | -28.5337 | 3.61577 | 0.000437498 | 128
25.558 | -28.545 | 3.44857 | 0.000629425 | 128
25.56 | -28.5482 | 3.37001 | 0.00056386 | 128
25.562 | -28.5519 | 3.31122 | 0.000258684 | 128
25.564 | -28.5524 | 3.33129 | 0.000360608 | 128
25.566 | -28.5475 | 3.39752 | 0.000257492 | 128
25.568 | -28.5399 | 3.54003 | 0.000558496 | 128
25.57 | -28.5279 | 3.7503 | 0.00043273 | 128
25.572 | -28.516 | 3.98059 | 0.000373125 | 128
25.574 | -28.4984 | 4.32323 | 0.000403523 | 128
25.576 | -28.4801 | 4.66374 | 0.000321269 | 128
25.578 | -28.4547 | 5.12755 | 0.000780821 | 128
25.58 | -28.4286 | 5.57343 | 7.7486e-05 | 128
25.582 | -28.3994 | 6.13718 | 0.000348091 | 128
25.584 | -28.3684 | 6.69189 | 0.000267029 | 128
25.586 | -28.3344 | 7.32199 | 0.000773668 | 128
25.588 | -28.299 | 7.9844 | 0.000751019 | 128
25.59 | -28.2655 | 8.65563 | -0.000225604 | 128
25.592 | -28.2199 | 9.40965 | 0.000422001 | 128
25.594 | -28.1806 | 10.154 | 0.000374913 | 128
25.596 | -28.1378 | 10.9664 | 0.000409484 | 128
25.598 | -28.0956 | 11.7762 | 0.000735521 | 128
38.2 | -28.0422 | 12.668 | 0.000417233 | 192
38.202 | -27.9945 | 13.5179 | 0.000238419 | 192
38.204 | -27.9475 | 14.4317 | 3.8743e-05 | 192
38.206 | -27.8965 | 15.3414 | 0.000501871 | 192
38.208 | -27.8459 | 16.2614 | 0.000730753 | 192
38.21 | -27.7993 | 17.1943 | 0.000361204 | 192
38.212 | -27.7487 | 18.0969 | 0.000296831 | 192
38.214 | -27.6982 | 19.0615 | 0.000534654 | 192
38.216 | -27.6495 | 19.9541 | 0.000317097 | 192
38.218 | -27.6015 | 20.9012 | 0.000311136 | 192
38.22 | -27.5544 | 21.7663 | 0.000489354 | 192
38.222 | -27.5122 | 22.691 | -0.000208616 | 192
38.224 | -27.4664 | 23.5471 | -0.000166595 | 192
38.226 | -27.4158 | 24.3946 | 0.000119805 | 192
38.228 | -27.3736 | 25.232 | 0.000287294 | 192
38.23 | -27.3271 | 26.0016 | 0.000629425 | 192
38.232 | -27.2899 | 26.8007 | -1.51992e-05 | 192
38.234 | -27.2501 | 27.5149 | 0.000542402 | 192
38.236 | -27.2173 | 28.2413 | 0.000513196 | 192
38.238 | -27.179 | 28.872 | 0.000463724 | 192
38.24 | -27.1449 | 29.4944 | 0.000292063 | 192
38.242 | -27.1144 | 30.0807 | 0.000858307 | 192
38.244 | -27.0881 | 30.5954 | 0.000435114 | 192
38.246 | -27.0628 | 31.0997 | 0.000351667 | 192
38.248 | -27.0399 | 31.5162 | 0.000315309 | 192
38.25 | -27.0203 | 31.9287 | 0.000221133 | 192
38.252 | -26.9989 | 32.2354 | 0.0004673 | 192
38.254 | -26.9874 | 32.5485 | 0.000704527 | 192
38.256 | -26.9726 | 32.7462 | 0.000168681 | 192
38.258 | -26.9659 | 32.9084 | 0.000327826 | 192
38.26 | -26.9586 | 33.0195 | 0.000360012 | 192
38.262 | -26.9558 | 33.0376 | 0.000708103 | 192
38.264 | -26.9596 | 33.0407 | 0.000380874 | 192
38.266 | -26.9632 | 32.9417 | 0.000346303 | 192
38.268 | -26.9662 | 32.8167 | 7.92742e-05 | 192
38.27 | -26.9776 | 32.589 | 0.000248551 | 192
38.272 | -26.9944 | 32.3104 | 0.000339746 | 192
38.274 | -27.0078 | 31.972 | 0.000893474 | 192
38.276 | -27.0313 | 31.5544 | 0.000225306 | 192
38.278 | -27.0523 | 31.1067 | 0.00040412 | 192
38.28 | -27.077 | 30.554 | 0.000620484 | 192
38.282 | -27.1074 | 30.0069 | -0.000204146 | 192
38.284 | -27.1404 | 29.3684 | -3.8445e-05 | 192
38.286 | -27.1696 | 28.7529 | 0.000382662 | 192
38.288 | -27.205 | 28.0501 | 0.000220537 | 192
38.29 | -27.2408 | 27.3437 | 0.000245571 | 192
38.292 | -27.2795 | 26.5802 | 0.000205636 | 192
38.294 | -27.3192 | 25.7678 | 0.000520945 | 192
38.296 | -27.3641 | 24.9375 | 0.000204444 | 192
38.298 | -27.4081 | 24.0428 | 0.000212789 | 192
38.3 | -27.4541 | 23.1882 | 0.000362992 | 192
38.302 | -27.4949 | 22.2715 | 0.000454187 | 192
38.304 | -27.5441 | 21.3917 | 0.000297427 | 192
38.306 | -27.5936 | 20.4578 | 0.000189543 | 192
38.308 | -27.6423 | 19.5745 | 0.000283122 | 192
38.31 | -27.6869 | 18.6331 | 0.00023067 | 192
38.312 | -27.7365 | 17.7088 | 0.000303388 | 192
38.314 | -27.7885 | 16.8114 | 0.000504255 | 192
38.316 | -27.837 | 15.8805 | 0.000539422 | 192
38.318 | -27.8836 | 15.0155 | 0.000337362 | 192
38.32 | -27.9316 | 14.1003 | 0.000373721 | 192
38.322 | -27.9803 | 13.2538 | 0.00048101 | 192
38.324 | -28.0284 | 12.375 | 7.7486e-06 | 192
38.326 | -28.0692 | 11.57 | 0.000556707 | 192
38.328 | -28.1127 | 10.7606 | 0.000554323 | 192
38.33 | -28.1565 | 9.98399 | 0.00031352 | 192
38.332 | -28.2009 | 9.24591 | 0.000170469 | 192
38.334 | -28.243 | 8.51945 | 0.000321269 | 192
38.336 | -28.2836 | 7.86518 | 0.00056088 | 192
38.338 | -28.3152 | 7.20778 | 9.41753e-05 | 192
38.34 | -28.3469 | 6.6569 | 0.000215769 | 192
38.342 | -28.3811 | 6.09248 | -0.000116825 | 192
38.344 | -28.4084 | 5.6181 | 0.000141263 | 192
38.346 | -28.4352 | 5.13407 | 0.00059545 | 192
38.348 | -28.4619 | 4.74583 | 0.000371337 | 192
38.35 | -28.4844 | 4.36803 | -8.58307e-05 | 192
38.352 | -28.5018 | 4.06024 | 0.000305772 | 192
38.354 | -28.5157 | 3.80628 | 0.000559092 | 192
38.356 | -28.5271 | 3.59405 | 0.000218749 | 192
38.358 | -28.5353 | 3.47288 | 0.000166893 | 192
38.36 | -28.541 | 3.35172 | 2.38419e-05 | 192
38.362 | -28.5443 | 3.34144 | 0.000638962 | 192
38.364 | -28.5458 | 3.328 | -0.00020951 | 192
38.366 | -28.5388 | 3.41535 | 0.000246763 | 192
38.368 | -28.5326 | 3.53309 | 0.0006634 | 192
38.37 | -28.5238 | 3.73749 | 0.000203848 | 192
38.372 | -28.5095 | 3.9942 | -0.000191331 | 192
38.374 | -28.4908 | 4.30768 | 2.98023e-05 | 192
38.376 | -28.4734 | 4.68086 | 0.000622869 | 192
38.378 | -28.4485 | 5.10987 | 0.000399947 | 192
38.38 | -28.4208 | 5.60312 | 0.000558496 | 192
38.382 | -28.3935 | 6.11769 | 4.23193e-05 | 192
38.384 | -28.3591 | 6.72537 | 0.000252128 | 192
38.386 | -28.3291 | 7.31044 | 0.000252724 | 192
38.388 | -28.2936 | 7.98949 | 0.000315309 | 192
38.39 | -28.2556 | 8.66231 | 0.000286698 | 192
38.392 | -28.2177 | 9.39719 | 0.000294447 | 192
38.394 | -28.1727 | 10.1763 | 0.000755787 | 192
38.396 | -28.1331 | 10.9525 | 1.66893e-05 | 192
38.398 | -28.0885 | 11.8141 | -3.12924e-05 | 192
51 | -28.036 | 12.6637 | 0.000362992 | 256
51.002 | -27.9928 | 13.5274 | 0.000686646 | 256
51.004 | -27.9405 | 14.4392 | 0.00053227 | 256
51.006 | -27.8916 | 15.3243 | 4.47035e-05 | 256
51.008 | -27.8464 | 16.2775 | 8.64267e-05 | 256
51.01 | -27.7939 | 17.1754 | 0.000472069 | 256
51.012 | -27.7445 | 18.1205 | 0.000731945 | 256
51.014 | -27.7004 | 19.024 | -5.33462e-05 | 256
51.016 | -27.6486 | 19.9757 | 0.000334382 | 256
51.018 | -27.6026 | 20.886 | 0.000354648 | 256
51.02 | -27.5514 | 21.7768 | 0.000274181 | 256
51.022 | -27.5045 | 22.695 | 0.000643134 | 256
51.024 | -27.458 | 23.5405 | 0.000523329 | 256
51.026 | -27.4128 | 24.4245 | 0.000423193 | 256
51.028 | -27.3716 | 25.2159 | -0.000157952 | 256
51.03 | -27.3284 | 26.0334 | -2.89083e-05 | 256
51.032 | -27.2875 | 26.7789 | 0.000203252 | 256
51.034 | -27.2472 | 27.5232 | 0.000376105 | 256
51.036 | -27.2104 | 28.223 | 0.000191927 | 256
51.038 | -27.1774 | 28.8666 | -2.83122e-05 | 256
51.04 | -27.1426 | 29.5244 | 0.000705123 | 256
51.042 | -27.1116 | 30.0462 | 0.000544786 | 256
51.044 | -27.0826 | 30.6246 | 0.000526309 | 256
51.046 | -27.0612 | 31.083 | 0.000200272 | 256
51.048 | -27.0371 | 31.5396 | 0.000446439 | 256
51.05 | -27.013 | 31.92 | 0.000427961 | 256
51.052 | -26.9958 | 32.2557 | 0.000528693 | 256
51.054 | -26.9812 | 32.557 | -9.56655e-05 | 256
51.056 | -26.9697 | 32.7426 | 0.000419021 | 256
51.058 | -26.962 | 32.9398 | 0.000218749 | 256
51.06 | -26.9558 | 33.0035 | 0.000538826 | 256
51.062 | -26.9549 | 33.0555 | -0.000133812 | 256
51.064 | -26.9554 | 33.0202 | 0.000770688 | 256
51.066 | -26.9603 | 32.9592 | 0.000699759 | 256
51.068 | -26.967 | 32.807 | 0.000232458 | 256
51.07 | -26.9792 | 32.5803 | 0.000316501 | 256
51.072 | -26.9873 | 32.3241 | 0.000836253 | 256
51.074 | -27.0093 | 31.9472 | 0.000241995 | 256
51.076 | -27.0284 | 31.5802 | 0.000131726 | 256
51.078 | -27.0515 | 31.0741 | 0.000398159 | 256
51.08 | -27.0732 | 30.5754 | 0.000376105 | 256
51.082 | -27.1059 | 29.9943 | 0.000197887 | 256
51.084 | -27.136 | 29.3763 | -4.05312e-05 | 256
51.086 | -27.165 | 28.7436 | 0.000610948 | 256
51.088 | -27.2007 | 28.0448 | 0.000338554 | 256
51.09 | -27.2398 | 27.3372 | 5.126e-05 | 256
51.092 | -27.2748 | 26.547 | 8.22544e-05 | 256
51.094 | -27.3144 | 25.7857 | 0.000433922 | 256
51.096 | -27.3596 | 24.913 | 0.000151396 | 256
51.098 | -27.4064 | 24.0727 | 0.000129938 | 256
51.1 | -27.4512 | 23.1856 | 0.000184178 | 256
51.102 | -27.4939 | 22.2919 | 0.000610948 | 256
51.104 | -27.5414 | 21.3834 | 0.000252128 | 256
51.106 | -27.5893 | 20.474 | -0.000199676 | 256
51.108 | -27.6378 | 19.5692 | -6.58631e-05 | 256
51.11 | -27.6877 | 18.6102 | 0.000272393 | 256
51.112 | -27.7329 | 17.7331 | 0.000510216 | 256
51.114 | -27.7847 | 16.7928 | 0.000540614 | 256
51.116 | -27.8332 | 15.8981 | 0.000356436 | 256
51.118 | -27.8813 | 14.9828 | 0.000368357 | 256
51.12 | -27.9307 | 14.114 | 0.000331998 | 256
51.122 | -27.977 | 13.2421 | 0.000514388 | 256
51.124 | -28.0228 | 12.3844 | 0.000647306 | 256
51.126 | -28.0679 | 11.5664 | 0.00074029 | 256
51.128 | -28.1132 | 10.7416 | 0.000137687 | 256
51.13 | -28.1588 | 9.99287 | 0.000215173 | 256
51.132 | -28.1983 | 9.22835 | 0.00036478 | 256
51.134 | -28.2409 | 8.54089 | -0.000334084 | 256
51.136 | -28.2763 | 7.84011 | 0.000161529 | 256
51.138 | -28.3156 | 7.22201 | 0.000563264 | 256
51.14 | -28.3458 | 6.62539 | 0.00037849 | 256
51.142 | -28.3751 | 6.11484 | 0.000157952 | 256
51.144 | -28.4037 | 5.61883 | 0.000519753 | 256
51.146 | -28.4335 | 5.15422 | 0.000228286 | 256
51.148 | -28.4566 | 4.76688 | 7.09295e-05 | 256
51.15 | -28.4796 | 4.37313 | 0.000419021 | 256
51.152 | -28.4974 | 4.07757 | 8.10623e-05 | 256
51.154 | -28.5128 | 3.79461 | 0.000341535 | 256
51.156 | -28.5206 | 3.61335 | 0.000256896 | 256
51.158 | -28.5303 | 3.42575 | 0.000524521 | 256
51.16 | -28.5385 | 3.35885 | 0.000286102 | 256
51.162 | -28.5431 | 3.29822 | 8.64267e-05 | 256
51.164 | -28.54 | 3.32187 | 0.000395775 | 256
51.166 | -28.5375 | 3.39475 | 0.000175834 | 256
51.168 | -28.5282 | 3.53752 | 0.000472665 | 256
51.17 | -28.5199 | 3.74019 | 0.000752807 | 256
51.172 | -28.5023 | 3.98662 | 0.000445843 | 256
51.174 | -28.4874 | 4.32109 | 0.000677705 | 256
51.176 | -28.4691 | 4.66764 | 0.000328422 | 256
51.178 | -28.443 | 5.12873 | 0.000314116 | 256
51.18 | -28.4171 | 5.58732 | 0.000218153 | 256
51.182 | -28.39 | 6.13471 | 0.000334978 | 256
51.184 | -28.3569 | 6.70463 | 0.000372529 | 256
51.186 | -28.3268 | 7.31592 | -5.99027e-05 | 256
51.188 | -28.288 | 7.98988 | 0.000273585 | 256
51.19 | -28.2488 | 8.66668 | 0.000659823 | 256
51.192 | -28.2118 | 9.41004 | 0.000283718 | 256
51.194 | -28.1686 | 10.1551 | 0.0005126 | 256
51.196 | -28.1249 | 10.9803 | 0.000290275 | 256
51.198 | -28.085 | 11.7888 | 0.000336766 | 256
63.8 | -28.0315 | 12.6542 | 0.000219345 | 320
63.802 | -27.9886 | 13.5357 | 0.0006634 | 320
63.804 | -27.9399 | 14.434 | -0.000115037 | 320
63.806 | -27.8912 | 15.3317 | 5.36442e-05 | 320
63.808 | -27.8395 | 16.2774 | 0.000587702 | 320
63.81 | -27.792 | 17.1684 | 0.00053525 | 320
63.812 | -27.7459 | 18.1283 | -4.05312e-05 | 320
63.814 | -27.6927 | 19.0304 | 0.000677705 | 320
63.816 | -27.6431 | 19.9871 | 0.000234246 | 320
63.818 | -27.5987 | 20.8794 | 0.000247955 | 320
63.82 | -27.5488 | 21.7997 | 0.000392795 | 320
63.822 | -27.5019 | 22.6889 | 0.000222325 | 320
63.824 | -27.4561 | 23.5461 | 2.563e-05 | 320
63.826 | -27.4095 | 24.4235 | 0.000292063 | 320
63.828 | -27.3644 | 25.2096 | 0.000737309 | 320
63.83 | -27.3242 | 26.0465 | 0.000738502 | 320
63.832 | -27.2826 | 26.7772 | 0.000545383 | 320
63.834 | -27.2473 | 27.5347 | 0.000376105 | 320
63.836 | -27.2112 | 28.2153 | 0.000468493 | 320
63.838 | -27.1782 | 28.8825 | 0.000213385 | 320
63.84 | -27.1417 | 29.5067 | 0.000317693 | 320
63.842 | -27.1099 | 30.0633 | 0.000222325 | 320
63.844 | -27.0856 | 30.621 | 0.000396967 | 320
63.846 | -27.0589 | 31.0774 | 0.000225902 | 320
63.848 | -27.0341 | 31.5454 | 0.000172257 | 320
63.85 | -27.0155 | 31.8966 | -4.88758e-05 | 320
63.852 | -26.9956 | 32.259 | 0.000169277 | 320
63.854 | -26.9826 | 32.5255 | 0.000386834 | 320
63.856 | -26.9688 | 32.7389 | 3.39746e-05 | 320
63.858 | -26.958 | 32.9361 | 0.000931621 | 320
63.86 | -26.9568 | 32.9918 | 1.78814e-05 | 320
63.862 | -26.9566 | 33.0637 | 0.000311732 | 320
63.864 | -26.9533 | 33.0094 | 0.000277162 | 320
63.866 | -26.9576 | 32.965 | 0.00048399 | 320
63.868 | -26.9648 | 32.7879 | 0.000623465 | 320
63.87 | -26.977 | 32.5811 | 0.000349283 | 320
63.872 | -26.9899 | 32.3126 | 0.000163913 | 320
63.874 | -27.0076 | 31.9385 | 2.02656e-05 | 320
63.876 | -27.026 | 31.5688 | 9.0003e-05 | 320
63.878 | -27.0491 | 31.0697 | 0.000641346 | 320
63.88 | -27.0776 | 30.5663 | 0.000255108 | 320
63.882 | -27.1048 | 29.9777 | 0.000442266 | 320
63.884 | -27.1332 | 29.3752 | 0.000126362 | 320
63.886 | -27.1692 | 28.7175 | 0.0003016 | 320
63.888 | -27.2015 | 28.0397 | -3.12924e-05 | 320
63.89 | -27.2362 | 27.3289 | 0.000730157 | 320
63.892 | -27.2732 | 26.5506 | 0.000497103 | 320
63.894 | -27.3157 | 25.7822 | 0.000256896 | 320
63.896 | -27.3594 | 24.9042 | 0.000149012 | 320
63.898 | -27.4052 | 24.0785 | 0.000239611 | 320
63.9 | -27.4494 | 23.1691 | 0.000636578 | 320
63.902 | -27.4949 | 22.2906 | 0.000144243 | 320
63.904 | -27.5392 | 21.3816 | 0.000668168 | 320
63.906 | -27.5903 | 20.4612 | 0.000149608 | 320
63.908 | -27.6349 | 19.5635 | 0.000354648 | 320
63.91 | -27.6859 | 18.6229 | 4.58956e-05 | 320
63.912 | -27.7365 | 17.7225 | 0.000306964 | 320
63.914 | -27.7845 | 16.7894 | -0.00023067 | 320
63.916 | -27.829 | 15.904 | 0.00033319 | 320
63.918 | -27.8817 | 14.9806 | 0.00014782 | 320
63.92 | -27.9266 | 14.1158 | 0.000393987 | 320
63.922 | -27.978 | 13.2302 | 0.000180006 | 320
63.924 | -28.0192 | 12.3896 | 0.000549555 | 320
63.926 | -28.0689 | 11.5581 | 0.00033617 | 320
63.928 | -28.1108 | 10.7581 | 0.000219941 | 320
63.93 | -28.1506 | 9.99061 | -0.000110865 | 320
63.932 | -28.1973 | 9.227 | 0.000296831 | 320
63.934 | -28.2379 | 8.52997 | 0.000146031 | 320
63.936 | -28.2749 | 7.83319 | 4.17233e-05 | 320
63.938 | -28.3133 | 7.23009 | 0.000298023 | 320
63.94 | -28.3467 | 6.62966 | 4.29153e-05 | 320
63.942 | -28.3754 | 6.11076 | 0.000399947 | 320
63.944 | -28.4032 | 5.60513 | 0.000293851 | 320
63.946 | -28.4272 | 5.15597 | 0.000538826 | 320
63.948 | -28.4556 | 4.74424 | 7.15256e-05 | 320
63.95 | -28.4766 | 4.37135 | 7.45058e-05 | 320
63.952 | -28.4943 | 4.07581 | 0.000320077 | 320
63.954 | -28.5081 | 3.8094 | 0.000302792 | 320
63.956 | -28.5197 | 3.61522 | 0.000283718 | 320
63.958 | -28.5309 | 3.447 | 0.000292063 | 320
63.96 | -28.5302 | 3.37795 | 0.000821948 | 320
63.962 | -28.5385 | 3.30215 | 0.000318289 | 320
63.964 | -28.5357 | 3.34303 | 0.000582933 | 320
63.966 | -28.5342 | 3.39136 | 0.000168681 | 320
63.968 | -28.5279 | 3.54843 | -0.000160933 | 320
63.97 | -28.5149 | 3.74318 | 0.0005579 | 320
63.972 | -28.5011 | 3.98754 | 0.00035286 | 320
63.974 | -28.4848 | 4.32627 | 0.000417233 | 320
63.976 | -28.4665 | 4.6712 | 0.000702739 | 320
63.978 | -28.4405 | 5.132 | 0.000359416 | 320
63.98 | -28.4106 | 5.60112 | 0.000648499 | 320
63.982 | -28.3845 | 6.15572 | 0.000405908 | 320
63.984 | -28.3543 | 6.71064 | 0.000123978 | 320
63.986 | -28.3228 | 7.3305 | 0.000282526 | 320
63.988 | -28.2866 | 7.98336 | 0.000106096 | 320
63.99 | -28.2508 | 8.67209 | 0.000305176 | 320
63.992 | -28.2084 | 9.40928 | 0.00071168 | 320
63.994 | -28.1702 | 10.163 | -4.94719e-05 | 320
63.996 | -28.1231 | 10.9882 | 0.000380278 | 320
63.998 | -28.0792 | 11.7952 | 0.00019908 | 320
76.6 | -28.0295 | 12.6554 | 0.000516772 | 384
76.602 | -27.9897 | 13.524 | 0.000111461 | 384
76.604 | -27.9366 | 14.4123 | 0.000635386 | 384
76.606 | -27.8891 | 15.3288 | 0.000337958 | 384
76.608 | -27.8405 | 16.2422 | 0.000423789 | 384
76.61 | -27.794 | 17.1945 | 0.000400543 | 384
76.612 | -27.746 | 18.0925 | 0.00043571 | 384
76.614 | -27.696 | 19.0512 | -7.03335e-05 | 384
76.616 | -27.645 | 19.9522 | 0.00068605 | 384
76.618 | -27.5973 | 20.8868 | 3.99351e-05 | 384
76.62 | -27.5479 | 21.7923 | 0.000770688 | 384
76.622 | -27.5002 | 22.6746 | 0.000485182 | 384
76.624 | -27.4559 | 23.5562 | -0.000178516 | 384
76.626 | -27.41 | 24.3828 | 0.000600815 | 384
76.628 | -27.3637 | 25.2576 | 0.000805855 | 384
76.63 | -27.3219 | 26.0096 | -4.97699e-05 | 384
76.632 | -27.287 | 26.8066 | 0.000126958 | 384
76.634 | -27.2448 | 27.5143 | 0.000292659 | 384
76.636 | -27.2081 | 28.2312 | 0.000276566 | 384
76.638 | -27.1733 | 28.8959 | 0.000453591 | 384
76.64 | -27.1418 | 29.5038 | 0.00012517 | 384
76.642 | -27.1127 | 30.1078 | 0.000505447 | 384
76.644 | -27.0828 | 30.5998 | 0.000243187 | 384
76.646 | -27.0567 | 31.1139 | 0.000144243 | 384
76.648 | -27.0318 | 31.5285 | 0.000475049 | 384
76.65 | -27.0135 | 31.9333 | 0.000234842 | 384
76.652 | -26.9968 | 32.2479 | 0.000279546 | 384
76.654 | -26.9799 | 32.5284 | 0.000298619 | 384
76.656 | -26.9664 | 32.7613 | 0.000668764 | 384
76.658 | -26.9616 | 32.9115 | 0.000107288 | 384
76.66 | -26.9542 | 33.0264 | 0.000392795 | 384
76.662 | -26.9515 | 33.0239 | 0.000703931 | 384
76.664 | -26.9525 | 33.0536 | 0.000441074 | 384
76.666 | -26.9598 | 32.9456 | 0.000776649 | 384
76.668 | -26.9647 | 32.7995 | 0.000440478 | 384
76.67 | -26.9743 | 32.5822 | 0.00048399 | 384
76.672 | -26.9889 | 32.2869 | 0.000280738 | 384
76.674 | -27.0046 | 31.9637 | 0.000405908 | 384
76.676 | -27.026 | 31.5245 | 0.000473261 | 384
76.678 | -27.0483 | 31.1075 | 0.000793338 | 384
76.68 | -27.0737 | 30.5393 | 0.000754595 | 384
76.682 | -27.1021 | 29.9867 | 0.000627041 | 384
76.684 | -27.1353 | 29.3705 | 0.000510812 | 384
76.686 | -27.1659 | 28.7177 | 0.000277758 | 384
76.688 | -27.2001 | 28.0382 | 0.000335574 | 384
76.69 | -27.2371 | 27.3106 | 0.000559092 | 384
76.692 | -27.2741 | 26.5693 | 0.000601411 | 384
76.694 | -27.3157 | 25.7511 | 0.000197887 | 384
76.696 | -27.3613 | 24.9262 | 0.000165701 | 384
76.698 | -27.4039 | 24.0393 | 0.000606775 | 384
76.7 | -27.4517 | 23.1784 | 5.36442e-06 | 384
76.702 | -27.4937 | 22.2715 | 9.35793e-05 | 384
76.704 | -27.5371 | 21.377 | 0.000811219 | 384
76.706 | -27.5873 | 20.4612 | 0.000128746 | 384
76.708 | -27.6357 | 19.5409 | 0.000229478 | 384
76.71 | -27.6864 | 18.6348 | -0.000364482 | 384
76.712 | -27.7336 | 17.6897 | 0.000428557 | 384
76.714 | -27.7804 | 16.819 | 0.00022769 | 384
76.716 | -27.8309 | 15.8789 | 0.000197291 | 384
76.718 | -27.8754 | 15.0096 | 0.000581741 | 384
76.72 | -27.9255 | 14.0932 | 0.000853539 | 384
76.722 | -27.9727 | 13.2456 | 0.000575781 | 384
76.724 | -28.0211 | 12.3829 | 0.000118613 | 384
76.726 | -28.0679 | 11.5611 | 0.00018239 | 384
76.728 | -28.107 | 10.7564 | 0.000661612 | 384
76.73 | -28.1561 | 9.97361 | 0.000314713 | 384
76.732 | -28.1959 | 9.24226 | 0.000256896 | 384
76.734 | -28.2382 | 8.5014 | 0.000271201 | 384
76.736 | -28.2733 | 7.8604 | 0.000186563 | 384
76.738 | -28.3088 | 7.21204 | 0.000263453 | 384
76.74 | -28.3415 | 6.66384 | 0.000545383 | 384
76.742 | -28.3725 | 6.10421 | 0.000264049 | 384
76.744 | -28.3993 | 5.60889 | 0.00020504 | 384
76.746 | -28.4299 | 5.15275 | 0.000121593 | 384
76.748 | -28.4569 | 4.7387 | -6.88434e-05 | 384
76.75 | -28.4756 | 4.38441 | 0.000237823 | 384
76.752 | -28.4905 | 4.06253 | 0.000351071 | 384
76.754 | -28.5096 | 3.81011 | 9.53674e-06 | 384
76.756 | -28.5206 | 3.59041 | 0.000449419 | 384
76.758 | -28.5295 | 3.4646 | -0.000169575 | 384
76.76 | -28.5321 | 3.34618 | 0.000354648 | 384
76.762 | -28.537 | 3.33779 | 6.02007e-05 | 384
76.764 | -28.5343 | 3.32881 | 0.000479817 | 384
76.766 | -28.5304 | 3.40095 | 0.0004071 | 384
76.768 | -28.5215 | 3.55163 | 0.00105441 | 384
76.77 | -28.5159 | 3.73411 | 0.000338554 | 384
76.772 | -28.4983 | 4.00604 | 0.000558496 | 384
76.774 | -28.483 | 4.31541 | 0.000215173 | 384
76.776 | -28.463 | 4.70334 | 0.000742674 | 384
76.778 | -28.441 | 5.10888 | 0.000249743 | 384
76.78 | -28.413 | 5.62078 | 0.000289679 | 384
76.782 | -28.3813 | 6.14082 | 0.000659227 | 384
76.784 | -28.3535 | 6.72944 | -3.8147e-05 | 384
76.786 | -28.3206 | 7.32489 | 0.000275373 | 384
76.788 | -28.2862 | 7.98328 | 0.000234842 | 384
76.79 | -28.2471 | 8.66611 | 0.000294447 | 384
76.792 | -28.2098 | 9.40131 | 0.000325441 | 384
76.794 | -28.167 | 10.1798 | 0.000192523 | 384
76.796 | -28.1229 | 10.9462 | 0.00051558 | 384
76.798 | -28.0788 | 11.8148 | 0.000921488 | 384
89.4 | -28.0319 | 12.6616 | 0.000162721 | 448
89.402 | -27.9849 | 13.528 | 0.000466704 | 448
89.404 | -27.9349 | 14.423 | 0.000483394 | 448
89.406 | -27.8877 | 15.337 | 0.00033319 | 448
89.408 | -27.8395 | 16.2381 | 0.000435114 | 448
89.41 | -27.7896 | 17.2048 | 0.000251532 | 448
89.412 | -27.7394 | 18.105 | 0.000405908 | 448
89.414 | -27.6894 | 19.0578 | 0.000545979 | 448
89.416 | -27.6407 | 19.9569 | 0.000718832 | 448
89.418 | -27.5942 | 20.8952 | 0.000360608 | 448
89.42 | -27.5436 | 21.8051 | 0.000694394 | 448
89.422 | -27.5019 | 22.6838 | 4.47035e-05 | 448
89.424 | -27.4544 | 23.5641 | 0.000316501 | 448
89.426 | -27.4086 | 24.387 | 0.000436902 | 448
89.428 | -27.3635 | 25.2519 | 0.000416636 | 448
89.43 | -27.3239 | 26.02 | 4.82798e-05 | 448
89.432 | -27.2825 | 26.8113 | 0.000218749 | 448
89.434 | -27.2411 | 27.5258 | 0.000528097 | 448
89.436 | -27.2071 | 28.2324 | 0.00015378 | 448
89.438 | -27.1737 | 28.8999 | 0.000609756 | 448
89.44 | -27.1401 | 29.5133 | 0.000348091 | 448
89.442 | -27.1107 | 30.1106 | 5.96046e-07 | 448
89.444 | -27.0801 | 30.6001 | 0.000401139 | 448
89.446 | -27.0544 | 31.1201 | 0.000219941 | 448
89.448 | -27.0329 | 31.5294 | 0.000609756 | 448
89.45 | -27.0148 | 31.9376 | 0.000473857 | 448
89.452 | -26.9942 | 32.2623 | 0.000293255 | 448
89.454 | -26.9811 | 32.5273 | 0.000377893 | 448
89.456 | -26.9712 | 32.7608 | 0.000618696 | 448
89.458 | -26.9596 | 32.9042 | 0.000647903 | 448
89.46 | -26.9554 | 33.0269 | 0.000190139 | 448
89.462 | -26.9548 | 33.0278 | -7.83801e-05 | 448
89.464 | -26.9516 | 33.0367 | 3.09944e-05 | 448
89.466 | -26.9568 | 32.9429 | -1.37091e-05 | 448
89.468 | -26.9648 | 32.7956 | 0.000221133 | 448
89.47 | -26.9763 | 32.5753 | 0.000181794 | 448
89.472 | -26.9919 | 32.2793 | 0.00079155 | 448
89.474 | -27.0078 | 31.9614 | 7.39098e-05 | 448
89.476 | -27.0285 | 31.5266 | 0.000392199 | 448
89.478 | -27.0496 | 31.1012 | 0.000279546 | 448
89.48 | -27.0737 | 30.5453 | 0.000414848 | 448
89.482 | -27.1051 | 29.9961 | 0.000552535 | 448
89.484 | -27.134 | 29.3674 | 0.000234842 | 448
89.486 | -27.1664 | 28.7351 | 0.000408292 | 448
89.488 | -27.1997 | 28.0481 | 0.000118017 | 448
89.49 | -27.2353 | 27.3038 | -3.03984e-05 | 448
89.492 | -27.2722 | 26.5759 | 0.000420213 | 448
89.494 | -27.3178 | 25.7655 | 0.000209808 | 448
89.496 | -27.3573 | 24.9369 | 0.000149012 | 448
89.498 | -27.4038 | 24.0457 | 6.85453e-05 | 448
89.5 | -27.4473 | 23.1813 | 0.00045538 | 448
89.502 | -27.49 | 22.275 | 0.000119209 | 448
89.504 | -27.5388 | 21.3819 | 0.000146627 | 448
89.506 | -27.5869 | 20.4708 | 0.00017345 | 448
89.508 | -27.6367 | 19.5445 | 0.000401139 | 448
89.51 | -27.6839 | 18.6382 | 0.000154972 | 448
89.512 | -27.7313 | 17.7082 | 0.000691414 | 448
89.514 | -27.779 | 16.81 | 0.000602007 | 448
89.516 | -27.8301 | 15.8695 | 0.000264645 | 448
89.518 | -27.8779 | 15.0093 | 0.00048995 | 448
89.52 | -27.9241 | 14.0931 | 0.000248551 | 448
89.522 | -27.9714 | 13.2315 | 0.000346303 | 448
89.524 | -28.0221 | 12.3808 | 0.00042975 | 448
89.526 | -28.0667 | 11.56 | 0.000389814 | 448
89.528 | -28.1085 | 10.7633 | 0.000306964 | 448
89.53 | -28.1533 | 9.97245 | 0.000585318 | 448
89.532 | -28.1956 | 9.24314 | 0.00028789 | 448
89.534 | -28.2341 | 8.50699 | 0.00037849 | 448
89.536 | -28.2716 | 7.85973 | 0.000439882 | 448
89.538 | -28.309 | 7.20527 | 8.82149e-05 | 448
89.54 | -28.34 | 6.64614 | 2.74181e-05 | 448
89.542 | -28.3715 | 6.08399 | 0.000588894 | 448
89.544 | -28.3996 | 5.60697 | 0.000620484 | 448
89.546 | -28.4282 | 5.13355 | 0.000187159 | 448
89.548 | -28.4511 | 4.7333 | 0.000236034 | 448
89.55 | -28.4734 | 4.37509 | 0.000436902 | 448
89.552 | -28.4905 | 4.05908 | 0.000504851 | 448
89.554 | -28.5082 | 3.8022 | 3.8147e-05 | 448
89.556 | -28.518 | 3.5785 | 0.000481606 | 448
89.558 | -28.5281 | 3.44818 | 0.000450015 | 448
89.56 | -28.5329 | 3.33676 | 1.3113e-05 | 448
89.562 | -28.5356 | 3.31998 | 0.000497103 | 448
89.564 | -28.5362 | 3.32167 | 0.000272989 | 448
89.566 | -28.5333 | 3.40091 | 0.000430942 | 448
89.568 | -28.5224 | 3.54718 | 0.000588894 | 448
89.57 | -28.5159 | 3.7372 | 0.00038743 | 448
89.572 | -28.5029 | 4.01196 | 0.000374913 | 448
89.574 | -28.4834 | 4.31194 | 0.000249147 | 448
89.576 | -28.4623 | 4.70845 | 0.00033915 | 448
89.578 | -28.4378 | 5.10656 | 0.000419617 | 448
89.58 | -28.4094 | 5.62532 | 0.000582337 | 448
89.582 | -28.383 | 6.13939 | -0.000166297 | 448
89.584 | -28.3505 | 6.73888 | 0.00053823 | 448
89.586 | -28.3188 | 7.32412 | 0.000501275 | 448
89.588 | -28.2804 | 7.9883 | 0.000495315 | 448
89.59 | -28.2431 | 8.68297 | 0.000545383 | 448
89.592 | -28.2024 | 9.38984 | 0.000144243 | 448
89.594 | -28.1649 | 10.1906 | 0.000123382 | 448
89.596 | -28.12 | 10.9595 | 0.00041008 | 448
89.598 | -28.0782 | 11.8146 | 0.000106096 | 448
102.2 | -28.0321 | 12.6722 | -9.80496e-05 | 512
102.202 | -27.9813 | 13.5225 | 0.000559092 | 512
102.204 | -27.9337 | 14.4382 | 0.000350475 | 512
102.206 | -27.8879 | 15.3165 | 0.0003016 | 512
102.208 | -27.8375 | 16.2919 | 0.000365973 | 512
102.21 | -27.79 | 17.1807 | 3.63588e-05 | 512
102.212 | -27.7358 | 18.1349 | 0.000448823 | 512
102.214 | -27.6893 | 19.0604 | 0.000613928 | 512
102.216 | -27.6426 | 19.9817 | 0.000473261 | 512
102.218 | -27.5925 | 20.9147 | 0.000551939 | 512
102.22 | -27.5446 | 21.7922 | 0.000348687 | 512
102.222 | -27.4982 | 22.7155 | 0.000540018 | 512
102.224 | -27.4525 | 23.5586 | -0.000137389 | 512
102.226 | -27.4059 | 24.4495 | 0.000806451 | 512
102.228 | -27.3654 | 25.2435 | 0.000174642 | 512
102.23 | -27.3246 | 26.0386 | -0.000109673 | 512
102.232 | -27.2809 | 26.8116 | 0.000534654 | 512
102.234 | -27.2433 | 27.5466 | 0.000277758 | 512
102.236 | -27.205 | 28.2517 | 0.000398159 | 512
102.238 | -27.1715 | 28.9018 | 0.000393987 | 512
102.24 | -27.1404 | 29.5378 | 0.000502467 | 512
102.242 | -27.109 | 30.0789 | 2.08616e-05 | 512
102.244 | -27.0781 | 30.6418 | 0.000514388 | 512
102.246 | -27.0559 | 31.0916 | 9.23872e-05 | 512
102.248 | -27.0311 | 31.546 | 0.000358224 | 512
102.25 | -27.0124 | 31.9376 | 0.000174642 | 512
102.252 | -26.9948 | 32.2525 | 0.000271797 | 512
102.254 | -26.981 | 32.5549 | 0.000376105 | 512
102.256 | -26.9691 | 32.7495 | 0.000303984 | 512
102.258 | -26.9616 | 32.9398 | -0.000110865 | 512
102.26 | -26.9547 | 33.0006 | 0.000602603 | 512
102.262 | -26.9517 | 33.0557 | 0.000632405 | 512
102.264 | -26.9522 | 33.0324 | 0.000526309 | 512
102.266 | -26.9571 | 32.9463 | 0.000451803 | 512
102.268 | -26.9652 | 32.7974 | 0.000336766 | 512
102.27 | -26.9742 | 32.563 | 0.000602007 | 512
102.272 | -26.9895 | 32.3097 | 0.000297427 | 512
102.274 | -27.0028 | 31.9333 | 2.08616e-05 | 512
102.276 | -27.0252 | 31.5578 | 0.000165105 | 512
102.278 | -27.0474 | 31.0694 | 0.000399351 | 512
102.28 | -27.0743 | 30.5587 | 0.000348687 | 512
102.282 | -27.1047 | 29.9919 | 0.000398755 | 512
102.284 | -27.1333 | 29.3647 | 0.000306368 | 512
102.286 | -27.1647 | 28.7409 | 0.000114441 | 512
102.288 | -27.2 | 28.0237 | 0.000189543 | 512
102.29 | -27.2372 | 27.3274 | 9.71556e-05 | 512
102.292 | -27.2755 | 26.5473 | 0.000131726 | 512
102.294 | -27.3172 | 25.781 | 2.68221e-05 | 512
102.296 | -27.3569 | 24.9192 | 0.000332594 | 512
102.298 | -27.3992 | 24.0772 | 0.00071168 | 512
102.3 | -27.4514 | 23.1816 | 0.000121593 | 512
102.302 | -27.4919 | 22.2846 | 1.3113e-05 | 512
102.304 | -27.5418 | 21.3918 | 0.000114441 | 512
102.306 | -27.5857 | 20.464 | 0.000485778 | 512
102.308 | -27.6377 | 19.5726 | 0.000145435 | 512
102.31 | -27.6836 | 18.6256 | 0.00027597 | 512
102.312 | -27.7343 | 17.7253 | 0.000398755 | 512
102.314 | -27.7801 | 16.7856 | 0.000234842 | 512
102.316 | -27.8266 | 15.8943 | 0.00079751 | 512
102.318 | -27.8757 | 14.9945 | 0.00050962 | 512
102.32 | -27.9262 | 14.1042 | 0.000122786 | 512
102.322 | -27.9735 | 13.2504 | 0.000262856 | 512
102.324 | -28.0184 | 12.3728 | 6.4373e-05 | 512
102.326 | -28.0652 | 11.5601 | 1.60933e-05 | 512
102.328 | -28.1064 | 10.7513 | 0.000417829 | 512
102.33 | -28.1507 | 9.99234 | 0.000591278 | 512
102.332 | -28.194 | 9.20454 | 0.000153184 | 512
102.334 | -28.2367 | 8.53152 | 5.54323e-05 | 512
102.336 | -28.2758 | 7.8324 | 3.63588e-05 | 512
102.338 | -28.3086 | 7.21178 | 9.53674e-06 | 512
102.34 | -28.3427 | 6.63506 | 0.000436902 | 512
102.342 | -28.3681 | 6.09784 | 0.000348687 | 512
102.344 | -28.3988 | 5.61358 | 0.000203848 | 512
102.346 | -28.4293 | 5.14308 | 2.26498e-05 | 512
102.348 | -28.4517 | 4.75382 | 0.000202656 | 512
102.35 | -28.4692 | 4.36314 | 0.000386238 | 512
102.352 | -28.4894 | 4.06742 | 0.000197887 | 512
102.354 | -28.5028 | 3.78655 | 0.000255108 | 512
102.356 | -28.5156 | 3.6095 | 0.00015676 | 512
102.358 | -28.5267 | 3.44741 | -0.0001055 | 512
102.36 | -28.5341 | 3.35979 | 0.000244379 | 512
102.362 | -28.5347 | 3.3087 | 0.000414252 | 512
102.364 | -28.5334 | 3.3277 | 0.000409484 | 512
102.366 | -28.5293 | 3.40896 | 0.000473261 | 512
102.368 | -28.5213 | 3.54645 | 0.000641942 | 512
102.37 | -28.512 | 3.75617 | 0.000389218 | 512
102.372 | -28.4973 | 3.99166 | 0.00022769 | 512
102.374 | -28.4828 | 4.33533 | 0.000534058 | 512
102.376 | -28.4591 | 4.68754 | 0.000204444 | 512
102.378 | -28.437 | 5.14983 | 0.000181198 | 512
102.38 | -28.4101 | 5.60111 | -3.45707e-05 | 512
102.382 | -28.3791 | 6.14084 | 0.000626445 | 512
102.384 | -28.3494 | 6.72053 | 0.000494719 | 512
102.386 | -28.3159 | 7.32858 | 9.83477e-05 | 512
102.388 | -28.279 | 8.00669 | 0.000596643 | 512
102.39 | -28.2478 | 8.66525 | 0.000400543 | 512
102.392 | -28.2037 | 9.41948 | 0.000143647 | 512
102.394 | -28.1598 | 10.161 | 0.000554323 | 512
102.396 | -28.1207 | 10.9852 | 0.000507236 | 512
102.398 | -28.0746 | 11.7918 | 0.000454187 | 512
204.6 | -28.0281 | 12.665 | 0.000412464 | 1024
204.602 | -27.9795 | 13.5665 | 0.000445247 | 1024
204.604 | -27.9316 | 14.4351 | 0.000504255 | 1024
204.606 | -27.8861 | 15.364 | 9.47714e-05 | 1024
204.608 | -27.8399 | 16.2815 | -0.000294447 | 1024
204.61 | -27.7873 | 17.2111 | 0.000335574 | 1024
204.612 | -27.7362 | 18.1437 | 0.000476837 | 1024
204.614 | -27.6895 | 19.0581 | 0.000216365 | 1024
204.616 | -27.6416 | 20.0101 | 0.000293851 | 1024
204.618 | -27.592 | 20.9019 | 0.000226498 | 1024
204.62 | -27.5434 | 21.8318 | 7.33137e-05 | 1024
204.622 | -27.4969 | 22.6863 | 9.41753e-05 | 1024
204.624 | -27.4524 | 23.589 | 0.000401735 | 1024
204.626 | -27.4086 | 24.419 | 0.000261068 | 1024
204.628 | -27.363 | 25.2569 | -0.000192821 | 1024
204.63 | -27.3215 | 26.061 | 0.000454783 | 1024
204.632 | -27.2811 | 26.8018 | 0.000482798 | 1024
204.634 | -27.2432 | 27.5644 | 0.0005126 | 1024
204.636 | -27.2088 | 28.2275 | 0.000383854 | 1024
204.638 | -27.1733 | 28.9228 | 0.00013113 | 1024
204.64 | -27.1427 | 29.5189 | -6.97374e-05 | 1024
204.642 | -27.1082 | 30.1048 | 0.000556707 | 1024
204.644 | -27.0803 | 30.625 | -5.96046e-05 | 1024
204.646 | -27.0564 | 31.1047 | 0.000575185 | 1024
204.648 | -27.0306 | 31.5645 | -3.27826e-06 | 1024
204.65 | -27.0157 | 31.9091 | 0.000218153 | 1024
204.652 | -26.9958 | 32.2848 | 0.000290871 | 1024
204.654 | -26.9811 | 32.5375 | 0.000451207 | 1024
204.656 | -26.968 | 32.7892 | 6.91414e-05 | 1024
204.658 | -26.9605 | 32.9193 | 0.000293255 | 1024
204.66 | -26.9542 | 33.0194 | 0.000110865 | 1024
204.662 | -26.9533 | 33.0528 | 0.000212789 | 1024
204.664 | -26.9534 | 33.021 | 0.00023067 | 1024
204.666 | -26.9607 | 32.9568 | 5.84126e-05 | 1024
204.668 | -26.968 | 32.7665 | 0.000268817 | 1024
204.67 | -26.9793 | 32.5874 | 0.000180602 | 1024
204.672 | -26.9907 | 32.2706 | 0.000320673 | 1024
204.674 | -27.0078 | 31.9368 | 0.000385642 | 1024
204.676 | -27.0275 | 31.5265 | 0.000302792 | 1024
204.678 | -27.0518 | 31.0621 | -4.88758e-05 | 1024
204.68 | -27.0738 | 30.5557 | 0.000222921 | 1024
204.682 | -27.1065 | 29.9638 | -1.75834e-05 | 1024
204.684 | -27.1385 | 29.3728 | 0.000107288 | 1024
204.686 | -27.1689 | 28.7017 | -5.96046e-07 | 1024
204.688 | -27.1981 | 28.0431 | 0.000500083 | 1024
204.69 | -27.24 | 27.3061 | 0.000341535 | 1024
204.692 | -27.2737 | 26.5573 | 0.000473857 | 1024
204.694 | -27.3189 | 25.7633 | 0.000247955 | 1024
204.696 | -27.3589 | 24.9264 | -4.11272e-05 | 1024
204.698 | -27.4051 | 24.0641 | -0.00010848 | 1024
204.7 | -27.4488 | 23.1598 | 0.000447035 | 1024
204.702 | -27.4943 | 22.298 | -7.00355e-05 | 1024
204.704 | -27.5419 | 21.3552 | 0.000229478 | 1024
204.706 | -27.5891 | 20.473 | 0.000118613 | 1024
204.708 | -27.6368 | 19.5349 | -2.92063e-05 | 1024
204.71 | -27.6819 | 18.638 | 0.000648499 | 1024
204.712 | -27.732 | 17.692 | -2.26498e-05 | 1024
204.714 | -27.7815 | 16.7866 | 0.000479817 | 1024
204.716 | -27.8325 | 15.8858 | -3.8445e-05 | 1024
204.718 | -27.8821 | 14.9809 | 0.000434518 | 1024
204.72 | -27.9258 | 14.1109 | 0.000544786 | 1024
204.722 | -27.9731 | 13.2087 | 0.000256896 | 1024
204.724 | -28.0174 | 12.3864 | 0.000581145 | 1024
204.726 | -28.0647 | 11.539 | 0.000121593 | 1024
204.728 | -28.1093 | 10.7656 | 5.96046e-05 | 1024
204.73 | -28.1515 | 9.96262 | 0.000188351 | 1024
204.732 | -28.2002 | 9.23927 | -0.000347495 | 1024
204.734 | -28.2342 | 8.50624 | 1.49012e-05 | 1024
204.736 | -28.2727 | 7.84113 | 0.000569224 | 1024
204.738 | -28.3081 | 7.21575 | 0.000312328 | 1024
204.74 | -28.3407 | 6.62276 | 0.000331998 | 1024
204.742 | -28.3714 | 6.1218 | 0.000247359 | 1024
204.744 | -28.4002 | 5.59641 | -8.46386e-05 | 1024
204.746 | -28.4254 | 5.16149 | 1.37091e-05 | 1024
204.748 | -28.4502 | 4.72146 | 0.000271797 | 1024
204.75 | -28.4681 | 4.38941 | 0.00056982 | 1024
204.752 | -28.4881 | 4.04842 | 0.000445843 | 1024
204.754 | -28.5044 | 3.80703 | 0.000354052 | 1024
204.756 | -28.5155 | 3.60298 | 6.02007e-05 | 1024
204.758 | -28.5256 | 3.44999 | 0.00046134 | 1024
204.76 | -28.5309 | 3.36922 | 9.53674e-05 | 1024
204.762 | -28.5325 | 3.31079 | 0.000430346 | 1024
204.764 | -28.5308 | 3.34973 | 0.000188351 | 1024
204.766 | -28.5291 | 3.39508 | 0.000138283 | 1024
204.768 | -28.5183 | 3.57267 | 0.000199676 | 1024
204.77 | -28.5085 | 3.74453 | 0.000540614 | 1024
204.772 | -28.4953 | 4.04379 | 0.000414252 | 1024
204.774 | -28.4783 | 4.3394 | 6.19888e-05 | 1024
204.776 | -28.4595 | 4.72105 | 0.00023663 | 1024
204.778 | -28.4342 | 5.15059 | 0.000360608 | 1024
204.78 | -28.4084 | 5.63023 | 0.00051856 | 1024
204.782 | -28.3796 | 6.17844 | 0.000143647 | 1024
204.784 | -28.3493 | 6.71401 | 0.000162721 | 1024
204.786 | -28.3144 | 7.37088 | 0.000563264 | 1024
204.788 | -28.2772 | 8.00661 | 3.63588e-05 | 1024
204.79 | -28.2423 | 8.72294 | -0.000258982 | 1024
204.792 | -28.2021 | 9.4378 | 0.000114441 | 1024
204.794 | -28.1615 | 10.216 | -0.000280142 | 1024
204.796 | -28.1175 | 11.0159 | 0.000309348 | 1024
204.798 | -28.0709 | 11.8312 | 0.000590086 | 1024
307 | -28.0303 | 12.679 | 0.000349283 | 1536
307.002 | -27.9837 | 13.5712 | 0.000184774 | 1536
307.004 | -27.938 | 14.4581 | 0.000209212 | 1536
307.006 | -27.8892 | 15.3656 | 4.17233e-06 | 1536
307.008 | -27.838 | 16.2869 | 0.00027597 | 1536
307.01 | -27.7894 | 17.2117 | -1.63913e-05 | 1536
307.012 | -27.7391 | 18.155 | 0.000101924 | 1536
307.014 | -27.6906 | 19.0499 | 0.000266433 | 1536
307.016 | -27.6396 | 20.018 | 0.000271201 | 1536
307.018 | -27.5914 | 20.903 | 0.000321865 | 1536
307.02 | -27.5488 | 21.8308 | 0.0003016 | 1536
307.022 | -27.5035 | 22.6973 | -0.000222623 | 1536
307.024 | -27.455 | 23.5845 | 0.000258088 | 1536
307.026 | -27.4089 | 24.4407 | 0.000461936 | 1536
307.028 | -27.3687 | 25.2515 | 0.000408888 | 1536
307.03 | -27.3218 | 26.0778 | 0.000348687 | 1536
307.032 | -27.281 | 26.8125 | 0.00010252 | 1536
307.034 | -27.2443 | 27.5806 | 0.000302792 | 1536
307.036 | -27.2121 | 28.2354 | -1.49012e-06 | 1536
307.038 | -27.1765 | 28.9351 | 0.000746846 | 1536
307.04 | -27.1405 | 29.5391 | 0.000116229 | 1536
307.042 | -27.1105 | 30.1232 | 0.000568628 | 1536
307.044 | -27.0846 | 30.6559 | 4.05312e-05 | 1536
307.046 | -27.0583 | 31.1323 | 0.000314116 | 1536
307.048 | -27.0348 | 31.6045 | 0.000379682 | 1536
307.05 | -27.0158 | 31.9538 | 1.66893e-05 | 1536
307.052 | -26.9942 | 32.3117 | 0.000399947 | 1536
307.054 | -26.9827 | 32.5637 | -5.36442e-05 | 1536
307.056 | -26.9723 | 32.7887 | 0.000308156 | 1536
307.058 | -26.9655 | 32.9448 | -1.81794e-05 | 1536
307.06 | -26.9579 | 33.0111 | 0.000224113 | 1536
307.062 | -26.9575 | 33.053 | 0.000386238 | 1536
307.064 | -26.9603 | 33.0161 | 0.000253916 | 1536
307.066 | -26.9579 | 32.9708 | 0.000422001 | 1536
307.068 | -26.9689 | 32.7802 | 0.000414848 | 1536
307.07 | -26.9845 | 32.5832 | 3.99351e-05 | 1536
307.072 | -26.9933 | 32.2976 | 0.000212193 | 1536
307.074 | -27.0089 | 31.9421 | 0.000414252 | 1536
307.076 | -27.0299 | 31.5417 | -2.92063e-05 | 1536
307.078 | -27.055 | 31.0523 | 0.000376105 | 1536
307.08 | -27.083 | 30.5735 | 9.65595e-05 | 1536
307.082 | -27.1085 | 29.9612 | 0.000274777 | 1536
307.084 | -27.1373 | 29.3829 | 0.000522733 | 1536
307.086 | -27.1716 | 28.7014 | 0.000165105 | 1536
307.088 | -27.207 | 28.034 | 0.000193119 | 1536
307.09 | -27.2432 | 27.2912 | 0.000166297 | 1536
307.092 | -27.2809 | 26.5438 | 0.000241399 | 1536
307.094 | -27.3202 | 25.7671 | 0.00020504 | 1536
307.096 | -27.3632 | 24.9058 | 5.72205e-05 | 1536
307.098 | -27.4068 | 24.0657 | 0.00017345 | 1536
307.1 | -27.4523 | 23.1575 | 0.000112653 | 1536
307.102 | -27.4966 | 22.2999 | 0.000385642 | 1536
307.104 | -27.5473 | 21.3589 | 0.000177026 | 1536
307.106 | -27.5885 | 20.47 | 0.000165105 | 1536
307.108 | -27.6392 | 19.5453 | 0.000445247 | 1536
307.11 | -27.6875 | 18.6271 | 0.000234842 | 1536
307.112 | -27.7387 | 17.7174 | -0.000216365 | 1536
307.114 | -27.7853 | 16.7873 | 2.44379e-05 | 1536
307.116 | -27.8334 | 15.8867 | 0.0001508 | 1536
307.118 | -27.8825 | 14.9688 | 0.000635982 | 1536
307.12 | -27.9298 | 14.1111 | 0.000496507 | 1536
307.122 | -27.9801 | 13.2157 | -0.000137389 | 1536
307.124 | -28.026 | 12.3912 | -0.00018239 | 1536
307.126 | -28.0693 | 11.5352 | 0.00045836 | 1536
307.128 | -28.1127 | 10.7509 | 0.000101328 | 1536
307.13 | -28.155 | 9.96416 | 0.00023365 | 1536
307.132 | -28.1996 | 9.22482 | 0.000119209 | 1536
307.134 | -28.2409 | 8.5008 | -5.75185e-05 | 1536
307.136 | -28.2763 | 7.80809 | 0.000544786 | 1536
307.138 | -28.3109 | 7.21545 | 0.000302196 | 1536
307.14 | -28.3443 | 6.61757 | 0.000295639 | 1536
307.142 | -28.3736 | 6.10766 | 0.000625253 | 1536
307.144 | -28.4041 | 5.5796 | 6.55651e-05 | 1536
307.146 | -28.4311 | 5.13608 | 0.00017643 | 1536
307.148 | -28.4527 | 4.71605 | 0.000193715 | 1536
307.15 | -28.4752 | 4.37109 | 0.000445247 | 1536
307.152 | -28.4922 | 4.05523 | 0.000479817 | 1536
307.154 | -28.5081 | 3.79534 | 0.000336766 | 1536
307.156 | -28.5196 | 3.60535 | 0.000526309 | 1536
307.158 | -28.5264 | 3.43647 | 0.000309348 | 1536
307.16 | -28.5339 | 3.37225 | 0.000411272 | 1536
307.162 | -28.5364 | 3.31185 | -4.26173e-05 | 1536
307.164 | -28.5346 | 3.3486 | 0.00013411 | 1536
307.166 | -28.5298 | 3.40496 | 0.000361204 | 1536
307.168 | -28.5257 | 3.57176 | -0.000262558 | 1536
307.17 | -28.5157 | 3.75627 | 0.000118613 | 1536
307.172 | -28.4969 | 4.02869 | 0.000166297 | 1536
307.174 | -28.4799 | 4.3506 | -3.57628e-05 | 1536
307.176 | -28.4618 | 4.73138 | 0.000357628 | 1536
307.178 | -28.4388 | 5.17143 | 0.000327826 | 1536
307.18 | -28.4096 | 5.65143 | 0.00040412 | 1536
307.182 | -28.3813 | 6.19046 | -1.13249e-05 | 1536
307.184 | -28.3508 | 6.74176 | 0.000357032 | 1536
307.186 | -28.3185 | 7.37957 | 9.23872e-05 | 1536
307.188 | -28.2766 | 8.01767 | 0.000220537 | 1536
307.19 | -28.2447 | 8.72014 | 0.000154376 | 1536
307.192 | -28.2025 | 9.4485 | 0.000675917 | 1536
307.194 | -28.1597 | 10.2156 | 0.000320673 | 1536
307.196 | -28.1197 | 11.0235 | -1.16229e-05 | 1536
307.198 | -28.0742 | 11.8341 | 0.000205636 | 1536
409.4 | -28.0296 | 12.7073 | 0.000590086 | 2048
409.402 | -27.9825 | 13.5835 | 0.000185967 | 2048
409.404 | -27.94 | 14.4658 | 0.00020802 | 2048
409.406 | -27.8943 | 15.3906 | -0.000258088 | 2048
409.408 | -27.8399 | 16.2938 | 0.00015676 | 2048
409.41 | -27.7942 | 17.2382 | 0.000140667 | 2048
409.412 | -27.7456 | 18.1335 | 8.10623e-05 | 2048
409.414 | -27.6931 | 19.1094 | 5.126e-05 | 2048
409.416 | -27.6429 | 20.0205 | 4.58956e-05 | 2048
409.418 | -27.5938 | 20.9409 | 7.689e-05 | 2048
409.42 | -27.5494 | 21.8434 | -5.126e-05 | 2048
409.422 | -27.5048 | 22.7217 | 4.76837e-05 | 2048
409.424 | -27.4591 | 23.6152 | 0.000321865 | 2048
409.426 | -27.4108 | 24.4409 | 0.000209212 | 2048
409.428 | -27.3688 | 25.3005 | -0.00010252 | 2048
409.43 | -27.3273 | 26.0502 | 3.57628e-05 | 2048
409.432 | -27.2876 | 26.8561 | 5.78165e-05 | 2048
409.434 | -27.2507 | 27.5768 | 6.3777e-05 | 2048
409.436 | -27.2118 | 28.2651 | 0.000422001 | 2048
409.438 | -27.1756 | 28.9423 | 0.000279546 | 2048
409.44 | -27.1471 | 29.5463 | 0.000138879 | 2048
409.442 | -27.1142 | 30.136 | 0.000166297 | 2048
409.444 | -27.0867 | 30.6363 | 0.000192523 | 2048
409.446 | -27.0626 | 31.1667 | 0.000103116 | 2048
409.448 | -27.037 | 31.5753 | 0.000477433 | 2048
409.45 | -27.0188 | 31.9608 | 0.000450015 | 2048
409.452 | -27.0002 | 32.3015 | 0.000141263 | 2048
409.454 | -26.9877 | 32.5742 | 0.000195503 | 2048
409.456 | -26.9767 | 32.8002 | 0.000168085 | 2048
409.458 | -26.9677 | 32.9196 | 9.89437e-05 | 2048
409.46 | -26.9618 | 33.0344 | 0.000345111 | 2048
409.462 | -26.9616 | 33.0239 | 0.000261664 | 2048
409.464 | -26.9611 | 33.0317 | 0.000532866 | 2048
409.466 | -26.9665 | 32.9459 | 0.000208616 | 2048
409.468 | -26.9731 | 32.7885 | 0.000424981 | 2048
409.47 | -26.9847 | 32.5802 | 0.000270009 | 2048
409.472 | -26.9963 | 32.273 | 0.000178218 | 2048
409.474 | -27.0134 | 31.9615 | 0.000523925 | 2048
409.476 | -27.0359 | 31.5215 | 0.000389814 | 2048
409.478 | -27.0595 | 31.084 | -2.5928e-05 | 2048
409.48 | -27.0797 | 30.5348 | 0.000362396 | 2048
409.482 | -27.1094 | 29.9869 | 0.000308156 | 2048
409.484 | -27.142 | 29.3626 | 0.000440478 | 2048
409.486 | -27.1739 | 28.7112 | 0.000921488 | 2048
409.488 | -27.2086 | 28.0461 | 0.00061512 | 2048
409.49 | -27.2451 | 27.2989 | 0.000249147 | 2048
409.492 | -27.2841 | 26.5743 | 0.000207424 | 2048
409.494 | -27.3234 | 25.7482 | 0.000317097 | 2048
409.496 | -27.3653 | 24.9337 | 0.000298023 | 2048
409.498 | -27.4106 | 24.0507 | 0.000585914 | 2048
409.5 | -27.4539 | 23.1907 | 0.000132918 | 2048
409.502 | -27.5031 | 22.2855 | -0.000104308 | 2048
409.504 | -27.545 | 21.3747 | 0.000486374 | 2048
409.506 | -27.5949 | 20.4765 | 0.000388026 | 2048
409.508 | -27.645 | 19.5438 | 0.000500083 | 2048
409.51 | -27.6913 | 18.6469 | 0.000591278 | 2048
409.512 | -27.743 | 17.7017 | -0.000185668 | 2048
409.514 | -27.7877 | 16.8168 | 0.000125766 | 2048
409.516 | -27.8351 | 15.8835 | 0.00041604 | 2048
409.518 | -27.884 | 15.0131 | 0.000184774 | 2048
409.52 | -27.9333 | 14.107 | -4.26173e-05 | 2048
409.522 | -27.9805 | 13.2585 | 0.000578165 | 2048
409.524 | -28.0254 | 12.3949 | 7.15256e-05 | 2048
409.526 | -28.0743 | 11.5642 | -0.000413954 | 2048
409.528 | -28.1141 | 10.777 | 0.000393987 | 2048
409.53 | -28.1594 | 9.98474 | 0.000637174 | 2048
409.532 | -28.1977 | 9.25165 | 0.000199676 | 2048
409.534 | -28.2421 | 8.51104 | -0.000119805 | 2048
409.536 | -28.2781 | 7.85542 | -0.000425875 | 2048
409.538 | -28.3156 | 7.19228 | 0.000460744 | 2048
409.54 | -28.3443 | 6.64814 | 9.89437e-05 | 2048
409.542 | -28.3762 | 6.09059 | -0.00025928 | 2048
409.544 | -28.4053 | 5.60255 | 0.000573993 | 2048
409.546 | -28.4369 | 5.15003 | -0.000111461 | 2048
409.548 | -28.4567 | 4.72676 | 8.10623e-05 | 2048
409.55 | -28.4769 | 4.37959 | 0.000284314 | 2048
409.552 | -28.4959 | 4.04994 | 0.000619292 | 2048
409.554 | -28.5096 | 3.81066 | 0.000170469 | 2048
409.556 | -28.5215 | 3.58624 | 0.000222921 | 2048
409.558 | -28.5327 | 3.46811 | 0.000155568 | 2048
409.56 | -28.5354 | 3.34297 | 0.000215173 | 2048
409.562 | -28.543 | 3.32233 | -6.07967e-05 | 2048
409.564 | -28.5362 | 3.31839 | 0.000332594 | 2048
409.566 | -28.5352 | 3.4004 | 0.000145435 | 2048
409.568 | -28.5253 | 3.55864 | 0.000405908 | 2048
409.57 | -28.513 | 3.74886 | 0.000777245 | 2048
409.572 | -28.503 | 4.03353 | -1.51992e-05 | 2048
409.574 | -28.486 | 4.32172 | -0.000314713 | 2048
409.576 | -28.4659 | 4.7393 | 0.000503659 | 2048
409.578 | -28.4368 | 5.14148 | 0.000423193 | 2048
409.58 | -28.4134 | 5.64477 | 0.000661612 | 2048
409.582 | -28.3864 | 6.14208 | 0.00014782 | 2048
409.584 | -28.3556 | 6.7431 | 0.000389814 | 2048
409.586 | -28.3183 | 7.35102 | 0.000340939 | 2048
409.588 | -28.2854 | 8.02326 | 0.000377893 | 2048
409.59 | -28.2485 | 8.70882 | 0.000321269 | 2048
409.592 | -28.2072 | 9.44501 | 0.000270009 | 2048
409.594 | -28.165 | 10.2354 | 0.000359416 | 2048
409.596 | -28.1219 | 11.0116 | 0.00030458 | 2048
409.598 | -28.079 | 11.8638 | 0.000263453 | 2048
511.8 | -28.035 | 12.6859 | 0.000606179 | 2560
511.802 | -27.9902 | 13.5876 | -8.37445e-05 | 2560
511.804 | -27.9373 | 14.4581 | 0.000241399 | 2560
511.806 | -27.8888 | 15.3885 | 0.000109673 | 2560
511.808 | -27.8434 | 16.2791 | 0.000393987 | 2560
511.81 | -27.7911 | 17.2328 | 0.000329018 | 2560
511.812 | -27.7452 | 18.1607 | 0.000458956 | 2560
511.814 | -27.6936 | 19.083 | 0.000362396 | 2560
511.816 | -27.6468 | 20.0161 | 0.000367165 | 2560
511.818 | -27.5992 | 20.925 | 0.000745058 | 2560
511.82 | -27.551 | 21.855 | 0.000252724 | 2560
511.822 | -27.5047 | 22.7113 | 5.1856e-05 | 2560
511.824 | -27.4575 | 23.6136 | 0.000292063 | 2560
511.826 | -27.4134 | 24.4383 | 0.000365973 | 2560
511.828 | -27.3674 | 25.2845 | 0.000558496 | 2560
511.83 | -27.3295 | 26.0655 | -7.06315e-05 | 2560
511.832 | -27.2891 | 26.8291 | 8.40426e-05 | 2560
511.834 | -27.2506 | 27.5949 | 0.000368357 | 2560
511.836 | -27.2155 | 28.2435 | 7.56979e-05 | 2560
511.838 | -27.1783 | 28.9585 | 5.78165e-05 | 2560
511.84 | -27.1466 | 29.5353 | 0.000690818 | 2560
511.842 | -27.1121 | 30.1439 | 0.000113845 | 2560
511.844 | -27.0843 | 30.6549 | 0.000175834 | 2560
511.846 | -27.0611 | 31.1463 | 0.000312328 | 2560
511.848 | -27.0388 | 31.5981 | 7.80821e-05 | 2560
511.85 | -27.02 | 31.9651 | 0.000255704 | 2560
511.852 | -27.0006 | 32.3348 | 0.000658035 | 2560
511.854 | -26.9875 | 32.5635 | 0.000535846 | 2560
511.856 | -26.978 | 32.8061 | 0.000147223 | 2560
511.858 | -26.9695 | 32.9277 | 3.39746e-05 | 2560
511.86 | -26.961 | 33.0372 | 0.000502467 | 2560
511.862 | -26.9613 | 33.045 | 0.000334978 | 2560
511.864 | -26.9671 | 33.0183 | -0.000103712 | 2560
511.866 | -26.9671 | 32.9622 | 0.000101328 | 2560
511.868 | -26.9756 | 32.7793 | 0.00012815 | 2560
511.87 | -26.987 | 32.5993 | 0.000170469 | 2560
511.872 | -27 | 32.2873 | 0.000369549 | 2560
511.874 | -27.015 | 31.9604 | -0.000145137 | 2560
511.876 | -27.0337 | 31.5395 | 0.000677109 | 2560
511.878 | -27.0556 | 31.0872 | 0.000211597 | 2560
511.88 | -27.0818 | 30.5643 | 0.000372529 | 2560
511.882 | -27.1138 | 29.9891 | 0.000420213 | 2560
511.884 | -27.1455 | 29.396 | 6.07967e-05 | 2560
511.886 | -27.1721 | 28.7249 | 0.000433326 | 2560
511.888 | -27.2107 | 28.0585 | 0.000346899 | 2560
511.89 | -27.2482 | 27.2942 | -0.000104606 | 2560
511.892 | -27.2857 | 26.571 | -4.97699e-05 | 2560
511.894 | -27.3283 | 25.7639 | -2.83122e-05 | 2560
511.896 | -27.3657 | 24.9328 | 1.2517e-05 | 2560
511.898 | -27.4088 | 24.073 | 0.000763536 | 2560
511.9 | -27.4568 | 23.1718 | -3.66569e-05 | 2560
511.902 | -27.4983 | 22.3075 | 0.000578761 | 2560
511.904 | -27.5504 | 21.3706 | 8.76188e-05 | 2560
511.906 | -27.5954 | 20.4888 | 0.000194311 | 2560
511.908 | -27.6448 | 19.5526 | 0.000249743 | 2560
511.91 | -27.6921 | 18.6638 | 0.00041604 | 2560
511.912 | -27.7354 | 17.7247 | 0.000573993 | 2560
511.914 | -27.7901 | 16.8294 | 0.000264645 | 2560
511.916 | -27.8393 | 15.9024 | 0.000317097 | 2560
511.918 | -27.8844 | 14.9969 | 0.000311732 | 2560
511.92 | -27.9345 | 14.1192 | -0.000174642 | 2560
511.922 | -27.9824 | 13.2339 | -0.000115633 | 2560
511.924 | -28.0278 | 12.4079 | 0.000228286 | 2560
511.926 | -28.0743 | 11.5509 | 6.55651e-05 | 2560
511.928 | -28.114 | 10.7814 | -5.1558e-05 | 2560
511.93 | -28.1585 | 9.98321 | 0.00048697 | 2560
511.932 | -28.2008 | 9.25756 | 0.000454783 | 2560
511.934 | -28.2435 | 8.5196 | 0.000624657 | 2560
511.936 | -28.2832 | 7.8513 | -0.000191629 | 2560
511.938 | -28.3176 | 7.21669 | 0.000195503 | 2560
511.94 | -28.351 | 6.63625 | -0.000126362 | 2560
511.942 | -28.3782 | 6.11718 | 0.000203252 | 2560
511.944 | -28.4093 | 5.59211 | -0.000317693 | 2560
511.946 | -28.4349 | 5.15316 | 0.000126362 | 2560
511.948 | -28.4568 | 4.71807 | 0.000447631 | 2560
511.95 | -28.4792 | 4.38528 | 0.000392795 | 2560
511.952 | -28.4952 | 4.0347 | 0.000207424 | 2560
511.954 | -28.5095 | 3.80733 | 0.000666976 | 2560
511.956 | -28.5226 | 3.5825 | 0.000164509 | 2560
511.958 | -28.5313 | 3.45472 | 0.000413656 | 2560
511.96 | -28.5343 | 3.35176 | 0.000126958 | 2560
511.962 | -28.5418 | 3.31404 | -0.000164807 | 2560
511.964 | -28.5356 | 3.33498 | 0.000343919 | 2560
511.966 | -28.5362 | 3.38428 | 0.000181794 | 2560
511.968 | -28.527 | 3.56007 | 0.00048995 | 2560
511.97 | -28.5177 | 3.7249 | -0.000412166 | 2560
511.972 | -28.4998 | 4.01901 | 0.000464916 | 2560
511.974 | -28.4889 | 4.31318 | -0.000179112 | 2560
511.976 | -28.4658 | 4.71149 | -2.08616e-05 | 2560
511.978 | -28.4429 | 5.13591 | 4.94719e-05 | 2560
511.98 | -28.4163 | 5.61692 | 0.000411272 | 2560
511.982 | -28.3861 | 6.14506 | -4.02331e-05 | 2560
511.984 | -28.3566 | 6.70717 | 6.19888e-05 | 2560
511.986 | -28.3245 | 7.34177 | 3.75509e-05 | 2560
511.988 | -28.2857 | 7.99612 | 0.000351071 | 2560
511.99 | -28.2472 | 8.70909 | 0.000385046 | 2560
511.992 | -28.2076 | 9.42698 | 0.00037849 | 2560
511.994 | -28.1684 | 10.2203 | 0.000349879 | 2560
511.996 | -28.127 | 11.0095 | -3.96371e-05 | 2560
511.998 | -28.0785 | 11.8664 | 0.000174642 | 2560
614.2 | -28.0301 | 12.7078 | 0.000168681 | 3072
614.202 | -27.9877 | 13.5982 | 0.000165105 | 3072
614.204 | -27.9382 | 14.4835 | 5.126e-05 | 3072
614.206 | -27.8898 | 15.3919 | 0.000174046 | 3072
614.208 | -27.8404 | 16.3259 | 5.66244e-05 | 3072
614.21 | -27.7901 | 17.2225 | 0.000536442 | 3072
614.212 | -27.7424 | 18.1949 | 0.00017643 | 3072
614.214 | -27.6923 | 19.0803 | 0.000516772 | 3072
614.216 | -27.6451 | 20.0403 | 0.000157356 | 3072
614.218 | -27.5941 | 20.9402 | 0.000739694 | 3072
614.22 | -27.549 | 21.8533 | 0.000204444 | 3072
614.222 | -27.5011 | 22.7451 | 0.00033915 | 3072
614.224 | -27.4572 | 23.6052 | 0.000533462 | 3072
614.226 | -27.4134 | 24.4805 | 0.000308752 | 3072
614.228 | -27.3652 | 25.2736 | 0.000153184 | 3072
614.23 | -27.3257 | 26.1018 | 0.000265837 | 3072
614.232 | -27.2888 | 26.8251 | 0.000148416 | 3072
614.234 | -27.2523 | 27.5901 | 0.000332594 | 3072
614.236 | -27.2089 | 28.2725 | 0.000570416 | 3072
614.238 | -27.179 | 28.9344 | 0.00038445 | 3072
614.24 | -27.1433 | 29.5541 | 0.000250936 | 3072
614.242 | -27.1131 | 30.1081 | 0.00033915 | 3072
614.244 | -27.0872 | 30.6753 | 5.30481e-05 | 3072
614.246 | -27.0615 | 31.1246 | 0.000377297 | 3072
614.248 | -27.0395 | 31.6008 | 0.000697374 | 3072
614.25 | -27.0171 | 31.9619 | 0.000687242 | 3072
614.252 | -27.0033 | 32.2956 | 4.64916e-05 | 3072
614.254 | -26.9863 | 32.5886 | 0.000376105 | 3072
614.256 | -26.9746 | 32.7791 | 0.000168085 | 3072
614.258 | -26.969 | 32.9518 | 7.56979e-05 | 3072
614.26 | -26.9613 | 33.0064 | 0.000280142 | 3072
614.262 | -26.9608 | 33.05 | 0.00059545 | 3072
614.264 | -26.9625 | 33.0061 | 2.14577e-05 | 3072
614.266 | -26.9656 | 32.9728 | 0.000718832 | 3072
614.268 | -26.9714 | 32.7946 | -0.000118613 | 3072
614.27 | -26.9832 | 32.5748 | 0.000332594 | 3072
614.272 | -26.9948 | 32.3046 | 0.000289083 | 3072
614.274 | -27.0152 | 31.9325 | -5.66244e-06 | 3072
614.276 | -27.035 | 31.5571 | 0.000771284 | 3072
614.278 | -27.0603 | 31.0604 | 0.000162721 | 3072
614.28 | -27.0836 | 30.5812 | 0.000175834 | 3072
614.282 | -27.1084 | 29.9789 | 0.000327826 | 3072
614.284 | -27.1429 | 29.3964 | 0.000344515 | 3072
614.286 | -27.1756 | 28.7214 | 0.000369549 | 3072
614.288 | -27.2096 | 28.0448 | 0.000207424 | 3072
614.29 | -27.2495 | 27.3384 | -0.000265241 | 3072
614.292 | -27.2838 | 26.5442 | 0.000167489 | 3072
614.294 | -27.3226 | 25.7936 | 0.000339746 | 3072
614.296 | -27.3683 | 24.9096 | 0.000406504 | 3072
614.298 | -27.4115 | 24.0898 | 3.51667e-05 | 3072
614.3 | -27.4562 | 23.1752 | 0.000223517 | 3072
614.302 | -27.5032 | 22.309 | -2.08616e-06 | 3072
614.304 | -27.5494 | 21.3931 | 0.000269413 | 3072
614.306 | -27.5965 | 20.4727 | 0.000144243 | 3072
614.308 | -27.6411 | 19.5701 | 0.000273585 | 3072
614.31 | -27.6926 | 18.6308 | 0.00018239 | 3072
614.312 | -27.7408 | 17.7325 | 0.000240803 | 3072
614.314 | -27.7868 | 16.8002 | 0.000224113 | 3072
614.316 | -27.8378 | 15.9192 | -0.000145137 | 3072
614.318 | -27.8816 | 14.985 | 0.000559092 | 3072
614.32 | -27.9317 | 14.1275 | 0.000208616 | 3072
614.322 | -27.9809 | 13.2321 | 0.000430942 | 3072
614.324 | -28.025 | 12.3961 | 0.000502467 | 3072
614.326 | -28.0759 | 11.5613 | 0.000197291 | 3072
614.328 | -28.1187 | 10.7612 | 0.000331402 | 3072
614.33 | -28.158 | 9.98483 | 0.000278354 | 3072
614.332 | -28.2011 | 9.21917 | 0.00059247 | 3072
614.334 | -28.2417 | 8.53215 | 0.000368357 | 3072
614.336 | -28.2832 | 7.82166 | 0.0001055 | 3072
614.338 | -28.3158 | 7.22224 | -3.24845e-05 | 3072
614.34 | -28.3492 | 6.617 | 0.000261664 | 3072
614.342 | -28.3789 | 6.1013 | 0.000249743 | 3072
614.344 | -28.4064 | 5.58703 | 0.000177622 | 3072
614.346 | -28.4339 | 5.14021 | 0.00015676 | 3072
614.348 | -28.4586 | 4.72847 | 0.00018239 | 3072
614.35 | -28.479 | 4.36007 | 0.000417829 | 3072
614.352 | -28.4947 | 4.0714 | 0.000122786 | 3072
614.354 | -28.5099 | 3.78008 | 0.000103712 | 3072
614.356 | -28.5211 | 3.61183 | 0.000178218 | 3072
614.358 | -28.5291 | 3.43162 | 9.95398e-05 | 3072
614.36 | -28.535 | 3.37121 | 0.00022471 | 3072
614.362 | -28.5376 | 3.31107 | 0.000258684 | 3072
614.364 | -28.5381 | 3.33461 | 0.000280142 | 3072
614.366 | -28.5335 | 3.39854 | 0.00020802 | 3072
614.368 | -28.5248 | 3.55586 | -0.000207126 | 3072
614.37 | -28.516 | 3.74674 | 0.00023067 | 3072
614.372 | -28.5003 | 4.00689 | 0.000309944 | 3072
614.374 | -28.4837 | 4.34307 | 0.000469685 | 3072
614.376 | -28.4659 | 4.70169 | -7.59959e-05 | 3072
614.378 | -28.4415 | 5.15993 | -0.000111163 | 3072
614.38 | -28.4162 | 5.60054 | 8.58307e-05 | 3072
614.382 | -28.3883 | 6.16038 | 2.98023e-05 | 3072
614.384 | -28.3537 | 6.70675 | 0.000156164 | 3072
614.386 | -28.3204 | 7.3451 | 0.000742078 | 3072
614.388 | -28.2865 | 8.01103 | 0.000274777 | 3072
614.39 | -28.2474 | 8.7015 | 0.000339746 | 3072
614.392 | -28.2077 | 9.45275 | 0.000320077 | 3072
614.394 | -28.1639 | 10.2225 | 0.000143647 | 3072
614.396 | -28.123 | 11.0508 | 1.66893e-05 | 3072
614.398 | -28.0774 | 11.8637 | 0.00023067 | 3072
716.6 | -28.0273 | 12.7031 | 0.000405312 | 3584
716.602 | -27.9809 | 13.6181 | 0.000755191 | 3584
716.604 | -27.9329 | 14.4867 | 0.000442863 | 3584
716.606 | -27.8866 | 15.4027 | 0.000408292 | 3584
716.608 | -27.8398 | 16.3342 | 0.000546575 | 3584
716.61 | -27.7889 | 17.2509 | 0.000638962 | 3584
716.612 | -27.7411 | 18.1981 | 0.000279546 | 3584
716.614 | -27.6892 | 19.1046 | 0.000325441 | 3584
716.616 | -27.6396 | 20.0522 | 0.00056684 | 3584
716.618 | -27.5951 | 20.9458 | 0.000373721 | 3584
716.62 | -27.5447 | 21.8831 | 0.00050664 | 3584
716.622 | -27.498 | 22.7469 | 0.000245571 | 3584
716.624 | -27.4524 | 23.6274 | 0.000537038 | 3584
716.626 | -27.4108 | 24.4741 | 0.000433326 | 3584
716.628 | -27.3641 | 25.2961 | 0.000385642 | 3584
716.63 | -27.3246 | 26.107 | 0.000327826 | 3584
716.632 | -27.2824 | 26.8428 | 0.000905395 | 3584
716.634 | -27.2485 | 27.589 | 0.000153184 | 3584
716.636 | -27.2101 | 28.2701 | 0.000168085 | 3584
716.638 | -27.1739 | 28.9624 | 0.000339746 | 3584
716.64 | -27.139 | 29.5578 | 0.00056088 | 3584
716.642 | -27.1125 | 30.143 | 0.000460148 | 3584
716.644 | -27.0827 | 30.6747 | 0.000234842 | 3584
716.646 | -27.062 | 31.1354 | -0.000285506 | 3584
716.648 | -27.0362 | 31.6171 | 0.000294447 | 3584
716.65 | -27.0168 | 31.9556 | 0.000612736 | 3584
716.652 | -26.9973 | 32.3083 | 0.000237227 | 3584
716.654 | -26.9829 | 32.5659 | 0.000314713 | 3584
716.656 | -26.9743 | 32.7971 | 0.000451207 | 3584
716.658 | -26.9664 | 32.9391 | 0.000318885 | 3584
716.66 | -26.9596 | 33.0086 | 0.000237227 | 3584
716.662 | -26.961 | 33.052 | -0.000109971 | 3584
716.664 | -26.9614 | 33.0138 | 0.000198483 | 3584
716.666 | -26.9638 | 32.9693 | -7.83801e-05 | 3584
716.668 | -26.9699 | 32.7854 | 0.000119209 | 3584
716.67 | -26.9826 | 32.5893 | 0.000389814 | 3584
716.672 | -26.9948 | 32.2988 | 0.000812411 | 3584
716.674 | -27.0092 | 31.9544 | 0.000503659 | 3584
716.676 | -27.032 | 31.5534 | 0.00051558 | 3584
716.678 | -27.0548 | 31.0677 | -0.00025332 | 3584
716.68 | -27.0803 | 30.5865 | 0.00031352 | 3584
716.682 | -27.1103 | 29.9821 | 0.000394583 | 3584
716.684 | -27.14 | 29.3981 | 0.000202656 | 3584
716.686 | -27.1727 | 28.7148 | 0.000298023 | 3584
716.688 | -27.2103 | 28.0511 | 0.000351071 | 3584
716.69 | -27.2472 | 27.3059 | -0.00020355 | 3584
716.692 | -27.2786 | 26.5535 | 0.000457764 | 3584
716.694 | -27.3233 | 25.7728 | 0.000319481 | 3584
716.696 | -27.3634 | 24.9112 | 0.00046432 | 3584
716.698 | -27.4091 | 24.0728 | 0.000466108 | 3584
716.7 | -27.4537 | 23.1628 | 0.000193119 | 3584
716.702 | -27.5019 | 22.3048 | -8.19564e-05 | 3584
716.704 | -27.5474 | 21.3679 | 0.000513792 | 3584
716.706 | -27.5942 | 20.4792 | 0.00025928 | 3584
716.708 | -27.6393 | 19.5514 | 0.000429153 | 3584
716.71 | -27.6888 | 18.6413 | 0.00030756 | 3584
716.712 | -27.7373 | 17.716 | 0.00019908 | 3584
716.714 | -27.7881 | 16.7951 | 0.000500083 | 3584
716.716 | -27.8379 | 15.9059 | 0.000269413 | 3584
716.718 | -27.8818 | 14.9847 | 0.000454187 | 3584
716.72 | -27.9282 | 14.1251 | 0.000163913 | 3584
716.722 | -27.9778 | 13.2246 | 8.58307e-05 | 3584
716.724 | -28.024 | 12.397 | 0.000101328 | 3584
716.726 | -28.0692 | 11.5464 | 0.000197291 | 3584
716.728 | -28.1123 | 10.7626 | -4.02331e-05 | 3584
716.73 | -28.1558 | 9.96654 | 0.000372529 | 3584
716.732 | -28.1987 | 9.22637 | 0.000383854 | 3584
716.734 | -28.2385 | 8.50854 | 0.000550747 | 3584
716.736 | -28.2746 | 7.81968 | 0.00048101 | 3584
716.738 | -28.3147 | 7.21196 | -6.94394e-05 | 3584
716.74 | -28.3435 | 6.61534 | 0.000137091 | 3584
716.742 | -28.3741 | 6.12082 | 0.000619888 | 3584
716.744 | -28.4029 | 5.57022 | 0.000240207 | 3584
716.746 | -28.4329 | 5.14283 | 1.19209e-06 | 3584
716.748 | -28.4551 | 4.70775 | 0.00028491 | 3584
716.75 | -28.4759 | 4.36455 | 0.000601411 | 3584
716.752 | -28.4936 | 4.0362 | 0.000540018 | 3584
716.754 | -28.5087 | 3.79717 | 0.000252724 | 3584
716.756 | -28.5226 | 3.58868 | 0.000113249 | 3584
716.758 | -28.5289 | 3.43221 | 0.000445843 | 3584
716.76 | -28.5297 | 3.37175 | 0.000849366 | 3584
716.762 | -28.534 | 3.3046 | 0.000393987 | 3584
716.764 | -28.5356 | 3.34067 | 0.000422597 | 3584
716.766 | -28.531 | 3.38211 | -0.000312626 | 3584
716.768 | -28.5231 | 3.56226 | 0.000517368 | 3584
716.77 | -28.5136 | 3.7401 | 0.000668168 | 3584
716.772 | -28.5007 | 4.01533 | -0.000140071 | 3584
716.774 | -28.4842 | 4.31541 | 0.000405908 | 3584
716.776 | -28.4612 | 4.69981 | 0.000551939 | 3584
716.778 | -28.4389 | 5.14666 | 0.000132322 | 3584
716.78 | -28.4125 | 5.60701 | 0.000662804 | 3584
716.782 | -28.3863 | 6.15395 | 0.00058949 | 3584
716.784 | -28.3517 | 6.70745 | 0.000376105 | 3584
716.786 | -28.317 | 7.3489 | 0.000799894 | 3584
716.788 | -28.2818 | 7.99671 | 3.03984e-05 | 3584
716.79 | -28.248 | 8.72 | -0.000157952 | 3584
716.792 | -28.2049 | 9.45033 | 8.34465e-05 | 3584
716.794 | -28.1636 | 10.22 | 0.000455976 | 3584
716.796 | -28.1154 | 11.0358 | 0.000553727 | 3584
716.798 | -28.0719 | 11.8515 | 0.000345111 | 3584
819 | -28.0252 | 12.7343 | 9.11951e-05 | 4096
819.002 | -27.9786 | 13.5966 | 0.000356436 | 4096
819.004 | -27.9325 | 14.5163 | 0.000160933 | 4096
819.006 | -27.8843 | 15.408 | 8.76188e-05 | 4096
819.008 | -27.8347 | 16.3419 | 0.000414252 | 4096
819.01 | -27.7832 | 17.2755 | 0.000510812 | 4096
819.012 | -27.7412 | 18.1863 | 2.6226e-05 | 4096
819.014 | -27.6877 | 19.1374 | 0.000188351 | 4096
819.016 | -27.6366 | 20.0403 | -7.45058e-05 | 4096
819.018 | -27.5871 | 20.9887 | 0.000266433 | 4096
819.02 | -27.5422 | 21.8548 | 0.000127554 | 4096
819.022 | -27.4941 | 22.7851 | 0.000195503 | 4096
819.024 | -27.4526 | 23.6328 | 0.000281334 | 4096
819.026 | -27.4059 | 24.4928 | 8.88109e-05 | 4096
819.028 | -27.3594 | 25.3241 | 0.000175238 | 4096
819.03 | -27.3211 | 26.0929 | 0.000380874 | 4096
819.032 | -27.2819 | 26.878 | -6.25849e-05 | 4096
819.034 | -27.2407 | 27.5894 | 0.000279546 | 4096
819.036 | -27.2042 | 28.3164 | 0.000187159 | 4096
819.038 | -27.1736 | 28.9404 | -7.15256e-06 | 4096
819.04 | -27.1401 | 29.5865 | -0.000215173 | 4096
819.042 | -27.1092 | 30.1534 | 4.52995e-05 | 4096
819.044 | -27.0792 | 30.6706 | -3.33786e-05 | 4096
819.046 | -27.0554 | 31.1777 | 0.000106692 | 4096
819.048 | -27.0349 | 31.584 | 4.23193e-05 | 4096
819.05 | -27.0107 | 31.9928 | 0.000731349 | 4096
819.052 | -26.9926 | 32.2955 | 0.000417829 | 4096
819.054 | -26.9851 | 32.5958 | -5.36442e-05 | 4096
819.056 | -26.9722 | 32.7795 | 0.000413656 | 4096
819.058 | -26.962 | 32.942 | 0.000309348 | 4096
819.06 | -26.9573 | 33.0184 | -5.21541e-05 | 4096
819.062 | -26.9566 | 33.0452 | 0.000349283 | 4096
819.064 | -26.9543 | 33.0474 | 0.000112653 | 4096
819.066 | -26.9575 | 32.9549 | 0.000644326 | 4096
819.068 | -26.9664 | 32.8187 | -5.24521e-05 | 4096
819.07 | -26.9768 | 32.5733 | 0.000614524 | 4096
819.072 | -26.9914 | 32.305 | 0.000220537 | 4096
819.074 | -27.0108 | 31.9567 | -0.000118017 | 4096
819.076 | -27.0309 | 31.5503 | 0.00035882 | 4096
819.078 | -27.0556 | 31.1001 | 0.000212193 | 4096
819.08 | -27.0776 | 30.5471 | 0.000157356 | 4096
819.082 | -27.1046 | 30.0112 | 0.000572801 | 4096
819.084 | -27.137 | 29.3613 | -3.63588e-05 | 4096
819.086 | -27.171 | 28.7447 | -1.78814e-06 | 4096
819.088 | -27.2028 | 28.0293 | 0.000491142 | 4096
819.09 | -27.245 | 27.3194 | 8.04663e-05 | 4096
819.092 | -27.2813 | 26.5415 | -0.000146329 | 4096
819.094 | -27.3171 | 25.7556 | 0.000422001 | 4096
819.096 | -27.3619 | 24.9243 | -2.86102e-05 | 4096
819.098 | -27.4061 | 24.044 | -1.16229e-05 | 4096
819.1 | -27.4513 | 23.1974 | 0.000534654 | 4096
819.102 | -27.4953 | 22.2709 | 0.000315309 | 4096
819.104 | -27.5431 | 21.3861 | -4.23193e-05 | 4096
819.106 | -27.595 | 20.4527 | -0.000158548 | 4096
819.108 | -27.6348 | 19.5621 | 0.000494123 | 4096
819.11 | -27.6883 | 18.6197 | 9.47714e-05 | 4096
819.112 | -27.7346 | 17.7064 | 0.000134707 | 4096
819.114 | -27.786 | 16.7835 | 8.28505e-05 | 4096
819.116 | -27.8348 | 15.8738 | -0.000159442 | 4096
819.118 | -27.8802 | 14.9984 | 0.00043869 | 4096
819.12 | -27.9281 | 14.0899 | 0.000282526 | 4096
819.122 | -27.9778 | 13.237 | 0.000351071 | 4096
819.124 | -28.0235 | 12.3511 | 0.000364184 | 4096
819.126 | -28.0658 | 11.553 | 0.000191331 | 4096
819.128 | -28.1109 | 10.726 | -2.32458e-05 | 4096
819.13 | -28.1574 | 9.98576 | 5.54323e-05 | 4096
819.132 | -28.1991 | 9.22484 | -4.76837e-05 | 4096
819.134 | -28.2343 | 8.5114 | 0.00013411 | 4096
819.136 | -28.2741 | 7.84112 | 0.000523925 | 4096
819.138 | -28.311 | 7.18946 | 0.000138283 | 4096
819.14 | -28.344 | 6.65913 | -0.000202358 | 4096
819.142 | -28.3716 | 6.08195 | 0.000314116 | 4096
819.144 | -28.4029 | 5.60181 | 0.000166893 | 4096
819.146 | -28.4253 | 5.11187 | 0.000200868 | 4096
819.148 | -28.4505 | 4.73577 | 0.000572205 | 4096
819.15 | -28.4749 | 4.34608 | 0.000166297 | 4096
819.152 | -28.4898 | 4.05229 | 7.7486e-06 | 4096
819.154 | -28.5013 | 3.79722 | 0.000509024 | 4096
819.156 | -28.5212 | 3.58281 | 1.84774e-05 | 4096
819.158 | -28.524 | 3.4541 | 0.000524521 | 4096
819.16 | -28.5287 | 3.34895 | 0.000305772 | 4096
819.162 | -28.5331 | 3.33087 | 2.6226e-05 | 4096
819.164 | -28.5299 | 3.30658 | -0.000118017 | 4096
819.166 | -28.5265 | 3.41777 | 0.000475645 | 4096
819.168 | -28.5234 | 3.53019 | -1.78814e-06 | 4096
819.17 | -28.5088 | 3.75679 | 0.000200868 | 4096
819.172 | -28.4927 | 4.01348 | 0.00050664 | 4096
819.174 | -28.475 | 4.3376 | 0.000444651 | 4096
819.176 | -28.4592 | 4.70487 | 0.000106096 | 4096
819.178 | -28.4363 | 5.14506 | 0.000397563 | 4096
819.18 | -28.4062 | 5.62574 | 0.000401139 | 4096
819.182 | -28.3774 | 6.1435 | 0.000218153 | 4096
819.184 | -28.3481 | 6.74441 | 0.000157356 | 4096
819.186 | -28.3116 | 7.3379 | 0.000855327 | 4096
819.188 | -28.2753 | 8.03021 | 0.000410676 | 4096
819.19 | -28.2447 | 8.70638 | 0.000141263 | 4096
819.192 | -28.2057 | 9.45596 | -2.5928e-05 | 4096
819.194 | -28.1587 | 10.2278 | 0.000103712 | 4096
819.196 | -28.1157 | 11.0353 | 0.000146627 | 4096
819.198 | -28.0683 | 11.8858 | 0.000438094 | 4096
1638.2 | -28.0022 | 12.7242 | 0.000195503 | 8192
1638.202 | -27.9573 | 13.6016 | 0.000301003 | 8192
1638.204 | -27.9073 | 14.4933 | 0.000495911 | 8192
1638.206 | -27.8624 | 15.4056 | 0.000324249 | 8192
1638.208 | -27.8103 | 16.3231 | 0.000221133 | 8192
1638.21 | -27.7622 | 17.2737 | 0.000412464 | 8192
1638.212 | -27.7147 | 18.1667 | 0.000268817 | 8192
1638.214 | -27.6647 | 19.128 | 0.000169277 | 8192
1638.216 | -27.613 | 20.0262 | 0.000548363 | 8192
1638.218 | -27.5667 | 20.964 | 6.79493e-05 | 8192
1638.22 | -27.522 | 21.8581 | 0.000275373 | 8192
1638.222 | -27.4744 | 22.7467 | 0.000205636 | 8192
1638.224 | -27.4284 | 23.621 | 0.00023663 | 8192
1638.226 | -27.3829 | 24.4616 | 0.000203848 | 8192
1638.228 | -27.3419 | 25.3196 | 2.38419e-05 | 8192
1638.23 | -27.2959 | 26.0746 | 0.000272393 | 8192
1638.232 | -27.2594 | 26.8719 | 0.000582933 | 8192
1638.234 | -27.2188 | 27.5831 | 0.000298619 | 8192
1638.236 | -27.1853 | 28.2947 | 0.000142455 | 8192
1638.238 | -27.1491 | 28.9605 | 0.00020802 | 8192
1638.24 | -27.116 | 29.5565 | 0.000113845 | 8192
1638.242 | -27.0846 | 30.1565 | 0.000404716 | 8192
1638.244 | -27.0578 | 30.6612 | 0.000360012 | 8192
1638.246 | -27.0331 | 31.177 | 8.16584e-05 | 8192
1638.248 | -27.01 | 31.5817 | -0.000155866 | 8192
1638.25 | -26.9907 | 32.0004 | 0.000368953 | 8192
1638.252 | -26.9762 | 32.3089 | 5.90086e-05 | 8192
1638.254 | -26.9599 | 32.5854 | 0.000315905 | 8192
1638.256 | -26.95 | 32.8012 | 0.000331402 | 8192
1638.258 | -26.9393 | 32.9284 | 0.00020504 | 8192
1638.26 | -26.9349 | 33.0363 | 0.000166893 | 8192
1638.262 | -26.9328 | 33.0348 | 0.000397563 | 8192
1638.264 | -26.9373 | 33.0382 | 0.00015378 | 8192
1638.266 | -26.9394 | 32.9413 | 0.000499487 | 8192
1638.268 | -26.9485 | 32.7966 | 0.000408888 | 8192
1638.27 | -26.9591 | 32.5647 | -5.96046e-07 | 8192
1638.272 | -26.9709 | 32.2728 | 0.000280142 | 8192
1638.274 | -26.9923 | 31.95 | -0.000316203 | 8192
1638.276 | -27.008 | 31.5125 | -5.96046e-05 | 8192
1638.278 | -27.0305 | 31.0797 | 0.000198483 | 8192
1638.28 | -27.0607 | 30.5237 | 0.000211597 | 8192
1638.282 | -27.0855 | 29.9894 | 0.000530481 | 8192
1638.284 | -27.1162 | 29.3508 | 0.000371337 | 8192
1638.286 | -27.1473 | 28.7321 | 0.000479817 | 8192
1638.288 | -27.1828 | 28.0303 | 0.000295639 | 8192
1638.29 | -27.2214 | 27.2966 | -0.000195801 | 8192
1638.292 | -27.2564 | 26.5655 | 0.000240207 | 8192
1638.294 | -27.2972 | 25.7467 | 0.000364184 | 8192
1638.296 | -27.3417 | 24.949 | -5.0664e-05 | 8192
1638.298 | -27.3829 | 24.0579 | 0.000196695 | 8192
1638.3 | -27.4276 | 23.1997 | 0.000389218 | 8192
1638.302 | -27.4746 | 22.2748 | 0.00042975 | 8192
1638.304 | -27.5234 | 21.3926 | -7.45058e-06 | 8192
1638.306 | -27.5706 | 20.4614 | 9.47714e-05 | 8192
1638.308 | -27.6138 | 19.5563 | 0.000353456 | 8192
1638.31 | -27.6656 | 18.646 | 0.000516176 | 8192
1638.312 | -27.7147 | 17.7063 | 0.000422001 | 8192
1638.314 | -27.7632 | 16.8211 | 0.00050664 | 8192
1638.316 | -27.809 | 15.8839 | 0.000251532 | 8192
1638.318 | -27.8554 | 15.0175 | 0.000165105 | 8192
1638.32 | -27.9074 | 14.1008 | 1.37091e-05 | 8192
1638.322 | -27.954 | 13.2645 | 7.03335e-05 | 8192
1638.324 | -27.999 | 12.3842 | 0.000272989 | 8192
1638.326 | -28.0435 | 11.5657 | 0.000439882 | 8192
1638.328 | -28.0895 | 10.7711 | -0.000215173 | 8192
1638.33 | -28.1297 | 9.98992 | 0.000613332 | 8192
1638.332 | -28.1761 | 9.25297 | -0.000230074 | 8192
1638.334 | -28.2105 | 8.51016 | 0.000330806 | 8192
1638.336 | -28.2521 | 7.85345 | 0.00015378 | 8192
1638.338 | -28.2918 | 7.19594 | -0.000464916 | 8192
1638.34 | -28.3175 | 6.65189 | 0.0004673 | 8192
1638.342 | -28.3516 | 6.0819 | -1.40071e-05 | 8192
1638.344 | -28.3791 | 5.5946 | -7.27177e-05 | 8192
1638.346 | -28.4031 | 5.1332 | 0.000465512 | 8192
1638.348 | -28.4288 | 4.72884 | 0.000146627 | 8192
1638.35 | -28.4488 | 4.37109 | 0.00022471 | 8192
1638.352 | -28.4681 | 4.0436 | 0.000162125 | 8192
1638.354 | -28.4809 | 3.80431 | -0.000137985 | 8192
1638.356 | -28.4905 | 3.57353 | -1.96695e-05 | 8192
1638.358 | -28.5048 | 3.46185 | 0.00025928 | 8192
1638.36 | -28.5069 | 3.33153 | 0.000123978 | 8192
1638.362 | -28.5104 | 3.33186 | 0.000520349 | 8192
1638.364 | -28.5081 | 3.32131 | -4.88758e-05 | 8192
1638.366 | -28.5066 | 3.42169 | 2.98023e-06 | 8192
1638.368 | -28.4979 | 3.55446 | 8.64267e-05 | 8192
1638.37 | -28.4866 | 3.77158 | 9.17912e-05 | 8192
1638.372 | -28.4727 | 4.0338 | -0.000219047 | 8192
1638.374 | -28.4552 | 4.34663 | 0.000120401 | 8192
1638.376 | -28.433 | 4.73901 | 0.000249147 | 8192
1638.378 | -28.4098 | 5.15276 | 0.0003016 | 8192
1638.38 | -28.3814 | 5.66318 | 0.000472665 | 8192
1638.382 | -28.3533 | 6.16866 | 0.000188947 | 8192
1638.384 | -28.3254 | 6.76988 | 0.0003618 | 8192
1638.386 | -28.2905 | 7.36406 | 0.000297427 | 8192
1638.388 | -28.2562 | 8.04951 | 6.55651e-06 | 8192
1638.39 | -28.2166 | 8.73671 | 0.000107288 | 8192
1638.392 | -28.1761 | 9.45503 | 0.000451207 | 8192
1638.394 | -28.1373 | 10.2459 | 0.000386238 | 8192
1638.396 | -28.0895 | 11.0324 | 0.000724196 | 8192
1638.398 | -28.0469 | 11.9015 | 0.000558496 | 8192
2457.4 | -27.9874 | 12.7244 | 0.000295043 | 12288
2457.402 | -27.9417 | 13.6201 | -1.01328e-05 | 12288
2457.404 | -27.8934 | 14.512 | 0.000101328 | 12288
2457.406 | -27.8463 | 15.4259 | 8.9407e-05 | 12288
2457.408 | -27.7945 | 16.3571 | 0.000169873 | 12288
2457.41 | -27.7494 | 17.2509 | -0.000402629 | 12288
2457.412 | -27.6956 | 18.2146 | 0.000550151 | 12288
2457.414 | -27.6498 | 19.1063 | -4.41074e-05 | 12288
2457.416 | -27.6 | 20.0605 | -1.49012e-05 | 12288
2457.418 | -27.549 | 20.965 | 0.00032723 | 12288
2457.42 | -27.5042 | 21.8809 | 0.000146627 | 12288
2457.422 | -27.4589 | 22.7541 | 0.000343919 | 12288
2457.424 | -27.413 | 23.6167 | 0.00031054 | 12288
2457.426 | -27.3689 | 24.4891 | -1.46031e-05 | 12288
2457.428 | -27.3258 | 25.2873 | -5.81145e-05 | 12288
2457.43 | -27.2818 | 26.1148 | 0.000401735 | 12288
2457.432 | -27.2426 | 26.8543 | 0.000283122 | 12288
2457.434 | -27.2052 | 27.6112 | 0.000398755 | 12288
2457.436 | -27.1692 | 28.2913 | 0.00015676 | 12288
2457.438 | -27.1349 | 28.9422 | 0.000374913 | 12288
2457.44 | -27.1003 | 29.5661 | 0.000193119 | 12288
2457.442 | -27.0709 | 30.1196 | 0.000730157 | 12288
2457.444 | -27.0447 | 30.6743 | 0.000283718 | 12288
2457.446 | -27.0205 | 31.1239 | -5.126e-05 | 12288
2457.448 | -26.9947 | 31.5984 | 0.000439286 | 12288
2457.45 | -26.975 | 31.9593 | 0.000308752 | 12288
2457.452 | -26.9623 | 32.2955 | 8.34465e-06 | 12288
2457.454 | -26.9454 | 32.5738 | 0.000213385 | 12288
2457.456 | -26.9375 | 32.7763 | 0.000220537 | 12288
2457.458 | -26.9229 | 32.9614 | 0.000395179 | 12288
2457.46 | -26.9215 | 33.0045 | 0.000289083 | 12288
2457.462 | -26.9167 | 33.0656 | 9.65595e-05 | 12288
2457.464 | -26.9205 | 33.0095 | -0.000189245 | 12288
2457.466 | -26.9246 | 32.9717 | 7.15256e-05 | 12288
2457.468 | -26.9319 | 32.7941 | 0.000244379 | 12288
2457.47 | -26.9425 | 32.5603 | 0.000332594 | 12288
2457.472 | -26.9546 | 32.2939 | 7.03335e-05 | 12288
2457.474 | -26.9724 | 31.9385 | 0.000343919 | 12288
2457.476 | -26.9948 | 31.5585 | 0.000396371 | 12288
2457.478 | -27.0151 | 31.0601 | 0.000551343 | 12288
2457.48 | -27.042 | 30.5575 | 0.000138879 | 12288
2457.482 | -27.0705 | 29.9647 | 0.000132918 | 12288
2457.484 | -27.1027 | 29.382 | 5.36442e-05 | 12288
2457.486 | -27.1368 | 28.7209 | 7.09295e-05 | 12288
2457.488 | -27.1683 | 28.0334 | -5.57303e-05 | 12288
2457.49 | -27.2023 | 27.3432 | -4.05312e-05 | 12288
2457.492 | -27.2443 | 26.5547 | 0.00012815 | 12288
2457.494 | -27.2801 | 25.7995 | 0.000433922 | 12288
2457.496 | -27.3257 | 24.9157 | -8.37445e-05 | 12288
2457.498 | -27.3698 | 24.0937 | 0.000581145 | 12288
2457.5 | -27.4128 | 23.1809 | -0.000226498 | 12288
2457.502 | -27.4556 | 22.31 | 0.000415444 | 12288
2457.504 | -27.5082 | 21.3945 | 9.83477e-05 | 12288
2457.506 | -27.5567 | 20.4778 | 0.000283122 | 12288
2457.508 | -27.6003 | 19.5791 | 0.000811219 | 12288
2457.51 | -27.6547 | 18.6477 | -3.42727e-05 | 12288
2457.512 | -27.6965 | 17.7373 | 0.000342727 | 12288
2457.514 | -27.747 | 16.7994 | 0.000219345 | 12288
2457.516 | -27.7945 | 15.9207 | 0.000379682 | 12288
2457.518 | -27.841 | 14.988 | 0.000678897 | 12288
2457.52 | -27.8908 | 14.1222 | 0.000141263 | 12288
2457.522 | -27.9387 | 13.2226 | 0.000119805 | 12288
2457.524 | -27.9842 | 12.3839 | 0.000379086 | 12288
2457.526 | -28.0322 | 11.555 | 0.000133514 | 12288
2457.528 | -28.0738 | 10.748 | 4.29153e-05 | 12288
2457.53 | -28.1209 | 9.98321 | -0.000445545 | 12288
2457.532 | -28.1624 | 9.2257 | 1.96695e-05 | 12288
2457.534 | -28.1966 | 8.54219 | 0.00048399 | 12288
2457.536 | -28.2391 | 7.82191 | -0.000312328 | 12288
2457.538 | -28.2699 | 7.23178 | 0.000233054 | 12288
2457.54 | -28.3067 | 6.63378 | 0.000225306 | 12288
2457.542 | -28.3364 | 6.1156 | -0.000192821 | 12288
2457.544 | -28.3622 | 5.59981 | 0.000399947 | 12288
2457.546 | -28.3887 | 5.16093 | 0.000339746 | 12288
2457.548 | -28.4121 | 4.74095 | 0.000280142 | 12288
2457.55 | -28.4315 | 4.36443 | 0.00071466 | 12288
2457.552 | -28.4548 | 4.07219 | -0.000130236 | 12288
2457.554 | -28.4671 | 3.79998 | 0.000193119 | 12288
2457.556 | -28.4765 | 3.60823 | 0.000608563 | 12288
2457.558 | -28.4877 | 3.44036 | 0.000318289 | 12288
2457.56 | -28.4926 | 3.36984 | 0.000645518 | 12288
2457.562 | -28.496 | 3.316 | -0.000140369 | 12288
2457.564 | -28.4946 | 3.34662 | 0.000197291 | 12288
2457.566 | -28.4873 | 3.40242 | 0.000162125 | 12288
2457.568 | -28.4821 | 3.56855 | 0.000433922 | 12288
2457.57 | -28.47 | 3.76122 | -0.000235438 | 12288
2457.572 | -28.4573 | 4.01758 | 0.000646114 | 12288
2457.574 | -28.4415 | 4.34279 | 0.000242591 | 12288
2457.576 | -28.423 | 4.71025 | 0.000219345 | 12288
2457.578 | -28.396 | 5.16044 | 0.000371337 | 12288
2457.58 | -28.368 | 5.6329 | 0.000366569 | 12288
2457.582 | -28.3409 | 6.18573 | 0.000358224 | 12288
2457.584 | -28.3132 | 6.72394 | -4.38094e-05 | 12288
2457.586 | -28.2719 | 7.36715 | 0.000413656 | 12288
2457.588 | -28.2354 | 8.01871 | 0.000573993 | 12288
2457.59 | -28.201 | 8.7057 | 0.000705123 | 12288
2457.592 | -28.1623 | 9.4608 | -0.000270009 | 12288
2457.594 | -28.119 | 10.2239 | 0.000547767 | 12288
2457.596 | -28.0779 | 11.0556 | 0.000308156 | 12288
2457.598 | -28.033 | 11.8768 | 0.000396967 | 12288
3276.6 | -27.9849 | 12.7618 | -6.85453e-05 | 16384
3276.602 | -27.9336 | 13.6139 | 0.000189543 | 16384
3276.604 | -27.8848 | 14.5243 | 0.000270605 | 16384
3276.606 | -27.8395 | 15.422 | 5.24521e-05 | 16384
3276.608 | -27.7894 | 16.3435 | 0.00012219 | 16384
3276.61 | -27.7414 | 17.2729 | 0.000153184 | 16384
3276.612 | -27.6891 | 18.183 | 0.000590682 | 16384
3276.614 | -27.6449 | 19.1319 | -7.45058e-05 | 16384
3276.616 | -27.5918 | 20.0382 | 0.000311136 | 16384
3276.618 | -27.5469 | 20.978 | 5.66244e-05 | 16384
3276.62 | -27.4985 | 21.8498 | 0.000119209 | 16384
3276.622 | -27.453 | 22.7642 | 0.000216365 | 16384
3276.624 | -27.4043 | 23.6334 | 0.00012815 | 16384
3276.626 | -27.3594 | 24.4692 | 0.000262856 | 16384
3276.628 | -27.3167 | 25.3161 | 8.82149e-05 | 16384
3276.63 | -27.276 | 26.0826 | 0.000180006 | 16384
3276.632 | -27.2324 | 26.8831 | 0.000627041 | 16384
3276.634 | -27.198 | 27.5781 | 0.000118017 | 16384
3276.636 | -27.1558 | 28.3132 | 0.00068605 | 16384
3276.638 | -27.1252 | 28.951 | 0.000393987 | 16384
3276.64 | -27.0908 | 29.5802 | 0.00074029 | 16384
3276.642 | -27.0667 | 30.1497 | -0.000141561 | 16384
3276.644 | -27.0367 | 30.6695 | 0.000478029 | 16384
3276.646 | -27.0108 | 31.1795 | 0.000242591 | 16384
3276.648 | -26.9889 | 31.5839 | 5.66244e-05 | 16384
3276.65 | -26.9682 | 32.0028 | -4.05312e-05 | 16384
3276.652 | -26.9533 | 32.2929 | 0.000166893 | 16384
3276.654 | -26.9356 | 32.59 | 0.000240803 | 16384
3276.656 | -26.9264 | 32.7938 | 0.000198483 | 16384
3276.658 | -26.9179 | 32.9485 | 0.000554323 | 16384
3276.66 | -26.9168 | 33.0402 | 9.59635e-05 | 16384
3276.662 | -26.915 | 33.0278 | 2.563e-05 | 16384
3276.664 | -26.912 | 33.0528 | 0.000274181 | 16384
3276.666 | -26.9177 | 32.9398 | 0.000201464 | 16384
3276.668 | -26.9263 | 32.7888 | -8.9407e-07 | 16384
3276.67 | -26.9377 | 32.5674 | 0.000241995 | 16384
3276.672 | -26.9472 | 32.2964 | 0.000144839 | 16384
3276.674 | -26.9671 | 31.9528 | 0.000308156 | 16384
3276.676 | -26.986 | 31.5373 | -1.49012e-05 | 16384
3276.678 | -27.008 | 31.0954 | 0.000439882 | 16384
3276.68 | -27.0334 | 30.5496 | 0.000258088 | 16384
3276.682 | -27.0622 | 30.0219 | 0.000276566 | 16384
3276.684 | -27.0917 | 29.3791 | 0.000616312 | 16384
3276.686 | -27.1269 | 28.7511 | 0.000394583 | 16384
3276.688 | -27.1595 | 28.0447 | 0.000360608 | 16384
3276.69 | -27.1954 | 27.3198 | 0.000480413 | 16384
3276.692 | -27.2364 | 26.5681 | 5.36442e-06 | 16384
3276.694 | -27.2742 | 25.7695 | 0.000231862 | 16384
3276.696 | -27.314 | 24.9513 | 0.000213981 | 16384
3276.698 | -27.3594 | 24.0656 | 0.000332594 | 16384
3276.7 | -27.4067 | 23.2133 | -0.000183582 | 16384
3276.702 | -27.4506 | 22.2885 | 0.000332594 | 16384
3276.704 | -27.4953 | 21.4119 | 0.000319481 | 16384
3276.706 | -27.5474 | 20.4838 | -0.000164211 | 16384
3276.708 | -27.5934 | 19.5846 | 0.000229478 | 16384
3276.71 | -27.6423 | 18.6625 | 1.96695e-05 | 16384
3276.712 | -27.6874 | 17.7373 | 0.000268817 | 16384
3276.714 | -27.7386 | 16.8449 | -0.000558496 | 16384
3276.716 | -27.7874 | 15.9017 | 0.000119209 | 16384
3276.718 | -27.8385 | 15.0362 | 0.000231266 | 16384
3276.72 | -27.8842 | 14.1182 | 6.13928e-05 | 16384
3276.722 | -27.9297 | 13.2832 | 0.000365973 | 16384
3276.724 | -27.9737 | 12.396 | 0.000445843 | 16384
3276.726 | -28.019 | 11.5911 | 0.000411868 | 16384
3276.728 | -28.0662 | 10.7689 | 1.2517e-05 | 16384
3276.73 | -28.1086 | 10.0051 | 0.000495315 | 16384
3276.732 | -28.1533 | 9.25622 | -3.06964e-05 | 16384
3276.734 | -28.191 | 8.53156 | -0.000236332 | 16384
3276.736 | -28.2317 | 7.86148 | -0.000452399 | 16384
3276.738 | -28.2636 | 7.20407 | 0.000241399 | 16384
3276.74 | -28.2989 | 6.65849 | 0.000129342 | 16384
3276.742 | -28.3298 | 6.08431 | 0.000162125 | 16384
3276.744 | -28.355 | 5.62882 | 0.000317693 | 16384
3276.746 | -28.382 | 5.1297 | -0.000106394 | 16384
3276.748 | -28.4006 | 4.74955 | 0.000479817 | 16384
3276.75 | -28.4218 | 4.3704 | 0.000289679 | 16384
3276.752 | -28.4467 | 4.06103 | -0.000243187 | 16384
3276.754 | -28.4598 | 3.79854 | -1.2219e-05 | 16384
3276.756 | -28.4682 | 3.58865 | 0.00045836 | 16384
3276.758 | -28.4758 | 3.45526 | 0.000261068 | 16384
3276.76 | -28.484 | 3.33598 | 0.000330806 | 16384
3276.762 | -28.4852 | 3.33296 | 0.000382066 | 16384
3276.764 | -28.4843 | 3.3089 | 0.000306964 | 16384
3276.766 | -28.4839 | 3.4117 | 0.000255704 | 16384
3276.768 | -28.4785 | 3.54966 | 0.000190735 | 16384
3276.77 | -28.4678 | 3.74793 | -7.689e-05 | 16384
3276.772 | -28.4537 | 4.00691 | 0.00020802 | 16384
3276.774 | -28.4339 | 4.33395 | 0.000249147 | 16384
3276.776 | -28.4124 | 4.71278 | 5.36442e-06 | 16384
3276.778 | -28.3882 | 5.13212 | 0.000290871 | 16384
3276.78 | -28.3643 | 5.63818 | 0.000226498 | 16384
3276.782 | -28.3362 | 6.15084 | -0.00020653 | 16384
3276.784 | -28.3039 | 6.73529 | -0.000167787 | 16384
3276.786 | -28.2701 | 7.34406 | 0.000438094 | 16384
3276.788 | -28.2341 | 8.03773 | 0.000104904 | 16384
3276.79 | -28.1965 | 8.72102 | -0.000230372 | 16384
3276.792 | -28.1543 | 9.47007 | -5.00679e-05 | 16384
3276.794 | -28.1157 | 10.2492 | 0.000126958 | 16384
3276.796 | -28.0675 | 11.0349 | 0.000777841 | 16384
3276.798 | -28.0266 | 11.8824 | 0.000239611 | 16384
4095.8 | -27.9746 | 12.714 | 0.000345707 | 20480
4095.802 | -27.9284 | 13.59 | -8.9705e-05 | 20480
4095.804 | -27.8788 | 14.5015 | -4.79817e-05 | 20480
4095.806 | -27.8345 | 15.3949 | -6.4671e-05 | 20480
4095.808 | -27.7811 | 16.3436 | -7.48038e-05 | 20480
4095.81 | -27.7296 | 17.2355 | 0.000525713 | 20480
4095.812 | -27.6858 | 18.1926 | -0.000279844 | 20480
4095.814 | -27.6353 | 19.1049 | 9.17912e-05 | 20480
4095.816 | -27.5878 | 20.0374 | 0.000379682 | 20480
4095.818 | -27.5394 | 20.9492 | 0.000272393 | 20480
4095.82 | -27.4947 | 21.8485 | 0.000170469 | 20480
4095.822 | -27.4421 | 22.7549 | 0.000343919 | 20480
4095.824 | -27.3968 | 23.5996 | 0.000271797 | 20480
4095.826 | -27.3538 | 24.4749 | -2.95043e-05 | 20480
4095.828 | -27.3095 | 25.2766 | 0.000181198 | 20480
4095.83 | -27.2698 | 26.1052 | -0.00030756 | 20480
4095.832 | -27.2264 | 26.8501 | 0.000516772 | 20480
4095.834 | -27.1902 | 27.5803 | 0.000383258 | 20480
4095.836 | -27.1508 | 28.292 | 2.26498e-05 | 20480
4095.838 | -27.1186 | 28.9267 | -0.000171959 | 20480
4095.84 | -27.0903 | 29.5615 | -0.000301003 | 20480
4095.842 | -27.0564 | 30.1098 | 0.000343323 | 20480
4095.844 | -27.0279 | 30.6762 | 0.000357032 | 20480
4095.846 | -27.0044 | 31.1314 | -0.000203848 | 20480
4095.848 | -26.984 | 31.597 | 0.000160337 | 20480
4095.85 | -26.9617 | 31.9685 | -0.000198185 | 20480
4095.852 | -26.9444 | 32.2969 | 9.29833e-05 | 20480
4095.854 | -26.9316 | 32.5858 | -0.00018537 | 20480
4095.856 | -26.9164 | 32.779 | 0.000361204 | 20480
4095.858 | -26.9102 | 32.953 | 0.000413656 | 20480
4095.86 | -26.9037 | 33.0077 | 0.000668168 | 20480
4095.862 | -26.9057 | 33.0604 | 0.000223517 | 20480
4095.864 | -26.905 | 33.0234 | 0.000111461 | 20480
4095.866 | -26.9103 | 32.953 | 0.000137091 | 20480
4095.868 | -26.9167 | 32.7948 | -0.000169575 | 20480
4095.87 | -26.9285 | 32.5485 | -0.000159144 | 20480
4095.872 | -26.9436 | 32.3038 | -0.000140369 | 20480
4095.874 | -26.9573 | 31.9259 | 0.000619888 | 20480
4095.876 | -26.9806 | 31.5483 | -6.22869e-05 | 20480
4095.878 | -27.0012 | 31.0599 | 0.000382662 | 20480
4095.88 | -27.0265 | 30.5732 | 0.000164509 | 20480
4095.882 | -27.0581 | 29.9762 | -0.000346303 | 20480
4095.884 | -27.0884 | 29.3732 | -0.000157356 | 20480
4095.886 | -27.1178 | 28.7391 | 3.15905e-05 | 20480
4095.888 | -27.1504 | 28.0268 | -9.23872e-06 | 20480
4095.89 | -27.1916 | 27.3435 | -0.000277758 | 20480
4095.892 | -27.2286 | 26.5566 | -0.000199676 | 20480
4095.894 | -27.2643 | 25.8097 | 0.000191927 | 20480
4095.896 | -27.3071 | 24.9307 | -0.000127852 | 20480
4095.898 | -27.3518 | 24.1014 | 0.000186563 | 20480
4095.9 | -27.4007 | 23.2077 | -1.84774e-05 | 20480
4095.902 | -27.4456 | 22.3191 | -0.000277758 | 20480
4095.904 | -27.4914 | 21.4191 | -0.000171363 | 20480
4095.906 | -27.5367 | 20.4887 | 5.36442e-06 | 20480
4095.908 | -27.5873 | 19.6127 | -0.000458658 | 20480
4095.91 | -27.6304 | 18.6641 | 0.000103116 | 20480
4095.912 | -27.6828 | 17.7818 | -4.38094e-05 | 20480
4095.914 | -27.732 | 16.8258 | -0.000496209 | 20480
4095.916 | -27.7747 | 15.9419 | 0.000621676 | 20480
4095.918 | -27.8247 | 15.032 | -1.43051e-05 | 20480
4095.92 | -27.8756 | 14.1454 | 5.126e-05 | 20480
4095.922 | -27.9225 | 13.267 | 0.000311136 | 20480
4095.924 | -27.9664 | 12.424 | -1.51992e-05 | 20480
4095.926 | -28.0136 | 11.5972 | -0.0001508 | 20480
4095.928 | -28.0573 | 10.7822 | -5.96046e-07 | 20480
4095.93 | -28.1018 | 10.0208 | -0.000171065 | 20480
4095.932 | -28.1438 | 9.2461 | -4.76837e-05 | 20480
4095.934 | -28.182 | 8.5604 | 0.00036478 | 20480
4095.936 | -28.2254 | 7.8488 | -0.000480413 | 20480
4095.938 | -28.2554 | 7.24617 | -0.000194907 | 20480
4095.94 | -28.2883 | 6.64775 | 0.000110269 | 20480
4095.942 | -28.3202 | 6.11097 | 8.28505e-05 | 20480
4095.944 | -28.3455 | 5.6077 | 0.000305772 | 20480
4095.946 | -28.3761 | 5.14581 | -9.83477e-06 | 20480
4095.948 | -28.3994 | 4.74626 | -0.000142753 | 20480
4095.95 | -28.4207 | 4.36187 | -0.000195801 | 20480
4095.952 | -28.4392 | 4.0767 | 0.000237227 | 20480
4095.954 | -28.4514 | 3.78891 | 0.000274777 | 20480
4095.956 | -28.4627 | 3.61576 | 0.000225902 | 20480
4095.958 | -28.4724 | 3.44706 | 2.86102e-05 | 20480
4095.96 | -28.4788 | 3.36769 | -5.0962e-05 | 20480
4095.962 | -28.4838 | 3.30925 | -0.000400543 | 20480
4095.964 | -28.478 | 3.33047 | 0.000143051 | 20480
4095.966 | -28.4748 | 3.40865 | 0.000187159 | 20480
4095.968 | -28.4709 | 3.5481 | -0.000113547 | 20480
4095.97 | -28.4571 | 3.75454 | 9.83477e-05 | 20480
4095.972 | -28.445 | 4.00711 | -0.000288486 | 20480
4095.974 | -28.4265 | 4.34586 | 0.000225902 | 20480
4095.976 | -28.404 | 4.70431 | 0.000336766 | 20480
4095.978 | -28.3821 | 5.16135 | 3.75509e-05 | 20480
4095.98 | -28.3511 | 5.6197 | 0.000513792 | 20480
4095.982 | -28.3281 | 6.16863 | -0.000255108 | 20480
4095.984 | -28.2934 | 6.73811 | 0.000211597 | 20480
4095.986 | -28.2636 | 7.34894 | -0.000287592 | 20480
4095.988 | -28.2263 | 8.02599 | 0.000169873 | 20480
4095.99 | -28.1879 | 8.7013 | 3.63588e-05 | 20480
4095.992 | -28.1495 | 9.45902 | -0.000436604 | 20480
4095.994 | -28.1043 | 10.2119 | -5.1856e-05 | 20480
4095.996 | -28.0656 | 11.0361 | 4.76837e-06 | 20480
4095.998 | -28.0186 | 11.8548 | -0.000278652 | 20480
4915 | -27.9587 | 12.7557 | 0.000342131 | 24576
4915.002 | -27.9148 | 13.6108 | -0.000227094 | 24576
4915.004 | -27.8684 | 14.5221 | -0.000115037 | 24576
4915.006 | -27.8229 | 15.407 | -0.000289083 | 24576
4915.008 | -27.7721 | 16.348 | -0.000190735 | 24576
4915.01 | -27.7211 | 17.2469 | 4.35114e-05 | 24576
4915.012 | -27.6724 | 18.2159 | 9.35793e-05 | 24576
4915.014 | -27.6204 | 19.121 | 0.000171065 | 24576
4915.016 | -27.5732 | 20.0445 | 3.03984e-05 | 24576
4915.018 | -27.5262 | 20.9638 | 0.000374913 | 24576
4915.02 | -27.4749 | 21.8482 | 0.000492334 | 24576
4915.022 | -27.4322 | 22.7629 | -0.000120401 | 24576
4915.024 | -27.3879 | 23.6027 | 0.000237823 | 24576
4915.026 | -27.346 | 24.485 | 3.09944e-05 | 24576
4915.028 | -27.2968 | 25.2712 | 0.000164509 | 24576
4915.03 | -27.2569 | 26.0964 | -0.000119507 | 24576
4915.032 | -27.2147 | 26.8521 | 2.80142e-05 | 24576
4915.034 | -27.179 | 27.5906 | -0.000326335 | 24576
4915.036 | -27.1405 | 28.286 | 0.000272989 | 24576
4915.038 | -27.1073 | 28.9282 | -0.00035435 | 24576
4915.04 | -27.0766 | 29.576 | 0.000143051 | 24576
4915.042 | -27.0478 | 30.1195 | -0.000434518 | 24576
4915.044 | -27.0185 | 30.6772 | 1.37091e-05 | 24576
4915.046 | -26.9917 | 31.1432 | -0.000151098 | 24576
4915.048 | -26.9679 | 31.6 | 0.000279546 | 24576
4915.05 | -26.9464 | 31.9792 | 1.07288e-05 | 24576
4915.052 | -26.9316 | 32.3006 | -0.000115931 | 24576
4915.054 | -26.9167 | 32.5966 | 0.000144839 | 24576
4915.056 | -26.9033 | 32.7732 | 0.000230074 | 24576
4915.058 | -26.8965 | 32.9481 | 0.000100136 | 24576
4915.06 | -26.8945 | 33.0083 | -0.000267327 | 24576
4915.062 | -26.8922 | 33.0521 | 0.000110865 | 24576
4915.064 | -26.891 | 33.0102 | 0.000165701 | 24576
4915.066 | -26.8988 | 32.9345 | 0.000240803 | 24576
4915.068 | -26.9051 | 32.7879 | 7.21216e-05 | 24576
4915.07 | -26.9149 | 32.5424 | 0.000442266 | 24576
4915.072 | -26.9305 | 32.3026 | 5.126e-05 | 24576
4915.074 | -26.9483 | 31.9175 | -0.000115633 | 24576
4915.076 | -26.9684 | 31.5377 | -0.000266135 | 24576
4915.078 | -26.9877 | 31.0391 | 0.000329614 | 24576
4915.08 | -27.0166 | 30.5406 | 7.15256e-06 | 24576
4915.082 | -27.0436 | 29.9711 | -7.89762e-05 | 24576
4915.084 | -27.0727 | 29.3631 | 0.000211597 | 24576
4915.086 | -27.1053 | 28.7327 | -4.58956e-05 | 24576
4915.088 | -27.1415 | 28.0166 | 7.7486e-06 | 24576
4915.09 | -27.1781 | 27.3261 | -9.89437e-05 | 24576
4915.092 | -27.2148 | 26.5448 | -8.73208e-05 | 24576
4915.094 | -27.2559 | 25.7962 | 6.73533e-05 | 24576
4915.096 | -27.2961 | 24.9289 | -1.72853e-05 | 24576
4915.098 | -27.3442 | 24.0887 | -0.000391603 | 24576
4915.1 | -27.3851 | 23.1992 | -0.000140965 | 24576
4915.102 | -27.4329 | 22.2952 | -7.83801e-05 | 24576
4915.104 | -27.4733 | 21.4089 | 1.90735e-05 | 24576
4915.106 | -27.5251 | 20.4841 | 2.38419e-06 | 24576
4915.108 | -27.573 | 19.593 | -8.85129e-05 | 24576
4915.11 | -27.6223 | 18.6481 | 0.000218153 | 24576
4915.112 | -27.6715 | 17.7703 | -0.000140071 | 24576
4915.114 | -27.7188 | 16.8168 | 3.33786e-05 | 24576
4915.116 | -27.7664 | 15.933 | 1.66893e-05 | 24576
4915.118 | -27.8167 | 15.0081 | -0.000137389 | 24576
4915.12 | -27.8627 | 14.131 | -9.80496e-05 | 24576
4915.122 | -27.9085 | 13.2705 | -6.22869e-05 | 24576
4915.124 | -27.9564 | 12.4023 | 0.000106096 | 24576
4915.126 | -28.0037 | 11.5916 | 0.000492334 | 24576
4915.128 | -28.0493 | 10.7726 | -0.000142157 | 24576
4915.13 | -28.0885 | 10.0075 | -0.000145733 | 24576
4915.132 | -28.1306 | 9.22829 | 0.000368953 | 24576
4915.134 | -28.1738 | 8.53848 | -0.000312328 | 24576
4915.136 | -28.2089 | 7.82878 | 0.0001508 | 24576
4915.138 | -28.2448 | 7.22947 | 0.000442266 | 24576
4915.14 | -28.279 | 6.64275 | 0.000261068 | 24576
4915.142 | -28.3059 | 6.11247 | 0.000103116 | 24576
4915.144 | -28.3354 | 5.60751 | 2.38419e-05 | 24576
4915.146 | -28.3647 | 5.13598 | 0.000107288 | 24576
4915.148 | -28.3877 | 4.73783 | -0.000200272 | 24576
4915.15 | -28.4068 | 4.3467 | 7.62939e-05 | 24576
4915.152 | -28.4242 | 4.07829 | -8.58307e-05 | 24576
4915.154 | -28.4403 | 3.77944 | -0.000252128 | 24576
4915.156 | -28.4539 | 3.60076 | 5.126e-05 | 24576
4915.158 | -28.4622 | 3.43682 | -0.00012368 | 24576
4915.16 | -28.4691 | 3.34725 | -0.000124276 | 24576
4915.162 | -28.4682 | 3.31528 | -5.96046e-05 | 24576
4915.164 | -28.4684 | 3.3329 | 9.35793e-05 | 24576
4915.166 | -28.4618 | 3.42025 | 3.99351e-05 | 24576
4915.168 | -28.4589 | 3.55656 | -0.000140965 | 24576
4915.17 | -28.4441 | 3.7701 | 0.000126362 | 24576
4915.172 | -28.432 | 4.0145 | -8.61287e-05 | 24576
4915.174 | -28.4136 | 4.36397 | -5.63264e-05 | 24576
4915.176 | -28.3929 | 4.72331 | -5.27501e-05 | 24576
4915.178 | -28.3669 | 5.18001 | 0.000143647 | 24576
4915.18 | -28.3428 | 5.63842 | 4.88758e-05 | 24576
4915.182 | -28.3148 | 6.18089 | -4.02331e-05 | 24576
4915.184 | -28.2817 | 6.76184 | -4.02331e-05 | 24576
4915.186 | -28.2508 | 7.37311 | -9.35793e-05 | 24576
4915.188 | -28.2118 | 8.053 | 0.000604391 | 24576
4915.19 | -28.1793 | 8.72427 | -7.83801e-05 | 24576
4915.192 | -28.1367 | 9.47822 | -8.85129e-05 | 24576
4915.194 | -28.0933 | 10.2309 | 0.000106096 | 24576
4915.196 | -28.0534 | 11.0574 | -4.64916e-05 | 24576
4915.198 | -28.008 | 11.8833 | 0.000282526 | 24576
5734.2 | -27.9595 | 12.7481 | 5.96046e-07 | 28672
5734.202 | -27.9134 | 13.5928 | 0.000182986 | 28672
5734.204 | -27.8622 | 14.5302 | 0.000225902 | 28672
5734.206 | -27.8187 | 15.4103 | -0.000226796 | 28672
5734.208 | -27.7669 | 16.3391 | -6.70552e-05 | 28672
5734.21 | -27.7192 | 17.2599 | 0.00025928 | 28672
5734.212 | -27.6686 | 18.1739 | -1.78814e-05 | 28672
5734.214 | -27.6176 | 19.1272 | 0.000274777 | 28672
5734.216 | -27.571 | 20.0203 | 9.89437e-05 | 28672
5734.218 | -27.522 | 20.9726 | 7.15256e-06 | 28672
5734.22 | -27.4755 | 21.8362 | -0.000182688 | 28672
5734.222 | -27.4269 | 22.752 | 0.000163913 | 28672
5734.224 | -27.3865 | 23.6026 | -0.0002262 | 28672
5734.226 | -27.3376 | 24.4628 | 0.000349283 | 28672
5734.228 | -27.2961 | 25.2973 | -1.78814e-06 | 28672
5734.23 | -27.2509 | 26.0675 | 0.000293851 | 28672
5734.232 | -27.2099 | 26.8442 | 0.000228882 | 28672
5734.234 | -27.1765 | 27.552 | -9.32813e-05 | 28672
5734.236 | -27.1381 | 28.2834 | 0.000225306 | 28672
5734.238 | -27.1029 | 28.9233 | -3.8147e-05 | 28672
5734.24 | -27.0704 | 29.5612 | 0.000376701 | 28672
5734.242 | -27.0427 | 30.1298 | -0.000202656 | 28672
5734.244 | -27.0152 | 30.659 | 9.47714e-05 | 28672
5734.246 | -26.9867 | 31.1653 | 0.000377893 | 28672
5734.248 | -26.9633 | 31.577 | 0.000107884 | 28672
5734.25 | -26.9481 | 31.9831 | -0.000487864 | 28672
5734.252 | -26.9238 | 32.2945 | 0.000364184 | 28672
5734.254 | -26.9116 | 32.5987 | 0.000214577 | 28672
5734.256 | -26.9004 | 32.7819 | 0.000230074 | 28672
5734.258 | -26.8963 | 32.9221 | -5.51343e-05 | 28672
5734.26 | -26.8895 | 33.0284 | 0.000348091 | 28672
5734.262 | -26.8904 | 33.0308 | -7.56979e-05 | 28672
5734.264 | -26.8867 | 33.0469 | -0.000123382 | 28672
5734.266 | -26.8917 | 32.9253 | 2.6226e-05 | 28672
5734.268 | -26.9017 | 32.7978 | 0.000101328 | 28672
5734.27 | -26.9133 | 32.5528 | 0.000104308 | 28672
5734.272 | -26.9254 | 32.2902 | 5.96046e-07 | 28672
5734.274 | -26.9437 | 31.9381 | 0.000323653 | 28672
5734.276 | -26.9597 | 31.5331 | 0.000528693 | 28672
5734.278 | -26.9859 | 31.0845 | -0.0002262 | 28672
5734.28 | -27.0078 | 30.5367 | 0.000373721 | 28672
5734.282 | -27.0388 | 30.0039 | 6.73533e-05 | 28672
5734.284 | -27.0703 | 29.3567 | -6.82473e-05 | 28672
5734.286 | -27.1023 | 28.7418 | -0.000191331 | 28672
5734.288 | -27.14 | 28.0305 | -0.000148714 | 28672
5734.29 | -27.1725 | 27.3273 | 0.000302196 | 28672
5734.292 | -27.2099 | 26.5679 | -0.000253916 | 28672
5734.294 | -27.2509 | 25.7744 | 0.000316501 | 28672
5734.296 | -27.296 | 24.9677 | 0.00038445 | 28672
5734.298 | -27.3363 | 24.0755 | -6.02007e-05 | 28672
5734.3 | -27.3783 | 23.2347 | 0.000361204 | 28672
5734.302 | -27.4263 | 22.3017 | 0.0001055 | 28672
5734.304 | -27.4726 | 21.4337 | 0.000166893 | 28672
5734.306 | -27.5222 | 20.4893 | 5.54323e-05 | 28672
5734.308 | -27.5721 | 19.6008 | 4.05312e-05 | 28672
5734.31 | -27.6207 | 18.6776 | -0.000194907 | 28672
5734.312 | -27.6653 | 17.75 | 0.000198483 | 28672
5734.314 | -27.7152 | 16.8544 | 0.000137687 | 28672
5734.316 | -27.7642 | 15.9245 | 8.82149e-05 | 28672
5734.318 | -27.8106 | 15.0597 | 0.000272989 | 28672
5734.32 | -27.8642 | 14.1419 | -0.000443459 | 28672
5734.322 | -27.9105 | 13.3067 | -6.3479e-05 | 28672
5734.324 | -27.9501 | 12.4175 | 0.000132918 | 28672
5734.326 | -27.9973 | 11.6075 | -2.92063e-05 | 28672
5734.328 | -28.0392 | 10.7825 | 0.000277162 | 28672
5734.33 | -28.0879 | 10.0169 | -0.00012219 | 28672
5734.332 | -28.1312 | 9.26535 | -0.000187457 | 28672
5734.334 | -28.1661 | 8.54292 | 0.000169873 | 28672
5734.336 | -28.2037 | 7.87058 | 0.000207424 | 28672
5734.338 | -28.2444 | 7.21036 | -0.000292957 | 28672
5734.34 | -28.2732 | 6.67202 | -8.9407e-06 | 28672
5734.342 | -28.3055 | 6.10514 | 0.000426173 | 28672
5734.344 | -28.3315 | 5.62835 | -0.000346303 | 28672
5734.346 | -28.3597 | 5.13881 | -0.000134408 | 28672
5734.348 | -28.3855 | 4.75228 | 1.54972e-05 | 28672
5734.35 | -28.3994 | 4.36955 | 0.000135303 | 28672
5734.352 | -28.4198 | 4.06487 | 0.000139475 | 28672
5734.354 | -28.4363 | 3.81361 | -6.3479e-05 | 28672
5734.356 | -28.4463 | 3.60171 | 2.6226e-05 | 28672
5734.358 | -28.4529 | 3.4672 | 0.000244975 | 28672
5734.36 | -28.4639 | 3.35225 | -0.000204146 | 28672
5734.362 | -28.4646 | 3.32627 | 0.000126958 | 28672
5734.364 | -28.4631 | 3.31815 | -8.07643e-05 | 28672
5734.366 | -28.4601 | 3.41324 | 0.000200272 | 28672
5734.368 | -28.4536 | 3.5437 | 8.40426e-05 | 28672
5734.37 | -28.4418 | 3.75912 | 8.28505e-05 | 28672
5734.372 | -28.4256 | 4.00375 | -0.000323653 | 28672
5734.374 | -28.4103 | 4.33967 | -9.59635e-05 | 28672
5734.376 | -28.3896 | 4.7104 | -8.58307e-05 | 28672
5734.378 | -28.3657 | 5.12898 | 0.000252128 | 28672
5734.38 | -28.3379 | 5.62394 | 0.000182986 | 28672
5734.382 | -28.3136 | 6.13421 | -0.000210702 | 28672
5734.384 | -28.2829 | 6.73422 | -0.000210106 | 28672
5734.386 | -28.2492 | 7.34437 | -0.000236332 | 28672
5734.388 | -28.2141 | 8.02575 | 7.09295e-05 | 28672
5734.39 | -28.1718 | 8.71415 | 2.6226e-05 | 28672
5734.392 | -28.1338 | 9.44662 | 4.35114e-05 | 28672
5734.394 | -28.0921 | 10.2261 | 0.000162721 | 28672
5734.396 | -28.0498 | 11.0288 | -3.99351e-05 | 28672
5734.398 | -28.0024 | 11.8787 | 0.000206232 | 28672
6553.4 | -27.9578 | 12.7353 | -1.54972e-05 | 32768
6553.402 | -27.9127 | 13.6265 | 2.14577e-05 | 32768
6553.404 | -27.8636 | 14.4948 | -5.39422e-05 | 32768
6553.406 | -27.8182 | 15.4298 | -9.32813e-05 | 32768
6553.408 | -27.7683 | 16.3329 | 8.52346e-05 | 32768
6553.41 | -27.7198 | 17.27 | -0.000268817 | 32768
6553.412 | -27.6681 | 18.1866 | 0.000403523 | 32768
6553.414 | -27.6218 | 19.1064 | -0.000113249 | 32768
6553.416 | -27.5744 | 20.0478 | -0.000121892 | 32768
6553.418 | -27.521 | 20.9401 | -0.000325441 | 32768
6553.42 | -27.4742 | 21.8755 | 0.000116229 | 32768
6553.422 | -27.428 | 22.7218 | -6.85453e-06 | 32768
6553.424 | -27.3845 | 23.6274 | -0.000115335 | 32768
6553.426 | -27.3379 | 24.4483 | -0.00028789 | 32768
6553.428 | -27.2953 | 25.2902 | 0.000192523 | 32768
6553.43 | -27.2533 | 26.0844 | -0.000139475 | 32768
6553.432 | -27.2083 | 26.8301 | 0.000272989 | 32768
6553.434 | -27.1737 | 27.5783 | -0.000362694 | 32768
6553.436 | -27.1398 | 28.2521 | 3.15905e-05 | 32768
6553.438 | -27.0991 | 28.9705 | 0.000475645 | 32768
6553.44 | -27.0699 | 29.5386 | 0.000106096 | 32768
6553.442 | -27.041 | 30.1388 | 0.000303984 | 32768
6553.444 | -27.0127 | 30.6623 | 7.15256e-05 | 32768
6553.446 | -26.989 | 31.1444 | -1.66893e-05 | 32768
6553.448 | -26.9638 | 31.6001 | 0.000148416 | 32768
6553.45 | -26.9472 | 31.9571 | 0.000188351 | 32768
6553.452 | -26.9271 | 32.3174 | 0.00031352 | 32768
6553.454 | -26.9133 | 32.5519 | 0.000247359 | 32768
6553.456 | -26.9002 | 32.8003 | 0.000162721 | 32768
6553.458 | -26.8936 | 32.9172 | -6.25849e-06 | 32768
6553.46 | -26.892 | 33.0234 | -9.23872e-05 | 32768
6553.462 | -26.8907 | 33.0547 | -0.000306368 | 32768
6553.464 | -26.8879 | 33.0244 | 0.000166297 | 32768
6553.466 | -26.8955 | 32.9563 | -3.42727e-05 | 32768
6553.468 | -26.9008 | 32.7513 | -2.68221e-05 | 32768
6553.47 | -26.9138 | 32.5731 | 0.000109077 | 32768
6553.472 | -26.9275 | 32.2553 | -9.92417e-05 | 32768
6553.474 | -26.9434 | 31.9378 | 0.000396371 | 32768
6553.476 | -26.9639 | 31.5145 | 0.000475049 | 32768
6553.478 | -26.987 | 31.0704 | -0.000377297 | 32768
6553.48 | -27.0101 | 30.5439 | 0.000186563 | 32768
6553.482 | -27.039 | 29.9685 | -0.000271499 | 32768
6553.484 | -27.0714 | 29.3895 | 0.000190735 | 32768
6553.486 | -27.1031 | 28.7101 | 0.000168681 | 32768
6553.488 | -27.1345 | 28.0645 | 0.000366569 | 32768
6553.49 | -27.1751 | 27.2993 | -0.000412166 | 32768
6553.492 | -27.2135 | 26.5735 | -0.000335276 | 32768
6553.494 | -27.2499 | 25.7719 | 0.000354648 | 32768
6553.496 | -27.2934 | 24.9495 | 0.000126362 | 32768
6553.498 | -27.3385 | 24.089 | -0.00013262 | 32768
6553.5 | -27.3791 | 23.2018 | 5.90086e-05 | 32768
6553.502 | -27.4283 | 22.3369 | -0.000306964 | 32768
6553.504 | -27.4754 | 21.3964 | -4.05312e-05 | 32768
6553.506 | -27.5224 | 20.5252 | -0.000192821 | 32768
6553.508 | -27.5661 | 19.585 | -4.44055e-05 | 32768
6553.51 | -27.6152 | 18.6935 | 1.49012e-05 | 32768
6553.512 | -27.6678 | 17.7496 | -0.000363886 | 32768
6553.514 | -27.7178 | 16.8534 | -0.00015825 | 32768
6553.516 | -27.7635 | 15.931 | 8.34465e-05 | 32768
6553.518 | -27.8109 | 15.0332 | 0.000212789 | 32768
6553.52 | -27.8596 | 14.1623 | 9.23872e-05 | 32768
6553.522 | -27.9083 | 13.271 | -0.000156164 | 32768
6553.524 | -27.9529 | 12.4563 | 0.000420809 | 32768
6553.526 | -27.9999 | 11.5862 | -0.000301003 | 32768
6553.528 | -28.039 | 10.8235 | 0.000348687 | 32768
6553.53 | -28.0868 | 10.0106 | 8.46386e-05 | 32768
6553.532 | -28.1287 | 9.27799 | 0.00027895 | 32768
6553.534 | -28.17 | 8.53896 | 0.000262856 | 32768
6553.536 | -28.2077 | 7.87195 | -0.000126064 | 32768
6553.538 | -28.2408 | 7.23751 | 1.01328e-05 | 32768
6553.54 | -28.2712 | 6.66813 | 0.000530481 | 32768
6553.542 | -28.3035 | 6.12935 | 0.000187159 | 32768
6553.544 | -28.333 | 5.60582 | 0.000337958 | 32768
6553.546 | -28.3624 | 5.16545 | 0.000164509 | 32768
6553.548 | -28.381 | 4.72606 | 9.65595e-05 | 32768
6553.55 | -28.4052 | 4.38654 | -0.000454187 | 32768
6553.552 | -28.4193 | 4.04511 | -7.06315e-05 | 32768
6553.554 | -28.4379 | 3.80912 | 0.000472069 | 32768
6553.556 | -28.4479 | 3.58369 | 7.15256e-06 | 32768
6553.558 | -28.4545 | 3.45538 | 0.000480413 | 32768
6553.56 | -28.4654 | 3.35137 | -0.000103116 | 32768
6553.562 | -28.4687 | 3.30917 | 1.78814e-06 | 32768
6553.564 | -28.4635 | 3.33965 | 0.000308156 | 32768
6553.566 | -28.4596 | 3.39662 | 0.000288486 | 32768
6553.568 | -28.4552 | 3.57003 | 0.0001508 | 32768
6553.57 | -28.4439 | 3.7411 | 0.000115037 | 32768
6553.572 | -28.426 | 4.03293 | 0.000186563 | 32768
6553.574 | -28.4096 | 4.33617 | 0.000222325 | 32768
6553.576 | -28.39 | 4.72765 | -0.000246465 | 32768
6553.578 | -28.3699 | 5.15784 | -0.000165403 | 32768
6553.58 | -28.3393 | 5.62764 | -0.000325441 | 32768
6553.582 | -28.3125 | 6.17157 | 0.000236034 | 32768
6553.584 | -28.277 | 6.73908 | 0.000218153 | 32768
6553.586 | -28.2455 | 7.37197 | 0.000232458 | 32768
6553.588 | -28.2102 | 8.02629 | 0.000192523 | 32768
6553.59 | -28.1711 | 8.73659 | 0.000124574 | 32768
6553.592 | -28.1316 | 9.45913 | 0.000227094 | 32768
6553.594 | -28.0923 | 10.2452 | -5.30481e-05 | 32768
6553.596 | -28.0492 | 11.0504 | 0.000146031 | 32768
6553.598 | -28.0017 | 11.8852 | 0.000205636 | 32768
13107 | -27.9446 | 12.7293 | 2.44379e-05 | 65536
13107.002 | -27.8985 | 13.6254 | -0.000154674 | 65536
13107.004 | -27.8514 | 14.5051 | 5.72205e-05 | 65536
13107.006 | -27.8012 | 15.4169 | 0.000389218 | 65536
13107.008 | -27.7544 | 16.3336 | 0.000544786 | 65536
13107.01 | -27.7032 | 17.226 | 0.000191331 | 65536
13107.012 | -27.6527 | 18.1901 | 0.000472069 | 65536
13107.014 | -27.6084 | 19.0726 | 0.000165105 | 65536
13107.016 | -27.5568 | 20.0391 | 0.000419617 | 65536
13107.018 | -27.5087 | 20.9193 | 0.00054121 | 65536
13107.02 | -27.4614 | 21.847 | 0.000203848 | 65536
13107.022 | -27.4173 | 22.7174 | 0.00030458 | 65536
13107.024 | -27.3676 | 23.5885 | 0.000243187 | 65536
13107.026 | -27.3249 | 24.4444 | 1.78814e-06 | 65536
13107.028 | -27.2803 | 25.2504 | -0.000192523 | 65536
13107.03 | -27.2428 | 26.0759 | 8.52346e-05 | 65536
13107.032 | -27.2009 | 26.8021 | -3.8147e-05 | 65536
13107.034 | -27.1586 | 27.5779 | 0.000372529 | 65536
13107.036 | -27.1215 | 28.2524 | 0.000332594 | 65536
13107.038 | -27.0887 | 28.9246 | 0.000444055 | 65536
13107.04 | -27.0578 | 29.5516 | -1.84774e-05 | 65536
13107.042 | -27.0259 | 30.1109 | 0.00018239 | 65536
13107.044 | -26.9985 | 30.655 | -0.000104606 | 65536
13107.046 | -26.9736 | 31.1219 | 3.33786e-05 | 65536
13107.048 | -26.95 | 31.6048 | 0.000626445 | 65536
13107.05 | -26.9334 | 31.9474 | -0.00033319 | 65536
13107.052 | -26.9138 | 32.3131 | 0.000109673 | 65536
13107.054 | -26.897 | 32.5613 | 0.000600815 | 65536
13107.056 | -26.8903 | 32.7661 | -0.000211298 | 65536
13107.058 | -26.8805 | 32.9447 | 0.000203848 | 65536
13107.06 | -26.8747 | 33.0046 | 0.000235438 | 65536
13107.062 | -26.876 | 33.0665 | 0.000330806 | 65536
13107.064 | -26.8751 | 33.0052 | 0.000231862 | 65536
13107.066 | -26.8791 | 32.9425 | -5.36442e-06 | 65536
13107.068 | -26.887 | 32.7516 | 9.0003e-05 | 65536
13107.07 | -26.897 | 32.5498 | 0.000274777 | 65536
13107.072 | -26.9135 | 32.2581 | 1.43051e-05 | 65536
13107.074 | -26.9319 | 31.9037 | 0.00018537 | 65536
13107.076 | -26.9494 | 31.5249 | 0 | 65536
13107.078 | -26.973 | 31.0357 | 0.000231862 | 65536
13107.08 | -26.9964 | 30.5488 | 6.55651e-05 | 65536
13107.082 | -27.027 | 29.9444 | -0.000121593 | 65536
13107.084 | -27.0583 | 29.3734 | -1.75834e-05 | 65536
13107.086 | -27.0875 | 28.7111 | 0.000143051 | 65536
13107.088 | -27.1231 | 28.0444 | 0.000103712 | 65536
13107.09 | -27.1592 | 27.3163 | 0.000302196 | 65536
13107.092 | -27.1933 | 26.5379 | 0.000438094 | 65536
13107.094 | -27.2388 | 25.7887 | -8.16584e-05 | 65536
13107.096 | -27.2795 | 24.9354 | 0.000174642 | 65536
13107.098 | -27.3213 | 24.107 | 0.000642538 | 65536
13107.1 | -27.37 | 23.1914 | -0.000291467 | 65536
13107.102 | -27.4156 | 22.3355 | -0.00017345 | 65536
13107.104 | -27.4616 | 21.4073 | -0.000120103 | 65536
13107.106 | -27.5078 | 20.5269 | 0.000362992 | 65536
13107.108 | -27.5553 | 19.6074 | 0.000143051 | 65536
13107.11 | -27.6068 | 18.67 | -3.30806e-05 | 65536
13107.112 | -27.6504 | 17.7726 | 2.44379e-05 | 65536
13107.114 | -27.7048 | 16.8349 | -8.88109e-05 | 65536
13107.116 | -27.7503 | 15.9572 | 0.000356436 | 65536
13107.118 | -27.7976 | 15.0393 | 0.000270009 | 65536
13107.12 | -27.8474 | 14.177 | 0.000491738 | 65536
13107.122 | -27.8971 | 13.2619 | -3.8743e-05 | 65536
13107.124 | -27.9423 | 12.4397 | 0.000482202 | 65536
13107.126 | -27.9897 | 11.5978 | 0.000101924 | 65536
13107.128 | -28.0348 | 10.7997 | 8.76188e-05 | 65536
13107.13 | -28.0775 | 10.0098 | 9.29833e-05 | 65536
13107.132 | -28.1204 | 9.25674 | -0.000132322 | 65536
13107.134 | -28.1581 | 8.56516 | -3.24845e-05 | 65536
13107.136 | -28.1967 | 7.86989 | -0.000123084 | 65536
13107.138 | -28.2322 | 7.26438 | 0.000178814 | 65536
13107.14 | -28.2604 | 6.65534 | -0.000154972 | 65536
13107.142 | -28.2935 | 6.1314 | -7.77841e-05 | 65536
13107.144 | -28.3227 | 5.59844 | 0 | 65536
13107.146 | -28.3453 | 5.15975 | 6.79493e-05 | 65536
13107.148 | -28.3719 | 4.73275 | -5.30481e-05 | 65536
13107.15 | -28.3897 | 4.38762 | 0.000193119 | 65536
13107.152 | -28.4104 | 4.06923 | 0.000166893 | 65536
13107.154 | -28.4249 | 3.8066 | -3.15905e-05 | 65536
13107.156 | -28.4394 | 3.60863 | 0.000222325 | 65536
13107.158 | -28.446 | 3.42911 | -0.000156462 | 65536
13107.16 | -28.4515 | 3.35869 | 0.000342131 | 65536
13107.162 | -28.455 | 3.3042 | 2.86102e-05 | 65536
13107.164 | -28.4504 | 3.34771 | 0.000365973 | 65536
13107.166 | -28.4473 | 3.40395 | 0.000388622 | 65536
13107.168 | -28.4435 | 3.57614 | 0.000204444 | 65536
13107.17 | -28.4314 | 3.75626 | 5.84126e-05 | 65536
13107.172 | -28.4128 | 4.04196 | 0.000522733 | 65536
13107.174 | -28.3966 | 4.36032 | 0.000264645 | 65536
13107.176 | -28.3764 | 4.73499 | 0.000330806 | 65536
13107.178 | -28.3524 | 5.18656 | 0.000327826 | 65536
13107.18 | -28.327 | 5.64692 | 0.000502467 | 65536
13107.182 | -28.303 | 6.19994 | -7.03335e-05 | 65536
13107.184 | -28.269 | 6.75519 | 0.000399351 | 65536
13107.186 | -28.2333 | 7.38714 | -0.00010103 | 65536
13107.188 | -28.199 | 8.03567 | 2.44379e-05 | 65536
13107.19 | -28.1625 | 8.7406 | 5.36442e-06 | 65536
13107.192 | -28.1236 | 9.48817 | -7.86781e-05 | 65536
13107.194 | -28.0786 | 10.252 | 0.000245571 | 65536
13107.196 | -28.0354 | 11.0721 | 0.000208616 | 65536
13107.198 | -27.9934 | 11.8866 | 0.000376701 | 65536
19660.6 | -27.9417 | 12.7056 | 0.000118613 | 98304
19660.602 | -27.8961 | 13.6123 | 0.000255108 | 98304
19660.604 | -27.851 | 14.4835 | 0.00042975 | 98304
19660.606 | -27.7994 | 15.3936 | 5.1856e-05 | 98304
19660.608 | -27.7515 | 16.3261 | 0.000170469 | 98304
19660.61 | -27.7047 | 17.2393 | 0.000505447 | 98304
19660.612 | -27.6546 | 18.1756 | 0.000339746 | 98304
19660.614 | -27.6058 | 19.0625 | 1.54972e-05 | 98304
19660.616 | -27.5546 | 20.0133 | -9.65595e-05 | 98304
19660.618 | -27.5066 | 20.8955 | 0.000199676 | 98304
19660.62 | -27.4595 | 21.8146 | 0.000297427 | 98304
19660.622 | -27.4096 | 22.6833 | 0.000435114 | 98304
19660.624 | -27.3668 | 23.5648 | 0.000187159 | 98304
19660.626 | -27.3211 | 24.4239 | -3.09944e-05 | 98304
19660.628 | -27.277 | 25.2389 | 2.14577e-05 | 98304
19660.63 | -27.2348 | 26.0601 | 0.000110865 | 98304
19660.632 | -27.192 | 26.8009 | 0.000180006 | 98304
19660.634 | -27.156 | 27.5725 | 0.000377893 | 98304
19660.636 | -27.1194 | 28.2406 | -0.00017494 | 98304
19660.638 | -27.0853 | 28.9242 | 0.000111461 | 98304
19660.64 | -27.0574 | 29.5242 | -0.000252128 | 98304
19660.642 | -27.0206 | 30.1122 | 0.000535846 | 98304
19660.644 | -26.9968 | 30.6487 | 7.33137e-05 | 98304
19660.646 | -26.9698 | 31.1155 | -8.04663e-05 | 98304
19660.648 | -26.9462 | 31.5959 | 0.000251532 | 98304
19660.65 | -26.9246 | 31.9372 | 0.000113249 | 98304
19660.652 | -26.9079 | 32.2971 | -6.91414e-05 | 98304
19660.654 | -26.8951 | 32.5512 | -4.64916e-05 | 98304
19660.656 | -26.8798 | 32.7752 | 0.00036478 | 98304
19660.658 | -26.8764 | 32.942 | -0.000123382 | 98304
19660.66 | -26.8709 | 33.0208 | -0.000163317 | 98304
19660.662 | -26.8695 | 33.0577 | 0.000146031 | 98304
19660.664 | -26.8711 | 32.9903 | 0.000191927 | 98304
19660.666 | -26.8734 | 32.9425 | 0.000388026 | 98304
19660.668 | -26.8838 | 32.7469 | 1.54972e-05 | 98304
19660.67 | -26.8943 | 32.5565 | -6.52671e-05 | 98304
19660.672 | -26.9069 | 32.2666 | -7.48038e-05 | 98304
19660.674 | -26.9255 | 31.9306 | -2.95043e-05 | 98304
19660.676 | -26.9441 | 31.5344 | 0.0001508 | 98304
19660.678 | -26.9658 | 31.0647 | 0.000444055 | 98304
19660.68 | -26.9918 | 30.5733 | -7.42078e-05 | 98304
19660.682 | -27.0208 | 29.9678 | 9.17912e-05 | 98304
19660.684 | -27.0476 | 29.4043 | 0.000296831 | 98304
19660.686 | -27.083 | 28.7156 | 0.000303388 | 98304
19660.688 | -27.1139 | 28.0631 | 4.64916e-05 | 98304
19660.69 | -27.1518 | 27.3234 | 0.000365376 | 98304
19660.692 | -27.188 | 26.5866 | 0.000350475 | 98304
19660.694 | -27.2323 | 25.8211 | 0.0001055 | 98304
19660.696 | -27.2768 | 24.9569 | 0.000128746 | 98304
19660.698 | -27.315 | 24.1414 | 0.000576377 | 98304
19660.7 | -27.3603 | 23.2266 | 0.000469685 | 98304
19660.702 | -27.4074 | 22.3708 | 0.000170469 | 98304
19660.704 | -27.4546 | 21.4374 | 0.00054419 | 98304
19660.706 | -27.5051 | 20.5564 | -0.000277162 | 98304
19660.708 | -27.5534 | 19.6256 | -0.000219345 | 98304
19660.71 | -27.5992 | 18.7181 | 0.00040412 | 98304
19660.712 | -27.6492 | 17.8021 | 0.000132918 | 98304
19660.714 | -27.6979 | 16.87 | 0.000200272 | 98304
19660.716 | -27.7466 | 15.9845 | 0.000184774 | 98304
19660.718 | -27.7954 | 15.0585 | 0.000123978 | 98304
19660.72 | -27.8437 | 14.2073 | -4.17233e-06 | 98304
19660.722 | -27.8899 | 13.2953 | 0.000360012 | 98304
19660.724 | -27.9376 | 12.4686 | 0.00041306 | 98304
19660.726 | -27.9807 | 11.608 | 0.0003016 | 98304
19660.728 | -28.0293 | 10.8251 | 0.000222325 | 98304
19660.73 | -28.0727 | 10.0403 | -0.000201464 | 98304
19660.732 | -28.1147 | 9.2859 | -8.9407e-07 | 98304
19660.734 | -28.1543 | 8.58266 | -5.66244e-06 | 98304
19660.736 | -28.1952 | 7.8638 | -2.80142e-05 | 98304
19660.738 | -28.227 | 7.25821 | 0.000255108 | 98304
19660.74 | -28.2588 | 6.65809 | 0.000569224 | 98304
19660.742 | -28.2915 | 6.13724 | -0.000110865 | 98304
19660.744 | -28.3179 | 5.61255 | 0.000513196 | 98304
19660.746 | -28.3458 | 5.16391 | 2.02656e-05 | 98304
19660.748 | -28.3674 | 4.73498 | 8.40426e-05 | 98304
19660.75 | -28.3912 | 4.39243 | 0.000529885 | 98304
19660.752 | -28.4065 | 4.07348 | 0.000240803 | 98304
19660.754 | -28.4229 | 3.81991 | -6.88434e-05 | 98304
19660.756 | -28.4329 | 3.62144 | 0.000450611 | 98304
19660.758 | -28.4434 | 3.44058 | -0.000141561 | 98304
19660.76 | -28.4515 | 3.35972 | 6.19888e-05 | 98304
19660.762 | -28.451 | 3.30145 | 0.000385642 | 98304
19660.764 | -28.449 | 3.35125 | 0.000342727 | 98304
19660.766 | -28.4449 | 3.39992 | 0.000298619 | 98304
19660.768 | -28.4429 | 3.56601 | -4.08292e-05 | 98304
19660.77 | -28.425 | 3.75334 | 0.000470281 | 98304
19660.772 | -28.4174 | 4.02232 | 0.000174642 | 98304
19660.774 | -28.3972 | 4.33173 | 0.000212789 | 98304
19660.776 | -28.3779 | 4.71923 | 0.000103116 | 98304
19660.778 | -28.3518 | 5.161 | 0.000445247 | 98304
19660.78 | -28.3274 | 5.62645 | -0.000247657 | 98304
19660.782 | -28.3005 | 6.17446 | -0.000309646 | 98304
19660.784 | -28.2703 | 6.73347 | -0.000247359 | 98304
19660.786 | -28.2317 | 7.36074 | 0.000135899 | 98304
19660.788 | -28.1932 | 8.01336 | -6.49691e-05 | 98304
19660.79 | -28.1582 | 8.73066 | 0.000230074 | 98304
19660.792 | -28.1222 | 9.4556 | -5.0962e-05 | 98304
19660.794 | -28.0822 | 10.2357 | -0.000309348 | 98304
19660.796 | -28.0342 | 11.0408 | -0.00025332 | 98304
19660.798 | -27.9903 | 11.8622 | -9.59635e-05 | 98304
26214.2 | -27.9465 | 12.7052 | 9.53674e-05 | 131072
26214.202 | -27.9017 | 13.6008 | 0.000112653 | 131072
26214.204 | -27.8518 | 14.4662 | 5.96046e-07 | 131072
26214.206 | -27.8034 | 15.3979 | 0.000277162 | 131072
26214.208 | -27.7521 | 16.2996 | 0.000270009 | 131072
26214.21 | -27.7065 | 17.2192 | 0.000289083 | 131072
26214.212 | -27.6539 | 18.1557 | 0.000751615 | 131072
26214.214 | -27.6072 | 19.0633 | 0.000238419 | 131072
26214.216 | -27.5574 | 20.0062 | 9.0003e-05 | 131072
26214.218 | -27.5083 | 20.8777 | -5.66244e-05 | 131072
26214.22 | -27.4605 | 21.8121 | 0.00033319 | 131072
26214.222 | -27.4125 | 22.6742 | 2.38419e-06 | 131072
26214.224 | -27.3678 | 23.5646 | 2.80142e-05 | 131072
26214.226 | -27.3187 | 24.4134 | 0.000217557 | 131072
26214.228 | -27.2813 | 25.2387 | 0.000175834 | 131072
26214.23 | -27.2344 | 26.0447 | 0.00060916 | 131072
26214.232 | -27.1933 | 26.7937 | 0.000265837 | 131072
26214.234 | -27.1525 | 27.5587 | 0.000280142 | 131072
26214.236 | -27.117 | 28.2386 | 0.000302196 | 131072
26214.238 | -27.0866 | 28.9254 | 0.000178218 | 131072
26214.24 | -27.0514 | 29.5207 | 0.000389814 | 131072
26214.242 | -27.0199 | 30.1101 | 0.00031054 | 131072
26214.244 | -26.9928 | 30.6542 | 0.000246763 | 131072
26214.246 | -26.971 | 31.1298 | 0.000214577 | 131072
26214.248 | -26.9457 | 31.5969 | 7.03335e-05 | 131072
26214.25 | -26.9253 | 31.945 | 8.88109e-05 | 131072
26214.252 | -26.908 | 32.3064 | 0.000278354 | 131072
26214.254 | -26.8942 | 32.5531 | 4.23193e-05 | 131072
26214.256 | -26.8812 | 32.7963 | -0.000128746 | 131072
26214.258 | -26.8743 | 32.93 | 0.000225306 | 131072
26214.26 | -26.8708 | 33.0158 | 0.000194907 | 131072
26214.262 | -26.8708 | 33.0536 | 0.000250936 | 131072
26214.264 | -26.8682 | 33.0066 | 0.000213385 | 131072
26214.266 | -26.872 | 32.9534 | 0.000367165 | 131072
26214.268 | -26.8798 | 32.7426 | 0.000425577 | 131072
26214.27 | -26.8882 | 32.5636 | 0.000331402 | 131072
26214.272 | -26.9037 | 32.2638 | 0.000352263 | 131072
26214.274 | -26.922 | 31.9418 | 0.000342727 | 131072
26214.276 | -26.9436 | 31.5328 | 0.000309348 | 131072
26214.278 | -26.9631 | 31.056 | 8.52346e-05 | 131072
26214.28 | -26.9904 | 30.5804 | 0.000130534 | 131072
26214.282 | -27.0149 | 29.9796 | 0.000507236 | 131072
26214.284 | -27.0484 | 29.422 | 0.000302196 | 131072
26214.286 | -27.0797 | 28.732 | 0.000318885 | 131072
26214.288 | -27.1168 | 28.0918 | 5.00679e-05 | 131072
26214.29 | -27.153 | 27.342 | 0.000194907 | 131072
26214.292 | -27.1929 | 26.5896 | 0.000268221 | 131072
26214.294 | -27.2289 | 25.8097 | 0.000388622 | 131072
26214.296 | -27.2693 | 24.9707 | 0.000275373 | 131072
26214.298 | -27.3137 | 24.1409 | 0.000668168 | 131072
26214.3 | -27.3616 | 23.2329 | 0.000375509 | 131072
26214.302 | -27.4076 | 22.3801 | 0.00053823 | 131072
26214.304 | -27.4511 | 21.4429 | 0.00064075 | 131072
26214.306 | -27.5033 | 20.5692 | 0.000171065 | 131072
26214.308 | -27.5544 | 19.629 | 0.000162721 | 131072
26214.31 | -27.6008 | 18.7339 | 0.000127554 | 131072
26214.312 | -27.6511 | 17.8063 | -0.000225604 | 131072
26214.314 | -27.7006 | 16.8905 | -0.000194907 | 131072
26214.316 | -27.7482 | 15.9996 | 0.000572801 | 131072
26214.318 | -27.7958 | 15.0835 | 3.15905e-05 | 131072
26214.32 | -27.8448 | 14.2231 | 9.95398e-05 | 131072
26214.322 | -27.8903 | 13.3163 | 0.000168085 | 131072
26214.324 | -27.9379 | 12.4876 | 0.000277162 | 131072
26214.326 | -27.9894 | 11.6245 | -0.000112951 | 131072
26214.328 | -28.031 | 10.8504 | 1.13249e-05 | 131072
26214.33 | -28.0734 | 10.0493 | 4.76837e-06 | 131072
26214.332 | -28.114 | 9.29928 | -5.36442e-06 | 131072
26214.334 | -28.1544 | 8.57469 | 0.000455976 | 131072
26214.336 | -28.1951 | 7.89559 | 6.91414e-05 | 131072
26214.338 | -28.2301 | 7.2628 | 3.93391e-05 | 131072
26214.34 | -28.2606 | 6.67017 | 0.000226498 | 131072
26214.342 | -28.2926 | 6.15702 | -9.26852e-05 | 131072
26214.344 | -28.3197 | 5.62452 | 0.000556111 | 131072
26214.346 | -28.348 | 5.18295 | 0.000265837 | 131072
26214.348 | -28.3722 | 4.74253 | 0.000253916 | 131072
26214.35 | -28.3938 | 4.39997 | 0.000522733 | 131072
26214.352 | -28.4135 | 4.06628 | 0.000109077 | 131072
26214.354 | -28.4307 | 3.82084 | 0.000545383 | 131072
26214.356 | -28.4386 | 3.59826 | 0.000196099 | 131072
26214.358 | -28.4481 | 3.45083 | -0.000225306 | 131072
26214.36 | -28.452 | 3.36466 | 0.000160933 | 131072
26214.362 | -28.455 | 3.30073 | 0.000245571 | 131072
26214.364 | -28.4518 | 3.34851 | 0.000458956 | 131072
26214.366 | -28.4489 | 3.39509 | 0.000362992 | 131072
26214.368 | -28.4431 | 3.56677 | 0.000298619 | 131072
26214.37 | -28.4306 | 3.748 | 0.000309348 | 131072
26214.372 | -28.4175 | 4.02869 | 0.000359416 | 131072
26214.374 | -28.3991 | 4.33191 | 5.42402e-05 | 131072
26214.376 | -28.3763 | 4.72038 | 0.000290871 | 131072
26214.378 | -28.3573 | 5.14854 | 6.97374e-05 | 131072
26214.38 | -28.3303 | 5.61973 | 2.02656e-05 | 131072
26214.382 | -28.3018 | 6.1573 | 0.000162721 | 131072
26214.384 | -28.2704 | 6.72215 | -0.00027895 | 131072
26214.386 | -28.2331 | 7.35521 | 0.00019908 | 131072
26214.388 | -28.1987 | 8.00977 | 1.19209e-05 | 131072
26214.39 | -28.1639 | 8.72437 | 0.000234842 | 131072
26214.392 | -28.1242 | 9.45179 | -0.000195503 | 131072
26214.394 | -28.0819 | 10.2331 | 0.000276566 | 131072
26214.396 | -28.0373 | 11.0446 | 0.000485182 | 131072
26214.398 | -27.993 | 11.8625 | -1.99676e-05 | 131072
32767.8 | -27.9479 | 12.706 | 0.000168681 | 163840
32767.802 | -27.9027 | 13.5783 | 0.0004673 | 163840
32767.804 | -27.8567 | 14.4482 | -8.28505e-05 | 163840
32767.806 | -27.8072 | 15.3782 | 0.000215173 | 163840
32767.808 | -27.7559 | 16.2839 | 0.000193119 | 163840
32767.81 | -27.709 | 17.2112 | 0.000314713 | 163840
32767.812 | -27.656 | 18.1186 | 0.000448227 | 163840
32767.814 | -27.6079 | 19.0563 | 6.31809e-05 | 163840
32767.816 | -27.559 | 19.9618 | 0.000411868 | 163840
32767.818 | -27.5114 | 20.8841 | 7.56979e-05 | 163840
32767.82 | -27.4616 | 21.7911 | 0.00027597 | 163840
32767.822 | -27.4156 | 22.6669 | 0.000457764 | 163840
32767.824 | -27.37 | 23.5682 | 0.000264645 | 163840
32767.826 | -27.3225 | 24.3843 | 0.000277758 | 163840
32767.828 | -27.2777 | 25.243 | 0.000261068 | 163840
32767.83 | -27.2372 | 26.0194 | 0.0001508 | 163840
32767.832 | -27.1947 | 26.7986 | 0.000175238 | 163840
32767.834 | -27.1564 | 27.5364 | 0.00010252 | 163840
32767.836 | -27.1192 | 28.2369 | 0.000119209 | 163840
32767.838 | -27.0845 | 28.9028 | 0.000293255 | 163840
32767.84 | -27.0512 | 29.5045 | 0.000473261 | 163840
32767.842 | -27.0188 | 30.1227 | 0.000693798 | 163840
32767.844 | -26.9926 | 30.6131 | 0.000234246 | 163840
32767.846 | -26.9681 | 31.1367 | 0.000724793 | 163840
32767.848 | -26.9474 | 31.5654 | 9.53674e-06 | 163840
32767.85 | -26.926 | 31.9515 | 0.000280738 | 163840
32767.852 | -26.9092 | 32.2948 | 0.000225902 | 163840
32767.854 | -26.8956 | 32.5552 | 0.000316501 | 163840
32767.856 | -26.8809 | 32.7946 | -0.000196099 | 163840
32767.858 | -26.8726 | 32.9199 | -9.53674e-05 | 163840
32767.86 | -26.8677 | 33.0426 | 1.43051e-05 | 163840
32767.862 | -26.8688 | 33.0364 | -1.75834e-05 | 163840
32767.864 | -26.8685 | 33.0434 | 0.00015974 | 163840
32767.866 | -26.8737 | 32.9271 | 0.000346303 | 163840
32767.868 | -26.8843 | 32.7757 | 0.000156164 | 163840
32767.87 | -26.8902 | 32.5706 | 0.000112653 | 163840
32767.872 | -26.9039 | 32.2568 | 6.02007e-05 | 163840
32767.874 | -26.9197 | 31.9692 | 0.000135303 | 163840
32767.876 | -26.9387 | 31.5127 | 0.00046432 | 163840
32767.878 | -26.9616 | 31.092 | 0.000159144 | 163840
32767.88 | -26.9886 | 30.5581 | 8.28505e-05 | 163840
32767.882 | -27.019 | 30.0122 | 0.000256896 | 163840
32767.884 | -27.048 | 29.4045 | 0.000430346 | 163840
32767.886 | -27.0828 | 28.7479 | -4.47035e-05 | 163840
32767.888 | -27.1125 | 28.092 | 1.43051e-05 | 163840
32767.89 | -27.15 | 27.3349 | 0.000111461 | 163840
32767.892 | -27.1897 | 26.6186 | -5.93066e-05 | 163840
32767.894 | -27.2311 | 25.8044 | 0.000382662 | 163840
32767.896 | -27.2739 | 25.0041 | -0.000123382 | 163840
32767.898 | -27.3146 | 24.1154 | 2.08616e-05 | 163840
32767.9 | -27.3641 | 23.2587 | 0.000205636 | 163840
32767.902 | -27.4085 | 22.3602 | 0.000458956 | 163840
32767.904 | -27.4542 | 21.4628 | 0.000287294 | 163840
32767.906 | -27.5053 | 20.5639 | 8.28505e-05 | 163840
32767.908 | -27.5525 | 19.6419 | -0.000135899 | 163840
32767.91 | -27.6013 | 18.753 | 0.000355244 | 163840
32767.912 | -27.6481 | 17.8057 | 0.000177622 | 163840
32767.914 | -27.7 | 16.9311 | 0.000308156 | 163840
32767.916 | -27.7475 | 15.9932 | 0.000389814 | 163840
32767.918 | -27.7976 | 15.1027 | 0.000421405 | 163840
32767.92 | -27.8469 | 14.209 | 0.000402331 | 163840
32767.922 | -27.8926 | 13.3358 | 0.000391006 | 163840
32767.924 | -27.9396 | 12.4973 | 0.00051558 | 163840
32767.926 | -27.9847 | 11.6399 | 0.000389814 | 163840
32767.928 | -28.0307 | 10.8625 | 0.000288486 | 163840
32767.93 | -28.077 | 10.0513 | -0.000298023 | 163840
32767.932 | -28.1169 | 9.33301 | -0.00015378 | 163840
32767.934 | -28.1607 | 8.57809 | 0.000243187 | 163840
32767.936 | -28.1937 | 7.91708 | 8.76188e-05 | 163840
32767.938 | -28.2308 | 7.24345 | 0.000334978 | 163840
32767.94 | -28.2631 | 6.68588 | 0.000485778 | 163840
32767.942 | -28.2952 | 6.12201 | 0.00031352 | 163840
32767.944 | -28.3255 | 5.633 | 0.000371337 | 163840
32767.946 | -28.3521 | 5.15805 | -5.36442e-06 | 163840
32767.948 | -28.3748 | 4.74393 | 0.00022471 | 163840
32767.95 | -28.396 | 4.39475 | 0.000300407 | 163840
32767.952 | -28.412 | 4.06271 | 0.000505447 | 163840
32767.954 | -28.4278 | 3.83117 | 0.000477433 | 163840
32767.956 | -28.4404 | 3.60399 | 2.563e-05 | 163840
32767.958 | -28.4485 | 3.47338 | 0.000613332 | 163840
32767.96 | -28.4538 | 3.3342 | 0.000250936 | 163840
32767.962 | -28.4609 | 3.32525 | 0.000163913 | 163840
32767.964 | -28.4539 | 3.33848 | 0.000447631 | 163840
32767.966 | -28.4529 | 3.41537 | 0.000114441 | 163840
32767.968 | -28.4426 | 3.57484 | 0.000382662 | 163840
32767.97 | -28.4324 | 3.75628 | 0.00035286 | 163840
32767.972 | -28.4175 | 4.03587 | 0.000111461 | 163840
32767.974 | -28.4017 | 4.33904 | 8.22544e-05 | 163840
32767.976 | -28.3819 | 4.72577 | 0.000106692 | 163840
32767.978 | -28.3593 | 5.1488 | -6.79493e-05 | 163840
32767.98 | -28.3292 | 5.63641 | 0.000181794 | 163840
32767.982 | -28.3013 | 6.14095 | -8.13603e-05 | 163840
32767.984 | -28.2719 | 6.73869 | 0.000103116 | 163840
32767.986 | -28.2376 | 7.35806 | 0.000159144 | 163840
32767.988 | -28.202 | 8.01604 | 0.000239015 | 163840
32767.99 | -28.1641 | 8.71588 | 0.000204444 | 163840
32767.992 | -28.1253 | 9.44901 | 0.000100136 | 163840
32767.994 | -28.0861 | 10.2248 | -0.000196397 | 163840
32767.996 | -28.0376 | 11.0157 | 0.000635982 | 163840
32767.998 | -27.9966 | 11.8663 | 0.000140071 | 163840
39321.4 | -27.9498 | 12.7161 | 0.000130534 | 196608
39321.402 | -27.9056 | 13.5621 | 0.000392795 | 196608
39321.404 | -27.8581 | 14.4779 | 0.000585914 | 196608
39321.406 | -27.8073 | 15.3573 | 0.000396967 | 196608
39321.408 | -27.7561 | 16.295 | 0.000623465 | 196608
39321.41 | -27.7056 | 17.193 | 0.000218749 | 196608
39321.412 | -27.657 | 18.1161 | 0.00019908 | 196608
39321.414 | -27.6084 | 19.0525 | 0.000165105 | 196608
39321.416 | -27.5582 | 19.9528 | 3.8743e-05 | 196608
39321.418 | -27.5088 | 20.9015 | 0.000465512 | 196608
39321.42 | -27.4605 | 21.7646 | 0.00028491 | 196608
39321.422 | -27.4129 | 22.6893 | 0.000116229 | 196608
39321.424 | -27.3692 | 23.5377 | 0.00015676 | 196608
39321.426 | -27.3217 | 24.4038 | 0.000391603 | 196608
39321.428 | -27.2794 | 25.2165 | 0.000184774 | 196608
39321.43 | -27.2375 | 26.0101 | 0.000138283 | 196608
39321.432 | -27.1947 | 26.7943 | 0.000531077 | 196608
39321.434 | -27.1564 | 27.5077 | 0.000322461 | 196608
39321.436 | -27.1225 | 28.2378 | -0.000163913 | 196608
39321.438 | -27.0851 | 28.8768 | -7.59959e-05 | 196608
39321.44 | -27.0524 | 29.5203 | 0.000303388 | 196608
39321.442 | -27.021 | 30.087 | 0.000426769 | 196608
39321.444 | -26.9929 | 30.6189 | 0.000248551 | 196608
39321.446 | -26.9689 | 31.1151 | -9.53674e-06 | 196608
39321.448 | -26.9413 | 31.5499 | 0.000450611 | 196608
39321.45 | -26.9252 | 31.9621 | 0.000473261 | 196608
39321.452 | -26.9057 | 32.2628 | 0.000266433 | 196608
39321.454 | -26.8931 | 32.58 | 0.000247359 | 196608
39321.456 | -26.8832 | 32.7615 | -1.87755e-05 | 196608
39321.458 | -26.873 | 32.9295 | 0.00025034 | 196608
39321.46 | -26.8675 | 33.0129 | 0.000308752 | 196608
39321.462 | -26.8645 | 33.0323 | 0.000315905 | 196608
39321.464 | -26.8668 | 33.0295 | 0.00020206 | 196608
39321.466 | -26.8698 | 32.9228 | 0.000430346 | 196608
39321.468 | -26.8827 | 32.792 | -0.000133812 | 196608
39321.47 | -26.8914 | 32.5296 | 0.000360012 | 196608
39321.472 | -26.9028 | 32.2971 | 3.93391e-05 | 196608
39321.474 | -26.9195 | 31.9322 | 9.71556e-05 | 196608
39321.476 | -26.9401 | 31.5418 | 0.00017643 | 196608
39321.478 | -26.9628 | 31.0844 | 0.000364184 | 196608
39321.48 | -26.989 | 30.543 | 0.00017643 | 196608
39321.482 | -27.0165 | 30.0193 | 0.000373721 | 196608
39321.484 | -27.0472 | 29.3798 | 0.000231862 | 196608
39321.486 | -27.0836 | 28.7724 | 0.000217557 | 196608
39321.488 | -27.114 | 28.0527 | 0.000234246 | 196608
39321.49 | -27.1506 | 27.372 | 0.000359416 | 196608
39321.492 | -27.19 | 26.6039 | 0.000227094 | 196608
39321.494 | -27.2319 | 25.8303 | 0.00015676 | 196608
39321.496 | -27.2746 | 25.0014 | -0.000115037 | 196608
39321.498 | -27.3164 | 24.131 | 0.000165105 | 196608
39321.5 | -27.364 | 23.2728 | 5.84126e-05 | 196608
39321.502 | -27.4095 | 22.3562 | 0.000159144 | 196608
39321.504 | -27.4571 | 21.496 | -0.000145137 | 196608
39321.506 | -27.5041 | 20.5555 | 0.000377297 | 196608
39321.508 | -27.5536 | 19.6837 | -9.08971e-05 | 196608
39321.51 | -27.602 | 18.7291 | 0.000152588 | 196608
39321.512 | -27.6522 | 17.8331 | -0.000123978 | 196608
39321.514 | -27.6993 | 16.9172 | 0.000460148 | 196608
39321.516 | -27.7477 | 16.0031 | 0.0001055 | 196608
39321.518 | -27.7965 | 15.1241 | 0.000470877 | 196608
39321.52 | -27.8468 | 14.2164 | 0.000358224 | 196608
39321.522 | -27.8957 | 13.3621 | 0.000229478 | 196608
39321.524 | -27.9403 | 12.4868 | 0.000507832 | 196608
39321.526 | -27.9882 | 11.6787 | 0.00049293 | 196608
39321.528 | -28.0323 | 10.8397 | 0.000268221 | 196608
39321.53 | -28.0765 | 10.0741 | -8.88109e-05 | 196608
39321.532 | -28.1172 | 9.31356 | 0.000220537 | 196608
39321.534 | -28.1589 | 8.60242 | 0.000516772 | 196608
39321.536 | -28.197 | 7.90151 | 0.000243187 | 196608
39321.538 | -28.2375 | 7.26764 | -0.000183284 | 196608
39321.54 | -28.2658 | 6.69276 | 0.000426769 | 196608
39321.542 | -28.2998 | 6.1254 | 0.00030458 | 196608
39321.544 | -28.327 | 5.65233 | 0.000491142 | 196608
39321.546 | -28.3562 | 5.15443 | 4.76837e-05 | 196608
39321.548 | -28.3784 | 4.77368 | 0.000157952 | 196608
39321.55 | -28.3972 | 4.38168 | 1.01328e-05 | 196608
39321.552 | -28.4161 | 4.0812 | -6.4373e-05 | 196608
39321.554 | -28.4317 | 3.80771 | 0.000115633 | 196608
39321.556 | -28.4417 | 3.61053 | 5.84126e-05 | 196608
39321.558 | -28.4504 | 3.45889 | 0.000252724 | 196608
39321.56 | -28.4577 | 3.35094 | 0.000448823 | 196608
39321.562 | -28.4621 | 3.33146 | -2.38419e-05 | 196608
39321.564 | -28.4591 | 3.32382 | -4.88758e-05 | 196608
39321.566 | -28.4552 | 3.4148 | -0.000216067 | 196608
39321.568 | -28.4499 | 3.5466 | 7.689e-05 | 196608
39321.57 | -28.4401 | 3.75954 | 0.000318885 | 196608
39321.572 | -28.4235 | 4.01115 | 0.000212789 | 196608
39321.574 | -28.4043 | 4.34811 | 0.000283122 | 196608
39321.576 | -28.3855 | 4.71178 | -0.000116825 | 196608
39321.578 | -28.3611 | 5.14307 | 0.000271201 | 196608
39321.58 | -28.3359 | 5.62505 | 0.000447035 | 196608
39321.582 | -28.3059 | 6.15119 | 0.000472665 | 196608
39321.584 | -28.2747 | 6.73529 | 0.000257492 | 196608
39321.586 | -28.2394 | 7.34274 | 0.000236034 | 196608
39321.588 | -28.2025 | 8.02259 | 0.0004071 | 196608
39321.59 | -28.1677 | 8.69572 | 0.000100136 | 196608
39321.592 | -28.1227 | 9.45073 | 0.000699759 | 196608
39321.594 | -28.083 | 10.2178 | 0.000243783 | 196608
39321.596 | -28.0402 | 11.0203 | -0.000104606 | 196608
39321.598 | -27.9984 | 11.8554 | 0.000239611 | 196608
41044.8 | -27.9443 | 12.7218 | 0.000386834 | 205225
41044.802 | -27.902 | 13.5758 | -9.41753e-05 | 205225
41044.804 | -27.8495 | 14.4776 | 0.000194907 | 205225
41044.806 | -27.7993 | 15.3743 | 0.000219345 | 205225
41044.808 | -27.7528 | 16.2855 | 0.000314116 | 205225
41044.81 | -27.7016 | 17.2159 | 0.000186563 | 205225
41044.812 | -27.6541 | 18.1122 | 7.689e-05 | 205225
41044.814 | -27.5998 | 19.0475 | 0.000134707 | 205225
41044.816 | -27.5541 | 19.9435 | 0.000397563 | 205225
41044.818 | -27.5031 | 20.8889 | 0.000467896 | 205225
41044.82 | -27.4553 | 21.7704 | 0.000137687 | 205225
41044.822 | -27.4074 | 22.6542 | 0.000104308 | 205225
41044.824 | -27.3612 | 23.5343 | 0.000218153 | 205225
41044.826 | -27.3187 | 24.3674 | 6.55651e-06 | 205225
41044.828 | -27.2692 | 25.2231 | 0.000298023 | 205225
41044.83 | -27.2302 | 26.0073 | 0.000404716 | 205225
41044.832 | -27.1857 | 26.7987 | 0.00033021 | 205225
41044.834 | -27.1473 | 27.5219 | 0.00060916 | 205225
41044.836 | -27.1118 | 28.2378 | 0.000127554 | 205225
41044.838 | -27.0758 | 28.8937 | 0.000256896 | 205225
41044.84 | -27.0406 | 29.517 | 0.000485778 | 205225
41044.842 | -27.0115 | 30.1085 | 0.000448823 | 205225
41044.844 | -26.9842 | 30.6157 | 0.000200272 | 205225
41044.846 | -26.9588 | 31.1385 | -2.38419e-05 | 205225
41044.848 | -26.9379 | 31.5587 | 0.000113249 | 205225
41044.85 | -26.9149 | 31.9704 | 0.000261664 | 205225
41044.852 | -26.8975 | 32.2957 | 0.00023067 | 205225
41044.854 | -26.8832 | 32.5781 | 0.00015974 | 205225
41044.856 | -26.6632 | 20.7154 | 5.72205e-05 | 205225
41044.858 | -26.6323 | 50.6901 | -0.000571013 | 205225
41044.86 | -26.5249 | -20.4651 | 0.000503063 | 205225
41044.862 | -26.2829 | -20.3744 | 0.000212789 | 205225
41044.864 | -26.0439 | -20.3097 | 0.00120163 | 205225
41044.866 | -25.9281 | -20.2455 | 0.00346541 | 205225
41044.868 | -25.6417 | -20.1813 | 0.000756979 | 205225
41044.87 | -25.5283 | -20.1174 | 0.00147522 | 205225
41044.872 | -25.2292 | -20.0536 | 2.08616e-05 | 205225
41044.874 | -25.1315 | -19.9901 | -0.000175536 | 205225
41044.876 | -24.818 | -19.9267 | -0.00020802 | 205225
41044.878 | -24.7148 | -19.8636 | 0.000374317 | 205225
41044.88 | -24.3959 | -19.8007 | 0.000379086 | 205225
41044.882 | -24.2835 | -19.7379 | 0.000678301 | 205225
41044.884 | -24.008 | -19.6754 | -0.00012815 | 205225
41044.886 | -23.8744 | -19.6131 | 2.38419e-06 | 205225
41044.888 | -23.6238 | -19.5508 | -4.76837e-06 | 205225
41044.89 | -23.4791 | -19.489 | 0.000199676 | 205225
41044.892 | -23.2216 | -19.4271 | -0.000503063 | 205225
41044.894 | -23.0676 | -19.3656 | 6.02007e-05 | 205225
41044.896 | -22.8436 | -19.3041 | -3.18885e-05 | 205225
41044.898 | -22.6499 | -19.243 | 0.000459552 | 205225
41044.9 | -22.4276 | -19.1819 | 0.00025928 | 205225
41044.902 | -22.2501 | -19.1211 | 0.000577569 | 205225
41044.904 | -22.0345 | -19.0604 | 0.000625253 | 205225
41044.906 | -21.8518 | -19.0001 | 0.000525117 | 205225
41044.908 | -21.6453 | -18.9398 | 0.000665784 | 205225
41044.91 | -21.4449 | -18.8797 | 0.000373125 | 205225
41044.912 | -21.2446 | -18.8199 | 0.000177622 | 205225
41044.914 | -21.0562 | -18.7603 | 0.000185967 | 205225
41044.916 | -20.8523 | -18.7008 | 0.00025034 | 205225
41044.918 | -20.6509 | -18.6415 | -9.71556e-05 | 205225
41044.92 | -20.4542 | -18.5823 | -0.000271499 | 205225
41044.922 | -20.2509 | -18.5234 | 0.00033915 | 205225
41044.924 | -20.0645 | -18.4646 | 2.32458e-05 | 205225
41044.926 | -19.865 | -18.4062 | -0.000149906 | 205225
41044.928 | -19.6581 | -18.3478 | 0.000188351 | 205225
41044.93 | -19.4678 | -18.2895 | -0.000139475 | 205225
41044.932 | -19.2715 | -18.2316 | 0.000481606 | 205225
41044.934 | -19.0794 | -18.1737 | 0.000491738 | 205225
41044.936 | -18.8826 | -18.1161 | 0.000234842 | 205225
41044.938 | -18.6796 | -18.0587 | 0.000220537 | 205225
41044.94 | -18.4838 | -18.0013 | 9.29833e-05 | 205225
41044.942 | -18.2918 | -17.9442 | 0.000296831 | 205225
41044.944 | -18.1029 | -17.8872 | 0.000309944 | 205225
41044.946 | -17.9028 | -17.8305 | -0.000122488 | 205225
41044.948 | -17.7011 | -17.7739 | 0.00035584 | 205225
41044.95 | -17.5084 | -17.7175 | 0.000348687 | 205225
41044.952 | -17.3133 | -17.6613 | -0.000160933 | 205225
41044.954 | -17.1205 | -17.6054 | 0.000256896 | 205225
41044.956 | -16.9185 | -17.5495 | 0.000247359 | 205225
41044.958 | -16.7241 | -17.4938 | 8.88109e-05 | 205225
41044.96 | -16.5293 | -17.4382 | 0.00053823 | 205225
41044.962 | -16.3441 | -17.3829 | 0.00037849 | 205225
41044.964 | -16.1451 | -17.3277 | 0.000402331 | 205225
41044.966 | -15.9452 | -17.2728 | 0.000291467 | 205225
41044.968 | -15.7449 | -17.2179 | 0.000389218 | 205225
41044.97 | -15.5601 | -17.1633 | 0.000434518 | 205225
41044.972 | -15.3614 | -17.1088 | 0.000237823 | 205225
41044.974 | -15.1678 | -17.0545 | 0.000107884 | 205225
41044.976 | -14.9689 | -17.0002 | 0.000424981 | 205225
41044.978 | -14.7798 | -16.9464 | -1.19209e-06 | 205225
41044.98 | -14.5819 | -16.8925 | -0.000211895 | 205225
41044.982 | -14.3992 | -16.839 | -0.000338256 | 205225
41044.984 | -14.193 | -16.7855 | 5.24521e-05 | 205225
41044.986 | -13.9998 | -16.7322 | -7.21216e-05 | 205225
41044.988 | -13.8031 | -16.679 | 0.000328422 | 205225
41044.99 | -13.615 | -16.6261 | -9.32813e-05 | 205225
41044.992 | -13.4169 | -16.5733 | -3.15905e-05 | 205225
41044.994 | -13.2198 | -16.5207 | 1.72853e-05 | 205225
41044.996 | -13.0202 | -16.4682 | -1.3411e-05 | 205225
41044.998 | -12.834 | -16.416 | 0.000514388 | 205225
41048.064 | 86.7375 | 0.742984 | 0.000315309 | 205241
41048.066 | 86.7381 | 0.717044 | 0.000578761 | 205241
41048.068 | 86.7372 | 0.729752 | 0.000445843 | 205241
41048.07 | 86.7385 | 0.704384 | 0.000420213 | 205241
41048.072 | 86.7341 | 0.702071 | 3.27826e-05 | 205241
41048.074 | 86.7354 | 0.678849 | 0.000166893 | 205241
41048.076 | 86.7327 | 0.683165 | -0.000257194 | 205241
41048.078 | 86.7322 | 0.65074 | 5.36442e-06 | 205241
41048.08 | 86.7381 | 0.659382 | -1.69873e-05 | 205241
41048.082 | 86.7379 | 0.640035 | 0.000202656 | 205241
41048.084 | 86.7366 | 0.636923 | 0.00033915 | 205241
41048.086 | 86.7344 | 0.640261 | 0.000358224 | 205241
41048.088 | 86.7402 | 0.61121 | 0.00048995 | 205241
41048.09 | 86.7372 | 0.624859 | -0.000246465 | 205241
41048.092 | 86.7391 | 0.590825 | 0.000579357 | 205241
41048.094 | 86.7382 | 0.594378 | 0.000186563 | 205241
41048.096 | 86.7362 | 0.568271 | 0.000237227 | 205241
41048.098 | 86.7362 | 0.580764 | 0.000303984 | 205241
41048.1 | 86.7366 | 0.558627 | 0.000469685 | 205241
41048.102 | 86.7348 | 0.538552 | 2.68221e-05 | 205241
41048.104 | 86.7351 | 0.539958 | 0.000289679 | 205241
41048.106 | 86.7315 | 0.502074 | -1.10269e-05 | 205241
41048.108 | 86.7344 | 0.513828 | -0.000222325 | 205241
41048.11 | 86.7365 | 0.48908 | -6.97374e-05 | 205241
41048.112 | 86.7384 | 0.489807 | 0.000700355 | 205241
41048.114 | 86.7345 | 0.465214 | 0.00033617 | 205241
41048.116 | 86.7377 | 0.475276 | 0.000398755 | 205241
41048.118 | 86.7338 | 0.448108 | 0.000166893 | 205241
41048.12 | 86.7363 | 0.43962 | -0.000124276 | 205241
41048.122 | 86.7361 | 0.437355 | 0.000255704 | 205241
41048.124 | 86.7362 | 0.41908 | 0.000272393 | 205241
41048.126 | 86.7348 | 0.421882 | 0.000234246 | 205241
41048.128 | 86.7376 | 0.396431 | 0.000264645 | 205241
41048.13 | 86.7357 | 0.404501 | 7.98702e-05 | 205241
41048.132 | 86.7369 | 0.378442 | 0.00013411 | 205241
41048.134 | 86.7358 | 0.390756 | 0.000132918 | 205241
41048.136 | 86.7354 | 0.36242 | 0.000492334 | 205241
41048.138 | 86.7352 | 0.35578 | -0.000130236 | 205241
41048.14 | 86.7374 | 0.358939 | 0.000709891 | 205241
41048.142 | 86.7353 | 0.326633 | 0.000178814 | 205241
41048.144 | 86.7344 | 0.330853 | 0.000305772 | 205241
41048.146 | 86.7354 | 0.303388 | -0.000193417 | 205241
41048.148 | 86.7365 | 0.319231 | 0.000376105 | 205241
41048.15 | 86.735 | 0.279593 | 0.000657439 | 205241
41048.152 | 86.7346 | 0.299096 | 0.000345707 | 205241
41048.154 | 86.7338 | 0.267148 | 0.000212193 | 205241
41048.156 | 86.7312 | 0.26201 | -0.000261664 | 205241
41048.158 | 86.7343 | 0.26145 | -8.34465e-06 | 205241
41048.16 | 86.736 | 0.246692 | 0.000590086 | 205241
41048.162 | 86.7365 | 0.247014 | 0.000252724 | 205241
41048.164 | 86.7357 | 0.223076 | 0.00035286 | 205241
41048.166 | 86.7349 | 0.23123 | 0.000371933 | 205241
41048.168 | 86.7363 | 0.202048 | 0.0005579 | 205241
41048.17 | 86.734 | 0.211215 | 0.00022471 | 205241
41048.172 | 86.7322 | 0.188267 | 0.000143051 | 205241
41048.174 | 86.735 | 0.186169 | 0.000513196 | 205241
41048.176 | 86.7349 | 0.17339 | 0.00030756 | 205241
41048.178 | 86.7343 | 0.159001 | 0.000445843 | 205241
41048.18 | 86.7338 | 0.173116 | 6.19888e-05 | 205241
41048.182 | 86.7341 | 0.137842 | 0.00067234 | 205241
41048.184 | 86.7352 | 0.145411 | -9.41753e-05 | 205241
41048.186 | 86.7361 | 0.109279 | 9.71556e-05 | 205241
41048.188 | 86.7348 | 0.123143 | 0.000160337 | 205241
41048.19 | 86.7349 | 0.0914574 | 0.000309348 | 205241
41048.192 | 86.7374 | 0.10376 | 0.000299811 | 205241
41048.194 | 86.7345 | 0.0919342 | 0.000616312 | 205241
41048.196 | 86.735 | 0.0730872 | -0.000120699 | 205241
41048.198 | 86.734 | 0.0715613 | 0.00043273 | 205241
41048.2 | 86.7337 | 0.0479579 | 0.000348687 | 205242
41048.202 | 86.733 | 0.0567436 | 6.85453e-05 | 205242
41048.204 | 86.7327 | 0.0289917 | 0.000439882 | 205242
41048.206 | 86.7338 | 0.0390887 | 0.000144839 | 205242
41048.208 | 86.7342 | 0.0179887 | -0.000213981 | 205242
41048.21 | 86.7365 | 0.0192523 | 0.000371337 | 205242
41048.212 | 86.7365 | -0.00742674 | 0.000553727 | 205242
41048.214 | 86.7373 | 0.00156164 | 0.000468493 | 205242
41048.216 | 86.7376 | -0.00557899 | 0.000550151 | 205242
41048.218 | 86.7345 | -0.0268042 | -6.55651e-06 | 205242
41048.22 | 86.7363 | -0.0227153 | 0.000323653 | 205242
41048.222 | 86.7351 | -0.0593901 | 0.00014782 | 205242
41048.224 | 86.7318 | -0.033313 | 0.000246763 | 205242
41048.226 | 86.7347 | -0.0764489 | 0.000429153 | 205242
41048.228 | 86.7326 | -0.0510812 | -9.35793e-05 | 205242
41048.23 | 86.7327 | -0.0770688 | 0.000290275 | 205242
41048.232 | 86.7339 | -0.0738442 | 0.00041306 | 205242
41048.234 | 86.7326 | -0.0838935 | 6.97374e-05 | 205242
41048.236 | 86.7336 | -0.100195 | 0.000293255 | 205242
41048.238 | 86.7319 | -0.0902295 | -0.000241995 | 205242
41048.24 | 86.7325 | -0.130099 | 2.38419e-06 | 205242
41048.242 | 86.7338 | -0.105417 | 0.000658631 | 205242
41048.244 | 86.7325 | -0.15322 | 5.48363e-05 | 205242
41048.246 | 86.7352 | -0.139159 | 0.000429153 | 205242
41048.248 | 86.7345 | -0.156409 | 0.000346303 | 205242
41048.25 | 86.7318 | -0.150669 | 0.00059545 | 205242
41048.252 | 86.7342 | -0.160301 | 0.000484586 | 205242
41048.254 | 86.7323 | -0.173676 | 0.000188947 | 205242
41048.256 | 86.7344 | -0.173354 | 0.000271201 | 205242
41048.258 | 86.735 | -0.198901 | 0.000608563 | 205242
41048.26 | 86.732 | -0.186002 | 0.000308752 | 205242
41048.262 | 86.736 | -0.222909 | 0.000346899 | 205242
41048.264 | 86.7338 | -0.207847 | 0.00020802 | 205242
41048.266 | 86.7311 | -0.224835 | 7.15256e-05 | 205242
41048.268 | 86.7334 | -0.223815 | 0.000216961 | 205242
41048.27 | 86.7307 | -0.236726 | -0.000378788 | 205242
41048.272 | 86.7327 | -0.24845 | 9.65595e-05 | 205242
41048.274 | 86.7299 | -0.252235 | 0.000134707 | 205242
41048.276 | 86.7366 | -0.273371 | 0.000394583 | 205242
41048.278 | 86.7336 | -0.258255 | 0.000131726 | 205242
41048.28 | 86.7336 | -0.295872 | 5.0664e-05 | 205242
41048.282 | 86.731 | -0.280595 | -0.000160337 | 205242
41048.284 | 86.7359 | -0.314981 | 0.000703931 | 205242
41048.286 | 86.7315 | -0.29881 | 5.30481e-05 | 205242
41048.288 | 86.7316 | -0.31932 | 0.00027895 | 205242
41048.29 | 86.7324 | -0.314486 | 0.000228286 | 205242
41048.292 | 86.7327 | -0.310558 | 0.000414848 | 205242
41048.294 | 86.7329 | -0.342757 | 0.000326633 | 205242
41048.296 | 86.7324 | -0.329417 | -3.8147e-05 | 205242
41048.298 | 86.7312 | -0.360501 | -0.000104904 | 205242
41048.3 | 86.7342 | -0.348699 | 7.51019e-05 | 205242
41048.302 | 86.7302 | -0.382209 | 7.39098e-05 | 205242
41048.304 | 86.733 | -0.365669 | 0.000144243 | 205242
41048.306 | 86.7354 | -0.389123 | 7.689e-05 | 205242
41048.308 | 86.7343 | -0.389946 | 0.000622273 | 205242
41048.31 | 86.7355 | -0.392276 | 0.000288486 | 205242
41048.312 | 86.7317 | -0.411904 | 0.000249147 | 205242
41048.314 | 86.7309 | -0.40884 | 0.000135303 | 205242
41048.316 | 86.7362 | -0.436217 | 0.000521541 | 205242
41048.318 | 86.7324 | -0.410694 | 0.000493526 | 205242
41048.32 | 86.7313 | -0.450611 | 0.000202656 | 205242
41048.322 | 86.7348 | -0.428742 | 0.000392199 | 205242
41048.324 | 86.7307 | -0.453514 | 0.000182986 | 205242
41048.326 | 86.7299 | -0.453854 | 5.54323e-05 | 205242
41048.328 | 86.7297 | -0.468105 | -0.000224412 | 205242
41048.33 | 86.731 | -0.477457 | 0.000618696 | 205242
41048.332 | 86.7312 | -0.477177 | 0.000392199 | 205242
41048.334 | 86.7292 | -0.503647 | 0.000166893 | 205242
41048.336 | 86.7308 | -0.482458 | 0.000188351 | 205242
41048.338 | 86.7342 | -0.50624 | 0.000284314 | 205242
41048.34 | 86.7319 | -0.498199 | -4.76837e-05 | 205242
41048.342 | 86.73 | -0.523752 | -5.57303e-05 | 205242
41048.344 | 86.7306 | -0.526518 | 0.000460744 | 205242
41048.346 | 86.7294 | -0.523925 | 0.000347495 | 205242
41048.348 | 86.7314 | -0.545061 | 0.00013411 | 205242
41048.35 | 86.7291 | -0.543344 | -0.000118315 | 205242
41048.352 | 86.7294 | -0.566101 | -7.33137e-05 | 205242
41048.354 | 86.728 | -0.55961 | -0.000255704 | 205242
41048.356 | 86.7337 | -0.582218 | 0.000101328 | 205242
41048.358 | 86.7315 | -0.559205 | 0.000394583 | 205242
41048.36 | 86.7342 | -0.593233 | 0.000206232 | 205242
41048.362 | 86.7329 | -0.577843 | 0.000291467 | 205242
41048.364 | 86.7307 | -0.60097 | 0.000581145 | 205242
41048.366 | 86.7313 | -0.603312 | -1.78814e-05 | 205242
41048.368 | 86.7324 | -0.600672 | 0.000424981 | 205242
41048.37 | 86.7293 | -0.624937 | -3.18885e-05 | 205242
41048.372 | 86.7298 | -0.61757 | -8.01683e-05 | 205242
41048.374 | 86.7339 | -0.643289 | 0.000100732 | 205242
41048.376 | 86.7326 | -0.625128 | 0.000180006 | 205242
41048.378 | 86.7297 | -0.657159 | 9.17912e-05 | 205242
41048.38 | 86.7318 | -0.644344 | 0.000336766 | 205242
41048.382 | 86.7324 | -0.665432 | 0.000442863 | 205242
41048.384 | 86.7316 | -0.679731 | 0.000109673 | 205242
41048.386 | 86.7343 | -0.670844 | 0.000408292 | 205242
41048.388 | 86.7288 | -0.686747 | 0.0002563 | 205242
41048.39 | 86.7326 | -0.677407 | 0.00030756 | 205242
41048.392 | 86.7344 | -0.704414 | 9.05991e-05 | 205242
41048.394 | 86.733 | -0.68261 | -2.38419e-06 | 205242
41048.396 | 86.7333 | -0.722283 | 0.000274181 | 205242
41048.398 | 86.7311 | -0.706893 | 0.000160337 | 205242
41048.4 | 86.7345 | -0.725847 | 0.000333786 | 205243
41048.402 | 86.7335 | -0.737578 | 0.00042975 | 205243
41048.404 | 86.7307 | -0.737673 | 0.000202656 | 205243
41048.406 | 86.7333 | -0.742155 | 0.000264645 | 205243
41048.408 | 86.7307 | -0.736141 | -3.15905e-05 | 205243
41048.41 | 86.7317 | -0.767183 | -1.37091e-05 | 205243
41048.412 | 86.732 | -0.749046 | 7.27177e-05 | 205243
41048.414 | 86.73 | -0.784594 | 0.000153184 | 205243
41048.416 | 86.7348 | -0.763923 | 0.000412464 | 205243
41048.418 | 86.7333 | -0.794441 | 0.000419617 | 205243
41048.42 | 86.7303 | -0.779372 | 0.000459552 | 205243
41048.422 | 86.7312 | -0.807697 | 0.000694394 | 205243
41048.424 | 86.73 | -0.805563 | 0.000497699 | 205243
41048.426 | 86.7297 | -0.803155 | 0.000345707 | 205243
41048.428 | 86.7339 | -0.818717 | 0.000575781 | 205243
41048.43 | 86.7289 | -0.807536 | -0.000117421 | 205243
41048.432 | 86.729 | -0.836098 | -0.000149012 | 205243
41048.434 | 86.731 | -0.836116 | 0.000423789 | 205243
41048.436 | 86.7286 | -0.856483 | 0.000326037 | 205243
41048.438 | 86.7317 | -0.838244 | 0.000109077 | 205243
41048.44 | 86.7299 | -0.849342 | 0.000309348 | 205243
41048.442 | 86.7314 | -0.859636 | 0.000337362 | 205243
41048.444 | 86.729 | -0.863761 | -0.00010699 | 205243
41048.446 | 86.7295 | -0.887322 | 0.00032723 | 205243
41048.448 | 86.7325 | -0.858122 | 0.000118613 | 205243
41048.45 | 86.7296 | -0.894636 | 4.23193e-05 | 205243
41048.452 | 86.7293 | -0.879121 | 0.000410676 | 205243
41048.454 | 86.7305 | -0.906891 | 0.000234246 | 205243
41048.456 | 86.7301 | -0.899535 | -8.55327e-05 | 205243
41048.458 | 86.729 | -0.910717 | 0.000305176 | 205243
41048.46 | 86.7292 | -0.910509 | 0.000370741 | 205243
41048.462 | 86.7294 | -0.918734 | 0.000460148 | 205243
41048.464 | 86.7301 | -0.936568 | 0.000279546 | 205243
41048.466 | 86.7278 | -0.923675 | -5.1856e-05 | 205243
41048.468 | 86.7329 | -0.944006 | 0.000552535 | 205243
41048.47 | 86.7316 | -0.93118 | 0.000334978 | 205243
41048.472 | 86.7331 | -0.957227 | 0.000357628 | 205243
41048.474 | 86.7301 | -0.951034 | 0.000109673 | 205243
41048.476 | 86.7309 | -0.969887 | 0.000340939 | 205243
41048.478 | 86.7297 | -0.972217 | 0.000193715 | 205243
41048.48 | 86.7275 | -0.966299 | 0.000276566 | 205243
41048.482 | 86.7281 | -0.996077 | 4.41074e-05 | 205243
41048.484 | 86.7318 | -0.975031 | 0.000327826 | 205243
41048.486 | 86.7311 | -1.00194 | 0.000392199 | 205243
41048.488 | 86.7304 | -0.98806 | 0.000694394 | 205243
41048.49 | 86.7306 | -1.02375 | 0.000570416 | 205243
41048.492 | 86.7322 | -1.00502 | 0.000468493 | 205243
41048.494 | 86.7289 | -1.02924 | 0.000180602 | 205243
41048.496 | 86.7278 | -1.0206 | 0.000201464 | 205243
41048.498 | 86.7277 | -1.02301 | 5.90086e-05 | 205243
41048.5 | 86.7281 | -1.03579 | -6.4373e-05 | 205243
41048.502 | 86.7275 | -1.02952 | 0.000259876 | 205243
41048.504 | 86.728 | -1.05211 | -0.000100434 | 205243
41048.506 | 86.7322 | -1.04132 | 0.000476837 | 205243
41048.508 | 86.7309 | -1.06264 | 0.000398755 | 205243
41048.51 | 86.7257 | -1.05326 | 9.47714e-05 | 205243
41048.512 | 86.7282 | -1.07985 | 0.000178814 | 205243
41048.514 | 86.732 | -1.06878 | 0.00042975 | 205243
41048.516 | 86.7272 | -1.0823 | 0.000209808 | 205243
41048.518 | 86.7282 | -1.08961 | 6.55651e-06 | 205243
41048.52 | 86.7292 | -1.08885 | 0.000365973 | 205243
41048.522 | 86.7287 | -1.09965 | 0.000561476 | 205243
41048.524 | 86.7253 | -1.09344 | 0.000222921 | 205243
41048.526 | 86.7309 | -1.11179 | 0.000462532 | 205243
41048.528 | 86.7317 | -1.11135 | 0.000462532 | 205243
41048.53 | 86.729 | -1.12458 | 0.000276566 | 205243
41048.532 | 86.7285 | -1.1063 | 0.000469089 | 205243
41048.534 | 86.7285 | -1.1295 | 0.000458956 | 205243
41048.536 | 86.7287 | -1.13444 | 6.91414e-05 | 205243
41048.538 | 86.7277 | -1.13782 | 0.000370145 | 205243
41048.54 | 86.7278 | -1.1534 | 0.000196099 | 205243
41048.542 | 86.7295 | -1.13811 | 0.000158548 | 205243
41048.544 | 86.726 | -1.16984 | 0.000165701 | 205243
41048.546 | 86.7295 | -1.15494 | 4.88758e-05 | 205243
41048.548 | 86.7297 | -1.1745 | 0.000241995 | 205243
41048.55 | 86.7269 | -1.16255 | 0.000219941 | 205243
41048.552 | 86.7284 | -1.18347 | 2.563e-05 | 205243
41048.554 | 86.7279 | -1.18153 | 0.000317693 | 205243
41048.556 | 86.7275 | -1.18778 | 0.000141859 | 205243
41048.558 | 86.7295 | -1.19056 | -8.22544e-05 | 205243
41048.56 | 86.7273 | -1.17944 | -3.72529e-05 | 205243
41048.562 | 86.7294 | -1.20938 | 0.000312328 | 205243
41048.564 | 86.7287 | -1.18637 | 2.6226e-05 | 205243
41048.566 | 86.7298 | -1.23439 | 0.00038743 | 205243
41048.568 | 86.729 | -1.20717 | -0.000166595 | 205243
41048.57 | 86.7295 | -1.23554 | 0.000285506 | 205243
41048.572 | 86.7295 | -1.2152 | 0.000488162 | 205243
41048.574 | 86.7274 | -1.24098 | 0.00035882 | 205243
41048.576 | 86.7252 | -1.24927 | 0.000344515 | 205243
41048.578 | 86.7285 | -1.23675 | 0.000160933 | 205243
41048.58 | 86.7294 | -1.24425 | 0.000220537 | 205243
41048.582 | 86.7278 | -1.23559 | 0.000654459 | 205243
41048.584 | 86.7292 | -1.26976 | 0.000359416 | 205243
41048.586 | 86.7266 | -1.25302 | 0.00013113 | 205243
41048.588 | 86.728 | -1.27341 | 0.000290871 | 205243
41048.59 | 86.728 | -1.25263 | 3.93391e-05 | 205243
41048.592 | 86.728 | -1.27364 | 0.000268817 | 205243
41048.594 | 86.7257 | -1.28186 | -5.96046e-07 | 205243
41048.596 | 86.7271 | -1.27532 | 0.000137091 | 205243
41048.598 | 86.7274 | -1.29632 | 0.000180602 | 205243
41048.6 | 86.7288 | -1.27434 | 0.000255108 | 205244
41048.602 | 86.7278 | -1.31646 | 0.000664592 | 205244
41048.604 | 86.7268 | -1.299 | 0.000194311 | 205244
41048.606 | 86.729 | -1.32232 | 0.00035584 | 205244
41048.608 | 86.7319 | -1.31398 | 0.000443459 | 205244
41048.61 | 86.7278 | -1.32548 | 0.00056386 | 205244
41048.612 | 86.7279 | -1.32349 | 0.000615716 | 205244
41048.614 | 86.7253 | -1.32487 | 0.000336766 | 205244
41048.616 | 86.7276 | -1.34911 | 0.000436902 | 205244
41048.618 | 86.7258 | -1.32883 | 9.83477e-05 | 205244
41048.62 | 86.727 | -1.35698 | 0.000213385 | 205244
41048.622 | 86.7284 | -1.34033 | 0.000704527 | 205244
41048.624 | 86.7266 | -1.36951 | 0.000225306 | 205244
41048.626 | 86.7286 | -1.3467 | -1.19209e-06 | 205244
41048.628 | 86.7238 | -1.36188 | -0.000292361 | 205244
41048.63 | 86.7271 | -1.36381 | -0.000168681 | 205244
41048.632 | 86.7268 | -1.36975 | 0.000308752 | 205244
41048.634 | 86.727 | -1.39399 | 0.000407696 | 205244
41048.636 | 86.7284 | -1.3733 | 0.000140071 | 205244
41048.638 | 86.7265 | -1.40221 | 0.000397563 | 205244
41048.64 | 86.7255 | -1.37753 | -7.27177e-05 | 205244
41048.642 | 86.7267 | -1.40694 | -5.0962e-05 | 205244
41048.644 | 86.7292 | -1.38624 | 0.00058949 | 205244
41048.646 | 86.7291 | -1.41113 | 0.000696182 | 205244
41048.648 | 86.7284 | -1.40672 | 0.000178218 | 205244
41048.65 | 86.7268 | -1.40728 | 0.000270605 | 205244
41048.652 | 86.7251 | -1.41978 | 0.000112057 | 205244
41048.654 | 86.7268 | -1.41311 | 0.000409484 | 205244
41048.656 | 86.7249 | -1.43423 | -9.74536e-05 | 205244
41048.658 | 86.7258 | -1.42371 | 6.85453e-05 | 205244
41048.66 | 86.73 | -1.43148 | -2.38419e-06 | 205244
41048.662 | 86.7272 | -1.42879 | 0.000340939 | 205244
41048.664 | 86.7298 | -1.45595 | 0.00022471 | 205244
41048.666 | 86.7272 | -1.44618 | 0.000253916 | 205244
41048.668 | 86.7255 | -1.45711 | 0.000305772 | 205244
41048.67 | 86.7272 | -1.45555 | 0.000376105 | 205244
41048.672 | 86.7252 | -1.4547 | 0.000502467 | 205244
41048.674 | 86.7248 | -1.47009 | 0.000124574 | 205244
41048.676 | 86.7258 | -1.45369 | 0.000259876 | 205244
41048.678 | 86.7262 | -1.48383 | -2.20537e-05 | 205244
41048.68 | 86.7282 | -1.45904 | 0.000315309 | 205244
41048.682 | 86.726 | -1.48964 | 0.000622869 | 205244
41048.684 | 86.726 | -1.47942 | 0.000166893 | 205244
41048.686 | 86.7271 | -1.4907 | 0.000715256 | 205244
41048.688 | 86.7268 | -1.49283 | 0.000457168 | 205244
41048.69 | 86.7258 | -1.49108 | -1.87755e-05 | 205244
41048.692 | 86.7289 | -1.49716 | 0.000295043 | 205244
41048.694 | 86.7269 | -1.49852 | 0.000298619 | 205244
41048.696 | 86.7277 | -1.52835 | 0.000269413 | 205244
41048.698 | 86.7247 | -1.50628 | 0.000750423 | 205244
41048.7 | 86.7247 | -1.52801 | 0.000175238 | 205244
41048.702 | 86.7284 | -1.5103 | 0.000323057 | 205244
41048.704 | 86.7262 | -1.53571 | -0.000270903 | 205244
41048.706 | 86.7273 | -1.53298 | 0.000328422 | 205244
41048.708 | 86.7226 | -1.5327 | 8.64267e-05 | 205244
41048.71 | 86.7261 | -1.5394 | 0.000666976 | 205244
41048.712 | 86.7275 | -1.53273 | 7.7486e-05 | 205244
41048.714 | 86.7274 | -1.55685 | 0.000199676 | 205244
41048.716 | 86.729 | -1.53764 | 0.00050664 | 205244
41048.718 | 86.7298 | -1.56142 | 0.000501871 | 205244
41048.72 | 86.7253 | -1.5364 | 0.000229478 | 205244
41048.722 | 86.726 | -1.5671 | 0.000138283 | 205244
41048.724 | 86.7257 | -1.56009 | 0.000111461 | 205244
41048.726 | 86.7267 | -1.56672 | 0.000401735 | 205244
41048.728 | 86.7279 | -1.57896 | 0.000673533 | 205244
41048.73 | 86.7241 | -1.56391 | 0.000406504 | 205244
41048.732 | 86.7272 | -1.59571 | 4.82798e-05 | 205244
41048.734 | 86.7251 | -1.57439 | 0.00037849 | 205244
41048.736 | 86.727 | -1.59693 | 0.000141263 | 205244
41048.738 | 86.7266 | -1.58972 | 0.00056684 | 205244
41048.74 | 86.724 | -1.60164 | 0.000601411 | 205244
41048.742 | 86.7257 | -1.58955 | 0.000271201 | 205244
41048.744 | 86.7267 | -1.60453 | 0.000113845 | 205244
41048.746 | 86.7263 | -1.61086 | 0.000374913 | 205244
41048.748 | 86.7252 | -1.60087 | 0.000258088 | 205244
41048.75 | 86.7271 | -1.62618 | 0.000174642 | 205244
41048.752 | 86.7273 | -1.60652 | 0.000483394 | 205244
41048.754 | 86.7261 | -1.63102 | -3.69549e-05 | 205244
41048.756 | 86.7239 | -1.61203 | 0.000178814 | 205244
41048.758 | 86.7252 | -1.63182 | 0.000731349 | 205244
41048.76 | 86.7266 | -1.62332 | 0.00023663 | 205244
41048.762 | 86.7248 | -1.64598 | -0.000171363 | 205244
41048.764 | 86.7236 | -1.63364 | 0.000405908 | 205244
41048.766 | 86.7294 | -1.63547 | 0.00038445 | 205244
41048.768 | 86.726 | -1.65142 | 6.79493e-05 | 205244
41048.6 | 86.7288 | -1.27434 | 0.000255108 | 205244
41048.602 | 86.7278 | -1.31646 | 0.000664592 | 205244
41048.604 | 86.7268 | -1.299 | 0.000194311 | 205244
41048.606 | 86.729 | -1.32232 | 0.00035584 | 205244
41048.608 | 86.7319 | -1.31398 | 0.000443459 | 205244
41048.61 | 86.7278 | -1.32548 | 0.00056386 | 205244
41048.612 | 86.7279 | -1.32349 | 0.000615716 | 205244
41048.614 | 86.7253 | -1.32487 | 0.000336766 | 205244
41048.616 | 86.7276 | -1.34911 | 0.000436902 | 205244
41048.618 | 86.7258 | -1.32883 | 9.83477e-05 | 205244
41048.62 | 86.727 | -1.35698 | 0.000213385 | 205244
41048.622 | 86.7284 | -1.34033 | 0.000704527 | 205244
41048.624 | 86.7266 | -1.36951 | 0.000225306 | 205244
41048.626 | 86.7286 | -1.3467 | -1.19209e-06 | 205244
41048.628 | 86.7238 | -1.36188 | -0.000292361 | 205244
41048.63 | 86.7271 | -1.36381 | -0.000168681 | 205244
41048.632 | 86.7268 | -1.36975 | 0.000308752 | 205244
41048.634 | 86.727 | -1.39399 | 0.000407696 | 205244
41048.636 | 86.7284 | -1.3733 | 0.000140071 | 205244
41048.638 | 86.7265 | -1.40221 | 0.000397563 | 205244
41048.64 | 86.7255 | -1.37753 | -7.27177e-05 | 205244
41048.642 | 86.7267 | -1.40694 | -5.0962e-05 | 205244
41048.644 | 86.7292 | -1.38624 | 0.00058949 | 205244
41048.646 | 86.7291 | -1.41113 | 0.000696182 | 205244
41048.648 | 86.7284 | -1.40672 | 0.000178218 | 205244
41048.65 | 86.7268 | -1.40728 | 0.000270605 | 205244
41048.652 | 86.7251 | -1.41978 | 0.000112057 | 205244
41048.654 | 86.7268 | -1.41311 | 0.000409484 | 205244
41048.656 | 86.7249 | -1.43423 | -9.74536e-05 | 205244
41048.658 | 86.7258 | -1.42371 | 6.85453e-05 | 205244
41048.66 | 86.73 | -1.43148 | -2.38419e-06 | 205244
41048.662 | 86.7272 | -1.42879 | 0.000340939 | 205244
41048.664 | 86.7298 | -1.45595 | 0.00022471 | 205244
41048.666 | 86.7272 | -1.44618 | 0.000253916 | 205244
41048.668 | 86.7255 | -1.45711 | 0.000305772 | 205244
41048.67 | 86.7272 | -1.45555 | 0.000376105 | 205244
41048.672 | 86.7252 | -1.4547 | 0.000502467 | 205244
41048.674 | 86.7248 | -1.47009 | 0.000124574 | 205244
41048.676 | 86.7258 | -1.45369 | 0.000259876 | 205244
41048.678 | 86.7262 | -1.48383 | -2.20537e-05 | 205244
41048.68 | 86.7282 | -1.45904 | 0.000315309 | 205244
41048.682 | 86.726 | -1.48964 | 0.000622869 | 205244
41048.684 | 86.726 | -1.47942 | 0.000166893 | 205244
41048.686 | 86.7271 | -1.4907 | 0.000715256 | 205244
41048.688 | 86.7268 | -1.49283 | 0.000457168 | 205244
41048.69 | 86.7258 | -1.49108 | -1.87755e-05 | 205244
41048.692 | 86.7289 | -1.49716 | 0.000295043 | 205244
41048.694 | 86.7269 | -1.49852 | 0.000298619 | 205244
41048.696 | 86.7277 | -1.52835 | 0.000269413 | 205244
41048.698 | 86.7247 | -1.50628 | 0.000750423 | 205244
41048.7 | 86.7247 | -1.52801 | 0.000175238 | 205244
41048.702 | 86.7284 | -1.5103 | 0.000323057 | 205244
41048.704 | 86.7262 | -1.53571 | -0.000270903 | 205244
41048.706 | 86.7273 | -1.53298 | 0.000328422 | 205244
41048.708 | 86.7226 | -1.5327 | 8.64267e-05 | 205244
41048.71 | 86.7261 | -1.5394 | 0.000666976 | 205244
41048.712 | 86.7275 | -1.53273 | 7.7486e-05 | 205244
41048.714 | 86.7274 | -1.55685 | 0.000199676 | 205244
41048.716 | 86.729 | -1.53764 | 0.00050664 | 205244
41048.718 | 86.7298 | -1.56142 | 0.000501871 | 205244
41048.72 | 86.7253 | -1.5364 | 0.000229478 | 205244
41048.722 | 86.726 | -1.5671 | 0.000138283 | 205244
41048.724 | 86.7257 | -1.56009 | 0.000111461 | 205244
41048.726 | 86.7267 | -1.56672 | 0.000401735 | 205244
41048.728 | 86.7279 | -1.57896 | 0.000673533 | 205244
41048.73 | 86.7241 | -1.56391 | 0.000406504 | 205244
41048.732 | 86.7272 | -1.59571 | 4.82798e-05 | 205244
41048.734 | 86.7251 | -1.57439 | 0.00037849 | 205244
41048.736 | 86.727 | -1.59693 | 0.000141263 | 205244
41048.738 | 86.7266 | -1.58972 | 0.00056684 | 205244
41048.74 | 86.724 | -1.60164 | 0.000601411 | 205244
41048.742 | 86.7257 | -1.58955 | 0.000271201 | 205244
41048.744 | 86.7267 | -1.60453 | 0.000113845 | 205244
41048.746 | 86.7263 | -1.61086 | 0.000374913 | 205244
41048.748 | 86.7252 | -1.60087 | 0.000258088 | 205244
41048.75 | 86.7271 | -1.62618 | 0.000174642 | 205244
41048.752 | 86.7273 | -1.60652 | 0.000483394 | 205244
41048.754 | 86.7261 | -1.63102 | -3.69549e-05 | 205244
41048.756 | 86.7239 | -1.61203 | 0.000178814 | 205244
41048.758 | 86.7252 | -1.63182 | 0.000731349 | 205244
41048.76 | 86.7266 | -1.62332 | 0.00023663 | 205244
41048.762 | 86.7248 | -1.64598 | -0.000171363 | 205244
41048.764 | 86.7236 | -1.63364 | 0.000405908 | 205244
41048.766 | 86.7294 | -1.63547 | 0.00038445 | 205244
41048.768 | 86.726 | -1.65142 | 6.79493e-05 | 205244

## RT
ILSS M1 | number of cycles | Load (kN) | Stress (MPa) | Specimen | nominal sectional area | 72 | mm^2
| 3368 | 6.52 | 67.91667
| 153754 | 6.05 | 63.02083
| 1000000 | 5.12 | 53.33333
ILSS M4 EME A | 57650 | 6.377 | 66.42708
| 126861 | 5.922 | 61.6875
| 1000000 | 5.011 | 52.19792
ILSS M4 EME B | 33918 | 6.377 | 66.42708
| 73715 | 5.922 | 61.6875
| 1000000 | 5.011 | 52.19792
ILSS M4 V | 9830 | 7.448 | 77.58333
| 39601 | 6.983 | 72.73958
| 1000000 | 6.575 | 68.48958
ILSS M4 V | 33779 | 7.914 | 82.4375
| 230419 | 7.448 | 77.58333
| 1000000 | 6.575 | 68.48958

## RT HW
| RT |  |  | HW
ILSS M1 | number of cycles | Load (kN) | Stress (MPa) | number of cycles | Load (kN) | Stress (MPa) | nominal sectional area | 72 | mm^2
| 3368 | 6.52 | 67.91667 | 10235 | 5.8 | 60.41667
| 153754 | 6.05 | 63.02083 | 47878 | 5.15 | 53.64583
| 1000000 | 5.12 | 53.33333 | 875998 | 4.51 | 46.97917
ILSS M4 EME A | 57650 | 6.377 | 66.42708 | 19691 | 5.03 | 52.39583
| 126861 | 5.922 | 61.6875 | 153570 | 4.57 | 47.60417
| 1000000 | 5.011 | 52.19792 | 1000000 | 3.56 | 37.08333
ILSS M4 V A | 9830 | 7.448 | 77.58333 | 24637 | 6.58 | 68.54167
| 39601 | 6.983 | 72.73958 | 92129 | 6.23 | 64.89583
| 1000000 | 6.575 | 68.48958 | 201114 | 4.85 | 50.52083
ILSS M4 V B | 9830 | 7.448 | 77.58333 | 1917 | 5.481 | 57.09375
| 39601 | 6.983 | 72.73958 | 283572 | 4.568 | 47.58333
| 1000000 | 6.575 | 68.48958 | 1000000 | 3.654 | 38.0625