## ReadMe
The data contained in this spreadsheet has been used to produce the 'Single Ion Implantation of Bismuth' paper
DOI: 10.1002/pssa.202000237
Authors: | Nathan Cassidy | Paul Blenkinsopp | Ian Brown | Richard J. Curry | Ben Muridn | Roger Webb | David Cox
We present the results from a focused ion beam instrument designed to implant single ions with a view to the fabrication of qubits for quantum technologies. The diﬃculty of single ion implantation is accurately counting the ion impacts. This has been achieved here through the detection of secondary electrons generated upon each ion impact. We report implantation of single bismuth ions with diﬀerent charge states into Si, Ge, Cu and Au substrates, and we determine the counting detection eﬃciency for single ion implants and the factors which aﬀect such detection eﬃciencies. We found that for 50 keV implants of Bi++ ions into silicon we can achieve a 89% detection eﬃciency, the ﬁrst quantitative detection eﬃciency measurement for single ion implants into silicon without implanting through a thick SiO2 ﬁlm. This level of counting accuracy provides implantation of single impurity ions with a success rate signiﬁcantly exceeding that achievable by random (Poissonian) implantation.
The reader of the paper should be able to recreate any calculation and plots found in the paper, using the data contained within this sheet.

## Bi into Si 25keV
2019-05-03 | 25keV Bi+ Implants
Target | Crystalline <100> Silicon
Gun Settings
Time | Anode_Vmon kV | Anode_Imon uA | Lens1_Vmon kV | Lens1_Imon uA | Lens2_Vmon kV | Lens2_Imon uA | Lens3_Vmon kV | Lens2_Imon uA |  | Extractor_Vmon V | Extractor_Imon mA | Suppressor_Vmon V | Suppressor_Imon mA | Heater_Vmon V | Heater_Imon A | IMeter nA | Blanking_Vmon V | Deflector_SIMPLE_X1_OctopoleAlign % | Deflector_SIMPLE_Y1_OctopoleAlign % | Deflector_SIMPLE_V1_OctopoleAlign V | Deflector_SIMPLE_V2_OctopoleAlign V | Deflector_SIMPLE_V3_OctopoleAlign V | Deflector_SIMPLE_V4_OctopoleAlign V | Deflector_SIMPLE_X2_WeinFilter % | Deflector_SIMPLE_V1_WienFilter V | Deflector_SIMPLE_V2_WienFilter V | Deflector_SIMPLE_X3_QuadAlign % | Deflector_SIMPLE_Y3_QuadAlign % | Deflector_SIMPLE_V1_QuadAlign V | Deflector_SIMPLE_V2_QuadAlign V | Deflector_SIMPLE_V3_QuadAlign V | Deflector_SIMPLE_V4_QuadAlign V | Deflector_SIMPLE_X4_Chicane % | Deflector_SIMPLE_V1_Chicane V | Deflector_SIMPLE_V2_Chicane V | Deflector_SIMPLE_X5_LowerStig % | Deflector_SIMPLE_Y5_LowerStig % | Deflector_SIMPLE_V1_LowerStig V | Deflector_SIMPLE_V2_LowerStig V | Deflector_SIMPLE_V3_LowerStig V | Deflector_SIMPLE_V4_LowerStig V | Deflector_SIMPLE_V5_LowerStig V | Deflector_SIMPLE_V6_LowerStig V | Deflector_SIMPLE_V7_LowerStig V | Deflector_SIMPLE_V8_LowerStig V
14:23 | 24.996 | 4.01 | 16.484 | -0.01 | 0.012 | 0.03 | 0.017 | 0.02 |  | 4.291 | -0.9 | 1463.7 | -0.2 | 1.67 | 2.214 | 92.997 | -399.52 | -0.16 | 0 | -0.32 | 0.32 | 0 | 0 | 51.27 | 102.54 | -102.54 | 0 | -0.32 | 0 | 0 | -0.64 | 0.64 | -84 | -168 | 168 | 0 | 0 | 0 | 0 | 0 | 0 | 0 | 0 | 0 | 0
Current Measurement
Current (pA) | Pulse Length (µs) | Pulses | L, number of Ions per us | sL = error in L
0.05 | 1 | 1 | 0.3115 | 0.0104041
Implants
Nominal Pulse Length (µs) | Pulse Length (µs) | Ions Per pulse | Pulses | Detected | Pulses containing ions | Detection Eff (%) | P. Detection Eff (%) |  | Error in c (empty proportion) | sy = error in y | y.t/sy^2 | t^2/sy^2 | Nt | WRES
0.1 | 0.074 | 0.023051 | 2500 | 32 | 56.96839 | 1.28% | 56.17% | 0.01288263 | 0.2248% | 0.002277364 | 183.8109 | 1055.84125 | 0.01786931 | 2.189675 |  | Best fit value of N | 0.2414772
0.2 | 0.174 | 0.054201 | 2500 | 85 | 131.8958 | 3.4% | 64.44% | 0.03459144 | 0.3625% | 0.003752156 | 427.5197 | 2150.486 | 0.04201703 | 1.979019 |  | error in N = | 0.00510424
0.4 | 0.374 | 0.116501 | 2500 | 191 | 274.927 | 7.64% | 69.47% | 0.0794762 | 0.5313% | 0.00575221 | 898.337 | 4227.404 | 0.09031247 | 1.883845 |  | erro in N (%) | 2.114%
0.6 | 0.574 | 0.178801 | 2500 | 328 | 409.3192 | 13.12% | 80.13% | 0.1406423 | 0.6752% | 0.007772075 | 1336.454 | 5454.435 | 0.1386079 | -0.2617596 |  | chi^2 | 2.935998
0.8 | 0.774 | 0.241101 | 2500 | 436 | 535.5943 | 17.44% | 81.4% | 0.1916449 | 0.7589% | 0.009192177 | 1755.502 | 7089.982 | 0.1869034 | -0.5158222 |  | expected chi2 = Degrees of freedom | 6
1 | 0.974 | 0.303401 | 2500 | 552 | 654.2426 | 22.08% | 84.37% | 0.2494875 | 0.8296% | 0.01064646 | 2143.866 | 8369.66 | 0.2351988 | -1.342112 |  | expected s.d. in chi2 = | 3.464102
1.2 | 1.174 | 0.365701 | 2500 | 639 | 765.7245 | 25.56% | 83.45% | 0.2951768 | 0.8724% | 0.01171945 | 2523.108 | 10035.1 | 0.2834942 | -0.9968486 |  | (chi^2-<chi^2>)/s.d | -0.8845013
assume K=0
[16 empty] | eta= | 0.7752077
[16 empty] | beta= | 0.2247923
[10 empty] | sum= | 9268.597 | 38382.91 |  | 2.935998 |  | error in eta | 0.03064137
15.38963
DoF
6
sqrt(2 DoF)
5.547906

## Bi into Si 25keV 2
2019-10-07 | 25keV Bi+ Implants
Target | Crystalline <100> Silicon
Gun Settings
07/10/19 04:45:19Gauges | G1 | 4.9e-09 | G2 | 2.6e-06 | G3 | 0.027 | G4 | 0.019 |  | Valves,V1 | SHUT | V2 | SHUT | V3 | OPEN | V4 | OPEN | TP1 | ON | TP2 | ON | RP1 | ON | RP2 | ON | IP1 | OFF | Bake Off
Time | Anode_Vmon kV | Anode_Imon uA | Lens1_Vmon kV | Lens1_Imon uA | Lens2_Vmon kV | Lens2_Imon uA | Lens3_Vmon kV | Lens2_Imon uA | Extractor_Vmon V | Extractor_Imon mA | Suppressor_Vmon V | Suppressor_Imon mA | Heater_Vmon V | Heater_Imon A | IMeter nA | Blanking_Vmon V | Deflector_SIMPLE_X1_OctopoleAlign % | Deflector_SIMPLE_Y1_OctopoleAlign % | Deflector_SIMPLE_V1_OctopoleAlign V | Deflector_SIMPLE_V2_OctopoleAlign V | Deflector_SIMPLE_V3_OctopoleAlign V | Deflector_SIMPLE_V4_OctopoleAlign V | Deflector_SIMPLE_X2_WeinFilter % | Deflector_SIMPLE_V1_WienFilter V | Deflector_SIMPLE_V2_WienFilter V | Deflector_SIMPLE_X3_QuadAlign % | Deflector_SIMPLE_Y3_QuadAlign % | Deflector_SIMPLE_V1_QuadAlign V | Deflector_SIMPLE_V2_QuadAlign V | Deflector_SIMPLE_V3_QuadAlign V | Deflector_SIMPLE_V4_QuadAlign V | Deflector_SIMPLE_X4_Chicane % | Deflector_SIMPLE_V1_Chicane V | Deflector_SIMPLE_V2_Chicane V | Deflector_SIMPLE_X5_LowerStig % | Deflector_SIMPLE_Y5_LowerStig % | Deflector_SIMPLE_V1_LowerStig V | Deflector_SIMPLE_V2_LowerStig V | Deflector_SIMPLE_V3_LowerStig V | Deflector_SIMPLE_V4_LowerStig V | Deflector_SIMPLE_V5_LowerStig V | Deflector_SIMPLE_V6_LowerStig V | Deflector_SIMPLE_V7_LowerStig V | Deflector_SIMPLE_V8_LowerStig V
16:45 | 24.996 | 5.07 | 16.113 | -0.01 | 0.012 | 0.03 | 0.018 | 0.02 | 6.141 | -1.4 | 1365.3 | -0.2 | 1.34 | 1.663 | 112.83 | -399.62 | -7.2 | 6.24 | -14.4 | 14.4 | 12.48 | -12.48 | 51.06 | 102.11 | -102.11 | 0 | 1.12 | 0 | 0 | 2.24 | -2.24 | -84 | -168 | 168 | 0 | 0 | 0 | 0 | 0 | 0 | 0 | 0 | 0 | 0
Current Measurement
Current (pA) | Pulse Length (µs) | Pulses | L, number of Ions per us | sL = error in L
0.0475 | 1 | 1 | 0.295925 | 0.0104041
Implants
Nominal Pulse Length (µs) | Pulse Length (µs) | Ions Per pulse | Pulses | Detected | Pulses containing ions | Detection Eff (%) | P. Detection Eff (%) |  | Error in c (empty proportion) | sy = error in y | y.t/sy^2 | t^2/sy^2 | Nt | WRES
0.2 | 0.174 | 0.05149095 | 5000 | 198 | 250.9388 | 3.96% | 78.9% | 0.04040541 | 0.2758% | 0.002871683 | 852.542 | 3671.347 | 0.04134801 | 0.1077393 |  | Best fit value of N | 0.2376322
0.4 | 0.374 | 0.11067595 | 5000 | 412 | 523.856 | 8.24% | 78.65% | 0.08599371 | 0.3889% | 0.004237912 | 1790.748 | 7788.241 | 0.08887445 | 0.4620653 |  | error in N = | 0.003143959
0.6 | 0.574 | 0.16986095 | 5000 | 624 | 781.0893 | 12.48% | 79.89% | 0.1333028 | 0.4674% | 0.005340337 | 2682.959 | 11552.78 | 0.1364009 | 0.3365415 |  | erro in N (%) | 1.323%
0.8 | 0.774 | 0.22904595 | 5000 | 812 | 1023.54 | 16.24% | 79.33% | 0.1772146 | 0.5216% | 0.006227155 | 3537.213 | 15449.08 | 0.1839273 | 1.16203 |  | chi^2 | 7.201916
1 | 0.974 | 0.28823095 | 5000 | 1056 | 1252.058 | 21.12% | 84.34% | 0.2372425 | 0.5772% | 0.007317766 | 4315.135 | 17715.81 | 0.2314538 | 0.6257549 |  | expected chi2 = Degrees of freedom | 6
1.2 | 1.174 | 0.34741595 | 5000 | 1192 | 1467.443 | 23.84% | 81.23% | 0.2723338 | 0.6026% | 0.007912335 | 5106.935 | 22015.42 | 0.2789802 | 0.7056145 |  | expected s.d. in chi2 = | 3.464102
1.4 | 1.374 | 0.40660095 | 5000 | 1456 | 1670.451 | 29.12% | 87.16% | 0.3441819 | 0.6425% | 0.009064604 | 5755.421 | 22976.07 | 0.3265067 | 3.80217 |  | (chi^2-<chi^2>)/s.d | 0.3469632
assume K=0
[16 empty] | eta= | 0.803015
[16 empty] | beta= | 0.196985
[10 empty] | sum= | 24040.95 | 101168.7 |  | 7.201916 |  | error in eta | 0.03016516
17.03465
DoF
6
sqrt(2 DoF)
5.83689

## Bi into Si 50keV
2019-08-23 | 50 keV Bi ++ Implants
Target | Crystalline <100> Silicon
Gun Settings
Time | Anode_Vmon kV | Anode_Imon uA | Lens1_Vmon kV | Lens1_Imon uA | Lens2_Vmon kV | Lens2_Imon uA | Lens3_Vmon kV | Lens2_Imon uA | Extractor_Vmon V | Extractor_Imon mA | Suppressor_Vmon V | Suppressor_Imon mA | Heater_Vmon V | Heater_Imon A | IMeter nA | Blanking_Vmon V | Deflector_SIMPLE_X1_OctopoleAlign % | Deflector_SIMPLE_Y1_OctopoleAlign % | Deflector_SIMPLE_V1_OctopoleAlign V | Deflector_SIMPLE_V2_OctopoleAlign V | Deflector_SIMPLE_V3_OctopoleAlign V | Deflector_SIMPLE_V4_OctopoleAlign V | Deflector_SIMPLE_X2_WeinFilter % | Deflector_SIMPLE_V1_WienFilter V | Deflector_SIMPLE_V2_WienFilter V | Deflector_SIMPLE_X3_QuadAlign % | Deflector_SIMPLE_Y3_QuadAlign % | Deflector_SIMPLE_V1_QuadAlign V | Deflector_SIMPLE_V2_QuadAlign V | Deflector_SIMPLE_V3_QuadAlign V | Deflector_SIMPLE_V4_QuadAlign V | Deflector_SIMPLE_X4_Chicane % | Deflector_SIMPLE_V1_Chicane V | Deflector_SIMPLE_V2_Chicane V | Deflector_SIMPLE_X5_LowerStig % | Deflector_SIMPLE_Y5_LowerStig % | Deflector_SIMPLE_V1_LowerStig V | Deflector_SIMPLE_V2_LowerStig V | Deflector_SIMPLE_V3_LowerStig V | Deflector_SIMPLE_V4_LowerStig V | Deflector_SIMPLE_V5_LowerStig V | Deflector_SIMPLE_V6_LowerStig V | Deflector_SIMPLE_V7_LowerStig V | Deflector_SIMPLE_V8_LowerStig V
15:00 | 24.996 | 7.16 | 16.23 | -0.01 | 0.012 | 0.03 | 0.018 | 0.02 | 4.711 | -1.3 | 1217.7 | -0.2 | 1.24 | 1.582 | 134.487 | -399.52 | 8 | 4 | 16 | -16 | 8 | -8 | 71.63 | 143.26 | -143.26 | 0 | 0 | 0 | 0 | 0 | 0 | -84 | -168 | 168 | 0 | 0 | 0 | 0 | 0 | 0 | 0 | 0 | 0 | 0
Current Measurement
Current (pA) | Bi++ Factor | Pulse Length (µs) | Pulses | L, number of Ions per us | sL = error in L
0.02928571 | 0.5 | 1 | 1 | 0.091225 | 0.00520205
Implants
Nominal Pulse Length (µs) | Corrected Pulse Length (µs) | Ions Per pulse | Pulses | Detected | Pulses containing ions | Detection Eff (%) | P. Detection Eff (%) |  | Error in c (empty proportion) | sy = error in y | y.t/sy^2 | t^2/sy^2 | Lt
0.2 | 0.182 | 0.01660295 | 5000 | 72 | 82.3294 | 1.44% | 87.45% | 0.01450469 | 0.1685% | 0.001709409 | 903.4163 | 11335.77 | 0.01485201 | 0.2031834 |  | Best fit value of N | 0.08160445
0.4 | 0.382 | 0.03484795 | 5000 | 130 | 171.2388 | 2.6% | 75.92% | 0.02634398 | 0.2251% | 0.002310586 | 1884.952 | 27332.69 | 0.0311729 | 2.089913 |  | error in N = | 0.001264548
0.6 | 0.582 | 0.05309295 | 5000 | 216 | 258.5407 | 4.32% | 83.55% | 0.0441609 | 0.2875% | 0.003005013 | 2846.219 | 37510.55 | 0.04749379 | 1.109111 |  | erro in N (%) | 1.55%
0.8 | 0.782 | 0.07133795 | 5000 | 276 | 344.2642 | 5.52% | 80.17% | 0.05678201 | 0.323% | 0.003418335 | 3800.042 | 52334.05 | 0.06381468 | 2.057336 |  | chi^2 | 2.195851
1 | 0.982 | 0.08958295 | 5000 | 382 | 428.4379 | 7.64% | 89.16% | 0.0794762 | 0.3757% | 0.004067427 | 4717.47 | 58288.59 | 0.08013557 | 0.1621092 |  | expected chi2 = Degrees of freedom | 9
1.2 | 1.182 | 0.10782795 | 5000 | 432 | 511.0898 | 8.64% | 84.53% | 0.09036244 | 0.3973% | 0.004349044 | 5647 | 73866.46 | 0.09645646 | 1.401232 |  | expected s.d. in chi2 = | 4.242641
1.4 | 1.382 | 0.12607295 | 5000 | 551 | 592.2473 | 11.02% | 93.04% | 0.1167586 | 0.4428% | 0.004976908 | 6514.447 | 77107.55 | 0.1127773 | -0.799937 |  | (chi^2-<chi^2>)/s.d | -1.603753
1.6 | 1.582 | 0.14431795 | 5000 | 636 | 671.9376 | 12.72% | 94.65% | 0.1360488 | 0.4712% | 0.005398849 | 7384.124 | 85863.9 | 0.1290982 | -1.287424
1.8 | 1.782 | 0.16256295 | 5000 | 704 | 750.1871 | 14.08% | 93.84% | 0.1517536 | 0.4919% | 0.005724917 | 8251.03 | 96889.5675 | 0.1454191 | -1.106466 |  | assume K=0
2 | 1.982 | 0.18080795 | 5000 | 789 | 827.0219 | 15.78% | 95.4% | 0.1717378 | 0.5156% | 0.006121543 | 9083.384 | 104830 | 0.16174 | -1.633207 |  | eta= | 0.8945404
[16 empty] | beta= | 0.1054596
[10 empty] | sum= | 51032.08 | 625359.1 |  | 2.195851 |  | error in eta | 0.05286052
18.0505
DoF
9
sqrt(2 DoF)
6.008411

## Bi into Au 25keV
2019-05-09 | 25 kV Bi+ Implants
Target | Gold
Vacuum Pressures
08/05/19 05:23:51Gauges | G1 | 8.9e-08 | G2 | 2.5e-06 | G3 | 0.041 | G4 | 0.0098 |  | Valves,V1 | SHUT | V2 | SHUT | V3 | OPEN | V4 | OPEN | TP1 | ON | TP2 | ON | RP1 | ON | RP2 | ON | IP1 | OFF | Bake Off
Gun Settings
Time | Anode_Vmon kV | Anode_Imon uA | Lens1_Vmon kV | Lens1_Imon uA | Lens2_Vmon kV | Lens2_Imon uA | Lens3_Vmon kV | Lens2_Imon uA | Extractor_Vmon V | Extractor_Imon mA | Suppressor_Vmon V | Suppressor_Imon mA | Heater_Vmon V | Heater_Imon A | IMeter nA | Blanking_Vmon V | Deflector_SIMPLE_X1_OctopoleAlign % | Deflector_SIMPLE_Y1_OctopoleAlign % | Deflector_SIMPLE_V1_OctopoleAlign V | Deflector_SIMPLE_V2_OctopoleAlign V | Deflector_SIMPLE_V3_OctopoleAlign V | Deflector_SIMPLE_V4_OctopoleAlign V | Deflector_SIMPLE_X2_WeinFilter % | Deflector_SIMPLE_V1_WienFilter V | Deflector_SIMPLE_V2_WienFilter V | Deflector_SIMPLE_X3_QuadAlign % | Deflector_SIMPLE_Y3_QuadAlign % | Deflector_SIMPLE_V1_QuadAlign V | Deflector_SIMPLE_V2_QuadAlign V | Deflector_SIMPLE_V3_QuadAlign V | Deflector_SIMPLE_V4_QuadAlign V | Deflector_SIMPLE_X4_Chicane % | Deflector_SIMPLE_V1_Chicane V | Deflector_SIMPLE_V2_Chicane V | Deflector_SIMPLE_X5_LowerStig % | Deflector_SIMPLE_Y5_LowerStig % | Deflector_SIMPLE_V1_LowerStig V | Deflector_SIMPLE_V2_LowerStig V | Deflector_SIMPLE_V3_LowerStig V | Deflector_SIMPLE_V4_LowerStig V | Deflector_SIMPLE_V5_LowerStig V | Deflector_SIMPLE_V6_LowerStig V | Deflector_SIMPLE_V7_LowerStig V | Deflector_SIMPLE_V8_LowerStig V
17:24 | 24.996 | 2.01 | 16.543 | -0.01 | 0.012 | 0.03 | 0.017 | 0.03 | 3.437 | -0.4 | 1089.4 | -0.2 | 1.65 | 2.185 | 66.488 | -399.62 | 0 | 0 | 0 | 0 | 0 | 0 | 50.28 | 100.56 | -100.56 | 0 | 3.61 | 0 | 0 | 7.21 | -7.21 | -84 | -168 | 168 | 0 | 0 | -5.24 | -1.97 | 5.24 | 1.97 | -5.24 | -1.97 | 5.24 | 1.97
Current Measurement
Current (pA) | Pulse Length (µs) | Pulses | L, number of Ions per us | sL = error in L
0.09 | 1 | 1 | 0.5607 | 0.012
Implants
Nominal Pulse Length (µs) | Pulse Length (µs) | Ions Per pulse | Pulses | Detected | Pulses containing ions | Detection Eff (%) | P. Detection Eff (%) |  | Error in c (empty proportion) | sy = error in y | y.t/sy^2 | t^2/sy^2 | Lt
0.2 | 0.174 | 0.0975618 | 5000 | 392 | 464.7686 | 7.84% | 84.34% | 0.08164399 | 0.3801% | 0.00412479 | 834.9681 | 1779.487 | 0.09278174 | 2.700198 |  | Best fit value of L=K+eta.N | 0.5332284
0.4 | 0.374 | 0.2097018 | 5000 | 887 | 945.87 | 17.74% | 93.78% | 0.1952852 | 0.5402% | 0.00656746 | 1693.347 | 3243.01 | 0.1994274 | 0.6307136 |  | error in L = | 0.006725037
0.6 | 0.574 | 0.3218418 | 5000 | 1338 | 1375.936 | 26.76% | 97.24% | 0.3114285 | 0.6261% | 0.008548381 | 2446.259 | 4508.749 | 0.3060731 | -0.6264792 |  | erro in L (%) | 1.261%
0.8 | 0.774 | 0.4339818 | 5000 | 1739 | 1760.38 | 34.78% | 98.79% | 0.427404 | 0.6736% | 0.01032736 | 3101.707 | 5616.983 | 0.4127188 | -1.421976 |  | chi^2 | 1.268266
1 | 0.974 | 0.5461218 | 5000 | 2026 | 2104.042 | 40.52% | 96.29% | 0.5195301 | 0.6943% | 0.01167251 | 3713.994 | 6962.889 | 0.5193644 | -0.0141901 |  | expected chi2 = Degrees of freedom | 4
[16 empty] | expected s.d. in chi2 = | 2.828427
[16 empty] | (chi^2-<chi^2>)/s.d | -0.9658138
assume K=0
[16 empty] | eta= | 0.9510048
[10 empty] | sum= | 11790.28 | 22111.12 |  | 1.268266 |  | beta= | 0.04899524
[16 empty] | error in eta | 0.02133664
10.10356
DoF
4
sqrt(2 DoF)
4.495233

## Bi into Ge 25keV
2019-08-23 | 25 keV Bi+ Implants
Target | Crystalline Germanium
Gun Settings
07/10/19 04:45:19Gauges | G1 | 4.9e-09 | G2 | 2.6e-06 | G3 | 0.027 | G4 | 0.019 |  | Valves,V1 | SHUT | V2 | SHUT | V3 | OPEN | V4 | OPEN | TP1 | ON | TP2 | ON | RP1 | ON | RP2 | ON | IP1 | OFF | Bake Off
Time | Anode_Vmon kV | Anode_Imon uA | Lens1_Vmon kV | Lens1_Imon uA | Lens2_Vmon kV | Lens2_Imon uA | Lens3_Vmon kV | Lens2_Imon uA | Extractor_Vmon V | Extractor_Imon mA | Suppressor_Vmon V | Suppressor_Imon mA | Heater_Vmon V | Heater_Imon A | IMeter nA | Blanking_Vmon V | Deflector_SIMPLE_X1_OctopoleAlign % | Deflector_SIMPLE_Y1_OctopoleAlign % | Deflector_SIMPLE_V1_OctopoleAlign V | Deflector_SIMPLE_V2_OctopoleAlign V | Deflector_SIMPLE_V3_OctopoleAlign V | Deflector_SIMPLE_V4_OctopoleAlign V | Deflector_SIMPLE_X2_WeinFilter % | Deflector_SIMPLE_V1_WienFilter V | Deflector_SIMPLE_V2_WienFilter V | Deflector_SIMPLE_X3_QuadAlign % | Deflector_SIMPLE_Y3_QuadAlign % | Deflector_SIMPLE_V1_QuadAlign V | Deflector_SIMPLE_V2_QuadAlign V | Deflector_SIMPLE_V3_QuadAlign V | Deflector_SIMPLE_V4_QuadAlign V | Deflector_SIMPLE_X4_Chicane % | Deflector_SIMPLE_V1_Chicane V | Deflector_SIMPLE_V2_Chicane V | Deflector_SIMPLE_X5_LowerStig % | Deflector_SIMPLE_Y5_LowerStig % | Deflector_SIMPLE_V1_LowerStig V | Deflector_SIMPLE_V2_LowerStig V | Deflector_SIMPLE_V3_LowerStig V | Deflector_SIMPLE_V4_LowerStig V | Deflector_SIMPLE_V5_LowerStig V | Deflector_SIMPLE_V6_LowerStig V | Deflector_SIMPLE_V7_LowerStig V | Deflector_SIMPLE_V8_LowerStig V
16:45 | 24.996 | 5.07 | 16.113 | -0.01 | 0.012 | 0.03 | 0.018 | 0.02 | 6.141 | -1.4 | 1365.3 | -0.2 | 1.34 | 1.663 | 112.83 | -399.62 | -7.2 | 6.24 | -14.4 | 14.4 | 12.48 | -12.48 | 51.06 | 102.11 | -102.11 | 0 | 1.12 | 0 | 0 | 2.24 | -2.24 | -84 | -168 | 168 | 0 | 0 | 0 | 0 | 0 | 0 | 0 | 0 | 0 | 0
Current Measure
Current (pA) | Pulse Length (µs) | Pulses | L, number of Ions per us | sL = error in L
0.0475 | 1 | 1 | 0.295925 | 0.0104041
Implants
Nominal Pulse Length (µs) | Pulse Length (µs) | Ions Per pulse | Pulses | Detected | Pulses containing ions | Detection Eff (%) | P. Detection Eff (%) |  | Error in c (empty proportion) | sy = error in y | y.t/sy^2 | t^2/sy^2 | Nt | WRES
0.2 | 0.174 | 0.05149095 | 5000 | 145 | 250.9388 | 2.9% | 57.78% | 0.02942881 | 0.2373% | 0.002444018 | 857.2613 | 5068.62 | 0.04493234 | 6.343458 |  | Best fit value of N | 0.2582318
0.4 | 0.374 | 0.11067595 | 5000 | 434 | 523.856 | 8.68% | 82.85% | 0.09080036 | 0.3982% | 0.004360054 | 1786.386 | 7357.993 | 0.0965787 | 1.325289 |  | error in N = | 0.002933789
0.6 | 0.574 | 0.16986095 | 5000 | 575 | 781.0893 | 11.5% | 73.62% | 0.1221676 | 0.4512% | 0.005097911 | 2698.258 | 12677.66 | 0.1482251 | 5.111393 |  | erro in N (%) | 1.136%
0.8 | 0.774 | 0.22904595 | 5000 | 892 | 1023.54 | 17.84% | 87.15% | 0.1965016 | 0.5414% | 0.006589951 | 3502.214 | 13794.87 | 0.1998714 | 0.5113549 |  | chi^2 | 4.8991
1 | 0.974 | 0.28823095 | 5000 | 1124 | 1252.058 | 22.48% | 89.77% | 0.2546342 | 0.5904% | 0.007615638 | 4276.251 | 16357.06 | 0.2515178 | -0.4092148 |  | expected chi2 = Degrees of freedom | 7
1.2 | 1.174 | 0.34741595 | 5000 | 1354 | 1467.443 | 27.08% | 92.27% | 0.3158072 | 0.6284% | 0.008618189 | 4991.812 | 18556.85 | 0.3031641 | -1.467024 |  | expected s.d. in chi2 = | 3.741657
1.4 | 1.374 | 0.40660095 | 5000 | 1600 | 1670.451 | 32% | 95.78% | 0.3856625 | 0.6597% | 0.009701425 | 5630.19 | 20058.6825 | 0.3548105 | -3.180148 |  | (chi^2-<chi^2>)/s.d | -0.5614891
1.6 | 1.574 | 0.46578595 | 5000 | 1785 | 1861.792 | 35.7% | 95.88% | 0.4416106 | 0.6776% | 0.01053765 | 6259.749 | 22311.16 | 0.4064569 | -3.336009
assume K=0
[16 empty] | eta= | 0.8726259
[16 empty] | beta= | 0.1273741
[10 empty] | sum= | 30002.12 | 116182.9 |  | 4.8991 |  | error in eta | 0.03224174
91.94558
DoF
7
sqrt(2 DoF)
13.56065

## Bi into Cu 25keV
2019-05-10 | 25 kV Bi+ Implants
Target | Copper
Gun Settings
Time | Anode_Vmon kV | Anode_Imon uA | Lens1_Vmon kV | Lens1_Imon uA | Lens2_Vmon kV | Lens2_Imon uA | Lens3_Vmon kV | Lens2_Imon uA | Extractor_Vmon V | Extractor_Imon mA | Suppressor_Vmon V | Suppressor_Imon mA | Heater_Vmon V | Heater_Imon A | IMeter nA | Blanking_Vmon V | Deflector_SIMPLE_X1_OctopoleAlign % | Deflector_SIMPLE_Y1_OctopoleAlign % | Deflector_SIMPLE_V1_OctopoleAlign V | Deflector_SIMPLE_V2_OctopoleAlign V | Deflector_SIMPLE_V3_OctopoleAlign V | Deflector_SIMPLE_V4_OctopoleAlign V | Deflector_SIMPLE_X2_WeinFilter % | Deflector_SIMPLE_V1_WienFilter V | Deflector_SIMPLE_V2_WienFilter V | Deflector_SIMPLE_X3_QuadAlign % | Deflector_SIMPLE_Y3_QuadAlign % | Deflector_SIMPLE_V1_QuadAlign V | Deflector_SIMPLE_V2_QuadAlign V | Deflector_SIMPLE_V3_QuadAlign V | Deflector_SIMPLE_V4_QuadAlign V | Deflector_SIMPLE_X4_Chicane % | Deflector_SIMPLE_V1_Chicane V | Deflector_SIMPLE_V2_Chicane V | Deflector_SIMPLE_X5_LowerStig % | Deflector_SIMPLE_Y5_LowerStig % | Deflector_SIMPLE_V1_LowerStig V | Deflector_SIMPLE_V2_LowerStig V | Deflector_SIMPLE_V3_LowerStig V | Deflector_SIMPLE_V4_LowerStig V | Deflector_SIMPLE_V5_LowerStig V | Deflector_SIMPLE_V6_LowerStig V | Deflector_SIMPLE_V7_LowerStig V | Deflector_SIMPLE_V8_LowerStig V
14:04 | 24.996 | 5.08 | 16.451 | -0.01 | 0.012 | 0.03 | 0.017 | 0.02 | 3.732 | -1.2 | 1086.9 | -0.2 | 1.65 | 2.187 | 101.73 | -399.42 | 0 | 0 | 0 | 0 | 0 | 0 | 50.28 | 100.56 | -100.56 | 0 | 4.09 | 0 | 0 | 8.17 | -8.17 | -84 | -168 | 168 | 0 | 0 | 5.89 | 2.51 | -5.89 | -2.51 | 5.89 | 2.51 | -5.89 | -2.51
Current Measurement
Current (pA) | Pulse Length (µs) | Pulses | L, number of Ions per us | sL = error in L
0.09 | 1 | 1 | 0.5607 | 0.0104041
Implants
Nominal Pulse Length (µs) | Pulse Length (µs) | Ions Per pulse | Pulses | Detected | Pulses containing ions | Detection Eff (%) | P. Detection Eff (%) |  | Error in c (empty proportion) | sy = error in y | y.t/sy^2 | t^2/sy^2 | Nt | WRES
0.2 | 0.174 | 0.0975618 | 5000 | 385 | 464.7686 | 7.7% | 82.84% | 0.08012604 | 0.377% | 0.004084694 | 835.6106 | 1814.594 | 0.08585195 | 1.401796 |  | Best fit value of N | 0.493402
0.4 | 0.374 | 0.2097018 | 5000 | 816 | 945.87 | 16.32% | 86.27% | 0.1781702 | 0.5226% | 0.006245457 | 1708.355 | 3586.037 | 0.1845324 | 1.018688 |  | error in N = | 0.006422448
0.6 | 0.574 | 0.3218418 | 5000 | 1222 | 1375.936 | 24.44% | 88.81% | 0.2802431 | 0.6077% | 0.008043029 | 2486.61 | 5093.127 | 0.2832128 | 0.3692169 |  | erro in N (%) | 1.302%
0.8 | 0.774 | 0.4339818 | 5000 | 1588 | 1760.38 | 31.76% | 90.21% | 0.3821393 | 0.6584% | 0.009647965 | 3177.541 | 6435.917 | 0.3818932 | -0.02550911 |  | chi^2 | 1.068494
1 | 0.974 | 0.5461218 | 5000 | 1967 | 2104.042 | 39.34% | 93.49% | 0.4998857 | 0.6908% | 0.01138888 | 3753.77 | 7314.017 | 0.4805736 | -1.695699 |  | expected chi2 = Degrees of freedom | 4
[16 empty] | expected s.d. in chi2 = | 2.828427
[16 empty] | (chi^2-<chi^2>)/s.d | -1.036444
assume K=0
[16 empty] | eta= | 0.8799751
[10 empty] | sum= | 11961.89 | 24243.69 |  | 1.068494 |  | beta= | 0.1200249
[16 empty] | error in eta | 0.01994541
6.015124
DoF
4
sqrt(2 DoF)
3.468465