## PIP Layers Na2SO4
Sample | Tube (g) | Tube + Water (g) | Volume (L) | Membrane Area (m^2) | Pressure (bar) | Collection Time (min) | Flux (LMH) | Average Flux (LMH) | StdDev | Flux (LMH/bar) | Average Flux (LMH/bar) | StdDev | Sample | Initial (uS) | Final (uS) | Rejection (%) | Solute flux | Average (%) | StdDev
pH 3.5 | [12 empty] | pH 3.5 | [6 empty] | Rejection (%)
5M | 6.72 | 11.28 | 0.00456 | 0.002 | 10.3425 | 10 | 13.68 | 19.85 | 5.87287 | 1.322698 | 1.919265 | 0.5678385 | 5M | 32.12 | 10.1 | 68.55542 |  | 77.58406 | 6.485886 | 5L |  |  | 2L |  |  | 1L
5Y | 6.65 | 12.69 | 0.00604 | 0.002 | 10.3425 | 10 | 18.12 |  |  | 1.751994 |  |  | 5Y | 32.12 | 5.3 | 83.49938 |  |  |  | pH | Avg | StdDev | pH | Avg | StdDev | pH | Avg | StdDev
5C | 6.66 | 15.91 | 0.00925 | 0.002 | 10.3425 | 10 | 27.75 |  |  | 2.683104 |  |  | 5C | 32.12 | 6.2 | 80.69738 |  |  |  | 3.47 | 77.58406 | 6.485886 | 3.46 | 57.58649 | 9.190526 | 3.51 | 42.85714 | 5.144642
2M | 6.68 | 12.53 | 0.00585 | 0.002 | 6.895 | 10 | 17.55 | 22.93 | 3.996523 | 2.545323 | 3.325598 | 0.5796263 | 2M | 28.23 | 8.6 | 69.53595 |  | 57.58649 | 9.190526 | 5.15 | 88.18765 | 4.684591 | 5.01 | 87.26098 | 5.617556 | 4.8 | 83.00087 | 4.618047
2Y | 6.68 | 15.72 | 0.00904 | 0.002 | 6.895 | 10 | 27.12 |  |  | 3.933285 |  |  | 2Y | 28.23 | 14.91 | 47.18385 |  |  |  | 6.5 | 91.51644 | 2.929139 | 6.86 | 92.74416 | 3.131566 | 6.55 | 91.28123 | 4.307915
2C | 6.68 | 14.72 | 0.00804 | 0.002 | 6.895 | 10 | 24.12 |  |  | 3.498187 |  |  | 2C | 28.23 | 12.41 | 56.03967 |  |  |  | 8.9 | 92.05016 | 2.233785 | 8.5 | 91.05468 | 3.464761 | 8.7 | 88.02015 | 3.228771
1M | 6.7 | 13.74 | 0.00704 | 0.002 | 6.895 | 10 | 21.12 | 17.06 | 12.60327 | 3.063089 | 2.474257 | 1.827885 | 1M | 38.57 | 19.63 | 49.10552 |  | 42.85714 | 5.144642 | 10 | 94.05148 | 0.6667114 | 9.97 | 93.08405 | 2.738474 | 9.93 | 90.53306 | 4.713361
1Y | 6.67 | 16.69 | 0.01002 | 0.002 | 6.895 | 10 | 30.06 |  |  | 4.359681 |  |  | 1Y | 38.57 | 24.49 | 36.50506 |  |  |  | 10.5 | 94.38027 | 1.419313 | 10.52 | 93.45257 | 2.763142 | 10.51 | 91.27005 | 4.88404
1C |  |  | 0 | 0.002 | 6.895 | 10 | 0 |  |  | 0 |  |  | 1C | 38.57 | 22 | 42.96085
pH 5 | [12 empty] | pH 5 |  |  | #DIV/0!
5M | 6.67 | 11.13 | 0.00446 | 0.002 | 10.3425 | 10 | 13.38 | 19.61 | 5.920794 | 1.293691 | 1.89606 | 0.5724722 | 5M | 29.63 | 5.2 | 82.45022 |  | 88.18765 | 4.684591
5Y | 6.65 | 12.61 | 0.00596 | 0.002 | 10.3425 | 10 | 17.88 |  |  | 1.728789 |  |  | 5Y | 29.63 | 1.8 | 93.92508
5C | 6.68 | 15.87 | 0.00919 | 0.002 | 10.3425 | 10 | 27.57 |  |  | 2.6657 |  |  | 5C | 29.63 | 3.5 | 88.18765
2M | 6.69 | 12.5 | 0.00581 | 0.002 | 6.895 | 10 | 17.43 | 22.69 | 3.91584 | 2.527919 | 3.29079 | 0.5679245 | 2M | 25.8 | 1.52 | 94.10853 |  | 87.26098 | 5.617556
2Y | 6.69 | 15.63 | 0.00894 | 0.002 | 6.895 | 10 | 26.82 |  |  | 3.889775 |  |  | 2Y | 25.8 | 5.07 | 80.34884
2C | 6.68 | 14.62 | 0.00794 | 0.002 | 6.895 | 10 | 23.82 |  |  | 3.454677 |  |  | 2C | 25.8 | 3.27 | 87.32558
1M | 6.68 | 13.62 | 0.00694 | 0.002 | 6.895 | 10 | 20.82 | 16.71 | 12.31363 | 3.019579 | 2.423495 | 1.785878 | 1M | 38.1 | 4.6 | 87.92651 |  | 83.00087 | 4.618047
1Y | 6.68 | 16.45 | 0.00977 | 0.002 | 6.895 | 10 | 29.31 |  |  | 4.250906 |  |  | 1Y | 38.1 | 8.83 | 76.82415
1C |  |  | 0 | 0.002 | 6.895 | 10 | 0 |  |  | 0 |  |  | 1C | 38.1 | 6 | 84.25197
pH 7 | [12 empty] | pH 7 |  |  | #DIV/0!
5M | 6.69 | 11.03 | 0.00434 | 0.002 | 10.3425 | 10 | 13.02 | 19.1 | 5.801017 | 1.258883 | 1.846749 | 0.5608912 | 5M | 28.29 | 3.5 | 87.62814 |  | 91.51644 | 2.929139
5Y | 6.71 | 12.5 | 0.00579 | 0.002 | 10.3425 | 10 | 17.37 |  |  | 1.679478 |  |  | 5Y | 28.29 | 1.5 | 94.69777
5C | 6.66 | 15.63 | 0.00897 | 0.002 | 10.3425 | 10 | 26.91 |  |  | 2.601885 |  |  | 5C | 28.29 | 2.2 | 92.2234
2M | 6.67 | 12.28 | 0.00561 | 0.002 | 6.895 | 10 | 16.83 | 21.91 | 3.750307 | 2.440899 | 3.177665 | 0.5439168 | 2M | 22.97 | 0.98 | 95.73357 |  | 92.74416 | 3.131566
2Y | 6.68 | 15.27 | 0.00859 | 0.002 | 6.895 | 10 | 25.77 |  |  | 3.737491 |  |  | 2Y | 22.97 | 2.66 | 88.41968
2C | 6.66 | 14.37 | 0.00771 | 0.002 | 6.895 | 10 | 23.13 |  |  | 3.354605 |  |  | 2C | 22.97 | 1.36 | 94.07923
1M | 6.69 | 13.48 | 0.00679 | 0.002 | 6.895 | 10 | 20.37 | 16.27 | 11.96706 | 2.954315 | 2.359681 | 1.735615 | 1M | 37.62 | 1.45 | 96.14567 |  | 91.28123 | 4.307915
1Y | 6.66 | 16.14 | 0.00948 | 0.002 | 6.895 | 10 | 28.44 |  |  | 4.124728 |  |  | 1Y | 37.62 | 5.39 | 85.67251
1C |  | 0 | 0 | 0.002 | 6.895 | 10 | 0 |  |  | 0 |  |  | 1C | 37.62 | 3 | 92.02552
pH 9 | [12 empty] | pH 9 |  |  | #DIV/0!
5M | 6.69 | 10.98 | 0.00429 | 0.002 | 10.3425 | 10 | 12.87 | 18.92 | 5.777075 | 1.24438 | 1.829345 | 0.5585763 | 5M | 29.77 | 3.3 | 88.91502 |  | 92.05016 | 2.233785
5Y | 6.67 | 12.4 | 0.00573 | 0.002 | 10.3425 | 10 | 17.19 |  |  | 1.662074 |  |  | 5Y | 29.77 | 1.8 | 93.95364
5C | 6.68 | 15.58 | 0.0089 | 0.002 | 10.3425 | 10 | 26.7 |  |  | 2.581581 |  |  | 5C | 29.77 | 2 | 93.28183
2M | 6.7 | 12.14 | 0.00544 | 0.002 | 6.895 | 10 | 16.32 | 21.39 | 3.7133 | 2.366933 | 3.102248 | 0.5385497 | 2M | 29.14 | 1.45 | 95.02402 |  | 91.05468 | 3.464761
2Y | 6.68 | 15.05 | 0.00837 | 0.002 | 6.895 | 10 | 25.11 |  |  | 3.641769 |  |  | 2Y | 29.14 | 3.91 | 86.58202
2C | 6.69 | 14.27 | 0.00758 | 0.002 | 6.895 | 10 | 22.74 |  |  | 3.298042 |  |  | 2C | 29.14 | 2.46 | 91.558
1M | 6.68 | 13.23 | 0.00655 | 0.002 | 6.895 | 10 | 19.65 | 15.73 | 11.5798 | 2.849891 | 2.281363 | 1.679449 | 1M | 38.37 | 3.13 | 91.84259 |  | 88.02015 | 3.228771
1Y | 6.68 | 15.86 | 0.00918 | 0.002 | 6.895 | 10 | 27.54 |  |  | 3.994199 |  |  | 1Y | 38.37 | 6.16 | 83.94579
1C |  |  | 0 | 0.002 | 6.895 | 10 | 0 |  |  | 0 |  |  | 1C | 38.37 | 4.5 | 88.27209
pH 10 | [12 empty] | pH 10 |  |  | #DIV/0!
5M | 6.69 | 10.94 | 0.00425 | 0.002 | 10.3425 | 10 | 12.75 | 18.72 | 5.802086 | 1.232777 | 1.810007 | 0.5609945 | 5M | 30.82 | 2.1 | 93.18624 |  | 94.05148 | 0.6667114
5Y | 6.65 | 12.26 | 0.00561 | 0.002 | 10.3425 | 10 | 16.83 |  |  | 1.627266 |  |  | 5Y | 30.82 | 1.6 | 94.80857
5C | 6.67 | 15.53 | 0.00886 | 0.002 | 10.3425 | 10 | 26.58 |  |  | 2.569978 |  |  | 5C | 30.82 | 1.8 | 94.15964
2M | 6.68 | 12.09 | 0.00541 | 0.002 | 6.895 | 10 | 16.23 | 21.32 | 3.753585 | 2.35388 | 3.092096 | 0.5443923 | 2M | 30.22 | 1.48 | 95.10258 |  | 93.08405 | 2.738474
2Y | 6.68 | 15.07 | 0.00839 | 0.002 | 6.895 | 10 | 25.17 |  |  | 3.650471 |  |  | 2Y | 30.22 | 3.26 | 89.21244
2C | 6.66 | 14.18 | 0.00752 | 0.002 | 6.895 | 10 | 22.56 |  |  | 3.271936 |  |  | 2C | 30.22 | 1.53 | 94.93713
1M | 6.67 | 13.49 | 0.00682 | 0.002 | 6.895 | 10 | 20.46 | 16.5 | 12.18172 | 2.967368 | 2.393038 | 1.766748 | 1M | 38.52 | 1.5 | 96.10592 |  | 90.53306 | 4.713361
1Y | 6.68 | 16.36 | 0.00968 | 0.002 | 6.895 | 10 | 29.04 |  |  | 4.211748 |  |  | 1Y | 38.52 | 5.94 | 84.57944
1C |  |  | 0 | 0.002 | 6.895 | 10 | 0 |  |  | 0 |  |  | 1C | 38.52 | 3.5 | 90.91381
pH 10.5 | [12 empty] | pH 10.5 |  |  | #DIV/0!
5M | 6.63 | 10.96 | 0.00433 | 0.002 | 10.3425 | 10 | 12.99 | 19.02 | 5.866566 | 1.255983 | 1.839014 | 0.567229 | 5M | 32.03 | 2.4 | 92.50702 |  | 94.38027 | 1.419313
5Y | 6.68 | 12.38 | 0.0057 | 0.002 | 10.3425 | 10 | 17.1 |  |  | 1.653372 |  |  | 5Y | 32.03 | 1.3 | 95.94131
5C | 6.67 | 15.66 | 0.00899 | 0.002 | 10.3425 | 10 | 26.97 |  |  | 2.607687 |  |  | 5C | 32.03 | 1.7 | 94.69248
2M | 6.64 | 12.37 | 0.00573 | 0.002 | 6.895 | 10 | 17.19 | 22.53 | 3.920102 | 2.493111 | 3.267585 | 0.5685427 | 2M | 31.31 | 1.36 | 95.65634 |  | 93.45257 | 2.763142
2Y | 6.67 | 15.5 | 0.00883 | 0.002 | 6.895 | 10 | 26.49 |  |  | 3.841914 |  |  | 2Y | 31.31 | 3.27 | 89.55605
2C | 6.68 | 14.65 | 0.00797 | 0.002 | 6.895 | 10 | 23.91 |  |  | 3.46773 |  |  | 2C | 31.31 | 1.52 | 95.14532
1M | 6.67 | 13.66 | 0.00699 | 0.002 | 6.895 | 10 | 20.97 | 16.91 | 12.48405 | 3.041334 | 3.678753 | 0.6374184 | 1M | 38.87 | 1.29 | 96.68125 |  | 91.27005 | 4.88404
1Y | 6.69 | 16.61 | 0.00992 | 0.002 | 6.895 | 10 | 29.76 |  |  | 4.316171 |  |  | 1Y | 38.87 | 5.89 | 84.84693
1C |  |  | 0 | 0.002 | 6.895 | 10 | 0 | [5 empty] | 1C | 38.87 | 3 | 92.28197
Sample | Tube (g) | Tube + Water (g) | Volume (L) | Membrane Area (m^2) | Pressure (bar) | Collection Time (min) | Flux (LMH) | Average Flux (LMH) | StdDev | Flux (LMH/bar) | Average Flux (LMH/bar) | StdDev
pH 3.5
5M | 6.65 | 10.9 | 0.00425 | 0.002 | 10.3425 | 10 | 12.75 | 17.93 | 5.068096 | 1.232777 | 1.733623 | 0.4900262
5Y | 6.67 | 12.08 | 0.00541 | 0.002 | 10.3425 | 10 | 16.23 |  |  | 1.569253 |  |  | Sample | Initial (IC) | Final (IC) | Rejection (%) | Solute Flux | Average (%) | StdDev
5C | 6.7 | 14.97 | 0.00827 | 0.002 | 10.3425 | 10 | 24.81 |  |  | 2.39884 |  |  | pH 3.5
2M | 6.68 | 12.04 | 0.00536 | 0.002 | 6.895 | 10 | 16.08 | 21.02 | 3.685675 | 2.332125 | 3.048586 | 0.5345431 | 5M | 36.23 | 15.18 | 58.10102 |  | 60.41034 | 2.491513
2Y | 6.74 | 15.05 | 0.00831 | 0.002 | 6.895 | 10 | 24.93 |  |  | 3.615664 |  |  | 5Y | 36.23 | 13.09 | 63.86972 |  |  |  | Rejection (%)
2C | 6.72 | 14.07 | 0.00735 | 0.002 | 6.895 | 10 | 22.05 |  |  | 3.19797 |  |  | 5C | 36.23 | 14.76 | 59.26028 |  |  |  | 5L |  |  | 2L |  |  | 1L
1M | 6.68 | 13.39 | 0.00671 | 0.002 | 6.895 | 10 | 20.13 | 16.05 | 11.79731 | 2.919507 | 2.327774 | 1.710995 | 2M | 35.16 | 13.19 | 62.48578 |  | 52.01934 | 8.019503 | pH | Avg | StdDev | pH | Avg | StdDev | pH | Avg | StdDev
1Y | 6.68 | 16.02 | 0.00934 | 0.002 | 6.895 | 10 | 28.02 |  |  | 4.063814 |  |  | 2Y | 35.16 | 20.04 | 43.00341 |  |  |  | 3.48 | 60.41034 | 2.491513 | 3.52 | 52.01934 | 8.019503 | 3.57 | 48.21054 | 4.64961
1C |  |  | 0 | 0.002 | 6.895 | 10 | 0 |  |  | 0 |  |  | 2C | 35.16 | 17.38 | 50.56883 |  |  |  | 5.2 | 92.14849 | 1.541945 | 5.1 | 87.09056 | 7.162708 | 5.24 | 85.11269 | 4.770205
pH 5 | [12 empty] | 1M | 39.77 | 18.69 | 53.00478 |  | 48.21054 | 4.64961 | 6.7 | 93.33892 | 2.28488 | 6.57 | 90.96692 | 5.193439 | 6.78 | 87.97479 | 4.084979
5M | 6.65 | 10.82 | 0.00417 | 0.002 | 10.3425 | 10 | 12.51 | 17.6 | 5.152106 | 1.209572 | 1.701716 | 0.498149 | 1Y | 39.77 | 23.1 | 41.91602 |  |  |  | 8.9 | 94.36579 | 2.181147 | 8.94 | 91.99233 | 4.455657 | 8.72 | 88.55747 | 4.042565
5Y | 6.71 | 11.92 | 0.00521 | 0.002 | 10.3425 | 10 | 15.63 |  |  | 1.51124 |  |  | 1C | 39.77 | 20 | 49.71084 |  |  |  | 9.9 | 94.72859 | 1.94631 | 9.87 | 92.53885 | 3.898439 | 9.91 | 90.35677 | 4.176865
5C | 6.66 | 14.88 | 0.00822 | 0.002 | 10.3425 | 10 | 24.66 |  |  | 2.384336 |  |  | pH 5 |  |  | #DIV/0! |  |  |  | 10.43 | 94.94174 | 1.708342 | 10.4 | 92.93903 | 3.672241 | 10.43 | 91.47046 | 3.613143
2M | 6.67 | 11.72 | 0.00505 | 0.002 | 6.895 | 10 | 15.15 | 19.92 | 3.522755 | 2.197244 | 2.88905 | 0.5109144 | 5M | 35.11 | 3.38 | 90.37311 |  | 92.14849 | 1.541945
2Y | 6.71 | 14.56 | 0.00785 | 0.002 | 6.895 | 10 | 23.55 |  |  | 3.415518 |  |  | 5Y | 35.11 | 2.06 | 94.13273
2C | 6.67 | 13.69 | 0.00702 | 0.002 | 6.895 | 10 | 21.06 |  |  | 3.054387 |  |  | 5C | 35.11 | 2.83 | 91.93962
1M | 6.65 | 13.06 | 0.00641 | 0.002 | 6.895 | 10 | 19.23 | 15.08 | 11.01656 | 2.788978 | 2.187092 | 1.597761 | 2M | 34.6 | 1.54 | 95.54913 |  | 87.09056 | 7.162708
1Y | 6.67 | 15.34 | 0.00867 | 0.002 | 6.895 | 10 | 26.01 |  |  | 3.772299 |  |  | 2Y | 34.6 | 7.6 | 78.03468
1C |  |  | 0 | 0.002 | 6.895 | 10 | 0 |  |  | 0 |  |  | 2C | 34.6 | 4.26 | 87.68786
pH 7 | [12 empty] | 1M | 39.34 | 3.49 | 91.12862 |  | 85.11269 | 4.770205
5M | 6.69 | 10.82 | 0.00413 | 0.002 | 10.3425 | 10 | 12.39 | 17.52 | 5.102529 | 1.19797 | 1.693981 | 0.4933555 | 1Y | 39.34 | 8.08 | 79.46111
5Y | 6.69 | 11.92 | 0.00523 | 0.002 | 10.3425 | 10 | 15.69 |  |  | 1.517041 |  |  | 1C | 39.34 | 6 | 84.74835
5C | 6.72 | 14.88 | 0.00816 | 0.002 | 10.3425 | 10 | 24.48 |  |  | 2.366933 |  |  | pH 7 |  |  | #DIV/0!
2M | 6.67 | 11.81 | 0.00514 | 0.002 | 6.895 | 10 | 15.42 | 20.03 | 3.407374 | 2.236403 | 2.905004 | 0.4941805 | 5M | 35.78 | 3.03 | 91.53158 |  | 93.33892 | 2.28488
2Y | 6.71 | 14.56 | 0.00785 | 0.002 | 6.895 | 10 | 23.55 |  |  | 3.415518 |  |  | 5Y | 35.78 | 1.23 | 96.56233
2C | 6.68 | 13.72 | 0.00704 | 0.002 | 6.895 | 10 | 21.12 |  |  | 3.063089 |  |  | 5C | 35.78 | 2.89 | 91.92286
1M | 6.69 | 13.16 | 0.00647 | 0.002 | 6.895 | 10 | 19.41 | 15.21 | 11.10862 | 2.815083 | 2.205946 | 1.611112 | 2M | 34.06 | 1.05 | 96.9172 |  | 90.96692 | 5.193439
1Y | 6.69 | 15.43 | 0.00874 | 0.002 | 6.895 | 10 | 26.22 |  |  | 3.802756 |  |  | 2Y | 34.06 | 5.36 | 84.26307
1C |  |  | 0 | 0.002 | 6.895 | 10 | 0 |  |  | 0 |  |  | 2C | 34.06 | 2.82 | 91.72049
pH 9 | [12 empty] | 1M | 39.14 | 2.86 | 92.6929 |  | 87.97479 | 4.084979
5M | 6.67 | 10.81 | 0.00414 | 0.002 | 10.3425 | 10 | 12.42 | 17.35 | 5.038234 | 1.20087 | 1.677544 | 0.4871389 | 1Y | 39.14 | 6.76 | 82.72867
5Y | 6.68 | 11.8 | 0.00512 | 0.002 | 10.3425 | 10 | 15.36 |  |  | 1.485134 |  |  | 1C | 39.14 | 4.5 | 88.50281
5C | 6.68 | 14.77 | 0.00809 | 0.002 | 10.3425 | 10 | 24.27 |  |  | 2.346628 |  |  | pH 9 |  |  | #DIV/0!
2M | 6.68 | 11.77 | 0.00509 | 0.002 | 6.895 | 10 | 15.27 | 19.83 | 3.342813 | 2.214648 | 2.875997 | 0.484817 | 5M | 34.61 | 2.59 | 92.51661 |  | 94.36579 | 2.181147
2Y | 6.68 | 14.41 | 0.00773 | 0.002 | 6.895 | 10 | 23.19 |  |  | 3.363307 |  |  | 5Y | 34.61 | 0.89 | 97.42849
2C | 6.65 | 13.66 | 0.00701 | 0.002 | 6.895 | 10 | 21.03 |  |  | 3.050036 |  |  | 5C | 34.61 | 2.37 | 93.15227
1M | 6.68 | 13.03 | 0.00635 | 0.002 | 6.895 | 10 | 19.05 | 14.96 | 10.93445 | 2.762872 | 2.169688 | 1.585852 | 2M | 33.01 | 0.97 | 97.0615 |  | 91.99233 | 4.455657
1Y | 6.66 | 15.27 | 0.00861 | 0.002 | 6.895 | 10 | 25.83 |  |  | 3.746193 |  |  | 2Y | 33.01 | 4.55 | 86.2163
1C |  |  | 0 | 0.002 | 6.895 | 10 | 0 |  |  | 0 |  |  | 2C | 33.01 | 2.41 | 92.69918
pH 10 | [12 empty] | 1M | 38.89 | 2.5 | 93.57161 |  | 88.55747 | 4.042565
5M | 6.68 | 10.78 | 0.0041 | 0.002 | 10.3425 | 10 | 12.3 | 17.3 | 4.994157 | 1.189268 | 1.67271 | 0.4828771 | 1Y | 38.89 | 6.35 | 83.6719
5Y | 6.67 | 11.83 | 0.00516 | 0.002 | 10.3425 | 10 | 15.48 |  |  | 1.496737 |  |  | 1C | 38.89 | 4.5 | 88.4289
5C | 6.71 | 14.75 | 0.00804 | 0.002 | 10.3425 | 10 | 24.12 |  |  | 2.332125 |  |  | pH 10 |  |  | #DIV/0!
2M | 6.67 | 11.82 | 0.00515 | 0.002 | 6.895 | 10 | 15.45 | 19.85 | 3.220807 | 2.240754 | 2.878898 | 0.4671222 | 5M | 34.02 | 2.39 | 92.97472 |  | 94.72859 | 1.94631
2Y | 6.69 | 14.38 | 0.00769 | 0.002 | 6.895 | 10 | 23.07 |  |  | 3.345903 |  |  | 5Y | 34.02 | 0.87 | 97.44268
2C | 6.69 | 13.7 | 0.00701 | 0.002 | 6.895 | 10 | 21.03 |  |  | 3.050036 |  |  | 5C | 34.02 | 2.12 | 93.76837
1M | 6.67 | 12.98 | 0.00631 | 0.002 | 6.895 | 10 | 18.93 | 14.77 | 10.7708 | 2.745468 | 2.142132 | 1.562118 | 2M | 32.39 | 1.04 | 96.78913 |  | 92.53885 | 3.898439
1Y | 6.67 | 15.13 | 0.00846 | 0.002 | 6.895 | 10 | 25.38 |  |  | 3.680928 |  |  | 2Y | 32.39 | 4.09 | 87.37265
1C |  |  | 0 | 0.002 | 6.895 | 10 | 0 |  |  | 0 |  |  | 2C | 32.39 | 2.12 | 93.45477
pH 10.5 | [12 empty] | 1M | 38.68 | 2.22 | 94.2606 |  | 90.35677 | 4.176865
5M | 6.66 | 10.71 | 0.00405 | 0.002 | 10.3425 | 10 | 12.15 | 17.15 | 4.976887 | 1.174764 | 1.658206 | 0.4812073 | 1Y | 38.68 | 5.97 | 84.56567
5Y | 6.65 | 11.77 | 0.00512 | 0.002 | 10.3425 | 10 | 15.36 |  |  | 1.485134 |  |  | 1C | 38.68 | 3 | 92.24405
5C | 6.67 | 14.65 | 0.00798 | 0.002 | 10.3425 | 10 | 23.94 |  |  | 2.314721 |  |  | pH 10.5 |  |  | #DIV/0!
2M | 6.69 | 11.81 | 0.00512 | 0.002 | 6.895 | 10 | 15.36 | 19.78 | 3.234471 | 2.227701 | 2.868745 | 0.4691038 | 5M | 35.19 | 2.22 | 93.69139 |  | 94.94174 | 1.708342
2Y | 6.67 | 14.34 | 0.00767 | 0.002 | 6.895 | 10 | 23.01 |  |  | 3.337201 |  |  | 5Y | 35.19 | 0.93 | 97.3572
2C | 6.7 | 13.69 | 0.00699 | 0.002 | 6.895 | 10 | 20.97 |  |  | 3.041334 |  |  | 5C | 35.19 | 2.19 | 93.77664
1M | 6.64 | 12.88 | 0.00624 | 0.002 | 6.895 | 10 | 18.72 | 14.62 | 10.66497 | 2.715011 | 2.120377 | 1.546769 | 2M | 31.11 | 0.95 | 96.94632 |  | 92.93903 | 3.672241
| 6.68 | 15.06 | 0.00838 | 0.002 | 6.895 | 10 | 25.14 | 12.57 | 12.57 | 3.64612 | 1.82306 | 1.82306 | 2Y | 31.11 | 3.71 | 88.07457
|  |  | 0 | 0.002 | 6.895 | 10 | 0 | 0 | 0 | 0 | 0 | 0 | 2C | 31.11 | 1.93 | 93.79621
[13 empty] | 1M | 38.65 | 2.13 | 94.489 |  | 91.47046 | 3.613143
[13 empty] | 1Y | 38.65 | 5.26 | 86.39069
[13 empty] | 1C | 38.65 | 2.5 | 93.53169

## PIP Layers NaCl
Sample | Tube (g) | Tube + Water (g) | Volume (L) | Membrane Area (m^2) | Pressure (bar) | Collection Time (min) | Flux (LMH) | Average Flux (LMH) | StdDev | Flux (LMH/bar) | Average Flux (LMH/bar) | StdDev
Pure DI | [26 empty] | Rejection (%)
5M | 6.68 | 11.19 | 0.00451 | 0.002 | 10.3425 | 10 | 13.53 | 20.2 | 6.155794 | 1.308194 | 1.953106 | 0.595194 | [14 empty] | 5L |  |  | 2L |  |  | 1L
5Y | 6.74 | 12.97 | 0.00623 | 0.002 | 10.3425 | 10 | 18.69 |  |  | 1.807107 | [16 empty] | pH | Avg | StdDev | pH | Avg | StdDev | pH | Avg | StdDev
5C | 6.69 | 16.15 | 0.00946 | 0.002 | 10.3425 | 10 | 28.38 |  |  | 2.744017 | [16 empty] | 3.47 | 51.11684 | 4.268277 | 3.5 | 35.18304 | 4.532896 | 3.5 | 34.00504 | 1.965812 | 3.53 | 32.93651
2M | 6.7 | 14.56 | 0.00786 | 0.002 | 6.895 | 10 | 23.58 | 30.87 | 5.460165 | 3.419869 | 4.477157 | 0.7919021 | [14 empty] | 5.15 | 47.25588 | 2.319113 | 5.18 | 26.797 | 3.914836 | 4.9 | 17.50322 | 2.013105 | 4.94 | 15.87983
2Y | 6.69 | 18.93 | 0.01224 | 0.002 | 6.895 | 10 | 36.72 |  |  | 5.325598 | [16 empty] | 6.5 | 60.54587 | 1.712203 | 6.78 | 48.95133 | 5.595489 | 6.25 | 36.60934 | 5.204362 | 6.63 | 38.49372
2C | 6.71 | 17.48 | 0.01077 | 0.002 | 6.895 | 10 | 32.31 |  |  | 4.686004 | [16 empty] | 8.9 | 68.5019 | 2.73864 | 8.89 | 65.73191 | 5.077083 | 8.6 | 54.88822 | 2.738408 | 8.85 | 45.61404
1M | 6.69 | 10.36 | 0.00367 | 0.002 | 6.895 | 10 | 11.01 | 7.28 | 5.148262 | 1.596809 | 1.055838 | 0.746666 | [14 empty] | 10 | 81.20831 | 0.5911211 | 9.96 | 77.97357 | 4.788533 | 9.9 | 72.13709 | 2.52773 | 9.98 | 84.44934
1Y | 6.69 | 10.3 | 0.00361 | 0.002 | 6.895 | 10 | 10.83 |  |  | 1.570703 | [16 empty] | 10.5 | 85.06125 | 2.042839 | 10.5 | 81.96078 | 5.461589 | 10.49 | 75.5122 | 3.664927 | 10.44 | 88.86463
1C |  |  | 0 | 0.002 | 6.895 | 10 | 0 |  |  | 0 |  |  | Sample | Initial (uS) | Final (uS) | Rejection (%) | Solute flux | Avg Js | Norm Js | Norm Avg | Norm Std Dev | Average (%) | StdDev
pH 3.5 | [12 empty] | pH 3.5 |  |  | #DIV/0!
5M | 6.68 | 11.28 | 0.0046 | 0.002 | 10.3425 | 10 | 13.8 | 20.6 | 6.360818 | 1.3343 | 1.991781 | 0.6150174 | 5M | 15.52 | 6.75 | 56.50773 | 0.008698454 | 0.009776632 |  |  |  | 51.11684 | 4.268277 |  |  |  | Surface Normalized Js
5Y | 6.65 | 12.95 | 0.0063 | 0.002 | 10.3425 | 10 | 18.9 |  |  | 1.827411 |  |  | 5Y | 15.52 | 7.64 | 50.7732 | 0.009845361 | [9 empty] | 5L |  |  | 2L |  |  | 1L
5C | 6.66 | 16.36 | 0.0097 | 0.002 | 10.3425 | 10 | 29.1 |  |  | 2.813633 |  |  | 5C | 15.52 | 8.37 | 46.06959 | 0.01078608 | [9 empty] | pH | Avg | StdDev | pH | Avg | StdDev | pH | Avg | StdDev
2M | 6.68 | 12.75 | 0.00607 | 0.002 | 6.895 | 10 | 18.21 | 23.94 | 4.24356 | 2.641044 | 3.472081 | 0.6154547 | 2M | 17.3 | 10.27 | 40.63584 | 0.01187283 | 0.01296339 |  |  |  | 35.18304 | 4.532896 |  |  |  | 6.5 | 0.7480289 | 0.03246245 | 6.78 | 0.6973576 | 0.07643797 | 6.25 | 0.7684016 | 0.06308564
2Y | 6.67 | 16.12 | 0.00945 | 0.002 | 6.895 | 10 | 28.35 |  |  | 4.111675 |  |  | 2Y | 17.3 | 12.19 | 29.53757 | 0.01409249 | [9 empty] | 8.9 | 0.7983475 | 0.06941327 | 8.89 | 0.6712827 | 0.09945575 | 8.6 | 0.711647 | 0.04319892
2C | 6.68 | 15.1 | 0.00842 | 0.002 | 6.895 | 10 | 25.26 |  |  | 3.663524 |  |  | 2C | 17.3 | 11.18 | 35.37572 | 0.01292486 | [9 empty] | 10 | 0.4762921 | 0.01498249 | 9.96 | 0.4314791 | 0.09380329 | 9.9 | 0.4395428 | 0.03987544
1M | 6.69 | 11.89 | 0.0052 | 0.002 | 6.895 | 10 | 15.6 | 10.59 | 7.491876 | 2.262509 | 1.535896 | 1.086566 | 1M | 19.85 | 12.68 | 36.12091 | 0.01277582 | 0.01319899 |  |  |  | 34.00504 | 1.965812 |  |  |  | 10.5 | 0.3786358 | 0.05177758 | 10.5 | 0.3533729 | 0.1069879 | 10.49 | 0.3862999 | 0.05781493
1Y | 6.68 | 12.07 | 0.00539 | 0.002 | 6.895 | 10 | 16.17 |  |  | 2.345178 |  |  | 1Y | 19.85 | 13.62 | 31.38539 | 0.01372292
1C |  |  | 0 | 0.002 | 6.895 | 10 | 0 |  |  | 0 |  |  | 1C | 19.85 | 13 | 34.50882 | 0.01309824
pH 5 | [12 empty] | pH 5 |  | 0 | #DIV/0!
5M | 6.63 | 11.14 | 0.00451 | 0.002 | 10.3425 | 10 | 13.53 | 20.08 | 6.106963 | 1.308194 | 1.941504 | 0.5904726 | 5M | 14.03 | 7.16 | 48.9665 | 0.0102067 | 0.01054882 |  |  |  | 47.25588 | 2.319113
5Y | 6.71 | 12.87 | 0.00616 | 0.002 | 10.3425 | 10 | 18.48 |  |  | 1.786802 |  |  | 5Y | 14.03 | 7.18 | 48.82395 | 0.01023521
5C | 6.67 | 16.08 | 0.00941 | 0.002 | 10.3425 | 10 | 28.23 |  |  | 2.729514 |  |  | 5C | 14.03 | 7.86 | 43.97719 | 0.01120456
2M | 6.67 | 12.74 | 0.00607 | 0.002 | 6.895 | 10 | 18.21 | 23.88 | 4.225707 | 2.641044 | 3.463379 | 0.6128654 | 2M | 16.88 | 11.6 | 31.27962 | 0.01374408 | 0.0146406 |  |  |  | 26.797 | 3.914836
2Y | 6.64 | 16.09 | 0.00945 | 0.002 | 6.895 | 10 | 28.35 |  |  | 4.111675 |  |  | 2Y | 16.88 | 13.21 | 21.74171 | 0.01565166
2C | 6.69 | 15.05 | 0.00836 | 0.002 | 6.895 | 10 | 25.08 |  |  | 3.637418 |  |  | 2C | 16.88 | 12.26 | 27.36967 | 0.01452607
1M | 6.69 | 11.88 | 0.00519 | 0.002 | 6.895 | 10 | 15.57 | 10.43 | 7.375378 | 2.258158 | 1.51269 | 1.06967 | 1M | 15.54 | 12.38 | 20.33462 | 0.01593308 | 0.01649936 |  |  |  | 17.50322 | 2.013105
1Y | 6.68 | 11.92 | 0.00524 | 0.002 | 6.895 | 10 | 15.72 |  |  | 2.279913 |  |  | 1Y | 15.54 | 13.08 | 15.83012 | 0.01683398
1C |  |  | 0 | 0.002 | 6.895 | 10 | 0 |  |  | 0 |  |  | 1C | 15.54 | 13 | 16.34492 | 0.01673102
pH 7 | [12 empty] | pH 7 | 0 | 0 | #DIV/0! | [7 empty] | Rejection | Average | StdDev
5M | 6.69 | 11.16 | 0.00447 | 0.002 | 10.3425 | 10 | 13.41 | 20.08 | 6.155794 | 1.296592 | 1.941504 | 0.595194 | 5M | 24.67 | 9.14 | 62.95095 | 0.007409809 | 0.007890826 | 0.7024299 | 0.7480289 | 0.03246245 | 60.54587 | 1.712203 | 0 | 0 | 0
5Y | 6.68 | 12.87 | 0.00619 | 0.002 | 10.3425 | 10 | 18.57 |  |  | 1.795504 |  |  | 5Y | 24.67 | 10.09 | 59.10012 | 0.008179976 |  | 0.7754396 |  |  |  |  | 0 | 0 | 0
5C | 6.66 | 16.08 | 0.00942 | 0.002 | 10.3425 | 10 | 28.26 |  |  | 2.732415 |  |  | 5C | 24.67 | 9.97 | 59.58654 | 0.008082692 |  | 0.7662173 |  |  |  |  | 0 | 0 | 0
2M | 6.67 | 12.51 | 0.00584 | 0.002 | 6.895 | 10 | 17.52 | 23.07 | 4.114778 | 2.540972 | 3.345903 | 0.5967771 | 2M | 16.37 | 7.07 | 56.81124 | 0.008637752 | 0.01020973 | 0.5899862 | 0.6973576 | 0.07643797 | 48.95133 | 5.595489 | 0 | 0 | 0
2Y | 6.68 | 15.8 | 0.00912 | 0.002 | 6.895 | 10 | 27.36 |  |  | 3.968093 |  |  | 2Y | 16.37 | 9.13 | 44.22724 | 0.01115455 |  | 0.7618916 |  |  |  |  | 0 | 0 | 0
2C | 6.71 | 14.82 | 0.00811 | 0.002 | 6.895 | 10 | 24.33 |  |  | 3.528644 |  |  | 2C | 16.37 | 8.87 | 45.81552 | 0.0108369 |  | 0.7401948 |  |  |  |  | 0 | 0 | 0
1M | 6.67 | 11.77 | 0.0051 | 0.002 | 6.895 | 10 | 15.3 | 10.23 | 7.233796 | 2.218999 | 1.483684 | 1.049136 | 1M | 16.28 | 9.48 | 41.76904 | 0.01164619 | 0.01267813 | 0.7058573 | 0.7684016 | 0.06308564 | 36.60934 | 5.204362 | 0 | 0 | 0
1Y | 6.69 | 11.82 | 0.00513 | 0.002 | 6.895 | 10 | 15.39 |  |  | 2.232052 |  |  | 1Y | 16.28 | 11.48 | 29.48403 | 0.01410319 |  | 0.8547724 |  |  |  |  | 0 | 0 | 0 | [8 empty] | 3.53 | 32.93651
1C |  |  | 0 | 0.002 | 6.895 | 10 | 0 |  |  | 0 |  |  | 1C | 16.28 | 10 | 38.57494 | 0.01228501 |  | 0.7445752 |  |  |  |  | 0 | 0 | 0 | [8 empty] | 4.94 | 15.87983
pH 9 | [12 empty] | pH 9 | 0 | 0 | #DIV/0! | [18 empty] | 6.63 | 38.49372
5M | 6.67 | 11.03 | 0.00436 | 0.002 | 10.3425 | 10 | 13.08 | 19.59 | 6.10159 | 1.264685 | 1.894126 | 0.5899531 | 5M | 16.71 | 4.81 | 71.21484 | 0.005757032 | 0.006299621 | 0.7295855 | 0.7983475 | 0.06941327 | 68.5019 | 2.73864 | 8.263889 | [10 empty] | 8.85 | 45.61404
5Y | 6.66 | 12.64 | 0.00598 | 0.002 | 10.3425 | 10 | 17.94 |  |  | 1.73459 |  |  | 5Y | 16.71 | 5.09 | 69.5392 | 0.00609216 |  | 0.7720561 |  |  |  |  | 10.43908 | 7.956023 | 2.164068 | [8 empty] | 9.98 | 84.44934
5C | 6.72 | 15.97 | 0.00925 | 0.002 | 10.3425 | 10 | 27.75 |  |  | 2.683104 |  |  | 5C | 16.71 | 5.89 | 64.75165 | 0.007049671 |  | 0.8934009 |  |  |  |  | 5.165103 | [10 empty] | 10.44 | 88.86463
2M | 6.66 | 12.2 | 0.00554 | 0.002 | 6.895 | 10 | 16.62 | 21.85 | 3.899564 | 2.410442 | 3.168963 | 0.565564 | 2M | 17.83 | 4.93 | 72.34997 | 0.005530006 | 0.006853617 | 0.5416406 | 0.6712827 | 0.09945575 | 65.73191 | 5.077083 | 15.53873
2Y | 6.65 | 15.31 | 0.00866 | 0.002 | 6.895 | 10 | 25.98 |  |  | 3.767948 |  |  | 2Y | 17.83 | 7.13 | 60.01122 | 0.007997757 |  | 0.7833463 |  |  |  |  | 15.78397 | 16.78058 | 1.585989
2C | 6.68 | 14.33 | 0.00765 | 0.002 | 6.895 | 10 | 22.95 |  |  | 3.328499 |  |  | 2C | 17.83 | 6.27 | 64.83455 | 0.00703309 |  | 0.6888613 |  |  |  |  | 19.01903
1M | 6.67 | 11.55 | 0.00488 | 0.002 | 6.895 | 10 | 14.64 | 9.92 | 7.017236 | 2.123278 | 1.438724 | 1.017728 | 1M | 19.98 | 8.35 | 58.20821 | 0.008358358 | 0.009022356 | 0.6592736 | 0.711647 | 0.04319892 | 54.88822 | 2.738408 | 16.43917
1Y | 6.65 | 11.69 | 0.00504 | 0.002 | 6.895 | 10 | 15.12 |  |  | 2.192893 |  |  | 1Y | 19.98 | 9.69 | 51.5015 | 0.0096997 |  | 0.7650732 |  |  |  |  | 22.01747 | 18.27888 | 2.643691
1C |  |  | 0 | 0.002 | 6.895 | 10 | 0 |  |  | 0 |  |  | 1C | 19.98 | 9 | 54.95495 | 0.009009009 |  | 0.7105943 |  |  |  |  | 16.38002
pH 10 | [12 empty] | pH 10 | 0 | 0 | #DIV/0!
5M | 6.69 | 10.88 | 0.00419 | 0.002 | 10.3425 | 10 | 12.57 | 18.89 | 5.927883 | 1.215373 | 1.826444 | 0.5731577 | 5M | 17.49 | 3.15 | 81.98971 | 0.003602058 | 0.003758338 | 0.4564869 | 0.4762921 | 0.01498249 | 81.20831 | 0.5911211 | 19.03876
5Y | 6.64 | 12.4 | 0.00576 | 0.002 | 10.3425 | 10 | 17.28 |  |  | 1.670776 |  |  | 5Y | 17.49 | 3.31 | 81.0749 | 0.00378502 |  | 0.4796735 |  |  |  |  | 21.97478 | 20.66244 | 1.218676
5C | 6.68 | 15.62 | 0.00894 | 0.002 | 10.3425 | 10 | 26.82 |  |  | 2.593183 |  |  | 5C | 17.49 | 3.4 | 80.56032 | 0.003887936 |  | 0.492716 |  |  |  |  | 20.97378
2M | 6.68 | 12.13 | 0.00545 | 0.002 | 6.895 | 10 | 16.35 | 21.64 | 3.939822 | 2.371284 | 3.138506 | 0.5714028 | 2M | 18.16 | 2.94 | 83.81057 | 0.003237885 | 0.004405286 | 0.3171371 | 0.4314791 | 0.09380329 | 77.97357 | 4.788533 | 26.99933
2Y | 6.64 | 15.24 | 0.0086 | 0.002 | 6.895 | 10 | 25.8 |  |  | 3.741842 |  |  | 2Y | 18.16 | 5.07 | 72.0815 | 0.0055837 |  | 0.5468997 |  |  |  |  | 27.85425 | 29.02223 | 2.28313
2C | 6.67 | 14.26 | 0.00759 | 0.002 | 6.895 | 10 | 22.77 |  |  | 3.302393 |  |  | 2C | 18.16 | 3.99 | 78.02863 | 0.004394273 |  | 0.4304004 |  |  |  |  | 32.21312
1M | 6.66 | 11.56 | 0.0049 | 0.002 | 6.895 | 10 | 14.7 | 10.12 | 7.166645 | 2.13198 | 1.46773 | 1.039397 | 1M | 20.23 | 5.09 | 74.83935 | 0.00503213 | 0.005572582 | 0.3969142 | 0.4395428 | 0.03987544 | 72.13709 | 2.52773 | 33.07031
1Y | 6.66 | 11.88 | 0.00522 | 0.002 | 6.895 | 10 | 15.66 |  |  | 2.271211 |  |  | 1Y | 20.23 | 6.32 | 68.75927 | 0.006248146 |  | 0.4928286 |  |  |  |  | 39.27524 | 35.52775 | 2.69239
1C |  |  | 0 | 0.002 | 6.895 | 10 | 0 |  |  | 0 |  |  | 1C | 20.23 | 5.5 | 72.81265 | 0.005437469 |  | 0.4288856 |  |  |  |  | 34.23772
pH 10.5 | [12 empty] | pH 10.5 | 0 | 0 | #DIV/0!
5M | 6.67 | 10.72 | 0.00405 | 0.002 | 10.3425 | 10 | 12.15 | 18.22 | 5.804016 | 1.174764 | 1.761663 | 0.5611811 | 5M | 18.23 | 2.25 | 87.65771 | 0.002468459 | 0.002987749 | 0.3128264 | 0.3786358 | 0.05177758 | 85.06125 | 2.042839 | 24.70675
5Y | 6.68 | 12.17 | 0.00549 | 0.002 | 10.3425 | 10 | 16.47 |  |  | 1.592458 |  |  | 5Y | 18.23 | 2.76 | 84.86012 | 0.003027976 |  | 0.3837337 |  |  |  |  | 25.76 | 24.51538 | 1.102688
5C | 6.68 | 15.36 | 0.00868 | 0.002 | 10.3425 | 10 | 26.04 |  |  | 2.517766 |  |  | 5C | 18.23 | 3.16 | 82.66594 | 0.003466813 |  | 0.4393473 |  |  |  |  | 23.07939
2M | 6.7 | 12.41 | 0.00571 | 0.002 | 6.895 | 10 | 17.13 | 22.65 | 4.098268 | 2.484409 | 3.284989 | 0.5943826 | 2M | 18.7 | 2.15 | 88.50267 | 0.002299465 | 0.003607843 | 0.2252229 | 0.3533729 | 0.1069879 | 81.96078 | 5.461589 | 31.69143
2Y | 6.67 | 15.65 | 0.00898 | 0.002 | 6.895 | 10 | 26.94 |  |  | 3.907179 |  |  | 2Y | 18.7 | 4.65 | 75.13369 | 0.004973262 |  | 0.4871099 |  |  |  |  | 30.90644 | 33.00945 | 2.440164
2C | 6.68 | 14.64 | 0.00796 | 0.002 | 6.895 | 10 | 23.88 |  |  | 3.463379 |  |  | 2C | 18.7 | 3.32 | 82.24599 | 0.003550802 |  | 0.347786 |  |  |  |  | 36.43047
1M | 6.7 | 11.91 | 0.00521 | 0.002 | 6.895 | 10 | 15.63 | 11.37 | 8.123558 | 2.26686 | 2.473532 | 0.2066715 | 1M | 20.5 | 4.11 | 79.95122 | 0.004009756 | 0.004897561 | 0.3162734 | 0.3862999 | 0.05781493 | 75.5122 | 3.664927 | 38.18218
1Y | 6.66 | 12.82 | 0.00616 | 0.002 | 6.895 | 10 | 18.48 |  |  | 2.680203 |  |  | 1Y | 20.5 | 5.95 | 70.97561 | 0.005804878 |  | 0.4578654 |  |  |  |  | 41.49158 | 38.90286 | 1.889483
1C |  |  | 0 | 0.002 | 6.895 | 10 | 0 | [5 empty] | 1C | 20.5 | 5 | 75.60976 | 0.004878049 |  | 0.3847608 |  |  |  |  | 37.03482
Sample | Tube (g) | Tube + Water (g) | Volume (L) | Membrane Area (m^2) | Pressure (bar) | Collection Time (min) | Flux (LMH) | Average Flux (LMH) | StdDev | Flux (LMH/bar) | Average Flux (LMH/bar) | StdDev | LMH*um/bar | Average LMH*um/bar | [12 empty] | Rejection (%)
Pure DI | [26 empty] | 5L |  |  | 2L |  |  | 1L
5M | 6.68 | 11.19 | 0.00451 | 0.002 | 10.3425 | 10 | 13.53 | 20.2 | 6.155794 | 1.308194 | 1.953106 | 0.595194 | 0.07862248 | 0.1173817 | 0.03577116 | [11 empty] | pH | Avg | StdDev | pH | Avg | StdDev | pH | Avg | StdDev
5Y | 6.74 | 12.97 | 0.00623 | 0.002 | 10.3425 | 10 | 18.69 |  |  | 1.807107 |  |  | 0.1086071 | [13 empty] | 3.48 | 63.62407 | 0.08619032 | 3.51 | 37.28785 | 6.05119 | 3.55 | 27.35251 | 4.829293 | 3.46 | 26.5896
5C | 6.69 | 16.15 | 0.00946 | 0.002 | 10.3425 | 10 | 28.38 |  |  | 2.744017 |  |  | 0.1649154 | [13 empty] | 5.2 | 40.04149 | 2.114504 | 5.09 | 14.12633 | 2.79596 | 5.1 | 7.827039 | 2.62155 | 5.01 | 12.5
2M | 6.7 | 14.56 | 0.00786 | 0.002 | 6.895 | 10 | 23.58 | 30.87 | 5.460165 | 3.419869 | 4.477157 | 0.7919021 | 0.07181726 | 0.0940203 | 0.01662994 | [11 empty] | 6.7 | 41.81755 | 2.151471 | 6.4 | 19.31739 | 4.702011 | 6.85 | 19.11422 | 3.845642 | 6.86 | 17.06587
2Y | 6.69 | 18.93 | 0.01224 | 0.002 | 6.895 | 10 | 36.72 |  |  | 5.325598 |  |  | 0.1118376 | [13 empty] | 8.9 | 55.92726 | 6.121065 | 8.9 | 39.69 | 6.968782 | 9.04 | 38.23824 | 4.851156 | 8.5 | 29.26136
2C | 6.71 | 17.48 | 0.01077 | 0.002 | 6.895 | 10 | 32.31 |  |  | 4.686004 |  |  | 0.09840609 | [13 empty] | 9.9 | 70.88901 | 6.482253 | 10 | 48.95167 | 7.357407 | 10.02 | 45.24328 | 2.188763 | 9.97 | 62.1547
1M | 6.69 | 9.42 | 0.00273 | 0.002 | 6.895 | 10 | 8.19 | 7.31 | 0.8560374 | 1.187817 | 1.060189 | 0.1241534 | 0.1343421 | 0.1199073 | 0.01404174 | [11 empty] | 10.43 | 77.51684 | 6.993322 | 10.52 | 57.72711 | 9.472046 | 10.45 | 47.72727 | 8.158194 | 10.52 | 63.78378
1Y | 6.69 | 9.22 | 0.00253 | 0.002 | 6.895 | 10 | 7.59 |  |  | 1.100798 |  |  | 0.1245002
1C | 6.71 | 8.76 | 0.00205 | 0.002 | 6.895 | 10 | 6.15 |  |  | 0.8919507 |  |  | 0.1008796
pH 3.5 | [12 empty] | Sample | Initial (uS) | Final (uS) | Rejection (%) | Solute flux | Avg Js | Norm Js | Norm Avg | Norm Std Dev | Average (%) | StdDev |  |  |  | Rejection (%)
5M | 6.68 | 10.98 | 0.0043 | 0.002 | 10.3425 | 10 | 12.9 | 18.72 | 5.500618 | 1.247281 | 1.810007 | 0.5318461 | pH 3.5 | [13 empty] | 5L |  |  | 2L |  |  | 1L
5Y | 6.71 | 12.43 | 0.00572 | 0.002 | 10.3425 | 10 | 17.16 |  |  | 1.659173 |  |  | 5M | 19.72 | 7.15 | 63.74239 | 0.07251521 | 0.07275186 |  |  |  | 63.62407 | 0.08619032 |  |  |  | pH | Avg | StdDev | pH | Avg | StdDev | pH | Avg | StdDev
5C | 6.67 | 15.37 | 0.0087 | 0.002 | 10.3425 | 10 | 26.1 |  |  | 2.523568 |  |  | 5Y | 19.72 | 7.19 | 63.53955 | 0.07292089 | [9 empty] | 6.7 | 0.9703785 | 0.03588266 | 6.4 | 0.93955 | 0.05475498 | 6.85 | 0.8775435 | 0.04172202
2M | 6.65 | 15.36 | 0.00871 | 0.002 | 6.895 | 15.5 | 16.85806 | 22.26452 | 4.068027 | 2.444969 | 3.229081 | 0.5899967 | 5C | 19.72 | 7.18 | 63.59026 | 0.07281947 | [9 empty] | 8.9 | 0.7574921 | 0.1052047 | 8.9 | 0.7474969 | 0.0863728 | 9.04 | 0.7635676 | 0.05997538
2Y | 6.7 | 20.48 | 0.01378 | 0.002 | 6.895 | 15.5 | 26.67097 |  |  | 3.868161 |  |  | 2M | 19.64 | 10.94 | 44.29735 | 0.1114053 | 0.1254243 |  |  |  | 37.28785 | 6.05119 |  |  |  | 9.9 | 0.5003398 | 0.1114125 | 10 | 0.6327055 | 0.09118951 | 10.02 | 0.6769635 | 0.02705992
2C | 6.68 | 18.7 | 0.01202 | 0.002 | 6.895 | 15.5 | 23.26452 |  |  | 3.374114 |  |  | 2Y | 19.64 | 13.84 | 29.53157 | 0.1409369 | [9 empty] | 10.43 | 0.3864252 | 0.1201964 | 10.52 | 0.5239406 | 0.1173989 | 10.45 | 0.6462536 | 0.1008607
1M | 6.67 | 12.51 | 0.00584 | 0.002 | 6.895 | 10 | 17.52 | 13.97 | 10.26872 | 2.540972 | 2.026106 | 1.489299 | 2C | 19.64 | 12.17 | 38.03462 | 0.1239308
1Y | 6.71 | 14.84 | 0.00813 | 0.002 | 6.895 | 10 | 24.39 |  |  | 3.537346 |  |  | 1M | 20.51 | 13.64 | 33.49586 | 0.1330083 | 0.145295 |  |  |  | 27.35251 | 4.829293
1C |  |  | 0 | 0.002 | 6.895 | 10 | 0 |  |  | 0 |  |  | 1Y | 20.51 | 16.06 | 21.69673 | 0.1566065
pH 5 | [12 empty] | 1C | 20.51 | 15 | 26.86494 | 0.1462701
5M | 6.69 | 11.22 | 0.00453 | 0.002 | 10.3425 | 10 | 13.59 | 19.82 | 5.920794 | 1.313996 | 1.916365 | 0.5724722 | pH 5 |  | 0 | #DIV/0!
5Y | 6.68 | 12.71 | 0.00603 | 0.002 | 10.3425 | 10 | 18.09 |  |  | 1.749094 |  |  | 5M | 19.28 | 11.92 | 38.17427 | 0.1236515 | 0.119917 |  |  |  | 40.04149 | 2.114504
5C | 6.67 | 15.93 | 0.00926 | 0.002 | 10.3425 | 10 | 27.78 |  |  | 2.686004 |  |  | 5Y | 19.28 | 11.77 | 38.95228 | 0.1220954
2M | 6.68 | 12.71 | 0.00603 | 0.002 | 6.895 | 10 | 18.09 | 23.96 | 4.375363 | 2.62364 | 3.474982 | 0.6345704 | 5C | 19.28 | 10.99 | 42.99793 | 0.1140041
2Y | 6.65 | 16.18 | 0.00953 | 0.002 | 6.895 | 10 | 28.59 |  |  | 4.146483 |  |  | 2M | 19.42 | 16.01 | 17.55922 | 0.1648816 | 0.1717473 |  |  |  | 14.12633 | 2.79596
2C | 6.68 | 15.08 | 0.0084 | 0.002 | 6.895 | 10 | 25.2 |  |  | 3.654822 |  |  | 2Y | 19.42 | 17.34 | 10.71061 | 0.1785788
1M | 6.7 | 12.82 | 0.00612 | 0.002 | 6.895 | 10 | 18.36 | 14.57 | 10.69045 | 2.662799 | 2.113125 | 1.550465 | 2C | 19.42 | 16.68 | 14.10917 | 0.1717817
1Y | 6.72 | 15.17 | 0.00845 | 0.002 | 6.895 | 10 | 25.35 |  |  | 3.676577 |  |  | 1M | 18.27 | 16.19 | 11.38478 | 0.1772304 | 0.1843459 |  |  |  | 7.827039 | 2.62155
1C |  |  | 0 | 0.002 | 6.895 | 10 | 0 |  |  | 0 |  |  | 1Y | 18.27 | 17.33 | 5.145047 | 0.1897099
pH 7 | [12 empty] | 1C | 18.27 | 17 | 6.951286 | 0.1860974
5M | 6.66 | 11.22 | 0.00456 | 0.002 | 10.3425 | 10 | 13.68 | 20.08 | 6.035014 | 1.322698 | 1.941504 | 0.583516 | pH 7 | 0 | 0 | #DIV/0! | [7 empty] | Rejection | Average | StdDev
5Y | 6.67 | 12.8 | 0.00613 | 0.002 | 10.3425 | 10 | 18.39 |  |  | 1.7781 |  |  | 5M | 19.33 | 10.89 | 43.6627 | 0.1126746 | 0.1163649 | 0.9396048 | 0.9703785 | 0.03588266 | 41.81755 | 2.151471 | 0 | 0 | 0
5C | 6.69 | 16.08 | 0.00939 | 0.002 | 10.3425 | 10 | 28.17 |  |  | 2.723713 |  |  | 5Y | 19.33 | 11.02 | 42.99017 | 0.1140197 |  | 0.9508214 |  |  |  |  | 0 | 0 | 0
2M | 6.68 | 12.71 | 0.00603 | 0.002 | 6.895 | 10 | 18.09 | 24.28 | 4.56896 | 2.62364 | 3.521392 | 0.6626484 | 5C | 19.33 | 11.83 | 38.79979 | 0.1224004 |  | 1.020709 |  |  |  |  | 0 | 0 | 0
2Y | 6.69 | 16.35 | 0.00966 | 0.002 | 6.895 | 10 | 28.98 |  |  | 4.203046 |  |  | 2M | 19.24 | 14.26 | 25.88358 | 0.1482328 | 0.1613652 | 0.8630867 | 0.93955 | 0.05475498 | 19.31739 | 4.702011 | 0 | 0 | 0
2C | 6.69 | 15.28 | 0.00859 | 0.002 | 6.895 | 10 | 25.77 |  |  | 3.737491 |  |  | 2Y | 19.24 | 16.33 | 15.12474 | 0.1697505 |  | 0.9883735 |  |  |  |  | 0 | 0 | 0
1M | 6.67 | 12.94 | 0.00627 | 0.002 | 6.895 | 10 | 18.81 | 14.9 | 10.92517 | 2.728064 | 2.160986 | 1.584507 | 2C | 19.24 | 15.98 | 16.94387 | 0.1661123 |  | 0.9671897 |  |  |  |  | 0 | 0 | 0
1Y | 6.69 | 15.32 | 0.00863 | 0.002 | 6.895 | 10 | 25.89 |  |  | 3.754895 |  |  | 1M | 18.59 | 14.18 | 23.72243 | 0.1525551 | 0.1617716 | 0.8275482 | 0.8775435 | 0.04172202 | 19.11422 | 3.845642 | 0 | 0 | 0
1C |  |  | 0 | 0.002 | 6.895 | 10 | 0 |  |  | 0 |  |  | 1Y | 18.59 | 15.93 | 14.30877 | 0.1713825 |  | 0.9296786 |  |  |  |  | 0 | 0 | 0
pH 9 | [12 empty] | 1C | 18.59 | 15 | 19.31146 | 0.1613771 |  | 0.8754036 |  |  |  |  | 0 | 0 | 0
5M | 6.71 | 11.13 | 0.00442 | 0.002 | 10.3425 | 10 | 13.26 | 19.49 | 5.904456 | 1.282088 | 1.884457 | 0.5708925 | pH 9 | 0 | 0 | #DIV/0!
5Y | 6.67 | 12.6 | 0.00593 | 0.002 | 10.3425 | 10 | 17.79 |  |  | 1.720087 |  |  | 5M | 19.43 | 7.25 | 62.68657 | 0.07462687 | 0.08814548 | 0.6413177 | 0.7574921 | 0.1052047 | 55.92726 | 6.121065 | 19.02387
5C | 6.7 | 15.84 | 0.00914 | 0.002 | 10.3425 | 10 | 27.42 |  |  | 2.651197 |  |  | 5Y | 19.43 | 8.31 | 57.23109 | 0.08553783 |  | 0.7350828 |  |  |  |  | 14.24092 | 14.10971 | 4.06702
2M | 6.68 | 12.77 | 0.00609 | 0.002 | 6.895 | 10 | 18.27 | 24.42 | 4.534865 | 2.649746 | 3.541697 | 0.6577034 | 5C | 19.43 | 10.13 | 47.86413 | 0.1042717 |  | 0.8960756 |  |  |  |  | 9.064335
2Y | 6.67 | 16.36 | 0.00969 | 0.002 | 6.895 | 10 | 29.07 |  |  | 4.216099 |  |  | 2M | 19.14 | 9.73 | 49.16405 | 0.1016719 | 0.12062 | 0.6300732 | 0.7474969 | 0.0863728 | 39.69 | 6.968782 | 23.28048
2C | 6.64 | 15.28 | 0.00864 | 0.002 | 6.895 | 10 | 25.92 |  |  | 3.759246 |  |  | 2Y | 19.14 | 12.9 | 32.60188 | 0.1347962 |  | 0.8353488 |  |  |  |  | 17.47714 | 20.37261 | 2.369219
1M | 6.75 | 13.11 | 0.00636 | 0.002 | 6.895 | 10 | 19.08 | 15.03 | 10.99794 | 2.767223 | 2.17984 | 1.59506 | 2C | 19.14 | 12 | 37.30408 | 0.1253918 |  | 0.7770687 |  |  |  |  | 20.36021
1Y | 6.7 | 15.37 | 0.00867 | 0.002 | 6.895 | 10 | 26.01 |  |  | 3.772299 |  |  | 1M | 19.98 | 11.36 | 43.14314 | 0.1137137 | 0.1235235 | 0.7029277 | 0.7635676 | 0.05997538 | 38.23824 | 4.851156 | 19.42071
1C |  |  | 0 | 0.002 | 6.895 | 10 | 0 |  |  | 0 |  |  | 1Y | 19.98 | 13.66 | 31.63163 | 0.1367367 |  | 0.8452458 |  |  |  |  | 17.32286 | 19.12402 | 1.365723
pH 10 | [12 empty] | 1C | 19.98 | 12 | 39.93994 | 0.1201201 |  | 0.7425293 |  |  |  |  | 20.62848
5M | 6.67 | 10.96 | 0.00429 | 0.002 | 10.3425 | 10 | 12.87 | 18.89 | 5.736689 | 1.24438 | 1.826444 | 0.5546714 | pH 10 | 0 | 0 | #DIV/0!
5Y | 6.68 | 12.41 | 0.00573 | 0.002 | 10.3425 | 10 | 17.19 |  |  | 1.662074 |  |  | 5M | 18.71 | 3.84 | 79.47622 | 0.04104757 | 0.05822198 | 0.3527487 | 0.5003398 | 0.1114125 | 70.88901 | 6.482253 | 35.81352
5C | 6.65 | 15.52 | 0.00887 | 0.002 | 10.3425 | 10 | 26.61 |  |  | 2.572879 |  |  | 5Y | 18.71 | 5.73 | 69.37467 | 0.06125067 |  | 0.5263673 |  |  |  |  | 26.3845 | 29.07145 | 4.799966
2M | 6.68 | 12.7 | 0.00602 | 0.002 | 6.895 | 10 | 18.06 | 24.14 | 4.551461 | 2.619289 | 3.501088 | 0.6601104 | 5C | 18.71 | 6.77 | 63.81614 | 0.07236772 |  | 0.6219034 |  |  |  |  | 25.01635
2Y | 6.67 | 16.34 | 0.00967 | 0.002 | 6.895 | 10 | 29.01 |  |  | 4.207397 |  |  | 2M | 18.76 | 7.77 | 58.58209 | 0.08283582 | 0.1020967 | 0.5133437 | 0.6327055 | 0.09118951 | 48.95167 | 7.357407 | 32.69851
2C | 6.68 | 15.13 | 0.00845 | 0.002 | 6.895 | 10 | 25.35 |  |  | 3.676577 |  |  | 2Y | 18.76 | 11.12 | 40.72495 | 0.1185501 |  | 0.7346695 |  |  |  |  | 25.60021 | 29.63428 | 2.97791
1M | 6.69 | 13.05 | 0.00636 | 0.002 | 6.895 | 10 | 19.08 | 14.87 | 10.83938 | 2.767223 | 2.156635 | 1.572064 | 2C | 18.76 | 9.84 | 47.54797 | 0.1049041 |  | 0.6501033 |  |  |  |  | 30.60411
1Y | 6.7 | 15.21 | 0.00851 | 0.002 | 6.895 | 10 | 25.53 |  |  | 3.702683 |  |  | 1M | 18.36 | 9.59 | 47.76688 | 0.1044662 | 0.1095134 | 0.6457639 | 0.6769635 | 0.02705992 | 45.24328 | 2.188763 | 24.04445
1C |  |  | 0 | 0.002 | 6.895 | 10 | 0 |  |  | 0 |  |  | 1Y | 18.36 | 10.57 | 42.42919 | 0.1151416 |  | 0.7117543 |  |  |  |  | 28.12043 | 26.12906 | 1.665315 |  | 24.51538
pH 10.5 | [12 empty] | 1C | 18.36 | 10 | 45.53377 | 0.1089325 |  | 0.6733721 |  |  |  |  | 26.22231
5M | 6.68 | 10.85 | 0.00417 | 0.002 | 10.3425 | 10 | 12.51 | 18.51 | 5.533082 | 1.209572 | 1.789703 | 0.534985 | pH 10.5 | 0 | 0 | #DIV/0!
5Y | 6.7 | 12.42 | 0.00572 | 0.002 | 10.3425 | 10 | 17.16 |  |  | 1.659173 |  |  | 5M | 18.31 | 2.61 | 85.74549 | 0.02850901 | 0.04496632 | 0.2449967 | 0.3864252 | 0.1201964 | 77.51684 | 6.993322 | 42.08279 |  |  |  | 33.00945
5C | 6.66 | 15.28 | 0.00862 | 0.002 | 10.3425 | 10 | 25.86 |  |  | 2.500363 |  |  | 5Y | 18.31 | 4 | 78.15401 | 0.04369197 |  | 0.3754738 |  |  |  |  | 35.16384 | 35.69928 | 5.007853
2M | 6.7 | 21.64 | 0.01494 | 0.002 | 6.895 | 10 | 44.82 | 32.71 | 8.67418 | 6.500363 | 4.744017 | 1.258039 | 5C | 18.31 | 5.74 | 68.65101 | 0.06269798 |  | 0.538805 |  |  |  |  | 29.85122
2Y | 6.71 | 16.16 | 0.00945 | 0.002 | 6.895 | 10 | 28.35 |  |  | 4.111675 |  |  | 2M | 18.42 | 5.6 | 69.59826 | 0.06080347 | 0.08454578 | 0.3768066 | 0.5239406 | 0.1173989 | 57.72711 | 9.472046 | 43.71469 |  |  |  | 38.90286
2C | 6.67 | 14.99 | 0.00832 | 0.002 | 6.895 | 10 | 24.96 |  |  | 3.620015 |  |  | 2Y | 18.42 | 9.87 | 46.41694 | 0.1071661 |  | 0.6641216 |  |  |  |  | 31.2922 | 38.40971 | 5.230904
1M | 6.71 | 16.17 | 0.00946 | 0.002 | 6.895 | 15 | 18.92 | 14.36667 | 10.38325 | 2.744017 | 2.083635 | 1.50591 | 2C | 18.42 | 7.89 | 57.16612 | 0.08566775 |  | 0.5308936 |  |  |  |  | 40.22226
1Y | 6.68 | 18.77 | 0.01209 | 0.002 | 6.895 | 15 | 24.18 | 12.09 | 12.09 | 3.506889 |  |  | 1M | 19.8 | 8.57 | 56.71717 | 0.08656566 | 0.1045455 | 0.5351105 | 0.6462536 | 0.1008607 | 47.72727 | 8.158194 | 32.99474
1C |  |  | 0 | 0.002 | 6.895 | 15 | 0 | 0 | 0 | 0 |  |  | 1Y | 19.8 | 12.48 | 36.9697 | 0.1260606 |  | 0.7792507 |  |  |  |  | 22.66093 | 28.61305 | 4.362463
[13 empty] | 1C | 19.8 | 10 | 49.49495 | 0.1010101 |  | 0.6243996 |  |  |  |  | 30.18349
2
[23 empty] | 1 | 2 |  | 1
[11 empty] | Neutral |  | Surface+Neutral |  | Surface |  | Total | [5 empty] | Decrease in Surface Rej |  | Decrease in Total Rej
[11 empty] | 2 mM | 20 mM | 2 mM | 20 mM | 2 mM | 20 mM | 2 mM |  |  |  |  | 20 mM
[10 empty] | 5L | 47.3 | 40 | 60.5 | 41.8 | 13.2 | 1.8 | 85 |  |  |  |  | 77.5 | 11.4 | 18.7 | 7.5
[10 empty] | 2L | 26.8 | 14 | 49 | 19.3 | 22.2 | 5.3 | 82 |  |  |  |  | 57.7 | 16.9 | 29.7 | 24.3
[10 empty] | 1L | 17.5 | 7.8 | 36.6 | 19.1 | 19.1 | 11.3 | 75.5 |  |  |  |  | 47.7 | 7.8 | 17.5 | 27.8
[10 empty] | NF270 | 15.9 | 12.5 | 38.5 | 17 | 22.6 | 4.5 | 88.9 |  |  |  |  | 63.7 | 18.1 | 21.5 | 25.2

## NF270 NaCl
Sample | Tube (g) | Tube + Water (g) | Volume (L) | Membrane Area (m^2) | Pressure (bar) | Collection Time (min) | Flux (LMH) | Average Flux (LMH) | StdDev | Flux (LMH/bar) | Average Flux (LMH/bar) | StdDev | LMH*um/bar | Average LMH*um/bar | [10 empty] | Rejection (%) | [5 empty] | Surface Normalized Js
Pure DI | [24 empty] | 2 mM |  |  | 20 mM |  |  | 2 mM |  |  | 20 mM
1 | 6.69 | 18.87 | 0.01218 | 0.002 | 6.895 | 3 | 121.8 | 116.3667 | 9.134671 | 17.66497 | 16.87696 | 1.324825 | 0.2137462 | 0.2042113 | 0.01603039 | [9 empty] | pH | Avg | StdDev | pH | Avg | StdDev | pH | Avg | StdDev | pH | Avg | StdDev
2 | 6.66 | 17.01 | 0.01035 | 0.002 | 6.895 | 3 | 103.5 |  |  | 15.01088 |  |  | 0.1816316 | [11 empty] | 3.53 | 32.93651 | 0 | 3.46 | 26.5896 | 3.468208 | 6.63 | 0.7442089 | 0.01932401 | 6.86 | 0.9706958 | 0.04960926
3 | 6.67 | 19.05 | 0.01238 | 0.002 | 6.895 | 3 | 123.8 |  |  | 17.95504 |  |  | 0.217256 | [11 empty] | 4.94 | 15.87983 | 0.4291845 | 5.01 | 12.5 | 1.453488 | 8.85 | 0.9053137 | 0.05093042 | 8.5 | 0.8129935 | 0.03288686
pH 3.5 | [12 empty] | Sample | Initial Conc | Final Conc | Rejection (%) | Js (mol/m^2h) | Avg Js | Norm Js | Norm Avg | Norm Std Dev | Average (%) | StdDev |  | 6.63 | 38.49372 | 1.004184 | 6.86 | 17.06587 | 3.892216 | 9.98 | 0.2492944 | 0.003516585 | 9.97 | 0.4591601 | 0.03532394
1 | 6.67 | 13.27 | 0.0066 | 0.002 | 5.2 | 3 | 66 | 70.33333 | 3.116979 | 12.69231 | 13.52564 | 0.599419 | pH 3.5 | [11 empty] | 8.85 | 45.61404 | 0.877193 | 8.5 | 29.26136 | 2.796368 | 10.44 | 0.1784088 | 0.007423938 | 10.52 | 0.4428753 | 0.03533113
2 | 6.7 | 13.88 | 0.00718 | 0.002 | 5.2 | 3 | 71.8 |  |  | 13.80769 |  |  | 1 | 25.2 | 16.9 | 32.93651 | 0.0134127 | 0.01338624 |  |  |  | 32.93651 | 0 |  | 9.98 | 84.44934 | 0.2643172 | 9.97 | 62.1547 | 3.038674
3 | 6.69 | 14.01 | 0.00732 | 0.002 | 5.2 | 3 | 73.2 |  |  | 14.07692 |  |  | 2 | 25.2 | 16.9 | 32.93651 | 0.0134127 | [7 empty] | 10.44 | 88.86463 | 0.5676856 | 10.52 | 63.78378 | 2.702703
pH 5 | [12 empty] | 3 | 25.2 | 16.8 | 33.33333 | 0.01333333
1 | 6.69 | 14.76 | 0.00807 | 0.002 | 5.2 | 3 | 80.7 | 86.13333 | 3.890444 | 15.51923 | 16.5641 | 0.7481623 | pH 5 |  |  | #DIV/0!
2 | 6.69 | 15.5 | 0.00881 | 0.002 | 5.2 | 3 | 88.1 |  |  | 16.94231 |  |  | 1 | 23.3 | 19.7 | 15.45064 | 0.01690987 | 0.01679542 |  |  |  | 15.87983 | 0.4291845
3 | 6.74 | 15.7 | 0.00896 | 0.002 | 5.2 | 3 | 89.6 |  |  | 17.23077 |  |  | 2 | 23.3 | 19.5 | 16.30901 | 0.0167382
pH 7 | [12 empty] | 3 | 23.3 | 19.5 | 16.30901 | 0.0167382
1 | 6.67 | 13.29 | 0.00662 | 0.002 | 5.2 | 3 | 66.2 | 70.9 | 3.379349 | 12.73077 | 13.63462 | 0.6498748 | pH 7 |  |  | #DIV/0! | [7 empty] | Rejection (%) | Average (%) | StdDev
2 | 6.68 | 13.93 | 0.00725 | 0.002 | 5.2 | 3 | 72.5 |  |  | 13.94231 |  |  | 1 | 23.9 | 14.46 | 39.49791 | 0.01210042 | 0.0124993 | 0.7204593 | 0.7442089 | 0.01932401 | 38.49372 | 1.004184 | 0 | 0 | 0
3 | 6.7 | 14.1 | 0.0074 | 0.002 | 5.2 | 3 | 74 |  |  | 14.23077 |  |  | 2 | 23.9 | 14.94 | 37.48954 | 0.01250209 |  | 0.744375 |  |  |  |  | 0 | 0 | 0
pH 9 | [12 empty] | 3 | 23.9 | 15.41 | 35.52301 | 0.0128954 |  | 0.7677924 |  |  |  |  | 0 | 0 | 0
1 | 6.69 | 10.79 | 0.0041 | 0.002 | 5.2 | 3 | 41 | 44.2 | 2.355136 | 7.884615 | 8.5 | 0.4529108 | pH 9 |  |  | #DIV/0!
2 | 6.66 | 11.16 | 0.0045 | 0.002 | 5.2 | 3 | 45 |  |  | 8.653846 |  |  | 1 | 22.8 | 12.6 | 44.73684 | 0.01105263 | 0.01131579 | 0.8842599 | 0.9053137 | 0.05093042 | 45.61404 | 0.877193 | 5.238934
3 | 6.65 | 11.31 | 0.00466 | 0.002 | 5.2 | 3 | 46.6 |  |  | 8.961538 |  |  | 2 | 22.8 | 12.2 | 46.49123 | 0.01070175 |  | 0.8561881 |  |  |  |  | 9.001688 | 5.917566 | 2.291923
pH 10 | [12 empty] | 3 | 22.8 | 13.9 | 39.03509 | 0.01219298 |  | 0.975493 |  |  |  |  | 3.512075
1 | 6.68 | 11.76 | 0.00508 | 0.002 | 5.2 | 3 | 50.8 | 54.66667 | 2.811089 | 9.769231 | 10.51282 | 0.5405941 | pH 10 |  |  | #DIV/0!
2 | 6.69 | 12.27 | 0.00558 | 0.002 | 5.2 | 3 | 55.8 |  |  | 10.73077 |  |  | 1 | 22.7 | 3.59 | 84.18502 | 0.003162996 | 0.003116006 | 0.2530538 | 0.2492944 | 0.003516585 | 84.44934 | 0.2643172 | 44.68711
3 | 6.65 | 12.39 | 0.00574 | 0.002 | 5.2 | 3 | 57.4 |  |  | 11.03846 |  |  | 2 | 22.7 | 3.47 | 84.71366 | 0.003057269 |  | 0.2445951 |  |  |  |  | 47.22412 | 46.91648 | 1.708586
pH 10.5 | [12 empty] | 3 | 22.7 | 3.55 | 84.36123 | 0.003127753 |  | 0.2502342 |  |  |  |  | 48.83822
1 | 6.69 | 12.25 | 0.00556 | 0.002 | 5.2 | 3 | 55.6 | 59.76667 | 3.009245 | 10.69231 | 11.49359 | 0.578701 | pH 10.5 |  |  | #DIV/0!
2 | 6.73 | 12.84 | 0.00611 | 0.002 | 5.2 | 3 | 61.1 |  |  | 11.75 |  |  | 1 | 22.9 | 2.68 | 88.29694 | 0.002340611 | 0.002229985 | 0.1872594 | 0.1784088 | 0.007423938 | 88.86463 | 0.5676856 | 48.79904
3 | 6.68 | 12.94 | 0.00626 | 0.002 | 5.2 | 3 | 62.6 |  |  | 12.03846 |  |  | 2 | 22.9 | 2.42 | 89.43231 | 0.002113537 |  | 0.1690924 |  |  |  |  | 51.94277 | 51.34659 | 1.884434
[13 empty] | 3 | 22.9 | 2.56 | 88.82096 | 0.002235808 |  | 0.1788746 |  |  |  |  | 53.29795
20 mM
[13 empty] | Sample | Initial Conc | Final Conc | Rejection (%) | Js (mol/m^2h) | Avg Js | Norm Js | Norm Avg | Norm Std Dev | Average (%) | StdDev
pH 3.5
[13 empty] | 1 | 17.3 | 12.1 | 30.0578 | 0.1398844 | 0.1452794 |  |  |  | 26.5896 | 3.468208
[13 empty] | 2 | 17.3 | 13.3 | 23.12139 | 0.1537572
[13 empty] | 3 | 17.3 | 12.3 | 28.90173 | 0.1421965
[13 empty] | pH 5 |  |  | #DIV/0!
[13 empty] | 1 | 17.2 | 15.3 | 11.04651 | 0.177907 | 0.1751938 |  |  |  | 12.5 | 1.453488
[13 empty] | 2 | 17.2 | 14.8 | 13.95349 | 0.172093
[13 empty] | 3 | 17.2 | 15.1 | 12.2093 | 0.1755814
[13 empty] | pH 7 |  |  | #DIV/0! | [7 empty] | Rejection (%) | Average (%) | StdDev
[13 empty] | 1 | 16.7 | 14.5 | 13.17365 | 0.1736527 | 0.1700599 | 0.9912034 | 0.9706958 | 0.04960926 | 17.06587 | 3.892216 | 0 | 0 | 0
[13 empty] | 2 | 16.7 | 13.2 | 20.95808 | 0.1580838 |  | 0.9023369 |  |  |  |  | 0 | 0 | 0
[13 empty] | 3 | 16.7 | 14.9 | 10.77844 | 0.1784431 |  | 1.018547 |  |  |  |  | 0 | 0 | 0
[13 empty] | pH 9 |  |  | #DIV/0!
[13 empty] | 1 | 17.6 | 12.8 | 27.27273 | 0.1454545 | 0.1382576 | 0.8553137 | 0.8129935 | 0.03288686 | 29.26136 | 2.796368 | 14.09907
[13 empty] | 2 | 17.6 | 12.1 | 31.25 | 0.1375 |  | 0.8085387 |  |  |  |  | 10.29192 | 15.90115 | 5.466217
[13 empty] | 3 | 17.6 | 11.6 | 34.09091 | 0.1318182 |  | 0.775128 |  |  |  |  | 23.31247
[13 empty] | pH 10 |  |  | #DIV/0!
[13 empty] | 1 | 18.1 | 6.3 | 65.19337 | 0.06961326 | 0.07808471 | 0.4093456 | 0.4591601 | 0.03532394 | 62.1547 | 3.038674 | 52.01972
[13 empty] | 2 | 18.1 | 7.4 | 59.11602 | 0.08176796 |  | 0.4808186 |  |  |  |  | 38.15794 | 45.98758 | 5.800029
[13 empty] | 3 | 18.1 | 7.5 | 58.56354 | 0.08287293 |  | 0.4873162 |  |  |  |  | 47.78509
[13 empty] | pH 10.5 |  |  | #DIV/0!
[13 empty] | 1 | 18.5 | 6.2 | 66.48649 | 0.06702703 | 0.07531532 | 0.3941378 | 0.4428753 | 0.03533113 | 63.78378 | 2.702703 | 53.31283
[13 empty] | 2 | 18.5 | 7.2 | 61.08108 | 0.07783784 |  | 0.4577084 |  |  |  |  | 40.123 | 47.37228 | 5.46367
[13 empty] | 3 | 18.5 | 7.5 | 59.45946 | 0.08108108 |  | 0.4767796 |  |  |  |  | 48.68102

## NF270 NaNO3
Sample | Tube (g) | Tube + Water (g) | Volume (L) | Membrane Area (m^2) | Pressure (bar) | Collection Time (min) | Flux (LMH) | Average Flux (LMH) | StdDev | Flux (LMH/bar) | Average Flux (LMH/bar) | StdDev | Sample | Initial Conc | Final Conc | Rejection (%) | Average (%) | StdDev | Rejection (%)
Pure DI | [18 empty] | 10 mM
1 | 6.69 | 18.87 | 0.01218 | 0.002 | 6.895 | 3 | 121.8 | 116.3667 | 9.134671 | 17.66497 | 16.87696 | 1.324825 | [6 empty] | pH | Avg | StdDev
2 | 6.66 | 17.01 | 0.01035 | 0.002 | 6.895 | 3 | 103.5 |  |  | 15.01088 | [8 empty] | 3.48 | 10.75117 | 0.04694836
3 | 6.67 | 19.05 | 0.01238 | 0.002 | 6.895 | 3 | 123.8 |  |  | 17.95504 | [8 empty] | 4.81 | 6.597549 | 0.6597549
pH 3.5 | [12 empty] | pH 3.5 | [5 empty] | 6.42 | 22.86122 | 0.5228137
1 | 6.68 | 12.31 | 0.00563 | 0.002 | 5.2 | 3 | 56.3 | 62.33333 | 4.322294 | 10.82692 | 11.98718 | 0.8312103 | 1 | 106.5 | 95.1 | 10.70423 | 10.75117 | 0.04694836 | 8.85 | 29.03075 | 0.139795
2 | 6.66 | 13.11 | 0.00645 | 0.002 | 5.2 | 3 | 64.5 |  |  | 12.40385 |  |  | 2 | 106.5 | 95 | 10.79812 |  |  | 9.94 | 40.5268 | 1.617375
3 | 6.69 | 13.31 | 0.00662 | 0.002 | 5.2 | 3 | 66.2 |  |  | 12.73077 |  |  | 3 | 106.5 | 94.1 | 11.64319 |  |  | 10.53 | 42.12204 | 1.502732
pH 5 | [12 empty] | pH 5 |  |  | #DIV/0!
1 | 6.68 | 12.98 | 0.0063 | 0.002 | 5.2 | 3 | 63 | 69.53333 | 4.654985 | 12.11538 | 13.37179 | 0.8951895 | 1 | 106.1 | 98.4 | 7.257304 | 6.597549 | 0.6597549
2 | 6.68 | 13.89 | 0.00721 | 0.002 | 5.2 | 3 | 72.1 |  |  | 13.86538 |  |  | 2 | 106.1 | 99.8 | 5.937795
3 | 6.69 | 14.04 | 0.00735 | 0.002 | 5.2 | 3 | 73.5 |  |  | 14.13462 |  |  | 3 | 106.1 | 98.9 | 6.786051
pH 7 | [12 empty] | pH 7 |  |  | #DIV/0!
1 | 6.67 | 12.36 | 0.00569 | 0.002 | 5.2 | 3 | 56.9 | 62.9 | 4.270831 | 10.94231 | 12.09615 | 0.8213137 | 1 | 105.2 | 80.6 | 23.38403 | 22.86122 | 0.5228137
2 | 6.67 | 13.2 | 0.00653 | 0.002 | 5.2 | 3 | 65.3 |  |  | 12.55769 |  |  | 2 | 105.2 | 81.7 | 22.3384
3 | 6.67 | 13.32 | 0.00665 | 0.002 | 5.2 | 3 | 66.5 |  |  | 12.78846 |  |  | 3 | 105.2 | 81.9 | 22.14829
pH 9 | [12 empty] | pH 9 |  |  | #DIV/0!
1 | 6.66 | 11.33 | 0.00467 | 0.002 | 5.2 | 3 | 46.7 | 51.56667 | 3.578019 | 8.980769 | 9.916667 | 0.6880806 | 1 | 107.3 | 76 | 29.17055 | 29.03075 | 0.139795
2 | 6.68 | 11.96 | 0.00528 | 0.002 | 5.2 | 3 | 52.8 |  |  | 10.15385 |  |  | 2 | 107.3 | 76.3 | 28.89096
3 | 6.66 | 12.18 | 0.00552 | 0.002 | 5.2 | 3 | 55.2 |  |  | 10.61538 |  |  | 3 | 107.3 | 73.4 | 31.59366
pH 10 | [12 empty] | pH 10 |  |  | #DIV/0!
1 | 6.67 | 12.85 | 0.00618 | 0.002 | 5.2 | 3 | 61.8 | 67.03333 | 3.711544 | 11.88462 | 12.89103 | 0.7137584 | 1 | 108.2 | 62.6 | 42.14418 | 40.5268 | 1.617375
2 | 6.66 | 13.59 | 0.00693 | 0.002 | 5.2 | 3 | 69.3 |  |  | 13.32692 |  |  | 2 | 108.2 | 66.1 | 38.90943
3 | 6.71 | 13.71 | 0.007 | 0.002 | 5.2 | 3 | 70 |  |  | 13.46154 |  |  | 3 | 108.2 | 64.8 | 40.11091
pH 10.5 | [12 empty] | pH 10.5 |  |  | #DIV/0!
1 | 6.73 | 13.67 | 0.00694 | 0.002 | 5.2 | 3 | 69.4 | 75.03333 | 3.985251 | 13.34615 | 14.42949 | 0.7663943 | 1 | 109.8 | 61.9 | 43.62477 | 42.12204 | 1.502732
2 | 6.71 | 14.48 | 0.00777 | 0.002 | 5.2 | 3 | 77.7 |  |  | 14.94231 |  |  | 2 | 109.8 | 65.2 | 40.61931
3 | 6.71 | 14.51 | 0.0078 | 0.002 | 5.2 | 3 | 78 |  |  | 15 |  |  | 3 | 109.8 | 63.4 | 42.25865

## PWP
NF270
pH 3.5
1 | 6.68 | 13.31 | 0.00663 | 0.002 | 5.2 | 3 | 66.3 | 72.33333 | 4.322294 | 12.75 | 13.91026 | 0.8312103
2 | 6.66 | 14.11 | 0.00745 | 0.002 | 5.2 | 3 | 74.5 |  |  | 14.32692 |  |  | 3.48 | 13.91026 | 0.8312103
3 | 6.69 | 14.31 | 0.00762 | 0.002 | 5.2 | 3 | 76.2 |  |  | 14.65385 |  |  | 4.81 | 15.29487 | 0.8951895
pH 5 | [12 empty] | 6.42 | 14.01923 | 0.8213137
1 | 6.68 | 13.98 | 0.0073 | 0.002 | 5.2 | 3 | 73 | 79.53333 | 4.654985 | 14.03846 | 15.29487 | 0.8951895 | 8.85 | 11.83974 | 0.6880806
2 | 6.68 | 14.89 | 0.00821 | 0.002 | 5.2 | 3 | 82.1 |  |  | 15.78846 |  |  | 9.94 | 14.8141 | 0.7137584
3 | 6.69 | 15.04 | 0.00835 | 0.002 | 5.2 | 3 | 83.5 |  |  | 16.05769 |  |  | 10.53 | 16.35256 | 0.7663943
pH 7
1 | 6.67 | 13.36 | 0.00669 | 0.002 | 5.2 | 3 | 66.9 | 72.9 | 4.270831 | 12.86538 | 14.01923 | 0.8213137
2 | 6.67 | 14.2 | 0.00753 | 0.002 | 5.2 | 3 | 75.3 |  |  | 14.48077
3 | 6.67 | 14.32 | 0.00765 | 0.002 | 5.2 | 3 | 76.5 |  |  | 14.71154
pH 9
1 | 6.66 | 12.33 | 0.00567 | 0.002 | 5.2 | 3 | 56.7 | 61.56667 | 3.578019 | 10.90385 | 11.83974 | 0.6880806
2 | 6.68 | 12.96 | 0.00628 | 0.002 | 5.2 | 3 | 62.8 |  |  | 12.07692
3 | 6.66 | 13.18 | 0.00652 | 0.002 | 5.2 | 3 | 65.2 |  |  | 12.53846
pH 10
1 | 6.67 | 13.85 | 0.00718 | 0.002 | 5.2 | 3 | 71.8 | 77.03333 | 3.711544 | 13.80769 | 14.8141 | 0.7137584
2 | 6.66 | 14.59 | 0.00793 | 0.002 | 5.2 | 3 | 79.3 |  |  | 15.25
3 | 6.71 | 14.71 | 0.008 | 0.002 | 5.2 | 3 | 80 |  |  | 15.38462
pH 10.5
1 | 6.73 | 14.67 | 0.00794 | 0.002 | 5.2 | 3 | 79.4 | 85.03333 | 3.985251 | 15.26923 | 16.35256 | 0.7663943
2 | 6.71 | 15.48 | 0.00877 | 0.002 | 5.2 | 3 | 87.7 |  |  | 16.86538
3 | 6.71 | 15.51 | 0.0088 | 0.002 | 5.2 | 3 | 88 |  |  | 16.92308
PIP layers |  |  |  | Constant Guess: | 0.1136631
Thickness (nm) | Thickness (um) | Avg | StdDev |  | Fit Guess | Sq-Error |  | Thickness | Fit Line
25.5 | 0.0255 | 4.47716 | 0.7919 |  | 4.457375 | 0.0003914485 |  | 10 | 11.36631
56.4 | 0.0564 | 1.95311 | 0.59519 |  | 2.015303 | 0.003867907 |  | 11 | 10.33301
111.5 | 0.1115 | 1.05584 | 0.74667 |  | 1.0194 | 0.001327899 |  | 12 | 9.471922
[8 empty] | 13 | 8.743312
[5 empty] | Sum: | 0.005587255 |  | 14 | 8.11879
[8 empty] | 15 | 7.577537
[8 empty] | 16 | 7.103941
[6 empty] | 0.0006350645 |  | 17 | 6.686062
[8 empty] | 18 | 6.314615
[6 empty] | 0.02520049 |  | 19 | 5.982266
[8 empty] | 20 | 5.683153
[8 empty] | 21 | 5.412527
[8 empty] | 22 | 5.166503
[8 empty] | 23 | 4.941872
[8 empty] | 24 | 4.735961
[8 empty] | 25 | 4.546522
[8 empty] | 26 | 4.371656
[8 empty] | 27 | 4.209743
[8 empty] | 28 | 4.059395
[8 empty] | 29 | 3.919416
[8 empty] | 30 | 3.788769
[8 empty] | 31 | 3.66655
[8 empty] | 32 | 3.551971
[8 empty] | 33 | 3.444335
[8 empty] | 34 | 3.343031
[8 empty] | 35 | 3.247516
[8 empty] | 36 | 3.157307
[8 empty] | 37 | 3.071975
[8 empty] | 38 | 2.991133
[8 empty] | 39 | 2.914437
[8 empty] | 40 | 2.841577
[8 empty] | 41 | 2.77227
[8 empty] | 42 | 2.706263
[8 empty] | 43 | 2.643327
[8 empty] | 44 | 2.583251
[8 empty] | 45 | 2.525846
[8 empty] | 46 | 2.470936
[8 empty] | 47 | 2.418363
[8 empty] | 48 | 2.36798
[8 empty] | 49 | 2.319654
[8 empty] | 50 | 2.273261
[8 empty] | 51 | 2.228687
[8 empty] | 52 | 2.185828
[8 empty] | 53 | 2.144586
[8 empty] | 54 | 2.104872
[8 empty] | 55 | 2.066601
[8 empty] | 56 | 2.029698
[8 empty] | 57 | 1.994089
[8 empty] | 58 | 1.959708
[8 empty] | 59 | 1.926493
[8 empty] | 60 | 1.894384
[8 empty] | 61 | 1.863329
[8 empty] | 62 | 1.833275
[8 empty] | 63 | 1.804176
[8 empty] | 64 | 1.775985
[8 empty] | 65 | 1.748662
[8 empty] | 66 | 1.722168
[8 empty] | 67 | 1.696464
[8 empty] | 68 | 1.671516
[8 empty] | 69 | 1.647291
[8 empty] | 70 | 1.623758
[8 empty] | 71 | 1.600888
[8 empty] | 72 | 1.578654
[8 empty] | 73 | 1.557028
[8 empty] | 74 | 1.535987
[8 empty] | 75 | 1.515507
[8 empty] | 76 | 1.495567
[8 empty] | 77 | 1.476144
[8 empty] | 78 | 1.457219
[8 empty] | 79 | 1.438773
[8 empty] | 80 | 1.420788
[8 empty] | 81 | 1.403248
[8 empty] | 82 | 1.386135
[8 empty] | 83 | 1.369434
[8 empty] | 84 | 1.353132
[8 empty] | 85 | 1.337212
[8 empty] | 86 | 1.321664
[8 empty] | 87 | 1.306472
[8 empty] | 88 | 1.291626
[8 empty] | 89 | 1.277113
[8 empty] | 90 | 1.262923
[8 empty] | 91 | 1.249045
[8 empty] | 92 | 1.235468
[8 empty] | 93 | 1.222183
[8 empty] | 94 | 1.209182
[8 empty] | 95 | 1.196453
[8 empty] | 96 | 1.18399
[8 empty] | 97 | 1.171784
[8 empty] | 98 | 1.159827
[8 empty] | 99 | 1.148112
[8 empty] | 100 | 1.136631
[8 empty] | 101 | 1.125377
[8 empty] | 102 | 1.114344
[8 empty] | 103 | 1.103525
[8 empty] | 104 | 1.092914
[8 empty] | 105 | 1.082505
[8 empty] | 106 | 1.072293
[8 empty] | 107 | 1.062272
[8 empty] | 108 | 1.052436
[8 empty] | 109 | 1.04278
[8 empty] | 110 | 1.033301
[8 empty] | 111 | 1.023992
[8 empty] | 112 | 1.014849
[8 empty] | 113 | 1.005868
[8 empty] | 114 | 0.9970444
[8 empty] | 115 | 0.9883744
[8 empty] | 116 | 0.979854
[8 empty] | 117 | 0.9714792
[8 empty] | 118 | 0.9632463
[8 empty] | 119 | 0.9551518
[8 empty] | 120 | 0.9471922
[8 empty] | 121 | 0.9393641
[8 empty] | 122 | 0.9316644
[8 empty] | 123 | 0.9240899
[8 empty] | 124 | 0.9166376
[8 empty] | 125 | 0.9093045

## NF270 Na2SO4
Sample | Tube (g) | Tube + Water (g) | Volume (L) | Membrane Area (m^2) | Pressure (bar) | Collection Time (min) | Flux (LMH) | Average Flux (LMH) | StdDev | Flux (LMH/bar) | Average Flux (LMH/bar) | StdDev | Sample | Initial Conc | Final Conc | Rejection (%) | Average (%) | StdDev | Rejection (%)
pH 3.5 | [12 empty] | pH 3.5 | [5 empty] | 2 mM |  |  | 20 mM
1 | 6.67 | 12.95 | 0.00628 | 0.002 | 6.895 | 3 | 62.8 | 66.33333 | 2.510423 | 9.108049 | 9.620498 | 0.3640932 | 1 | 41.3 | 8.53 | 79.34625 | 78.93462 | 0.4116223 | pH | Avg | StdDev | pH | Avg | StdDev
2 | 6.68 | 13.46 | 0.00678 | 0.002 | 6.895 | 3 | 67.8 |  |  | 9.833212 |  |  | 2 | 41.3 | 8.87 | 78.523 |  |  | 3.53 | 78.93462 | 0.4116223 | 3.54 | 84.82311 | 0.365566
3 | 6.74 | 13.58 | 0.00684 | 0.002 | 6.895 | 3 | 68.4 |  |  | 9.920232 |  |  | 3 | 41.3 | 8.24 | 80.04843 |  |  | 5.18 | 99.0284 | 0.2989537 | 5.16 | 98.01909 | 0.6682578
pH 5 | [12 empty] | pH 5 |  |  | #DIV/0! |  |  | 6.87 | 99.29293 | 0.2525253 | 6.94 | 98.70504 | 0.5995204
1 | 6.68 | 12.45 | 0.00577 | 0.002 | 6.895 | 3 | 57.7 | 61.63333 | 2.85696 | 8.368383 | 8.938845 | 0.4143525 | 1 | 40.14 | 0.51 | 98.72945 | 99.0284 | 0.2989537 | 8.8 | 92.8607 | 0.5472637 | 9 | 98.82567 | 0.5932203
2 | 6.7 | 12.98 | 0.00628 | 0.002 | 6.895 | 3 | 62.8 |  |  | 9.108049 |  |  | 2 | 40.14 | 0.27 | 99.32735 |  |  | 9.97 | 98.6855 | 0.6019656 | 9.88 | 99.17892 | 0.3063725
3 | 6.66 | 13.1 | 0.00644 | 0.002 | 6.895 | 3 | 64.4 |  |  | 9.340102 |  |  | 3 | 40.14 | 0.35 | 99.12805 |  |  | 10.47 | 99.34783 | 0.3381643 | 10.43 | 98.98263 | 0.5210918
pH 7 | [12 empty] | pH 7 |  |  | #DIV/0!
1 | 6.67 | 13.84 | 0.00717 | 0.002 | 6.895 | 3 | 71.7 | 77 | 3.863504 | 10.39884 | 11.16751 | 0.5603342 | 1 | 39.6 | 0.38 | 99.0404 | 99.29293 | 0.2525253
2 | 6.66 | 14.51 | 0.00785 | 0.002 | 6.895 | 3 | 78.5 |  |  | 11.38506 |  |  | 2 | 39.6 | 0.18 | 99.54545
3 | 6.67 | 14.75 | 0.00808 | 0.002 | 6.895 | 3 | 80.8 |  |  | 11.71864 |  |  | 3 | 39.6 | 0.29 | 99.26768
pH 9 | [12 empty] | pH 9 |  |  | #DIV/0!
1 | 6.65 | 11.66 | 0.00501 | 0.002 | 6.895 | 3 | 50.1 | 53.5 | 2.56645 | 7.266135 | 7.759246 | 0.372219 | 1 | 40.2 | 3.09 | 92.31343 | 92.8607 | 0.5472637
2 | 6.64 | 12.05 | 0.00541 | 0.002 | 6.895 | 3 | 54.1 |  |  | 7.846265 |  |  | 2 | 40.2 | 2.65 | 93.40796
3 | 6.66 | 12.29 | 0.00563 | 0.002 | 6.895 | 3 | 56.3 |  |  | 8.165337 |  |  | 3 | 40.2 | 3.32 | 91.74129
pH 10 | [12 empty] | pH 10 |  |  | #DIV/0!
1 | 6.67 | 11.92 | 0.00525 | 0.002 | 6.895 | 3 | 52.5 | 55.96667 | 2.58371 | 7.614213 | 8.116993 | 0.3747222 | 1 | 40.7 | 0.78 | 98.08354 | 98.6855 | 0.6019656
2 | 6.67 | 12.34 | 0.00567 | 0.002 | 6.895 | 3 | 56.7 |  |  | 8.22335 |  |  | 2 | 40.7 | 0.29 | 99.28747
3 | 6.68 | 12.55 | 0.00587 | 0.002 | 6.895 | 3 | 58.7 |  |  | 8.513416 |  |  | 3 | 40.7 | 0.5 | 98.7715
pH 10.5 | [12 empty] | pH 10.5 |  |  | #DIV/0!
1 | 6.67 | 12.58 | 0.00591 | 0.002 | 6.895 | 3 | 59.1 | 62.8 | 2.728858 | 8.571429 | 9.108049 | 0.3957735 | 1 | 41.4 | 0.41 | 99.00966 | 99.34783 | 0.3381643
2 | 6.67 | 13.04 | 0.00637 | 0.002 | 6.895 | 3 | 63.7 |  |  | 9.238579 |  |  | 2 | 41.4 | 0.13 | 99.68599
3 | 6.65 | 13.21 | 0.00656 | 0.002 | 6.895 | 3 | 65.6 |  |  | 9.514141 |  |  | 3 | 41.4 | 0.25 | 99.39614
20 mM
Sample | Tube (g) | Tube + Water (g) | Volume (L) | Membrane Area (m^2) | Pressure (bar) | Collection Time (min) | Flux (LMH) | Average Flux (LMH) | StdDev | Flux (LMH/bar) | Average Flux (LMH/bar) | StdDev | Sample | Initial Conc | Final Conc | Rejection (%) | Average (%) | StdDev
pH 3.5 | [12 empty] | pH 3.5
1 | 6.68 | 14.19 | 0.00751 | 0.002 | 6.895 | 3 | 75.1 | 79 | 2.864728 | 10.89195 | 11.45758 | 0.415479 | 1 | 42.4 | 6.59 | 84.45755 | 84.82311 | 0.365566
2 | 6.65 | 14.65 | 0.008 | 0.002 | 6.895 | 3 | 80 |  |  | 11.60261 |  |  | 2 | 42.4 | 6.28 | 85.18868
3 | 6.67 | 14.86 | 0.00819 | 0.002 | 6.895 | 3 | 81.9 |  |  | 11.87817 |  |  | 3 | 42.4 | 6.73 | 84.12736
pH 5 | [12 empty] | pH 5 |  |  | #DIV/0!
1 | 6.67 | 12.74 | 0.00607 | 0.002 | 6.895 | 3 | 60.7 | 64.56667 | 2.932955 | 8.803481 | 9.364274 | 0.4253741 | 1 | 41.9 | 1.11 | 97.35084 | 98.01909 | 0.6682578
2 | 6.68 | 13.2 | 0.00652 | 0.002 | 6.895 | 3 | 65.2 |  |  | 9.456128 |  |  | 2 | 41.9 | 0.55 | 98.68735
3 | 6.65 | 13.43 | 0.00678 | 0.002 | 6.895 | 3 | 67.8 |  |  | 9.833212 |  |  | 3 | 41.9 | 1 | 97.61337
pH 7 | [12 empty] | pH 7 |  |  | #DIV/0!
1 | 6.72 | 12.87 | 0.00615 | 0.002 | 6.895 | 3 | 61.5 | 65.23333 | 2.876727 | 8.919507 | 9.460962 | 0.4172192 | 1 | 41.7 | 0.79 | 98.10552 | 98.70504 | 0.5995204
2 | 6.7 | 13.27 | 0.00657 | 0.002 | 6.895 | 3 | 65.7 |  |  | 9.528644 |  |  | 2 | 41.7 | 0.29 | 99.30456
3 | 6.72 | 13.57 | 0.00685 | 0.002 | 6.895 | 3 | 68.5 |  |  | 9.934735 |  |  | 3 | 41.7 | 0.59 | 98.58513
pH 9 | [12 empty] | pH 9 |  |  | #DIV/0!
1 | 6.64 | 12.91 | 0.00627 | 0.002 | 6.895 | 3 | 62.7 | 66.13333 | 2.574663 | 9.093546 | 9.591491 | 0.3734101 | 1 | 41.3 | 0.73 | 98.23245 | 98.82567 | 0.5932203
2 | 6.74 | 13.42 | 0.00668 | 0.002 | 6.895 | 3 | 66.8 |  |  | 9.68818 |  |  | 2 | 41.3 | 0.24 | 99.41889
3 | 6.71 | 13.6 | 0.00689 | 0.002 | 6.895 | 3 | 68.9 |  |  | 9.992748 |  |  | 3 | 41.3 | 0.5 | 98.78935
pH 10 | [12 empty] | pH 10 |  |  | #DIV/0!
1 | 6.63 | 12.97 | 0.00634 | 0.002 | 6.895 | 3 | 63.4 | 67.3 | 2.864728 | 9.195069 | 9.760696 | 0.415479 | 1 | 40.8 | 0.46 | 98.87255 | 99.17892 | 0.3063725
2 | 6.68 | 13.51 | 0.00683 | 0.002 | 6.895 | 3 | 68.3 |  |  | 9.905729 |  |  | 2 | 40.8 | 0.21 | 99.48529
3 | 6.69 | 13.71 | 0.00702 | 0.002 | 6.895 | 3 | 70.2 |  |  | 10.18129 |  |  | 3 | 40.8 | 0.44 | 98.92157
pH 10.5 | [12 empty] | pH 10.5 |  |  | #DIV/0!
1 | 6.64 | 14.12 | 0.00748 | 0.002 | 6.895 | 3 | 74.8 | 79.16667 | 3.252008 | 10.84844 | 11.48175 | 0.4716473 | 1 | 40.3 | 0.62 | 98.46154 | 98.98263 | 0.5210918
2 | 6.64 | 14.65 | 0.00801 | 0.002 | 6.895 | 3 | 80.1 |  |  | 11.61711 |  |  | 2 | 40.3 | 0.2 | 99.50372
3 | 6.69 | 14.95 | 0.00826 | 0.002 | 6.895 | 3 | 82.6 |  |  | 11.9797 |  |  | 3 | 40.3 | 0.48 | 98.80893

## CarbvRej
2 mM NaCl
| NF270 |  | 1L PIP |  | 2L PIP |  | 5L PIP
pH | sites/nm^3 | rej (%) | sites/nm^3 | rej (%) | sites/nm^3 | rej (%) | sites/nm^3 | rej (%)
3.5 | 0.03371884 | 32.93651 | 0.008900409 | 34.00504 | 0.003207985 | 35.18304 | 0.002562592 | 51.11684 |  | pH 5 | pH 7 | pH 10.5
5 | 0.09783483 | 15.87983 | 0.006795333 | 17.50322 | 0.004341195 | 26.797 | 0.004501395 | 47.25588 | NF270 | 15.87983 | 22.62017 | 50.4 | 6.740343 | 27.77983
7 | 0.1396694 | 38.49372 | 0.03606327 | 36.60934 | 0.005199435 | 48.95133 | 0.007038698 | 60.54587 | 1L | 17.50322 | 19.09678 | 38.9 | 1.593565 | 19.80322
9 | 0.2024759 | 45.61404 | 0.1086699 | 54.88822 | 0.0801163 | 65.73191 | 0.0653503 | 68.5019 | 2L | 26.797 | 22.203 | 33 | -4.593997 | 10.797
10 | 0.3957184 | 84.44934 | 0.2957078 | 72.13709 | 0.1991784 | 77.97357 | 0.1427296 | 81.20831 | 5L | 47.25588 | 13.24412 | 24.5 | -34.01176 | 11.25588
10.5 | 0.3383633 | 88.86463 | 0.2783871 | 75.5122 | 0.2599384 | 81.96078 | 0.2166654 | 85.06125
[10 empty] | pH 7 | pH 10.5
| 20 mM NaCl | [7 empty] | NF270 | 0.16776 | 0.35377
| NF270 |  | 1L PIP |  | 2L PIP |  | 5L PIP |  | 1L | 0.03059 | 0.25086
pH | sites/nm^3 | rej (%) | sites/nm^3 | rej (%) | sites/nm^3 | rej (%) | sites/nm^3 | rej (%) | 2L | 0.00576 | 0.22654
3.5 | 0.03371884 | 26.5896 | 0.008900409 | 27.35251 | 0.003207985 | 37.28785 | 0.002562592 | 63.62407 | 5L | 0.00749 | 0.19251 |  |  |  | nm | pH 5 | pH 7 | pH 10.5
5 | 0.09783483 | 12.5 | 0.006795333 | 7.827039 | 0.004341195 | 14.12633 | 0.004501395 | 40.04149 | [6 empty] | 12.1 | 15.87983 | 38.5 | 88.9
7 | 0.1396694 | 17.06587 | 0.03606327 | 19.11422 | 0.005199435 | 19.31739 | 0.007038698 | 41.81755 | [6 empty] | 21 | 17.50322 | 36.6 | 75.5
9 | 0.2024759 | 29.26136 | 0.1086699 | 38.23824 | 0.0801163 | 39.69 | 0.0653503 | 55.92726 | [6 empty] | 60.1 | 26.797 | 49 | 82
10 | 0.3957184 | 62.1547 | 0.2957078 | 45.24328 | 0.1991784 | 48.95167 | 0.1427296 | 70.88901 | [6 empty] | 113.5 | 47.25588 | 60.5 | 85
10.5 | 0.3383633 | 63.78378 | 0.2783871 | 47.72727 | 0.2599384 | 57.72711 | 0.2166654 | 77.51684
[15 empty] | nm | pH 5 | pH 7 | pH 10.5
| 2 mM NaCl | [13 empty] | 12.1 | 15.87983 | 22.62017 | 50.4
| NF270 |  | 1L PIP |  | 2L PIP |  | 5L PIP | [7 empty] | 21 | 17.50322 | 19.09678 | 38.9
pH | sites/nm^3 | rej (%) | sites/nm^3 | rej (%) | sites/nm^3 | rej (%) | sites/nm^3 | rej (%) | [6 empty] | 60.1 | 26.797 | 22.203 | 33
3.5 | 0 | 32.93651 | 0 | 34.00504 | 0 | 35.18304 | 0 | 51.11684 | [6 empty] | 113.5 | 47.25588 | 13.24412 | 24.5
5 | 0 | 15.87983 | 0 | 17.50322 | 0 | 26.797 | 0 | 47.25588
7 | 0 | 0 | 0 | 0 | 0 | 0 | 0 | 0
9 | 0.0628065 | 7.120311 | 0.07260666 | 18.27888 | 0.07491687 | 16.78058 | 0.05831161 | 7.956023 | [6 empty] | nm | pH 5 | pH 7 | pH 10.5
10 | 0.256049 | 45.95562 | 0.2596445 | 35.52775 | 0.1939789 | 29.02223 | 0.1356909 | 20.66244 | [6 empty] | 21 | 23.18307 | 25.29375 | 51.52318
10.5 | 0.1986939 | 50.3709 | 0.2423238 | 38.90286 | 0.254739 | 33.00945 | 0.2096267 | 24.51538 | [6 empty] | 60.1 | 32.67927 | 27.07683 | 40.2439
Surface | 0.1396694 | 38.49372 | 0.03606327 | 36.60934 | 0.005199435 | 48.95133 | 0.007038698 | 60.54587 | [6 empty] | 113.5 | 55.59515 | 15.58132 | 28.82353
20 mM NaCl
| NF270 |  | 1L PIP |  | 2L PIP |  | 5L PIP
pH | sites/nm^3 | rej (%) | sites/nm^3 | rej (%) | sites/nm^3 | rej (%) | sites/nm^3 | rej (%)
3.5 | 0.01048 | 26.5896 | 0.00755 | 27.35251 | 9.89261e-05 | 37.28785 | 0.000644859 | 63.62407
5 | 0.11378 | 12.5 | 0.00576 | 7.827039 | 0.00194 | 14.12633 | 0.00529 | 40.04149
7 | 0 | 0 | 0 | 0 | 0 | 0 | 0 | 0
9 | 0.0628065 | 12.1955 | 0.07260666 | 19.12402 | 0.07491687 | 20.37261 | 0.05831161 | 14.10971
10 | 0.256049 | 45.08883 | 0.2596445 | 26.12906 | 0.1939789 | 29.63428 | 0.1356909 | 29.07145
10.5 | 0.1986939 | 46.71792 | 0.2423238 | 28.61305 | 0.254739 | 38.40971 | 0.2096267 | 35.69928
Surface | 0.1396694 | 17.06587 | 0.03606327 | 19.11422 | 0.005199435 | 19.31739 | 0.007038698 | 41.81755

## CarbvSelec
This page was initial draft. Normalized values are improved next to the actual experimental rejection calculations
2 mM NaCl
| NF270 | [8 empty] | 1L PIP | [6 empty] | 2L PIP | [6 empty] | 5L PIP
pH | sites/nm^3 | rej (%) | R err | Jw | Js | Js err | Normalized | Jw/Js | Normalized | sites/nm^3 | rej (%) | Jw | Js | Normalized | Jw/Js | Normalized | sites/nm^3 | rej (%) | Jw | Js | Normalized | Jw/Js | Normalized | sites/nm^3 | rej (%) | Jw | Js | Normalized | Jw/Js | Normalized
3.5 | 0 | 32.93651 | 0 | 10 | [5 empty] | 0 | 34.00504 | 10 |  |  |  |  | 0 | 35.18304 | 10 |  |  |  |  | 0 | 51.11684 | 10
5 | 0 | 15.87983 | 0.4291845 | 10 | [5 empty] | 0 | 17.50322 | 10 |  |  |  |  | 0 | 26.797 | 10 |  |  |  |  | 0 | 47.25588 | 10
7 | 0 | 38.49372 | 1.004184 | 10 | 0.01230126 | 0.01979916 | 1 | 812.9252 | 1 | 0 | 36.60934 | 10 | 0.01267813 | 1 | 788.7597 | 1 | 0 | 48.95133 | 10 | 0.01020973 | 1 | 979.4575 | 1 | 0 | 60.54587 | 10 | 0.007890826 | 1 | 1267.295 | 1
9 | 0.0628065 | 45.61404 | 0.877193 | 10 | 0.01087719 | 0.01982456 | 0.8842344 | 919.3548 | 1.130922 | 0.07260666 | 54.88822 | 10 | 0.009022356 | 0.711647 | 1108.358 | 1.405191 | 0.07491687 | 65.73191 | 10 | 0.006853617 | 0.6712827 | 1459.083 | 1.489685 | 0.05831161 | 68.5019 | 10 | 0.006299621 | 0.7983475 | 1587.397 | 1.252587
10 | 0.256049 | 84.44934 | 0.2643172 | 10 | 0.003110132 | 0.01994714 | 0.2528305 | 3215.297 | 3.955219 | 0.2596445 | 72.13709 | 10 | 0.005572582 | 0.4395428 | 1794.5 | 2.275091 | 0.1939789 | 77.97357 | 10 | 0.004405286 | 0.4314791 | 2270 | 2.317609 | 0.1356909 | 81.20831 | 10 | 0.003758338 | 0.4762921 | 2660.751 | 2.099552
10.5 | 0.1986939 | 88.86463 | 0.5676856 | 10 | 0.002227074 | 0.01988646 | 0.1810445 | 4490.196 | 5.523505 | 0.2423238 | 75.5122 | 10 | 0.004897561 | 0.3862999 | 2041.833 | 2.588663 | 0.254739 | 81.96078 | 10 | 0.003607843 | 0.3533729 | 2771.739 | 2.829872 | 0.2096267 | 85.06125 | 10 | 0.002987749 | 0.3786358 | 3347.001 | 2.64106
Surface | 0.01230126 | [7 empty] | Surface | 0.01267813 | [5 empty] | Surface | 0.01020973 | [5 empty] | Surface | 0.007890826
20 mM NaCl
| NF270 | [8 empty] | 1L PIP | [6 empty] | 2L PIP | [6 empty] | 5L PIP
pH | sites/nm^3 | rej (%) | R err | Jw | Js | Js err | Normalized | Jw/Js | Normalized | sites/nm^3 | rej (%) | Jw | Js | Normalized | Jw/Js | Normalized | sites/nm^3 | rej (%) | Jw | Js | Normalized | Jw/Js | Normalized | sites/nm^3 | rej (%) | Jw | Js | Normalized | Jw/Js | Normalized
3.5 | 0.01048 | 26.5896 | 3.468208 | 10 | [5 empty] | 0.00755 | 27.35251 | 10 |  |  |  |  | 9.89261e-05 | 37.28785 | 10 |  |  |  |  | 0.000644859 | 63.62407 | 10
5 | 0.11378 | 12.5 | 1.453488 | 10 | [5 empty] | 0.00576 | 7.827039 | 10 |  |  |  |  | 0.00194 | 14.12633 | 10 |  |  |  |  | 0.00529 | 40.04149 | 10
7 | 0 | 17.06587 | 3.892216 | 10 | 0.1658683 | 0.1922156 | 1 | 60.28881 | 1 | 0 | 19.11422 | 10 | 0.1617716 | 1 | 61.81556 | 1 | 0 | 19.31739 | 10 | 0.1613652 | 1 | 61.97123 | 1 | 0 | 41.81755 | 10 | 0.1163649 | 1 | 85.93657 | 1
9 | 0.0628065 | 29.26136 | 2.796368 | 10 | 0.1414773 | 0.1944073 | 0.8529496 | 70.68273 | 1.172402 | 0.07260666 | 38.23824 | 10 | 0.1235235 | 0.7635676 | 80.95624 | 1.309642 | 0.07491687 | 39.69 | 10 | 0.12062 | 0.7474969 | 82.905 | 1.337798 | 0.05831161 | 55.92726 | 10 | 0.08814548 | 0.7574921 | 113.4488 | 1.320146
10 | 0.256049 | 62.1547 | 3.038674 | 10 | 0.07569061 | 0.1939227 | 0.4563297 | 132.1168 | 2.191398 | 0.2596445 | 45.24328 | 10 | 0.1095134 | 0.6769635 | 91.313 | 1.477185 | 0.1939789 | 48.95167 | 10 | 0.1020967 | 0.6327055 | 97.9464 | 1.580514 | 0.1356909 | 70.88901 | 10 | 0.05822198 | 0.5003398 | 171.7564 | 1.998642
10.5 | 0.1986939 | 63.78378 | 2.702703 | 10 | 0.07243243 | 0.1945946 | 0.4366865 | 138.0597 | 2.289972 | 0.2423238 | 47.72727 | 10 | 0.1045455 | 0.6462536 | 95.65217 | 1.54738 | 0.254739 | 57.72711 | 10 | 0.08454578 | 0.5239406 | 118.2791 | 1.908613 | 0.2096267 | 77.51684 | 10 | 0.04496632 | 0.3864252 | 222.3887 | 2.587823
Surface | 0.1658683 | [7 empty] | Surface | 0.1617716 | [5 empty] | Surface | 0.1613652 | [5 empty] | Surface | 0.1163649
102.35
| 2 mM NaCl | [8 empty] | 2 mM NaCl | [7 empty] | 2 mM NaCl | [7 empty] | 2 mM NaCl
| NF270 | [8 empty] | 1L PIP | [7 empty] | 2L PIP | [7 empty] | 5L PIP
pH | sites/nm^3 | rej (%) | R err | Jw | Js | Js err | Normalized | Norm Err | pH | sites/nm^3 | rej (%) | R err | Jw | Js | Js err | Normalized | pH | sites/nm^3 | rej (%) | R err | Jw | Js | Js err | Normalized | pH | sites/nm^3 | rej (%) | R err | Jw | Js | Js err | Normalized
3.5 |  | 32.93651 | 0 | 10 |  |  |  |  | 3.5 |  | 34.00504 |  | 10 |  |  |  | 3.5 |  | 35.18304 |  | 10 |  |  |  | 3.5 |  | 51.11684 |  | 10
5 |  | 15.87983 | 0.4291845 | 10 | 0.01682403 | 0.01991416 | 1 | 1.183673 | 5 |  | 17.50322 |  | 10 | 0.01649936 |  | 1 | 5 |  | 26.797 |  | 10 | 0.0146406 |  | 1 | 5 |  | 47.25588 |  | 10 | 0.01054882 |  | 1
7 |  | 38.49372 | 1.004184 | 10 | 0.01230126 | 0.01979916 | 0.7311715 | 1.176838 | 7 |  | 36.60934 |  | 10 | 0.01267813 |  | 0.7684016 | 7 |  | 48.95133 |  | 10 | 0.01020973 |  | 0.6973576 | 7 |  | 60.54587 |  | 10 | 0.007890826 |  | 0.7480289
9 |  | 45.61404 | 0.877193 | 10 | 0.01087719 |  |  |  | 9 |  | 54.88822 |  | 10 | 0.009022356 |  |  | 9 |  | 65.73191 |  | 10 | 0.006853617 |  |  | 9 |  | 68.5019 |  | 10 | 0.006299621
10 |  | 84.44934 | 0.2643172 | 10 | 0.003110132 |  |  |  | 10 |  | 72.13709 |  | 10 | 0.005572582 |  |  | 10 |  | 77.97357 |  | 10 | 0.004405286 |  |  | 10 |  | 81.20831 |  | 10 | 0.003758338
10.5 |  | 88.86463 | 0.5676856 | 10 | 0.002227074 |  |  |  | 10.5 |  | 75.5122 |  | 10 | 0.004897561 |  |  | 10.5 |  | 81.96078 |  | 10 | 0.003607843 |  |  | 10.5 |  | 85.06125 |  | 10 | 0.002987749
Uncharged | 0.01682403 | [7 empty] | Uncharged | 0.01649936 | [6 empty] | Uncharged | 0.0146406 | [6 empty] | Uncharged | 0.01054882
| 20 mM NaCl | [8 empty] | 20 mM NaCl | [7 empty] | 20 mM NaCl | [7 empty] | 20 mM NaCl
| NF270 | [8 empty] | 1L PIP | [7 empty] | 2L PIP | [7 empty] | 5L PIP
pH | sites/nm^3 | rej (%) | R err | Jw | Js | Js err | Normalized |  | pH | sites/nm^3 | rej (%) | R err | Jw | Js | Js err | Normalized | pH | sites/nm^3 | rej (%) | R err | Jw | Js | Js err | Normalized | pH | sites/nm^3 | rej (%) | R err | Jw | Js | Js err | Normalized
3.5 |  | 26.5896 | 3.468208 | 10 |  |  |  |  | 3.5 |  | 27.35251 |  | 10 |  |  |  | 3.5 |  | 37.28785 |  | 10 |  |  |  | 3.5 |  | 63.62407 |  | 10
5 |  | 12.5 | 1.453488 | 10 | 0.175 | 0.197093 | 1 |  | 5 |  | 7.827039 |  | 10 | 0.1843459 |  | 1 | 5 |  | 14.12633 |  | 10 | 0.1717473 |  | 1 | 5 |  | 40.04149 |  | 10 | 0.119917 |  | 1
7 |  | 17.06587 | 3.892216 | 10 | 0.1658683 | 0.1922156 | 0.9478186 |  | 7 |  | 19.11422 |  | 10 | 0.1617716 |  | 0.8775435 | 7 |  | 19.31739 |  | 10 | 0.1613652 |  | 0.93955 | 7 |  | 41.81755 |  | 10 | 0.1163649 |  | 0.9703785
9 |  | 29.26136 | 2.796368 | 10 | 0.1414773 |  |  |  | 9 |  | 38.23824 |  | 10 | 0.1235235 |  |  | 9 |  | 39.69 |  | 10 | 0.12062 |  |  | 9 |  | 55.92726 |  | 10 | 0.08814548
10 |  | 62.1547 | 3.038674 | 10 | 0.07569061 |  |  |  | 10 |  | 45.24328 |  | 10 | 0.1095134 |  |  | 10 |  | 48.95167 |  | 10 | 0.1020967 |  |  | 10 |  | 70.88901 |  | 10 | 0.05822198
10.5 |  | 63.78378 | 2.702703 | 10 | 0.07243243 |  |  |  | 10.5 |  | 47.72727 |  | 10 | 0.1045455 |  |  | 10.5 |  | 57.72711 |  | 10 | 0.08454578 |  |  | 10.5 |  | 77.51684 |  | 10 | 0.04496632
Uncharged | 0.175 | [7 empty] | Uncharged | 0.1843459 | [6 empty] | Uncharged | 0.1717473 | [6 empty] | Uncharged | 0.119917

## B values
NF270 - 2 mM NaCl
pH | rej (%) | R err (%) | Jw | Js | Js err | Cp (M) | Cp err (M) | ΔCb (M) | ΔCm (M) | B | B err | sites/nm^3 | B/B0 |  | B0/B |  | B^-1
3.53 | 32.93651 | 0 | 10 | 0.0134127 | 0 | 0.00134127 | 0 | 0.0006587302 | 0.0007280094 | 18.4238 | 0 | [5 empty] | 0.05427762
4.94 | 15.87983 | 0.4291845 | 10 | 0.01682403 | 0.0004547036 | 0.001682403 | 4.547036e-05 | 0.0003175966 | 0.0003509985 | 47.93193 | 1.295458 | [5 empty] | 0.02086292 | 0.02086292
6.63 | 38.49372 | 1.004184 | 10 | 0.01230126 | 0.0003209023 | 0.001230126 | 3.209023e-05 | 0.0007698745 | 0.0008508429 | 14.45773 | 0.3771581 | 0 | 1 | 0.02608696 | 1 | 0.02608696 | 0.06916716 | 0.04830424
8.85 | 45.61404 | 0.877193 | 10 | 0.01087719 | 0.0002091768 | 0.001087719 | 2.091768e-05 | 0.0009122807 | 0.001008226 | 10.78845 | 0.2074701 | 0.0628065 | 0.7462062 | 0.01435012 | 1.340112 | 0.02577139 | 0.09269175
9.98 | 84.44934 | 0.2643172 | 10 | 0.003110132 | 9.734373e-06 | 0.0003110132 | 9.734373e-07 | 0.001688987 | 0.001866619 | 1.666185 | 0.005214976 | 0.1986939 | 0.1152453 | 0.000360705 | 8.677146 | 0.02715852 | 0.6001736
10.44 | 88.86463 | 0.5676856 | 10 | 0.002227074 | 1.422701e-05 | 0.0002227074 | 1.422701e-06 | 0.001777293 | 0.001964212 | 1.133826 | 0.007243113 | 0.256049 | 0.07842351 | 0.0005009855 | 12.75128 | 0.0814578 | 0.8819697 | 0.8128026
NF270 - 20 mM NaCl
pH | rej (%) | R err | Jw | Js | Js err | Cp (M) | Cp err (M) | ΔCb (M) | ΔCm (M) | B | B err
3.46 | 26.5896 | 3.468208 | 10 | 0.1468208 | 0.01915054 | 0.01468208 | 0.001915054 | 0.005317919 | 0.00587721 | 24.98138 | 3.258441
5.01 | 12.5 | 1.453488 | 10 | 0.175 | 0.02034884 | 0.0175 | 0.002034884 | 0.0025 | 0.002762927 | 63.33862 | 7.364956
6.86 | 17.06587 | 3.892216 | 10 | 0.1658683 | 0.0378296 | 0.01658683 | 0.00378296 | 0.003413174 | 0.00377214 | 43.97192 | 10.02868 | 0 | 1 | 0.2280702 | 1 | 0.2280702 | 0.02274178
8.5 | 29.26136 | 2.796368 | 10 | 0.1414773 | 0.0135203 | 0.01414773 | 0.00135203 | 0.005852273 | 0.006467762 | 21.87422 | 2.090415 | 0.0628065 | 0.4974589 | 0.04753976 | 2.010216 | 0.1921067 | 0.04571591
9.97 | 62.1547 | 3.038674 | 10 | 0.07569061 | 0.00370043 | 0.007569061 | 0.000370043 | 0.01243094 | 0.01373831 | 5.509455 | 0.2693511 | 0.256049 | 0.1252948 | 0.006125525 | 7.981176 | 0.3901908 | 0.1815062
10.52 | 63.78378 | 2.702703 | 10 | 0.07243243 | 0.003069171 | 0.007243243 | 0.0003069171 | 0.01275676 | 0.0140984 | 5.137636 | 0.2176964 | 0.1986939 | 0.116839 | 0.004950806 | 8.558785 | 0.3626604 | 0.194642
1L PIP - 2 mM NaCl
pH | rej (%) | R err (%) | Jw | Js | Js err | Cp (M) | Cp err (M) | ΔCb (M) | ΔCm (M) | B | B err | sites/nm^3 | B/B0 |  | B0/B |  | B^-1
3.5 | 34.00504 | 1.965812 | 10 | 0.01319899 | 0.0007630262 | 0.001319899 | 7.630262e-05 | 0.0006801008 | 0.0007516276 | 17.56055 | 1.015165 | [5 empty] | 0.05694583
4.9 | 17.50322 | 2.013105 | 10 | 0.01649936 | 0.001897647 | 0.001649936 | 0.0001897647 | 0.0003500644 | 0.0003868809 | 42.64712 | 4.90499 | [5 empty] | 0.02344824 | 0.02344824
6.25 | 36.60934 | 5.204362 | 10 | 0.01267813 | 0.001802316 | 0.001267813 | 0.0001802316 | 0.0007321867 | 0.0008091915 | 15.66765 | 2.227305 | 0 | 1 | 0.1421594 | 1 | 0.1421594 | 0.06382576 | 0.04037752
8.6 | 54.88822 | 2.738408 | 10 | 0.009022356 | 0.000450131 | 0.0009022356 | 4.50131e-05 | 0.001097764 | 0.001213217 | 7.436718 | 0.3710226 | 0.07260666 | 0.4746542 | 0.0236808 | 2.106797 | 0.1051094 | 0.1344679
9.9 | 72.13709 | 2.52773 | 10 | 0.005572582 | 0.0001952669 | 0.0005572582 | 1.952669e-05 | 0.001442742 | 0.001594476 | 3.494929 | 0.1224646 | 0.2596445 | 0.2230665 | 0.007816396 | 4.482967 | 0.1570861 | 0.2861288
10.49 | 75.5122 | 3.664927 | 10 | 0.004897561 | 0.0002376994 | 0.0004897561 | 2.376994e-05 | 0.001510244 | 0.001669078 | 2.934292 | 0.1424136 | 0.2423238 | 0.1872834 | 0.009089657 | 5.339501 | 0.2591486 | 0.3407977 | 0.276972
1L PIP - 20 mM NaCl
pH | rej (%) | R err | Jw | Js | Js err | Cp (M) | Cp err (M) | ΔCb (M) | ΔCm (M) | B | B err
3.55 | 27.35251 | 4.829293 | 10 | 0.145295 | 0.02565293 | 0.0145295 | 0.002565293 | 0.005470502 | 0.00604584 | 24.03222 | 4.243072
5.1 | 7.827039 | 2.62155 | 10 | 0.1843459 | 0.06174392 | 0.01843459 | 0.006174392 | 0.001565408 | 0.001730043 | 106.5557 | 35.68924 | [7 empty] | 25.4 | 0.02344824
6.85 | 19.11422 | 3.845642 | 10 | 0.1617716 | 0.03254726 | 0.01617716 | 0.003254726 | 0.003822844 | 0.004224896 | 38.29007 | 7.703684 | 0 | 1 | 0.2011927 | 1 | 0.2011927 | 0.02611643 |  | 56.4 | 0.04045635
9.04 | 38.23824 | 4.851156 | 10 | 0.1235235 | 0.01567101 | 0.01235235 | 0.001567101 | 0.007647648 | 0.008451958 | 14.61478 | 1.854128 | 0.07260666 | 0.381686 | 0.0484232 | 2.619955 | 0.3323848 | 0.06842387 |  | 111.5 | 0.09901734
10.02 | 45.24328 | 2.188763 | 10 | 0.1095134 | 0.005298 | 0.01095134 | 0.0005298 | 0.009048656 | 0.01000031 | 10.951 | 0.5297835 | 0.2596445 | 0.2860011 | 0.01383605 | 3.49649 | 0.1691519 | 0.09131585
10.45 | 47.72727 | 8.158194 | 10 | 0.1045455 | 0.01787033 | 0.01045455 | 0.001787033 | 0.009545455 | 0.01054936 | 9.910124 | 1.693973 | 0.2423238 | 0.2588171 | 0.04424053 | 3.863733 | 0.6604417 | 0.1009069
2L PIP - 2 mM NaCl
pH | rej (%) | R err (%) | Jw | Js | Js err | Cp (M) | Cp err (M) | ΔCb (M) | ΔCm (M) | B | B err | sites/nm^3 | B/B0 |  | B0/B |  | B^-1
3.5 | 35.18304 | 4.532896 | 10 | 0.01296339 | 0.001670171 | 0.001296339 | 0.0001670171 | 0.0007036609 | 0.0007776655 | 16.66962 | 2.147673 | [5 empty] | 0.05998936
5.18 | 26.797 | 3.914836 | 10 | 0.0146406 | 0.00213888 | 0.00146406 | 0.000213888 | 0.00053594 | 0.0005923053 | 24.718 | 3.61111 | [5 empty] | 0.04045635 | 0.04045635
6.78 | 48.95133 | 5.595489 | 10 | 0.01020973 | 0.001167046 | 0.001020973 | 0.0001167046 | 0.0009790267 | 0.001081992 | 9.436054 | 1.078609 | 0 | 1 | 0.1143072 | 1 | 0.1143072 | 0.1059765 | 0.06552015
8.89 | 65.73191 | 5.077083 | 10 | 0.006853617 | 0.0005293683 | 0.0006853617 | 5.293683e-05 | 0.001314638 | 0.0014529 | 4.717198 | 0.3643529 | 0.07491687 | 0.4999122 | 0.03861284 | 2.000351 | 0.1545056 | 0.2119902
9.96 | 77.97357 | 4.788533 | 10 | 0.004405286 | 0.0002705386 | 0.0004405286 | 2.705386e-05 | 0.001559471 | 0.001723482 | 2.556038 | 0.1569721 | 0.1939789 | 0.27088 | 0.01663535 | 3.691672 | 0.2267139 | 0.3912305
10.5 | 81.96078 | 5.461589 | 10 | 0.003607843 | 0.0002404145 | 0.0003607843 | 2.404145e-05 | 0.001639216 | 0.001811614 | 1.991508 | 0.1327074 | 0.254739 | 0.2110531 | 0.01406386 | 4.738145 | 0.3157339 | 0.502132 | 0.3961555
2L PIP - 20 mM NaCl
pH | rej (%) | R err | Jw | Js | Js err | Cp (M) | Cp err (M) | ΔCb (M) | ΔCm (M) | B | B err
3.51 | 37.28785 | 6.05119 | 10 | 0.1254243 | 0.02035425 | 0.01254243 | 0.002035425 | 0.00745757 | 0.008241889 | 15.21791 | 2.46961
5.09 | 14.12633 | 2.79596 | 10 | 0.1717473 | 0.03399316 | 0.01717473 | 0.003399316 | 0.002825266 | 0.003122402 | 55.00488 | 10.88686
6.4 | 19.31739 | 4.702011 | 10 | 0.1613652 | 0.03927761 | 0.01613652 | 0.003927761 | 0.003863479 | 0.004269804 | 37.79218 | 9.198924 | 0 | 1 | 0.2434081 | 1 | 0.2434081 | 0.0264605
8.9 | 39.69 | 6.968782 | 10 | 0.12062 | 0.02117849 | 0.012062 | 0.002117849 | 0.007938001 | 0.008772848 | 13.74924 | 2.414096 | 0.07491687 | 0.3638118 | 0.06387818 | 2.748674 | 0.4826129 | 0.07273129
10 | 48.95167 | 7.357407 | 10 | 0.1020967 | 0.01534507 | 0.01020967 | 0.001534507 | 0.009790334 | 0.01081999 | 9.435927 | 1.418214 | 0.1939789 | 0.2496794 | 0.03752666 | 4.005137 | 0.6019697 | 0.1059779
10.52 | 57.72711 | 9.472046 | 10 | 0.08454578 | 0.01387254 | 0.008454578 | 0.001387254 | 0.01154542 | 0.01275966 | 6.626019 | 1.087218 | 0.254739 | 0.1753278 | 0.02876834 | 5.703602 | 0.935865 | 0.1509202
5L PIP - 2 mM NaCl
pH | rej (%) | R err (%) | Jw | Js | Js err | Cp (M) | Cp err (M) | ΔCb (M) | ΔCm (M) | B | B err | sites/nm^3 | B/B0 |  | B0/B |  | B^-1
3.47 | 51.11684 | 4.268277 | 10 | 0.009776632 | 0.0008163528 | 0.0009776632 | 8.163528e-05 | 0.001022337 | 0.001129857 | 8.652983 | 0.7225276 | [5 empty] | 0.1155671
5.15 | 47.25588 | 2.319113 | 10 | 0.01054882 | 0.0005176904 | 0.001054882 | 5.176904e-05 | 0.0009451176 | 0.001044516 | 10.09924 | 0.4956269 | [5 empty] | 0.09901734 | 0.09901734
6.5 | 60.54587 | 1.712203 | 10 | 0.007890826 | 0.0002231481 | 0.0007890826 | 2.231481e-05 | 0.001210917 | 0.001338271 | 5.896285 | 0.1667436 | 0 | 1 | 0.02827944 | 1 | 0.02827944 | 0.1695983 | 0.07058098
8.9 | 68.5019 | 2.73864 | 10 | 0.006299621 | 0.0002518528 | 0.0006299621 | 2.518528e-05 | 0.001370038 | 0.001514126 | 4.160566 | 0.1663354 | 0.05831161 | 0.705625 | 0.02821021 | 1.417183 | 0.05665763 | 0.2403519
10 | 81.20831 | 0.5911211 | 10 | 0.003758338 | 2.735721e-05 | 0.0003758338 | 2.735721e-06 | 0.001624166 | 0.001794981 | 2.093804 | 0.01524095 | 0.1356909 | 0.3551056 | 0.002584839 | 2.816064 | 0.02049833 | 0.4775997
10.5 | 85.06125 | 2.042839 | 10 | 0.002987749 | 7.175407e-05 | 0.0002987749 | 7.175407e-06 | 0.001701225 | 0.001880144 | 1.589106 | 0.03816412 | 0.2096267 | 0.2695097 | 0.006472571 | 3.710441 | 0.08911031 | 0.6292846 | 0.4596863
5L PIP - 20 mM NaCl
pH | rej (%) | R err | Jw | Js | Js err | Cp (M) | Cp err (M) | ΔCb (M) | ΔCm (M) | B | B err
3.48 | 63.62407 | 0.08619032 | 10 | 0.07275186 | 9.855557e-05 | 0.007275186 | 9.855557e-06 | 0.01272481 | 0.01406309 | 5.173247 | 0.0070081
5.2 | 40.04149 | 2.114504 | 10 | 0.119917 | 0.006332556 | 0.0119917 | 0.0006332556 | 0.008008299 | 0.008850539 | 13.54912 | 0.7154994
6.7 | 41.81755 | 2.151471 | 10 | 0.1163649 | 0.005986855 | 0.01163649 | 0.0005986855 | 0.008363511 | 0.009243109 | 12.58937 | 0.6477101 | 0 | 1 | 0.05144898 | 1 | 0.05144898 | 0.07943211
8.9 | 55.92726 | 6.121065 | 10 | 0.08814548 | 0.009647249 | 0.008814548 | 0.0009647249 | 0.01118545 | 0.01236184 | 7.130452 | 0.7804058 | 0.05831161 | 0.5663869 | 0.06198928 | 1.765578 | 0.193237 | 0.1402436
9.9 | 70.88901 | 6.482253 | 10 | 0.05822198 | 0.005323952 | 0.005822198 | 0.0005323952 | 0.0141778 | 0.01566889 | 3.715769 | 0.3397784 | 0.1356909 | 0.2951514 | 0.02698932 | 3.388092 | 0.3098149 | 0.2691233
10.43 | 77.51684 | 6.993322 | 10 | 0.04496632 | 0.004056718 | 0.004496632 | 0.0004056718 | 0.01550337 | 0.01713387 | 2.624411 | 0.236766 | 0.2096267 | 0.2084625 | 0.01880682 | 4.797026 | 0.4327724 | 0.3810379