## Sheet1
Membrane | AFM Thickness Measurements (nm) |  |  |  | Membrane | AFM Roughness Measurements (nm)
| 1 | 2 | Avg | Std Dev |  | 1 | 2 | Avg | Std Dev
NF270 | 12.1 | 14.3 | 13.2 | 1.1 | NF270 | 1.3 | 2.8 | 2.05 | 0.75
1L PIP | 21 | 29.9 | 25.45 | 4.45 | 1L PIP | 6.2 | 5.3 | 5.75 | 0.45
2L PIP | 60.1 | 52.7 | 56.4 | 3.7 | 2L PIP | 8.6 | 8.7 | 8.65 | 0.05
5L PIP | 113.5 | 109.5 | 111.5 | 2 | 5L PIP | 15.5 | 12.2 | 13.85 | 1.65
10L PIP | 309.5 | 247.7 | 278.6 | 30.9 | 10L PIP | 22.4 | 29.9 | 26.15 | 3.75