## Sheet1
10 Layer |  |  |  | 5 Layer |  |  | ｵm | nm | 1 Layer |  |  | NF270 |  |  |  | 1 Layer |  |  |  | 2 Layer |  |  |  | 5 Layer
ｵm | nm |  |  | ｵm | nm |  | 0 | 19.11321 | ｵm | nm |  | ｵm | nm |  |  | ｵm | nm |  |  | ｵm | nm |  |  | ｵm | nm
0 | -1.827519 | 298.172481 | 309.5346 | 0 | 47.47798 | 60 | 0.0390625 | 19.71103 | 0 | 5.861023 | 25.861023 | 0 | 4.015565 | 11.015565 | 12.12656 | 0 | 5.861023 | 20.861023 | 21.0199621 | 0 | 19.11321 | 59.11321 | 60.13123 | 0 | 40.1606 | 110.1606 | 113.4536
0.01953125 | -0.8254343 | 299.1745657 | 10.05216 | 0.00390625 | 47.76705 | 60.00390625 | 0.078125 | 18.96423 | 0.0390625 | 5.58926 | 25.58926 | 0.0390625 | 3.822592 | 10.822592 | 0.7751645 | 0.0390625 | 5.58926 | 20.58926 | 2.814743 | 0.0390625 | 19.71103 | 59.71103 | 1.623987 | 0.00390625 | 40.14771 | 110.14771 | 2.470484
0.0390625 | 1.259589 | 301.259589 |  | 0.0078125 | 48.12523 | 60.0078125 | 0.1171875 | 19.50885 | 0.078125 | 4.499495 | 24.499495 | 0.078125 | 3.865945 | 10.865945 |  | 0.078125 | 4.499495 | 19.499495 |  | 0.078125 | 18.96423 | 58.96423 |  | 0.0078125 | 40.26412 | 110.26412
0.05859375 | 3.885352 | 303.885352 |  | 0.01171875 | 48.6436 | 60.01171875 | 0.15625 | 20.93646 | 0.1171875 | 5.10801 | 25.10801 | 0.1171875 | 3.975454 | 10.975454 |  | 0.1171875 | 5.10801 | 20.10801 |  | 0.1171875 | 19.50885 | 59.50885 |  | 0.01171875 | 40.68697 | 110.68697
0.078125 | 5.798662 | 305.798662 |  | 0.015625 | 49.18894 | 60.015625 | 0.1953125 | 19.35868 | 0.15625 | 4.4758 | 24.4758 | 0.15625 | 5.059698 | 12.059698 |  | 0.15625 | 4.4758 | 19.4758 |  | 0.15625 | 20.93646 | 60.93646 |  | 0.015625 | 41.21294 | 111.21294
0.09765625 | 7.251521 | 307.251521 |  | 0.01953125 | 49.78694 | 60.01953125 | 0.234375 | 17.57923 | 0.1953125 | 4.656302 | 24.656302 | 0.1953125 | 4.786603 | 11.786603 |  | 0.1953125 | 4.656302 | 19.656302 |  | 0.1953125 | 19.35868 | 59.35868 |  | 0.01953125 | 41.74092 | 111.74092
0.1171875 | 8.82464 | 308.82464 |  | 0.0234375 | 50.40146 | 60.0234375 | 0.2734375 | 18.70876 | 0.234375 | 5.22908 | 25.22908 | 0.234375 | 5.23685 | 12.23685 |  | 0.234375 | 5.22908 | 20.22908 |  | 0.234375 | 17.57923 | 57.57923 |  | 0.0234375 | 42.16938 | 112.16938
0.1367187 | 11.50659 | 311.50659 |  | 0.02734375 | 51.02283 | 60.02734375 | 0.3125 | 18.41403 | 0.2734375 | 4.046575 | 24.046575 | 0.2734375 | 3.969697 | 10.969697 |  | 0.2734375 | 4.046575 | 19.046575 |  | 0.2734375 | 18.70876 | 58.70876 |  | 0.02734375 | 42.53316 | 112.53316
0.15625 | 14.46259 | 314.46259 |  | 0.03125 | 51.59036 | 60.03125 | 0.3515625 | 20.45923 | 0.3125 | 3.898859 | 23.898859 | 0.3125 | 4.152096 | 11.152096 |  | 0.3125 | 3.898859 | 18.898859 |  | 0.3125 | 18.41403 | 58.41403 |  | 0.03125 | 42.80976 | 112.80976
0.1757813 | 16.34153 | 316.34153 |  | 0.03515625 | 52.13946 | 60.03515625 | 0.390625 | 20.32459 | 0.3515625 | 5.073898 | 25.073898 | 0.3515625 | 4.92954 | 11.92954 |  | 0.3515625 | 5.073898 | 20.073898 |  | 0.3515625 | 20.45923 | 60.45923 |  | 0.03515625 | 43.12063 | 113.12063
0.1953125 | 18.28105 | 318.28105 |  | 0.0390625 | 52.55777 | 60.0390625 | 0.4296875 | 20.59286 | 0.390625 | 3.423038 | 23.423038 | 0.390625 | 4.907294 | 11.907294 |  | 0.390625 | 3.423038 | 18.423038 |  | 0.390625 | 20.32459 | 60.32459 |  | 0.0390625 | 43.30746 | 113.30746
0.2148437 | 19.93476 | 319.93476 |  | 0.04296875 | 52.81391 | 60.04296875 | 0.46875 | 22.49848 | 0.4296875 | 0.732534 | 20.732534 | 0.4296875 | 4.373154 | 11.373154 |  | 0.4296875 | 0.732534 | 15.732534 |  | 0.4296875 | 20.59286 | 60.59286 |  | 0.04296875 | 43.37435 | 113.37435
0.234375 | 21.52377 | 321.52377 |  | 0.046875 | 52.97354 | 60.046875 | 0.5078125 | 22.38747 | 0.46875 | 1.285524 | 21.285524 | 0.46875 | 4.788415 | 11.788415 |  | 0.46875 | 1.285524 | 16.285524 |  | 0.46875 | 22.49848 | 62.49848 |  | 0.046875 | 43.35437 | 113.35437
0.2539063 | 23.34742 | 323.34742 |  | 0.05078125 | 53.27753 | 60.05078125 | 0.546875 | 22.24087 | 0.5078125 | 1.99262 | 21.99262 | 0.5078125 | 5.549991 | 12.549991 |  | 0.5078125 | 1.99262 | 16.99262 |  | 0.5078125 | 22.38747 | 62.38747 |  | 0.05078125 | 43.48031 | 113.48031
0.2734375 | 24.71207 | 324.71207 |  | 0.0546875 | 53.83309 | 60.0546875 | 0.5859375 | 20.45319 | 0.546875 | 2.773781 | 22.773781 | 0.546875 | 6.30952 | 13.30952 |  | 0.546875 | 2.773781 | 17.773781 |  | 0.546875 | 22.24087 | 62.24087 |  | 0.0546875 | 43.83503 | 113.83503
0.2929687 | 23.75732 | 323.75732 |  | 0.05859375 | 54.72988 | 60.05859375 | 0.625 | 18.43969 | 0.5859375 | 4.041107 | 24.041107 | 0.5859375 | 5.671155 | 12.671155 |  | 0.5859375 | 4.041107 | 19.041107 |  | 0.5859375 | 20.45319 | 60.45319 |  | 0.05859375 | 44.50287 | 114.50287
0.3125 | 24.07724 | 324.07724 |  | 0.0625 | 55.8317 | 60.0625 | 0.6640625 | 17.82637 | 0.625 | 5.722601 | 25.722601 | 0.625 | 5.928511 | 12.928511 |  | 0.625 | 5.722601 | 20.722601 |  | 0.625 | 18.43969 | 58.43969 |  | 0.0625 | 45.33261 | 115.33261
0.3320312 | 25.16814 | 325.16814 |  | 0.06640625 | 57.03614 | 60.06640625 | 0.703125 | 19.63075 | 0.6640625 | 6.842765 | 26.842765 | 0.6640625 | 5.552998 | 12.552998 |  | 0.6640625 | 6.842765 | 21.842765 |  | 0.6640625 | 17.82637 | 57.82637 |  | 0.06640625 | 46.31341 | 116.31341
0.3515625 | 24.76382 | 324.76382 |  | 0.0703125 | 58.23937 | 60.0703125 | 0.7421875 | 21.97484 | 0.703125 | 6.790227 | 26.790227 | 0.703125 | 5.419429 | 12.419429 |  | 0.703125 | 6.790227 | 21.790227 |  | 0.703125 | 19.63075 | 59.63075 |  | 0.0703125 | 47.31768 | 117.31768
0.3710937 | 24.25454 | 324.25454 |  | 0.07421875 | 59.20806 | 60.07421875 | 0.78125 | 23.63292 | 0.7421875 | 6.736606 | 26.736606 | 0.7421875 | 5.303543 | 12.303543 |  | 0.7421875 | 6.736606 | 21.736606 |  | 0.7421875 | 21.97484 | 61.97484 |  | 0.07421875 | 48.16883 | 118.16883
0.390625 | 22.71728 | 322.71728 |  | 0.078125 | 59.82057 | 60.078125 | 0.8203125 | 23.09649 | 0.78125 | 5.799503 | 25.799503 | 0.78125 | 5.205692 | 12.205692 |  | 0.78125 | 5.799503 | 20.799503 |  | 0.78125 | 23.63292 | 63.63292 |  | 0.078125 | 48.69147 | 118.69147
0.4101562 | 21.57844 | 321.57844 |  | 0.08203125 | 60.02004 | 60.08203125 | 0.8593749 | 26.24322 | 0.8203125 | 6.421574 | 26.421574 | 0.8203125 | 5.480095 | 12.480095 |  | 0.8203125 | 6.421574 | 21.421574 |  | 0.8203125 | 23.09649 | 63.09649 |  | 0.08203125 | 48.83463 | 118.83463
0.4296875 | 21.53345 | 321.53345 |  | 0.0859375 | 59.88306 | 60.0859375 | 0.8984375 | 28.23017 | 0.8593749 | 9.305715 | 29.305715 | 0.8593749 | 5.918685 | 12.918685 |  | 0.8593749 | 9.305715 | 24.305715 |  | 0.8593749 | 26.24322 | 66.24322 |  | 0.0859375 | 48.62976 | 118.62976
0.4492187 | 21.20853 | 321.20853 |  | 0.08984375 | 59.46377 | 60.08984375 | 0.9375 | 32.2374 | 0.8984375 | 9.963158 | 29.963158 | 0.8984375 | 6.422476 | 13.422476 |  | 0.8984375 | 9.963158 | 24.963158 |  | 0.8984375 | 28.23017 | 68.23017 |  | 0.08984375 | 48.1464 | 118.1464
0.46875 | 20.02471 | 320.02471 |  | 0.09375 | 58.88629 | 60.09375 | 0.9765624 | 40.86125 | 0.9375 | 10.30829 | 30.30829 | 0.9375 | 5.998041 | 12.998041 |  | 0.9375 | 10.30829 | 25.30829 |  | 0.9375 | 32.2374 | 72.2374 |  | 0.09375 | 47.5 | 117.5
0.4882812 | 19.27138 | 319.27138 |  | 0.09765625 | 58.07587 | 60.09765625 | 1.015625 | 48.33479 | 0.9765624 | 10.14478 | 30.14478 | 0.9765624 | 5.971251 | 12.971251 |  | 0.9765624 | 10.14478 | 25.14478 |  | 0.9765624 | 40.86125 | 80.86125 |  | 0.09765625 | 46.61759 | 116.61759
0.5078125 | 18.20549 | 318.20549 |  | 0.1015625 | 57.30765 | 60.1015625 | 1.054687 | 58.68582 | 1.015625 | 8.589976 | 28.589976 | 1.015625 | 5.802957 | 12.802957 |  | 1.015625 | 8.589976 | 23.589976 |  | 1.015625 | 48.33479 | 88.33479 |  | 0.1015625 | 45.75542 | 115.75542
0.5273437 | 17.54891 | 317.54891 |  | 0.1054688 | 56.61526 | 60.1054688 | 1.09375 | 52.57303 | 1.054687 | 9.773561 | 29.773561 | 1.054687 | 4.91803 | 11.91803 |  | 1.054687 | 9.773561 | 24.773561 |  | 1.054687 | 58.68582 | 98.68582 |  | 0.1054688 | 44.92796 | 114.92796
0.546875 | 16.91026 | 316.91026 |  | 0.109375 | 55.96653 | 60.109375 | 1.132812 | -7.783995 | 1.09375 | 11.97834 | 31.97834 | 1.09375 | 3.061215 | 10.061215 |  | 1.09375 | 11.97834 | 26.97834 |  | 1.09375 | 52.57303 | 92.57303 |  | 0.109375 | 44.06056 | 114.06056
0.5664062 | 16.20075 | 316.20075 |  | 0.1132813 | 55.23961 | 60.1132813 | 1.171875 | -56.39237 | 1.132812 | 9.534861 | 29.534861 | 1.132812 | 2.217368 | 9.217368 |  | 1.132812 | 9.534861 | 24.534861 |  | 1.132812 | -7.783995 | 32.216005 |  | 0.1132813 | 43.12809 | 113.12809
0.5859375 | 14.59852 | 314.59852 |  | 0.1171875 | 54.51112 | 60.1171875 | 1.210938 | -58.14674 | 1.171875 | 1.581105 | 21.581105 | 1.171875 | 0.2289057 | 7.2289057 |  | 1.171875 | 1.581105 | 16.581105 |  | 1.171875 | -56.39237 | -6.39237 |  | 0.1171875 | 42.29782 | 112.29782
0.6054688 | 11.77102 | 311.77102 |  | 0.1210937 | 53.84889 | 60.1210937 | 1.25 | -57.87602 | 1.210938 | -13.41504 | 6.58496 | 1.210938 | -5.540251 | 1.459749 |  | 1.210938 | -13.41504 | 1.58496 |  | 1.210938 | -58.14674 | -8.14674 |  | 0.1210937 | 41.71535 | 111.71535
0.625 | 9.132299 | 309.132299 |  | 0.125 | 53.40722 | 60.125 | 1.289062 | -58.10969 | 1.25 | -19.51499 | 0.48501 | 1.25 | -8.379445 | -1.379445 |  | 1.25 | -19.51499 | -4.51499 |  | 1.25 | -57.87602 | -7.87602 |  | 0.125 | 41.62092 | 111.62092
0.6445312 | 8.653581 | 308.653581 |  | 0.1289063 | 53.27245 | 60.1289063 | 1.328125 | -58.30607 | 1.289062 | -19.12138 | 0.87862 | 1.289062 | -8.504402 | -1.504402 |  | 1.289062 | -19.12138 | -4.12138 |  | 1.289062 | -58.10969 | -8.10969 |  | 0.1289063 | 41.93953 | 111.93953
0.6640625 | 8.046962 | 308.046962 |  | 0.1328125 | 53.35661 | 60.1328125 | 1.367187 | -58.9099 | 1.328125 | -18.68978 | 1.31022 | 1.328125 | -8.230697 | -1.230697 |  | 1.328125 | -18.68978 | -3.68978 |  | 1.328125 | -58.30607 | -8.30607 |  | 0.1328125 | 42.57819 | 112.57819
0.6835937 | 7.828186 | 307.828186 |  | 0.1367188 | 53.53244 | 60.1367188 | 1.40625 | -59.0648 | 1.367187 | -18.24356 | 1.75644 | 1.367187 | -8.143519 | -1.143519 |  | 1.367187 | -18.24356 | -3.24356 |  | 1.367187 | -58.9099 | -8.9099 |  | 0.1367188 | 43.27412 | 113.27412
0.703125 | 6.456462 | 306.456462 |  | 0.140625 | 53.77235 | 60.140625 | 1.445312 | -59.30843 | 1.40625 | -17.87845 | 2.12155 | 1.40625 | -7.951098 | -0.951098 |  | 1.40625 | -17.87845 | -2.87845 |  | 1.40625 | -59.0648 | -9.0648 |  | 0.140625 | 43.70624 | 113.70624
0.7226562 | 4.711901 | 304.711901 |  | 0.1445313 | 53.88474 | 60.1445313 | 1.484375 | -59.48576 | 1.445312 | -17.44475 | 2.55525 | 1.445312 | -7.864307 | -0.864307 |  | 1.445312 | -17.44475 | -2.44475 |  | 1.445312 | -59.30843 | -9.30843 |  | 0.1445313 | 44.0007 | 114.0007
0.7421875 | 3.783897 | 303.783897 |  | 0.1484375 | 53.64627 | 60.1484375 | 1.523438 | -59.66951 | 1.484375 | -17.05504 | 2.94496 | 1.484375 | -7.621816 | -0.621816 |  | 1.484375 | -17.05504 | -2.05504 |  | 1.484375 | -59.48576 | -9.48576 |  | 0.1484375 | 44.02121 | 114.02121
0.7617188 | 4.827726 | 304.827726 |  | 0.1523437 | 53.21667 | 60.1523437 | 1.5625 | -59.84186 | 1.523438 | -16.62078 | 3.37922 | 1.523438 | -7.663684 | -0.663684 |  | 1.523438 | -16.62078 | -1.62078 |  | 1.523438 | -59.66951 | -9.66951 |  | 0.1523437 | 43.97773 | 113.97773
0.78125 | 5.410217 | 305.410217 |  | 0.15625 | 52.60333 | 60.15625 | 1.601562 | -60.05031 | 1.5625 | -16.36205 | 3.63795 | 1.5625 | -7.68913 | -0.68913 |  | 1.5625 | -16.36205 | -1.36205 |  | 1.5625 | -59.84186 | -9.84186 |  | 0.15625 | 43.9191 | 113.9191
0.8007812 | 4.017937 | 304.017937 |  | 0.1601562 | 51.97401 | 60.1601562 | 1.640625 | -60.14729 | 1.601562 | -15.95857 | 4.04143 | 1.601562 | -7.5197 | -0.5197 |  | 1.601562 | -15.95857 | -0.95857 |  | 1.601562 | -60.05031 | -10.05031 |  | 0.1601562 | 43.99447 | 113.99447
0.8203125 | 2.704752 | 302.704752 |  | 0.1640625 | 51.50901 | 60.1640625 | 1.679687 | -60.37188 | 1.640625 | -15.74288 | 4.25712 | 1.640625 | -7.503663 | -0.503663 |  | 1.640625 | -15.74288 | -0.74288 |  | 1.640625 | -60.14729 | -10.14729 |  | 0.1640625 | 44.3524 | 114.3524
0.8398437 | 2.192237 | 302.192237 |  | 0.1679688 | 51.43878 | 60.1679688 | 1.71875 | -60.58266 | 1.679687 | -15.27675 | 4.72325 | 1.679687 | -7.462525 | -0.462525 |  | 1.679687 | -15.27675 | -0.27675 |  | 1.679687 | -60.37188 | -10.37188 |  | 0.1679688 | 45.09385 | 115.09385
0.8593749 | 0.2807153 | 300.2807153 |  | 0.171875 | 51.70226 | 60.171875 | 1.757812 | -60.84998 | 1.71875 | -14.91395 | 5.08605 | 1.71875 | -7.2131 | -0.2131 |  | 1.71875 | -14.91395 | 0.08605 |  | 1.71875 | -60.58266 | -10.58266 |  | 0.171875 | 46.0662 | 116.0662
0.8789062 | -1.400874 | 298.599126 |  | 0.1757813 | 52.01596 | 60.1757813 | 1.796875 | -61.13792 | 1.757812 | -14.50763 | 5.49237 | 1.757812 | -7.027075 | -0.027075 |  | 1.757812 | -14.50763 | 0.49237 |  | 1.757812 | -60.84998 | -10.84998 |  | 0.1757813 | 46.94066 | 116.94066
0.8984375 | -2.338269 | 297.661731 |  | 0.1796875 | 52.36265 | 60.1796875 | 1.835937 | -61.39971 | 1.796875 | -14.08411 | 5.91589 | 1.796875 | -7.188858 | -0.188858 |  | 1.796875 | -14.08411 | 0.91589 |  | 1.796875 | -61.13792 | -11.13792 |  | 0.1796875 | 47.62145 | 117.62145
0.9179687 | -3.788478 | 296.211522 |  | 0.1835938 | 52.63052 | 60.1835938 | 1.875 | -61.606 | 1.835937 | -13.70369 | 6.29631 | 1.835937 | -7.326795 | -0.326795 |  | 1.835937 | -13.70369 | 1.29631 |  | 1.835937 | -61.39971 | -11.39971 |  | 0.1835938 | 48.07273 | 118.07273
0.9375 | -4.304213 | 295.695787 |  | 0.1875 | 52.8418 | 60.1875 | 1.914063 | -61.78277 | 1.875 | -13.41552 | 6.58448 | 1.875 | -7.218231 | -0.218231 |  | 1.875 | -13.41552 | 1.58448 |  | 1.875 | -61.606 | -11.606 |  | 0.1875 | 48.35892 | 118.35892
0.9570313 | -3.733783 | 296.266217 |  | 0.1914062 | 52.91678 | 60.1914062 | 1.953125 | -61.97077 | 1.914063 | -12.88999 | 7.11001 | 1.914063 | -7.087376 | -0.087376 |  | 1.914063 | -12.88999 | 2.11001 |  | 1.914063 | -61.78277 | -11.78277 |  | 0.1914062 | 48.45437 | 118.45437
0.9765624 | -2.996333 | 297.003667 |  | 0.1953125 | 52.8733 | 60.1953125 | 1.992187 | -62.17122 | 1.953125 | -12.44107 | 7.55893 | 1.953125 | -7.021521 | -0.021521 |  | 1.953125 | -12.44107 | 2.55893 |  | 1.953125 | -61.97077 | -11.97077 |  | 0.1953125 | 48.4116 | 118.4116
0.9960937 | -2.385308 | 297.614692 |  | 0.1992187 | 52.62577 | 60.1992187 |  |  | 1.992187 | -11.99565 | 8.00435 | 1.992187 | -6.957497 | 0.042503 |  | 1.992187 | -11.99565 | 3.00435 |  | 1.992187 | -62.17122 | -12.17122 |  | 0.1992187 | 48.17792 | 118.17792
1.015625 | -3.160692 | 296.839308 |  | 0.203125 | 52.33433 | 60.203125 |  |  | 0.5078125 | 10.80633 | 30.80633 | 2.03125 | -6.764338 | 0.235662 | [5 empty] | 2.03125 | -18.65571 | 31.34429 |  | 0.203125 | 47.85577 | 117.85577
1.035156 | -4.098655 | 295.901345 |  | 0.2070312 | 52.08267 | 60.2070312 |  |  | 0.5175781 | 11.18607 | 31.18607 | [12 empty] | 0.2070312 | 47.61639 | 117.61639
1.054687 | -4.654372 | 295.345628 |  | 0.2109375 | 51.83881 | 60.2109375 |  |  | 0.5273437 | 11.1451 | 31.1451 | [12 empty] | 0.2109375 | 47.58256 | 117.58256
1.074219 | -3.769011 | 296.230989 |  | 0.2148438 | 51.75376 | 60.2148438 |  |  | 0.5371094 | 11.17944 | 31.17944 | [12 empty] | 0.2148438 | 47.95618 | 117.95618
1.09375 | -6.012487 | 293.987513 |  | 0.21875 | 51.69063 | 60.21875 |  |  | 0.546875 | 11.12291 | 31.12291 | [12 empty] | 0.21875 | 48.54871 | 118.54871
1.113281 | -34.67687 | 265.32313 |  | 0.2226563 | 51.74096 | 60.2226563 |  |  | 0.5566406 | 11.31364 | 31.31364 | [12 empty] | 0.2226563 | 49.40078 | 119.40078
1.132812 | -92.96172 | 207.03828 |  | 0.2265625 | 51.96177 | 60.2265625 |  |  | 0.5664062 | 11.51808 | 31.51808 | [12 empty] | 0.2265625 | 50.49565 | 120.49565
1.152344 | -158.5421 | 141.4579 |  | 0.2304687 | 52.3268 | 60.2304687 |  |  | 0.5761719 | 11.8248 | 31.8248 | [12 empty] | 0.2304687 | 51.7484 | 121.7484
1.171875 | -238.9248 | 61.0752 |  | 0.234375 | 52.8718 | 60.234375 |  |  | 0.5859375 | 12.13356 | 32.13356 | [12 empty] | 0.234375 | 53.06017 | 123.06017
1.191406 | -286.2774 | 13.7226 |  | 0.2382812 | 53.53324 | 60.2382812 |  |  | 0.5957031 | 11.59017 | 31.59017 | [12 empty] | 0.2382812 | 54.3114 | 124.3114
1.210938 | -317.4295 | -17.4295 |  | 0.2421875 | 54.18598 | 60.2421875 |  |  | 0.6054688 | 10.77131 | 30.77131 | [12 empty] | 0.2421875 | 55.40057 | 125.40057
1.230469 | -321.0123 | -21.0123 |  | 0.2460937 | 54.76417 | 60.2460937 |  |  | 0.6152343 | 9.447437 | 29.447437 | [12 empty] | 0.2460937 | 56.31482 | 126.31482
1.25 | -317.6894 | -17.6894 |  | 0.25 | 55.28183 | 60.25 |  |  | 0.625 | 9.332824 | 29.332824 | [12 empty] | 0.25 | 57.10789 | 127.10789
1.269531 | -318.747 | -18.747 |  | 0.2539063 | 55.82297 | 60.2539063 |  |  | 0.6347656 | 9.418808 | 29.418808 | [12 empty] | 0.2539063 | 57.76725 | 127.76725
1.289062 | -318.727 | -18.727 |  | 0.2578125 | 56.23149 | 60.2578125 |  |  | 0.6445312 | 9.512907 | 29.512907 | [12 empty] | 0.2578125 | 58.10892 | 128.10892
1.308594 | -320.782 | -20.782 |  | 0.2617188 | 56.50431 | 60.2617188 |  |  | 0.6542969 | 10.45289 | 30.45289 | [12 empty] | 0.2617188 | 58.25292 | 128.25292
1.328125 | -320.7782 | -20.7782 |  | 0.265625 | 56.71872 | 60.265625 |  |  | 0.6640625 | 10.63898 | 30.63898 | [12 empty] | 0.265625 | 58.36061 | 128.36061
1.347656 | -318.9214 | -18.9214 |  | 0.2695313 | 57.06324 | 60.2695313 |  |  | 0.6738281 | 10.36543 | 30.36543 | [12 empty] | 0.2695313 | 58.43117 | 128.43117
1.367187 | -317.4406 | -17.4406 |  | 0.2734375 | 57.34326 | 60.2734375 |  |  | 0.6835937 | 9.416334 | 29.416334 | [12 empty] | 0.2734375 | 58.35126 | 128.35126
1.386719 | -315.9716 | -15.9716 |  | 0.2773438 | 57.30829 | 60.2773438 |  |  | 0.6933594 | 8.659336 | 28.659336 | [12 empty] | 0.2773438 | 57.96154 | 127.96154
1.40625 | -314.453 | -14.453 |  | 0.28125 | 56.94136 | 60.28125 |  |  | 0.703125 | 7.327661 | 27.327661 | [12 empty] | 0.28125 | 57.25238 | 127.25238
1.425781 | -313.2436 | -13.2436 |  | 0.2851563 | 56.09518 | 60.2851563 |  |  | 0.7128906 | 8.517781 | 28.517781 | [12 empty] | 0.2851563 | 56.14353 | 126.14353
1.445312 | -312.203 | -12.203 |  | 0.2890625 | 55.08772 | 60.2890625 |  |  | 0.7226562 | 10.02893 | 30.02893 | [12 empty] | 0.2890625 | 54.90975 | 124.90975
1.464844 | -311.1959 | -11.1959 |  | 0.2929687 | 53.99938 | 60.2929687 |  |  | 0.7324219 | 11.53548 | 31.53548 | [12 empty] | 0.2929687 | 53.64384 | 123.64384
1.484375 | -310.3094 | -10.3094 |  | 0.296875 | 52.8726 | 60.296875 |  |  | 0.7421875 | 13.3283 | 33.3283 | [12 empty] | 0.296875 | 52.4335 | 122.4335
1.503906 | -309.3247 | -9.3247 |  | 0.3007812 | 51.91731 | 60.3007812 |  |  | 0.7519531 | 14.17442 | 34.17442 | [12 empty] | 0.3007812 | 51.39803 | 121.39803
1.523438 | -308.5817 | -8.5817 |  | 0.3046875 | 51.16124 | 60.3046875 |  |  | 0.7617188 | 14.98627 | 34.98627 | [12 empty] | 0.3046875 | 50.59626 | 120.59626
1.542969 | -307.8671 | -7.8671 |  | 0.3085937 | 50.83824 | 60.3085937 |  |  | 0.7714843 | 13.98944 | 33.98944 | [12 empty] | 0.3085937 | 50.35972 | 120.35972
1.5625 | -307.1765 | -7.1765 |  | 0.3125 | 50.98348 | 60.3125 |  |  | 0.78125 | 8.915832 | 28.915832 | [12 empty] | 0.3125 | 50.91863 | 120.91863
1.582031 | -306.4155 | -6.4155 |  | 0.3164062 | 51.3059 | 60.3164062 |  |  | 0.7910156 | 7.746887 | 27.746887 | [12 empty] | 0.3164062 | 51.85076 | 121.85076
1.601562 | -305.7769 | -5.7769 |  | 0.3203125 | 51.67134 | 60.3203125 |  |  | 0.8007812 | 6.394265 | 26.394265 | [12 empty] | 0.3203125 | 52.98214 | 122.98214
1.621094 | -305.0165 | -5.0165 |  | 0.3242187 | 52.09565 | 60.3242187 |  |  | 0.8105469 | 4.335996 | 24.335996 | [12 empty] | 0.3242187 | 54.2987 | 124.2987
1.640625 | -304.2623 | -4.2623 |  | 0.328125 | 52.62023 | 60.328125 |  |  | 0.8203125 | 4.284141 | 24.284141 | [12 empty] | 0.328125 | 55.76186 | 125.76186
1.660156 | -303.8324 | -3.8324 |  | 0.3320312 | 53.20322 | 60.3320312 |  |  | 0.8300781 | 3.375666 | 23.375666 | [12 empty] | 0.3320312 | 57.31973 | 127.31973
1.679687 | -303.2461 | -3.2461 |  | 0.3359375 | 53.82602 | 60.3359375 |  |  | 0.8398437 | 4.980538 | 24.980538 | [12 empty] | 0.3359375 | 58.93311 | 128.93311
1.699219 | -302.6204 | -2.6204 |  | 0.3398438 | 54.33799 | 60.3398438 |  |  | 0.8496094 | 6.238783 | 26.238783 | [12 empty] | 0.3398438 | 60.31369 | 130.31369
1.71875 | -301.7633 | -1.7633 |  | 0.34375 | 54.65202 | 60.34375 |  |  | 0.8593749 | 6.97992 | 26.97992 | [12 empty] | 0.34375 | 61.40551 | 131.40551
1.738281 | -301.1026 | -1.1026 |  | 0.3476563 | 54.97319 | 60.3476563 |  |  | 0.8691406 | 8.476191 | 28.476191 | [12 empty] | 0.3476563 | 62.34104 | 132.34104
1.757812 | -300.6633 | -0.6633 |  | 0.3515625 | 55.1127 | 60.3515625 |  |  | 0.8789062 | 9.278321 | 29.278321 | [12 empty] | 0.3515625 | 62.96193 | 132.96193
1.777344 | -300.3334 | -0.3334 |  | 0.3554688 | 55.14173 | 60.3554688 |  |  | 0.8886719 | 10.79572 | 30.79572 | [12 empty] | 0.3554688 | 63.37013 | 133.37013
1.796875 | -299.8662 | 0.1338 |  | 0.359375 | 55.0534 | 60.359375 |  |  | 0.8984375 | 10.29195 | 30.29195 | [12 empty] | 0.359375 | 63.48818 | 133.48818
1.816406 | -299.4251 | 0.5749 |  | 0.3632813 | 54.87757 | 60.3632813 |  |  | 0.9082031 | 10.23852 | 30.23852 | [12 empty] | 0.3632813 | 63.26984 | 133.26984
1.835937 | -298.8362 | 1.1638 |  | 0.3671875 | 54.61519 | 60.3671875 |  |  | 0.9179687 | 8.660179 | 28.660179 | [12 empty] | 0.3671875 | 62.88268 | 132.88268
1.855469 | -298.4501 | 1.5499 |  | 0.3710938 | 54.38691 | 60.3710938 |  |  | 0.9277343 | 6.660139 | 26.660139 | [12 empty] | 0.3710938 | 62.40981 | 132.40981
1.875 | -298.0055 | 1.9945 |  | 0.375 | 54.11679 | 60.375 |  |  | 0.9375 | 4.302947 | 24.302947 | [12 empty] | 0.375 | 61.80319 | 131.80319
1.894531 | -297.5736 | 2.4264 |  | 0.3789062 | 53.87865 | 60.3789062 |  |  | 0.9472656 | 3.016733 | 23.016733 | [12 empty] | 0.3789062 | 61.2044 | 131.2044
1.914063 | -297.164 | 2.836 |  | 0.3828125 | 53.59588 | 60.3828125 |  |  | 0.9570313 | 2.746602 | 22.746602 | [12 empty] | 0.3828125 | 60.60466 | 130.60466
1.933594 | -296.3939 | 3.6061 |  | 0.3867187 | 53.36693 | 60.3867187 |  |  | 0.9667968 | 1.620172 | 21.620172 | [12 empty] | 0.3867187 | 60.07382 | 130.07382
1.953125 | -296.0164 | 3.9836 |  | 0.390625 | 53.30536 | 60.390625 |  |  | 0.9765624 | 0.03217369 | 20.03217369 | [12 empty] | 0.390625 | 59.74285 | 129.74285
1.972656 | -295.4795 | 4.5205 |  | 0.3945312 | 53.39001 | 60.3945312 |  |  | 0.9863281 | -1.273223 | 18.726777 | [12 empty] | 0.3945312 | 59.5958 | 129.5958
1.992187 | -295.0464 | 4.9536 |  | 0.3984375 | 53.73527 | 60.3984375 |  |  | 0.9960937 | -2.776299 | 17.223701 | [12 empty] | 0.3984375 | 59.69143 | 129.69143
2.011719 | -294.7523 |  |  | 0.4023437 | 54.33438 | 60.4023437 |  |  | 1.005859 | -3.889296 | 16.110704 | [12 empty] | 0.4023437 | 60.11011 | 130.11011
|  |  |  | 0.40625 | 55.00426 | 60.40625 |  |  | 1.015625 | -5.581993 | 14.418007 | [12 empty] | 0.40625 | 60.70375 | 130.70375
|  |  |  | 0.4101562 | 55.72928 | 60.4101562 |  |  | 1.025391 | -7.056717 | 12.943283 | [12 empty] | 0.4101562 | 61.3434 | 131.3434
|  |  |  | 0.4140625 | 56.4597 | 60.4140625 |  |  | 1.035156 | -8.066196 | 11.933804 | [12 empty] | 0.4140625 | 62.05672 | 132.05672
|  |  |  | 0.4179687 | 57.31417 | 60.4179687 |  |  | 1.044922 | -9.438237 | 10.561763 | [12 empty] | 0.4179687 | 62.91013 | 132.91013
|  |  |  | 0.421875 | 58.30501 | 60.421875 |  |  | 1.054687 | -11.15995 | 8.84005 | [12 empty] | 0.421875 | 63.90967 | 133.90967
|  |  |  | 0.4257813 | 59.43487 | 60.4257813 |  |  | 1.064453 | -12.34217 | 7.65783 | [12 empty] | 0.4257813 | 65.0146 | 135.0146
|  |  |  | 0.4296875 | 60.59106 | 60.4296875 |  |  | 1.074219 | -12.89392 | 7.10608 | [12 empty] | 0.4296875 | 66.11722 | 136.11722
|  |  |  | 0.4335938 | 61.75268 | 60.4335938 |  |  | 1.083984 | -13.52936 | 6.47064 | [12 empty] | 0.4335938 | 67.21147 | 137.21147
|  |  |  | 0.4375 | 62.8256 | 60.4375 |  |  | 1.09375 | -14.48756 | 5.51244 | [12 empty] | 0.4375 | 68.194 | 138.194
|  |  |  | 0.4414063 | 63.81946 | 60.4414063 |  |  | 1.103516 | -15.47403 | 4.52597 | [12 empty] | 0.4414063 | 69.06401 | 139.06401
|  |  |  | 0.4453125 | 64.87086 | 60.4453125 |  |  | 1.113281 | -16.32921 | 3.67079 | [12 empty] | 0.4453125 | 69.92963 | 139.92963
|  |  |  | 0.4492188 | 65.94475 | 60.4492188 |  |  | 1.123047 | -16.67013 | 3.32987 | [12 empty] | 0.4492188 | 70.90339 | 140.90339
|  |  |  | 0.453125 | 66.94401 | 60.453125 |  |  | 1.132812 | -17.04937 | 2.95063 | [12 empty] | 0.453125 | 71.90449 | 141.90449
|  |  |  | 0.4570313 | 67.82579 | 60.4570313 |  |  | 1.142578 | -17.38931 | 2.61069 | [12 empty] | 0.4570313 | 72.82419 | 142.82419
|  |  |  | 0.4609375 | 68.63547 | 60.4609375 |  |  | 1.152344 | -17.51279 | 2.48721 | [12 empty] | 0.4609375 | 73.71018 | 143.71018
|  |  |  | 0.4648437 | 69.36723 | 60.4648437 |  |  | 1.162109 | -18.092 | 1.908 | [12 empty] | 0.4648437 | 74.56803 | 144.56803
|  |  |  | 0.46875 | 69.83556 | 60.46875 |  |  | 1.171875 | -19.04878 | 0.95122 | [12 empty] | 0.46875 | 75.20897 | 145.20897
|  |  |  | 0.4726562 | 69.98552 | 60.4726562 |  |  | 1.181641 | -19.95876 | 0.04124 | [12 empty] | 0.4726562 | 75.58543 | 145.58543
|  |  |  | 0.4765625 | 69.89548 | 60.4765625 |  |  | 1.191406 | -20.9966 | -0.9966 | [12 empty] | 0.4765625 | 75.73342 | 145.73342
|  |  |  | 0.4804688 | 69.46873 | 60.4804688 |  |  | 1.201172 | -21.84817 | -1.84817 | [12 empty] | 0.4804688 | 75.56323 | 145.56323
|  |  |  | 0.484375 | 68.89437 | 60.484375 |  |  | 1.210938 | -22.08514 | -2.08514 | [12 empty] | 0.484375 | 75.19596 | 145.19596
|  |  |  | 0.4882813 | 68.36166 | 60.4882813 |  |  | 1.220703 | -22.08973 | -2.08973 | [12 empty] | 0.4882813 | 74.77628 | 144.77628
|  |  |  | 0.4921875 | 67.97893 | 60.4921875 |  |  | 1.230469 | -21.73108 | -1.73108 | [12 empty] | 0.4921875 | 74.35178 | 144.35178
|  |  |  | 0.4960938 | 67.61004 | 60.4960938 |  |  | 1.240234 | -21.41203 | -1.41203 | [12 empty] | 0.4960938 | 73.97908 | 143.97908
|  |  |  | 0.5 | 67.21117 | 60.5 |  |  | 1.25 | -20.7512 | -0.7512 | [12 empty] | 0.5 | 73.5377 | 143.5377
|  |  |  | 0.5039062 | 66.65609 | 60.5039062 |  |  | 1.259766 | -19.95666 | 0.04334 | [12 empty] | 0.5039062 | 72.96948 | 142.96948
|  |  |  | 0.5078125 | 65.99405 | 60.5078125 |  |  | 1.269531 | -19.0198 | 0.9802 | [12 empty] | 0.5078125 | 72.30198 | 142.30198
|  |  |  | 0.5117187 | 65.20742 | 60.5117187 |  |  | 1.279297 | -18.01916 | 1.98084 | [12 empty] | 0.5117187 | 71.49404 | 141.49404
|  |  |  | 0.515625 | 64.28051 | 60.515625 |  |  | 1.289062 | -17.47219 | 2.52781 | [12 empty] | 0.515625 | 70.57736 | 140.57736
|  |  |  | 0.5195312 | 63.21856 | 60.5195312 |  |  | 1.298828 | -16.83466 | 3.16534 | [12 empty] | 0.5195312 | 69.58299 | 139.58299
|  |  |  | 0.5234375 | 62.30132 | 60.5234375 |  |  | 1.308594 | -16.3573 | 3.6427 | [12 empty] | 0.5234375 | 68.77384 | 138.77384
|  |  |  | 0.5273437 | 61.39 | 60.5273437 |  |  | 1.318359 | -16.09752 | 3.90248 | [12 empty] | 0.5273437 | 68.05133 | 138.05133
|  |  |  | 0.53125 | 60.48327 | 60.53125 |  |  | 1.328125 | -15.80414 | 4.19586 | [12 empty] | 0.53125 | 67.39062 | 137.39062
|  |  |  | 0.5351562 | 59.74822 | 60.5351562 |  |  | 1.337891 | -15.5989 | 4.4011 | [12 empty] | 0.5351562 | 66.91624 | 136.91624
|  |  |  | 0.5390625 | 59.32781 | 60.5390625 |  |  | 1.347656 | -15.33924 | 4.66076 | [12 empty] | 0.5390625 | 66.69836 | 136.69836
|  |  |  | 0.5429687 | 59.10134 | 60.5429687 |  |  | 1.357422 | -14.87961 | 5.12039 | [12 empty] | 0.5429687 | 66.5692 | 136.5692
|  |  |  | 0.546875 | 59.20595 | 60.546875 |  |  | 1.367187 | -14.31802 | 5.68198 | [12 empty] | 0.546875 | 66.71729 | 136.71729
|  |  |  | 0.5507812 | 59.39675 | 60.5507812 |  |  | 1.376953 | -13.67299 | 6.32701 | [12 empty] | 0.5507812 | 66.87788 | 136.87788
|  |  |  | 0.5546875 | 59.52709 | 60.5546875 |  |  | 1.386719 | -12.78237 | 7.21763 | [12 empty] | 0.5546875 | 66.92888 | 136.92888
|  |  |  | 0.5585937 | 59.68553 | 60.5585937 |  |  | 1.396484 | -12.02087 | 7.97913 | [12 empty] | 0.5585937 | 66.93875 | 136.93875
|  |  |  | 0.5625 | 59.88468 | 60.5625 |  |  | 1.40625 | -11.92287 | 8.07713 | [12 empty] | 0.5625 | 66.91171 | 136.91171
|  |  |  | 0.5664062 | 59.98465 | 60.5664062 |  |  | 1.416016 | -12.08738 | 7.91262 | [12 empty] | 0.5664062 | 66.74221 | 136.74221
|  |  |  | 0.5703125 | 60.04983 | 60.5703125 |  |  | 1.425781 | -12.14007 | 7.85993 | [12 empty] | 0.5703125 | 66.4991 | 136.4991
|  |  |  | 0.5742187 | 60.0656 | 60.5742187 |  |  | 1.435547 | -12.00686 | 7.99314 | [12 empty] | 0.5742187 | 66.20159 | 136.20159
|  |  |  | 0.578125 | 60.06024 | 60.578125 |  |  | 1.445312 | -12.0451 | 7.9549 | [12 empty] | 0.578125 | 65.84752 | 135.84752
|  |  |  | 0.5820312 | 60.33012 | 60.5820312 |  |  | 1.455078 | -11.99316 | 8.00684 | [12 empty] | 0.5820312 | 65.7896 | 135.7896
|  |  |  | 0.5859375 | 60.73634 | 60.5859375 |  |  | 1.464844 | -12.00971 | 7.99029 | [12 empty] | 0.5859375 | 65.97029 | 135.97029
|  |  |  | 0.5898438 | 61.38464 | 60.5898438 |  |  | 1.474609 | -12.19474 | 7.80526 | [12 empty] | 0.5898438 | 66.53571 | 136.53571
|  |  |  | 0.59375 | 62.22714 | 60.59375 |  |  | 1.484375 | -12.41014 | 7.58986 | [12 empty] | 0.59375 | 67.3748 | 137.3748
|  |  |  | 0.5976563 | 63.08341 | 60.5976563 |  |  | 1.494141 | -12.39706 | 7.60294 | [12 empty] | 0.5976563 | 68.39232 | 138.39232
|  |  |  | 0.6015625 | 63.97971 | 60.6015625 |  |  | 1.503906 | -12.44374 | 7.55626 | [12 empty] | 0.6015625 | 69.568 | 139.568
|  |  |  | 0.6054688 | 64.80959 | 60.6054688 |  |  | 1.513672 | -12.47387 | 7.52613 | [12 empty] | 0.6054688 | 70.67573 | 140.67573
|  |  |  | 0.609375 | 65.52035 | 60.609375 |  |  | 1.523438 | -12.64637 | 7.35363 | [12 empty] | 0.609375 | 71.67322 | 141.67322
|  |  |  | 0.6132813 | 66.02507 | 60.6132813 |  |  | 1.533203 | -12.82688 | 7.17312 | [12 empty] | 0.6132813 | 72.4567 | 142.4567
|  |  |  | 0.6171875 | 66.13978 | 60.6171875 |  |  | 1.542969 | -12.69925 | 7.30075 | [12 empty] | 0.6171875 | 72.81377 | 142.81377
|  |  |  | 0.6210938 | 65.98416 | 60.6210938 |  |  | 1.552734 | -12.65307 | 7.34693 | [12 empty] | 0.6210938 | 72.78947 | 142.78947
|  |  |  | 0.625 | 65.65568 | 60.625 |  |  | 1.5625 | -12.37661 | 7.62339 | [12 empty] | 0.625 | 72.49096 | 142.49096
|  |  |  | 0.6289063 | 65.19254 | 60.6289063 |  |  | 1.572266 | -11.96911 | 8.03089 | [12 empty] | 0.6289063 | 71.97424 | 141.97424
|  |  |  | 0.6328125 | 64.78816 | 60.6328125 |  |  | 1.582031 | -11.83968 | 8.16032 | [12 empty] | 0.6328125 | 71.49493 | 141.49493
|  |  |  | 0.6367188 | 64.66236 | 60.6367188 |  |  | 1.591797 | -11.89665 | 8.10335 | [12 empty] | 0.6367188 | 71.24112 | 141.24112
|  |  |  | 0.640625 | 64.60465 | 60.640625 |  |  | 1.601562 | -11.98399 | 8.01601 | [12 empty] | 0.640625 | 70.99845 | 140.99845
|  |  |  | 0.6445313 | 64.45987 | 60.6445313 |  |  | 1.611328 | -12.02812 | 7.97188 | [12 empty] | 0.6445313 | 70.64789 | 140.64789
|  |  |  | 0.6484375 | 64.21787 | 60.6484375 |  |  | 1.621094 | -12.1335 | 7.8665 | [12 empty] | 0.6484375 | 70.15226 | 140.15226
|  |  |  | 0.6523438 | 63.91125 | 60.6523438 |  |  | 1.630859 | -12.33601 | 7.66399 | [12 empty] | 0.6523438 | 69.46521 | 139.46521
|  |  |  | 0.65625 | 63.42687 | 60.65625 |  |  | 1.640625 | -12.4055 | 7.5945 | [12 empty] | 0.65625 | 68.65076 | 138.65076
|  |  |  | 0.6601563 | 62.81527 | 60.6601563 |  |  | 1.650391 | -12.56623 | 7.43377 | [12 empty] | 0.6601563 | 67.77026 | 137.77026
|  |  |  | 0.6640625 | 61.87009 | 60.6640625 |  |  | 1.660156 | -12.34586 | 7.65414 | [12 empty] | 0.6640625 | 66.61827 | 136.61827
|  |  |  | 0.6679687 | 60.49866 | 60.6679687 |  |  | 1.669922 | -12.36737 | 7.63263 | [12 empty] | 0.6679687 | 65.08873 | 135.08873
|  |  |  | 0.671875 | 58.87131 | 60.671875 |  |  | 1.679687 | -12.16176 | 7.83824 | [12 empty] | 0.671875 | 63.29469 | 133.29469
|  |  |  | 0.6757812 | 57.27039 | 60.6757812 |  |  | 1.689453 | -12.25449 | 7.74551 | [12 empty] | 0.6757812 | 61.47925 | 131.47925
|  |  |  | 0.6796875 | 55.80812 | 60.6796875 |  |  | 1.699219 | -12.23236 | 7.76764 | [12 empty] | 0.6796875 | 59.73819 | 129.73819
|  |  |  | 0.6835937 | 54.73444 | 60.6835937 |  |  | 1.708984 | -12.11589 | 7.88411 | [12 empty] | 0.6835937 | 58.38272 | 128.38272
|  |  |  | 0.6875 | 53.99772 | 60.6875 |  |  | 1.71875 | -12.27018 | 7.72982 | [12 empty] | 0.6875 | 57.48617 | 127.48617
|  |  |  | 0.6914062 | 53.51631 | 60.6914062 |  |  | 1.728516 | -12.43277 | 7.56723 | [12 empty] | 0.6914062 | 56.92921 | 126.92921
|  |  |  | 0.6953125 | 53.10786 | 60.6953125 |  |  | 1.738281 | -12.6015 | 7.3985 | [12 empty] | 0.6953125 | 56.47012 | 126.47012
|  |  |  | 0.6992187 | 52.63135 | 60.6992187 |  |  | 1.748047 | -12.67805 | 7.32195 | [12 empty] | 0.6992187 | 55.97425 | 125.97425
|  |  |  | 0.703125 | 52.18483 | 60.703125 |  |  | 1.757812 | -12.65858 | 7.34142 | [12 empty] | 0.703125 | 55.51505 | 125.51505
|  |  |  | 0.7070312 | 51.90326 | 60.7070312 |  |  | 1.767578 | -12.68592 | 7.31408 | [12 empty] | 0.7070312 | 55.13726 | 125.13726
|  |  |  | 0.7109375 | 51.69942 | 60.7109375 |  |  | 1.777344 | -12.88942 | 7.11058 | [12 empty] | 0.7109375 | 54.81718 | 124.81718
|  |  |  | 0.7148437 | 51.69507 | 60.7148437 |  |  | 1.787109 | -12.99988 | 7.00012 | [12 empty] | 0.7148437 | 54.67976 | 124.67976
|  |  |  | 0.71875 | 51.86432 | 60.71875 |  |  | 1.796875 | -13.10055 | 6.89945 | [12 empty] | 0.71875 | 54.72143 | 124.72143
|  |  |  | 0.7226562 | 52.26118 | 60.7226562 |  |  | 1.806641 | -13.22328 | 6.77672 | [12 empty] | 0.7226562 | 54.93907 | 124.93907
|  |  |  | 0.7265625 | 52.83098 | 60.7265625 |  |  | 1.816406 | -13.31111 | 6.68889 | [12 empty] | 0.7265625 | 55.31572 | 125.31572
|  |  |  | 0.7304687 | 53.48822 | 60.7304687 |  |  | 1.826172 | -13.39542 | 6.60458 | [12 empty] | 0.7304687 | 55.76937 | 125.76937
|  |  |  | 0.734375 | 54.02875 | 60.734375 |  |  | 1.835937 | -13.47401 | 6.52599 | [12 empty] | 0.734375 | 56.1603 | 126.1603
|  |  |  | 0.7382812 | 54.47232 | 60.7382812 |  |  | 1.845703 | -13.51145 | 6.48855 | [12 empty] | 0.7382812 | 56.48591 | 126.48591
|  |  |  | 0.7421875 | 54.67721 | 60.7421875 |  |  | 1.855469 | -13.58274 | 6.41726 | [12 empty] | 0.7421875 | 56.58392 | 126.58392
|  |  |  | 0.7460937 | 54.65057 | 60.7460937 |  |  | 1.865234 | -13.47711 | 6.52289 | [12 empty] | 0.7460937 | 56.46342 | 126.46342
|  |  |  | 0.75 | 54.41838 | 60.75 |  |  | 1.875 | -13.34855 | 6.65145 | [12 empty] | 0.75 | 56.12644 | 126.12644
|  |  |  | 0.7539062 | 54.2802 | 60.7539062 |  |  | 1.884766 | -13.51728 | 6.48272 | [12 empty] | 0.7539062 | 55.88647 | 125.88647
|  |  |  | 0.7578125 | 54.14528 | 60.7578125 |  |  | 1.894531 | -13.76337 | 6.23663 | [12 empty] | 0.7578125 | 55.64339 | 125.64339
|  |  |  | 0.7617188 | 54.07489 | 60.7617188 |  |  | 1.904297 | -13.92143 | 6.07857 | [12 empty] | 0.7617188 | 55.4626 | 125.4626
|  |  |  | 0.765625 | 53.94198 | 60.765625 |  |  | 1.914063 | -13.99811 | 6.00189 | [12 empty] | 0.765625 | 55.23621 | 125.23621
|  |  |  | 0.7695313 | 53.98208 | 60.7695313 |  |  | 1.923828 | -14.11452 | 5.88548 | [12 empty] | 0.7695313 | 55.17499 | 125.17499
|  |  |  | 0.7734375 | 54.2158 | 60.7734375 |  |  | 1.933594 | -14.15351 | 5.84649 | [12 empty] | 0.7734375 | 55.30676 | 125.30676
|  |  |  | 0.7773438 | 54.65637 | 60.7773438 |  |  | 1.943359 | -14.13076 | 5.86924 | [12 empty] | 0.7773438 | 55.61225 | 125.61225
|  |  |  | 0.78125 | 55.20596 | 60.78125 |  |  | 1.953125 | -14.18896 | 5.81104 | [12 empty] | 0.78125 | 55.95439 | 125.95439
|  |  |  | 0.7851563 | 55.98355 | 60.7851563 |  |  | 1.962891 | -14.30531 | 5.69469 | [12 empty] | 0.7851563 | 56.49594 | 126.49594
|  |  |  | 0.7890625 | 56.98361 | 60.7890625 |  |  | 1.972656 | -14.38038 | 5.61962 | [12 empty] | 0.7890625 | 57.22836 | 127.22836
|  |  |  | 0.7929688 | 58.20642 | 60.7929688 |  |  | 1.982422 | -14.43034 | 5.56966 | [12 empty] | 0.7929688 | 58.12903 | 128.12903
|  |  |  | 0.796875 | 59.6066 | 60.796875 |  |  | 1.992187 | -14.32645 | 5.67355 | [12 empty] | 0.796875 | 59.08167 | 129.08167
|  |  |  | 0.8007813 | 60.98742 | 60.8007813 |  |  | 2.001953 | -14.3766 | 5.6234 | [12 empty] | 0.8007813 | 59.96625 | 129.96625
|  |  |  | 0.8046875 | 62.2614 | 60.8046875 |  |  | 2.011719 | -14.46362 | 5.53638 | [12 empty] | 0.8046875 | 60.76395 | 130.76395
|  |  |  | 0.8085938 | 63.48443 | 60.8085938 | [17 empty] | 0.8085938 | 61.45692 | 131.45692
|  |  |  | 0.8125 | 64.82775 | 60.8125 | [17 empty] | 0.8125 | 62.23446 | 132.23446
|  |  |  | 0.8164063 | 66.34991 | 60.8164063 | [17 empty] | 0.8164063 | 63.19367 | 133.19367
|  |  |  | 0.8203125 | 67.8328 | 60.8203125 | [17 empty] | 0.8203125 | 64.12077 | 134.12077
|  |  |  | 0.8242188 | 69.00382 | 60.8242188 | [17 empty] | 0.8242188 | 64.92939 | 134.92939
|  |  |  | 0.828125 | 69.9625 | 60.828125 | [17 empty] | 0.828125 | 65.6771 | 135.6771
|  |  |  | 0.8320313 | 71.14117 | 60.8320313 | [17 empty] | 0.8320313 | 66.45737 | 136.45737
|  |  |  | 0.8359375 | 72.39996 | 60.8359375 | [17 empty] | 0.8359375 | 67.40462 | 137.40462
|  |  |  | 0.8398437 | 73.38391 | 60.8398437 | [17 empty] | 0.8398437 | 68.25629 | 138.25629
|  |  |  | 0.84375 | 74.07186 | 60.84375 | [17 empty] | 0.84375 | 68.96838 | 138.96838
|  |  |  | 0.8476562 | 74.48282 | 60.8476562 | [17 empty] | 0.8476562 | 69.52396 | 139.52396
|  |  |  | 0.8515625 | 74.76924 | 60.8515625 | [17 empty] | 0.8515625 | 69.99763 | 139.99763
|  |  |  | 0.8554687 | 74.93248 | 60.8554687 | [17 empty] | 0.8554687 | 70.35786 | 140.35786
|  |  |  | 0.859375 | 75.15062 | 60.859375 | [17 empty] | 0.859375 | 70.70128 | 140.70128
|  |  |  | 0.8632812 | 75.46239 | 60.8632812 | [17 empty] | 0.8632812 | 71.14774 | 141.14774
|  |  |  | 0.8671875 | 75.68767 | 60.8671875 | [17 empty] | 0.8671875 | 71.50733 | 141.50733
|  |  |  | 0.8710937 | 75.84853 | 60.8710937 | [17 empty] | 0.8710937 | 71.81168 | 141.81168
|  |  |  | 0.875 | 75.82311 | 60.875 | [17 empty] | 0.875 | 71.91716 | 141.91716
|  |  |  | 0.8789062 | 75.47442 | 60.8789062 | [17 empty] | 0.8789062 | 71.68845 | 141.68845
|  |  |  | 0.8828125 | 74.84672 | 60.8828125 | [17 empty] | 0.8828125 | 71.11656 | 141.11656
|  |  |  | 0.8867187 | 74.1341 | 60.8867187 | [17 empty] | 0.8867187 | 70.27152 | 140.27152
|  |  |  | 0.890625 | 73.48105 | 60.890625 | [17 empty] | 0.890625 | 69.27407 | 139.27407
|  |  |  | 0.8945312 | 72.64055 | 60.8945312 | [17 empty] | 0.8945312 | 68.03955 | 138.03955
|  |  |  | 0.8984375 | 71.60666 | 60.8984375 | [17 empty] | 0.8984375 | 66.59147 | 136.59147
|  |  |  | 0.9023437 | 70.37934 | 60.9023437 | [17 empty] | 0.9023437 | 64.97124 | 134.97124
|  |  |  | 0.90625 | 69.04037 | 60.90625 | [17 empty] | 0.90625 | 63.35693 | 133.35693
|  |  |  | 0.9101562 | 67.83369 | 60.9101562 | [17 empty] | 0.9101562 | 61.94323 | 131.94323
|  |  |  | 0.9140625 | 66.90595 | 60.9140625 | [17 empty] | 0.9140625 | 60.96037 | 130.96037
|  |  |  | 0.9179687 | 66.12083 | 60.9179687 | [17 empty] | 0.9179687 | 60.26836 | 130.26836
|  |  |  | 0.921875 | 65.33035 | 60.921875 | [17 empty] | 0.921875 | 59.72529 | 129.72529
|  |  |  | 0.9257813 | 64.82004 | 60.9257813 | [17 empty] | 0.9257813 | 59.45862 | 129.45862
|  |  |  | 0.9296875 | 64.18322 | 60.9296875 | [17 empty] | 0.9296875 | 59.10443 | 129.10443
|  |  |  | 0.9335938 | 63.51927 | 60.9335938 | [17 empty] | 0.9335938 | 58.67866 | 128.67866
|  |  |  | 0.9375 | 62.78525 | 60.9375 | [17 empty] | 0.9375 | 58.115 | 128.115
|  |  |  | 0.9414063 | 62.17846 | 60.9414063 | [17 empty] | 0.9414063 | 57.70341 | 127.70341
|  |  |  | 0.9453125 | 61.52642 | 60.9453125 | [17 empty] | 0.9453125 | 57.25447 | 127.25447
|  |  |  | 0.9492188 | 60.75627 | 60.9492188 | [17 empty] | 0.9492188 | 56.71629 | 126.71629
|  |  |  | 0.953125 | 59.97448 | 60.953125 | [17 empty] | 0.953125 | 56.21798 | 126.21798
|  |  |  | 0.9570313 | 59.22343 | 60.9570313 | [17 empty] | 0.9570313 | 55.75511 | 125.75511
|  |  |  | 0.9609375 | 58.23606 | 60.9609375 | [17 empty] | 0.9609375 | 55.1153 | 125.1153
|  |  |  | 0.9648437 | 56.98008 | 60.9648437 | [17 empty] | 0.9648437 | 54.25722 | 124.25722
|  |  |  | 0.96875 | 55.56938 | 60.96875 | [17 empty] | 0.96875 | 53.40086 | 123.40086
|  |  |  | 0.9726563 | 53.9356 | 60.9726563 | [17 empty] | 0.9726563 | 52.5412 | 122.5412
|  |  |  | 0.9765625 | 52.05549 | 60.9765625 | [17 empty] | 0.9765625 | 51.7257 | 121.7257
|  |  |  | 0.9804687 | 49.99996 | 60.9804687 | [17 empty] | 0.9804687 | 51.18785 | 121.18785
|  |  |  | 0.984375 | 47.85318 | 60.984375 | [17 empty] | 0.984375 | 51.03211 | 121.03211
|  |  |  | 0.9882813 | 45.24005 | 60.9882813 | [17 empty] | 0.9882813 | 50.87952 | 120.87952
|  |  |  | 0.9921876 | 41.74829 | 60.9921876 | [17 empty] | 0.9921876 | 50.05677 | 120.05677
|  |  |  | 0.9960937 | 37.71348 | 60.9960937 | [17 empty] | 0.9960937 | 48.31192 | 118.31192
|  |  |  | 1 | 33.33921 | 61 | [17 empty] | 1 | 45.65937 | 115.65937
|  |  |  | 1.003906 | 29.56891 | 61.003906 | [17 empty] | 1.003906 | 43.04888 | 113.04888
|  |  |  | 1.007812 | 26.6164 | 61.007812 | [17 empty] | 1.007812 | 41.10596 | 111.10596
|  |  |  | 1.011719 | 24.23029 | 61.011719 | [17 empty] | 1.011719 | 39.99688 | 109.99688
|  |  |  | 1.015625 | 21.85914 | 61.015625 | [17 empty] | 1.015625 | 39.19066 | 109.19066
|  |  |  | 1.019531 | 19.12013 | 61.019531 | [17 empty] | 1.019531 | 37.96783 | 107.96783
|  |  |  | 1.023437 | 16.01198 | 61.023437 | [17 empty] | 1.023437 | 35.99564 | 105.99564
|  |  |  | 1.027344 | 12.36684 | 61.027344 | [17 empty] | 1.027344 | 33.11008 | 103.11008
|  |  |  | 1.03125 | 9.352331 | 61.03125 | [17 empty] | 1.03125 | 29.99474 | 99.99474
|  |  |  | 1.035156 | 6.520878 | 61.035156 | [17 empty] | 1.035156 | 27.11339 | 97.11339
|  |  |  | 1.039062 | 4.830794 | 61.039062 | [17 empty] | 1.039062 | 25.35358 | 95.35358
|  |  |  | 1.042969 | 4.148718 | 61.042969 | [17 empty] | 1.042969 | 24.61188 | 94.61188
|  |  |  | 1.046875 | 3.19373 | 61.046875 | [17 empty] | 1.046875 | 23.64782 | 93.64782
|  |  |  | 1.050781 | 2.208328 | 61.050781 | [17 empty] | 1.050781 | 22.57804 | 92.57804
|  |  |  | 1.054687 | 0.9950996 | 61.054687 | [17 empty] | 1.054687 | 21.25264 | 91.25264
|  |  |  | 1.058594 | -0.8330592 | 61.058594 | [17 empty] | 1.058594 | 19.31489 | 89.31489
|  |  |  | 1.0625 | -3.45744 | 61.0625 | [17 empty] | 1.0625 | 16.58191 | 86.58191
|  |  |  | 1.066406 | -6.807278 | 61.066406 | [17 empty] | 1.066406 | 13.15409 | 83.15409
|  |  |  | 1.070312 | -10.65754 | 61.070312 | [17 empty] | 1.070312 | 9.25978 | 79.25978
|  |  |  | 1.074219 | -14.20954 | 61.074219 | [17 empty] | 1.074219 | 5.635657 | 75.635657
|  |  |  | 1.078125 | -16.70882 | 61.078125 | [17 empty] | 1.078125 | 3.03221 | 73.03221
|  |  |  | 1.082031 | -18.30403 | 61.082031 | [17 empty] | 1.082031 | 1.280902 | 71.280902
|  |  |  | 1.085937 | -19.52221 | 61.085937 | [17 empty] | 1.085937 | -0.1795323 | 69.8204677
|  |  |  | 1.089844 | -21.2403 | 61.089844 | [17 empty] | 1.089844 | -2.176927 | 67.823073
|  |  |  | 1.09375 | -24.23646 | 61.09375 | [17 empty] | 1.09375 | -5.398097 | 64.601903
|  |  |  | 1.097656 | -27.73071 | 61.097656 | [17 empty] | 1.097656 | -9.04207 | 60.95793
|  |  |  | 1.101562 | -32.21638 | 61.101562 | [17 empty] | 1.101562 | -13.61966 | 56.38034
|  |  |  | 1.105469 | -36.87158 | 61.105469 | [17 empty] | 1.105469 | -18.32096 | 51.67904
|  |  |  | 1.109375 | -39.77709 | 61.109375 | [17 empty] | 1.109375 | -21.21582 | 48.78418
|  |  |  | 1.113281 | -41.82539 | 61.113281 | [17 empty] | 1.113281 | -23.27769 | 46.72231
|  |  |  | 1.117187 | -43.77758 | 61.117187 | [17 empty] | 1.117187 | -25.2209 | 44.7791
|  |  |  | 1.121094 | -45.67402 | 61.121094 | [17 empty] | 1.121094 | -27.11648 | 42.88352
|  |  |  | 1.125 | -47.67613 | 61.125 | [17 empty] | 1.125 | -29.12854 | 40.87146
|  |  |  | 1.128906 | -49.43033 | 61.128906 | [17 empty] | 1.128906 | -30.92611 | 39.07389
|  |  |  | 1.132812 | -51.20464 | 61.132812 | [17 empty] | 1.132812 | -32.83605 | 37.16395
|  |  |  | 1.136719 | -53.54034 | 61.136719 | [17 empty] | 1.136719 | -35.29711 | 34.70289
|  |  |  | 1.140625 | -56.19762 | 61.140625 | [17 empty] | 1.140625 | -38.11399 | 31.88601
|  |  |  | 1.144531 | -58.56875 | 61.144531 | [17 empty] | 1.144531 | -40.72669 | 29.27331
|  |  |  | 1.148437 | -60.79966 | 61.148437 | [17 empty] | 1.148437 | -43.29955 | 26.70045
|  |  |  | 1.152344 | -63.04031 | 61.152344 | [17 empty] | 1.152344 | -46.17946 | 23.82054
|  |  |  | 1.15625 | -65.1352 | 61.15625 | [17 empty] | 1.15625 | -49.15515 | 20.84485
|  |  |  | 1.160156 | -66.53457 | 61.160156 | [17 empty] | 1.160156 | -51.85771 | 18.14229
|  |  |  | 1.164062 | -66.98419 | 61.164062 | [17 empty] | 1.164062 | -53.95489 | 16.04511
|  |  |  | 1.167969 | -66.98462 | 61.167969 | [17 empty] | 1.167969 | -55.93211 | 14.06789
|  |  |  | 1.171875 | -67.37178 | 61.171875 | [17 empty] | 1.171875 | -58.31695 | 11.68305
|  |  |  | 1.175781 | -68.23139 | 61.175781 | [17 empty] | 1.175781 | -60.87598 | 9.12402
|  |  |  | 1.179688 | -69.10023 | 61.179688 | [17 empty] | 1.179688 | -62.72206 | 7.27794
|  |  |  | 1.183594 | -69.30615 | 61.183594 | [17 empty] | 1.183594 | -63.55643 | 6.44357
|  |  |  | 1.1875 | -69.11652 | 61.1875 | [17 empty] | 1.1875 | -64.20763 | 5.79237
|  |  |  | 1.191406 | -68.99883 | 61.191406 | [17 empty] | 1.191406 | -65.11367 | 4.88633
|  |  |  | 1.195313 | -68.8227 | 61.195313 | [17 empty] | 1.195313 | -66.42041 | 3.57959
|  |  |  | 1.199219 | -68.71154 | 61.199219 | [17 empty] | 1.199219 | -68.12401 | 1.87599
|  |  |  | 1.203125 | -68.63065 | 61.203125 | [17 empty] | 1.203125 | -69.56699 | 0.43301
|  |  |  | 1.207031 | -68.52724 | 61.207031 | [17 empty] | 1.207031 | -69.93175 | -9.93175
|  |  |  | 1.210938 | -68.44228 | 61.210938 | [17 empty] | 1.210938 | -70.10213 | -10.10213
|  |  |  | 1.214844 | -68.39301 | 61.214844 | [17 empty] | 1.214844 | -69.91596 | -9.91596
|  |  |  | 1.21875 | -68.27453 | 61.21875 | [17 empty] | 1.21875 | -69.71298 | -9.71298
|  |  |  | 1.222656 | -68.16738 | 61.222656 | [17 empty] | 1.222656 | -69.59817 | -9.59817
|  |  |  | 1.226563 | -68.05591 | 61.226563 | [17 empty] | 1.226563 | -69.47922 | -9.47922
|  |  |  | 1.230469 | -67.96333 | 61.230469 | [17 empty] | 1.230469 | -69.37569 | -9.37569
|  |  |  | 1.234375 | -67.82412 | 61.234375 | [17 empty] | 1.234375 | -69.22218 | -9.22218
|  |  |  | 1.238281 | -67.75808 | 61.238281 | [17 empty] | 1.238281 | -69.11822 | -9.11822
|  |  |  | 1.242188 | -67.68519 | 61.242188 | [17 empty] | 1.242188 | -69.00513 | -9.00513
|  |  |  | 1.246094 | -67.58783 | 61.246094 | [17 empty] | 1.246094 | -68.88261 | -8.88261
|  |  |  | 1.25 | -67.43919 | 61.25 | [17 empty] | 1.25 | -68.7785 | -8.7785
|  |  |  | 1.253906 | -67.17373 | 61.253906 | [17 empty] | 1.253906 | -68.64305 | -8.64305
|  |  |  | 1.257813 | -66.88282 | 61.257813 | [17 empty] | 1.257813 | -68.45312 | -8.45312
|  |  |  | 1.261719 | -66.62694 | 61.261719 | [17 empty] | 1.261719 | -68.28952 | -8.28952
|  |  |  | 1.265625 | -66.5079 | 61.265625 | [17 empty] | 1.265625 | -68.15988 | -8.15988
|  |  |  | 1.269531 | -66.45552 | 61.269531 | [17 empty] | 1.269531 | -68.06329 | -8.06329
|  |  |  | 1.273438 | -66.43874 | 61.273438 | [17 empty] | 1.273438 | -67.96343 | -7.96343
|  |  |  | 1.277344 | -66.38569 | 61.277344 | [17 empty] | 1.277344 | -67.76859 | -7.76859
|  |  |  | 1.28125 | -66.30823 | 61.28125 | [17 empty] | 1.28125 | -67.59855 | -7.59855
|  |  |  | 1.285156 | -66.13929 | 61.285156 | [17 empty] | 1.285156 | -67.36139 | -7.36139
|  |  |  | 1.289063 | -65.93273 | 61.289063 | [17 empty] | 1.289063 | -67.13078 | -7.13078
|  |  |  | 1.292969 | -65.72029 | 61.292969 | [17 empty] | 1.292969 | -66.9221 | -6.9221
|  |  |  | 1.296875 | -65.63472 | 61.296875 | [17 empty] | 1.296875 | -66.80956 | -6.80956
|  |  |  | 1.300781 | -65.51937 | 61.300781 | [17 empty] | 1.300781 | -66.71751 | -6.71751
|  |  |  | 1.304688 | -65.36472 | 61.304688 | [17 empty] | 1.304688 | -66.56116 | -6.56116
|  |  |  | 1.308594 | -65.25089 | 61.308594 | [17 empty] | 1.308594 | -66.46414 | -6.46414
|  |  |  | 1.3125 | -65.19974 | 61.3125 | [17 empty] | 1.3125 | -66.3896 | -6.3896
|  |  |  | 1.316406 | -65.1949 | 61.316406 | [17 empty] | 1.316406 | -66.37801 | -6.37801
|  |  |  | 1.320313 | -65.28078 | 61.320313
|  |  |  | 1.324219 | -65.29278 | 61.324219
|  |  |  | 1.328125 | -65.29645 | 61.328125
|  |  |  | 1.332031 | -65.27343 | 61.332031
|  |  |  | 1.335937 | -65.18253 | 61.335937
|  |  |  | 1.339844 | -65.14279 | 61.339844
|  |  |  | 1.34375 | -65.11598 | 61.34375
|  |  |  | 1.347656 | -65.06772 | 61.347656
|  |  |  | 1.351562 | -65.05376 | 61.351562
|  |  |  | 1.355469 | -65.09072 | 61.355469
|  |  |  | 1.359375 | -65.07756 | 61.359375
|  |  |  | 1.363281 | -64.98684 | 61.363281
|  |  |  | 1.367187 | -64.91484 | 61.367187
|  |  |  | 1.371094 | -64.82788 | 61.371094
|  |  |  | 1.375 | -64.81631 | 61.375
|  |  |  | 1.378906 | -64.83432 | 61.378906
|  |  |  | 1.382812 | -64.89806 | 61.382812
|  |  |  | 1.386719 | -64.87295 | 61.386719
|  |  |  | 1.390625 | -64.791 | 61.390625
|  |  |  | 1.394531 | -64.66009 | 61.394531
|  |  |  | 1.398437 | -64.52274 | 61.398437
|  |  |  | 1.402344 | -64.29196 | 61.402344
|  |  |  | 1.40625 | -64.14275 | 61.40625
|  |  |  | 1.410156 | -63.89755 | 61.410156
|  |  |  | 1.414062 | -63.7148 | 61.414062
|  |  |  | 1.417969 | -63.538 | 61.417969
|  |  |  | 1.421875 | -63.40577 | 61.421875
|  |  |  | 1.425781 | -63.28413 | 61.425781
|  |  |  | 1.429687 | -63.22048 | 61.429687
|  |  |  | 1.433594 | -63.30269 | 61.433594
|  |  |  | 1.4375 | -63.36603 | 61.4375
|  |  |  | 1.441406 | -63.32914 | 61.441406
|  |  |  | 1.445312 | -63.18133 | 61.445312
|  |  |  | 1.449219 | -63.06184 | 61.449219
|  |  |  | 1.453125 | -62.97942 | 61.453125
|  |  |  | 1.457031 | -63.00144 | 61.457031
|  |  |  | 1.460937 | -63.14309 | 61.460937
|  |  |  | 1.464844 | -63.39625 | 61.464844
|  |  |  | 1.46875 | -63.603 | 61.46875
|  |  |  | 1.472656 | -63.55949 | 61.472656
|  |  |  | 1.476562 | -63.49018 | 61.476562
|  |  |  | 1.480469 | -63.42215 | 61.480469
|  |  |  | 1.484375 | -63.35951 | 61.484375
|  |  |  | 1.488281 | -63.34644 | 61.488281
|  |  |  | 1.492187 | -63.24146 | 61.492187
|  |  |  | 1.496094 | -63.12301 | 61.496094
|  |  |  | 1.5 | -63.08419 | 61.5
|  |  |  | 1.503906 | -62.94225 | 61.503906
|  |  |  | 1.507812 | -62.89783 | 61.507812
|  |  |  | 1.511719 | -62.86039 | 61.511719
|  |  |  | 1.515625 | -62.79218 | 61.515625
|  |  |  | 1.519531 | -62.75265 | 61.519531
|  |  |  | 1.523438 | -62.74855 | 61.523438
|  |  |  | 1.527344 | -62.69212 | 61.527344
|  |  |  | 1.53125 | -62.65955 | 61.53125
|  |  |  | 1.535156 | -62.61075 | 61.535156
|  |  |  | 1.539063 | -62.55748 | 61.539063
|  |  |  | 1.542969 | -62.48731 | 61.542969
|  |  |  | 1.546875 | -62.448 | 61.546875
|  |  |  | 1.550781 | -62.39194 | 61.550781
|  |  |  | 1.554688 | -62.3834 | 61.554688
|  |  |  | 1.558594 | -62.30805 | 61.558594
|  |  |  | 1.5625 | -62.25913 | 61.5625
|  |  |  | 1.566406 | -62.1119 | 61.566406
|  |  |  | 1.570313 | -62.03 | 61.570313
|  |  |  | 1.574219 | -61.83306 | 61.574219
|  |  |  | 1.578125 | -61.69562 | 61.578125
|  |  |  | 1.582031 | -61.60102 | 61.582031
|  |  |  | 1.585938 | -61.42244 | 61.585938
|  |  |  | 1.589844 | -61.37165 | 61.589844
|  |  |  | 1.59375 | -61.29686 | 61.59375
|  |  |  | 1.597656 | -61.22102 | 61.597656
|  |  |  | 1.601563 | -61.13708 | 61.601563
|  |  |  | 1.605469 | -61.02861 | 61.605469
|  |  |  | 1.609375 | -60.93862 | 61.609375
|  |  |  | 1.613281 | -60.85563 | 61.613281
|  |  |  | 1.617188 | -60.88404 | 61.617188
|  |  |  | 1.621094 | -60.91236 | 61.621094
|  |  |  | 1.625 | -61.04814 | 61.625
|  |  |  | 1.628906 | -61.12073 | 61.628906
|  |  |  | 1.632813 | -61.13913 | 61.632813
|  |  |  | 1.636719 | -61.07318 | 61.636719
|  |  |  | 1.640625 | -61.03495 | 61.640625
|  |  |  | 1.644531 | -60.9777 | 61.644531
|  |  |  | 1.648438 | -60.87789 | 61.648438
|  |  |  | 1.652344 | -60.80398 | 61.652344
|  |  |  | 1.65625 | -60.74808 | 61.65625
|  |  |  | 1.660156 | -60.71673 | 61.660156
|  |  |  | 1.664063 | -60.61803 | 61.664063
|  |  |  | 1.667969 | -60.56889 | 61.667969
|  |  |  | 1.671875 | -60.56423 | 61.671875
|  |  |  | 1.675781 | -60.51127 | 61.675781
|  |  |  | 1.679687 | -60.48619 | 61.679687
|  |  |  | 1.683594 | -60.46332 | 61.683594
|  |  |  | 1.6875 | -60.37427 | 61.6875
|  |  |  | 1.691406 | -60.27761 | 61.691406
|  |  |  | 1.695312 | -60.2094 | 61.695312
|  |  |  | 1.699219 | -60.17116 | 61.699219
|  |  |  | 1.703125 | -60.11814 | 61.703125
|  |  |  | 1.707031 | -60.10219 | 61.707031
|  |  |  | 1.710937 | -60.07941 | 61.710937
|  |  |  | 1.714844 | -59.99678 | 61.714844
|  |  |  | 1.71875 | -59.91023 | 61.71875
|  |  |  | 1.722656 | -59.98239 | 61.722656
|  |  |  | 1.726562 | -59.92143 | 61.726562
|  |  |  | 1.730469 | -59.92345 | 61.730469
|  |  |  | 1.734375 | -59.89893 | 61.734375
|  |  |  | 1.738281 | -59.85589 | 61.738281
|  |  |  | 1.742187 | -59.78082 | 61.742187
|  |  |  | 1.746094 | -59.71876 | 61.746094
|  |  |  | 1.75 | -59.60462 | 61.75
|  |  |  | 1.753906 | -59.60058 | 61.753906
|  |  |  | 1.757812 | -59.52607 | 61.757812
|  |  |  | 1.761719 | -59.47022 | 61.761719
|  |  |  | 1.765625 | -59.44711 | 61.765625
|  |  |  | 1.769531 | -59.43578 | 61.769531
|  |  |  | 1.773437 | -59.3818 | 61.773437
|  |  |  | 1.777344 | -59.28684 | 61.777344
|  |  |  | 1.78125 | -59.17347 | 61.78125
|  |  |  | 1.785156 | -59.12773 | 61.785156
|  |  |  | 1.789062 | -59.09846 | 61.789062
|  |  |  | 1.792969 | -59.08367 | 61.792969
|  |  |  | 1.796875 | -59.07256 | 61.796875
|  |  |  | 1.800781 | -59.02217 | 61.800781
|  |  |  | 1.804687 | -58.90552 | 61.804687
|  |  |  | 1.808594 | -58.77783 | 61.808594
|  |  |  | 1.8125 | -58.53581 | 61.8125
|  |  |  | 1.816406 | -58.39513 | 61.816406
|  |  |  | 1.820312 | -58.23459 | 61.820312
|  |  |  | 1.824219 | -58.21518 | 61.824219
|  |  |  | 1.828125 | -58.25241 | 61.828125
|  |  |  | 1.832031 | -58.33516 | 61.832031
|  |  |  | 1.835937 | -58.36057 | 61.835937
|  |  |  | 1.839844 | -58.34872 | 61.839844
|  |  |  | 1.84375 | -58.35782 | 61.84375
|  |  |  | 1.847656 | -58.34327 | 61.847656
|  |  |  | 1.851563 | -58.26012 | 61.851563
|  |  |  | 1.855469 | -58.1101 | 61.855469
|  |  |  | 1.859375 | -58.00326 | 61.859375
|  |  |  | 1.863281 | -57.77538 | 61.863281
|  |  |  | 1.867188 | -57.60109 | 61.867188
|  |  |  | 1.871094 | -57.42055 | 61.871094
|  |  |  | 1.875 | -57.29779 | 61.875
|  |  |  | 1.878906 | -57.27994 | 61.878906
|  |  |  | 1.882813 | -57.29678 | 61.882813
|  |  |  | 1.886719 | -57.38081 | 61.886719
|  |  |  | 1.890625 | -57.48558 | 61.890625
|  |  |  | 1.894531 | -57.58532 | 61.894531
|  |  |  | 1.898438 | -57.63039 | 61.898438
|  |  |  | 1.902344 | -57.66927 | 61.902344
|  |  |  | 1.90625 | -57.6772 | 61.90625
|  |  |  | 1.910156 | -57.70274 | 61.910156
|  |  |  | 1.914063 | -57.74226 | 61.914063
|  |  |  | 1.917969 | -57.7767 | 61.917969
|  |  |  | 1.921875 | -57.77162 | 61.921875
|  |  |  | 1.925781 | -57.77325 | 61.925781
|  |  |  | 1.929687 | -57.77263 | 61.929687
|  |  |  | 1.933594 | -57.77392 | 61.933594
|  |  |  | 1.9375 | -57.75588 | 61.9375
|  |  |  | 1.941406 | -57.7448 | 61.941406
|  |  |  | 1.945313 | -57.69763 | 61.945313
|  |  |  | 1.949219 | -57.64028 | 61.949219
|  |  |  | 1.953125 | -57.55245 | 61.953125
|  |  |  | 1.957031 | -57.50692 | 61.957031
|  |  |  | 1.960937 | -57.43256 | 61.960937
|  |  |  | 1.964844 | -57.38801 | 61.964844
|  |  |  | 1.96875 | -57.33829 | 61.96875
|  |  |  | 1.972656 | -57.30517 | 61.972656
|  |  |  | 1.976563 | -57.25373 | 61.976563
|  |  |  | 1.980469 | -57.20637 | 61.980469
|  |  |  | 1.984375 | -56.5763 | 61.984375
|  |  |  | 1.988281 | -56.51113 | 61.988281
|  |  |  | 1.992187 | -56.45107 | 61.992187
|  |  |  | 1.996094 | -56.43392 | 61.996094