## Figure 1B
32 nm |  | 6.9 nm
2ϴ (degrees) | Intensity (a.u.) | 2ϴ (degrees) | Intensity (a.u.)
48 | 7 | 49 | 4.77646
48.002 | 2 | 49.002 | 3.02509
48.004 | 6 | 49.004 | 2.22901
48.006 | 6 | 49.006 | 3.02509
48.008 | 2 | 49.008 | 1.91058
48.01 | 5 | 49.01 | 3.66195
48.012 | 9 | 49.012 | 2.70666
48.014 | 7 | 49.014 | 2.86588
48.016 | 4 | 49.016 | 3.02509
48.018 | 7 | 49.018 | 3.02509
48.02 | 6 | 49.02 | 3.82117
48.022 | 3 | 49.022 | 3.18431
48.024 | 6 | 49.024 | 3.18431
48.026 | 4 | 49.026 | 2.38823
48.028 | 8 | 49.028 | 3.50274
48.03 | 8 | 49.03 | 3.66195
48.032 | 6 | 49.032 | 3.02509
48.034 | 9 | 49.034 | 4.1396
48.036 | 7 | 49.036 | 3.98038
48.038 | 6 | 49.038 | 3.02509
48.04 | 6 | 49.04 | 3.50274
48.042 | 9 | 49.042 | 2.38823
48.044 | 9 | 49.044 | 3.66195
48.046 | 5 | 49.046 | 3.18431
48.048 | 6 | 49.048 | 3.98038
48.05 | 4 | 49.05 | 3.50274
48.052 | 5 | 49.052 | 2.22901
48.054 | 4 | 49.054 | 2.70666
48.056 | 3 | 49.056 | 3.98038
48.058 | 4 | 49.058 | 2.86588
48.06 | 1 | 49.06 | 3.18431
48.062 | 7 | 49.062 | 4.29881
48.064 | 8 | 49.064 | 2.38823
48.066 | 5 | 49.066 | 2.86588
48.068 | 2 | 49.068 | 3.18431
48.07 | 3 | 49.07 | 3.50274
48.072 | 3 | 49.072 | 3.66195
48.074 | 3 | 49.074 | 2.70666
48.076 | 7 | 49.076 | 3.50274
48.078 | 9 | 49.078 | 3.98038
48.08 | 7 | 49.08 | 2.38823
48.082 | 4 | 49.082 | 2.86588
48.084 | 8 | 49.084 | 3.18431
48.086 | 3 | 49.086 | 2.70666
48.088 | 14 | 49.088 | 3.02509
48.09 | 9 | 49.09 | 2.54745
48.092 | 6 | 49.092 | 3.02509
48.094 | 7 | 49.094 | 1.91058
48.096 | 5 | 49.096 | 1.91058
48.098 | 5 | 49.098 | 2.38823
48.1 | 5 | 49.1 | 3.18431
48.102 | 7 | 49.102 | 5.25411
48.104 | 6 | 49.104 | 2.70666
48.106 | 7 | 49.106 | 3.18431
48.108 | 7 | 49.108 | 2.86588
48.11 | 8 | 49.11 | 4.45803
48.112 | 5 | 49.112 | 3.50274
48.114 | 8 | 49.114 | 4.61724
48.116 | 6 | 49.116 | 3.18431
48.118 | 7 | 49.118 | 4.1396
48.12 | 2 | 49.12 | 2.70666
48.122 | 8 | 49.122 | 2.22901
48.124 | 7 | 49.124 | 3.02509
48.126 | 5 | 49.126 | 2.54745
48.128 | 3 | 49.128 | 3.50274
48.13 | 6 | 49.13 | 2.38823
48.132 | 2 | 49.132 | 2.54745
48.134 | 6 | 49.134 | 3.18431
48.136 | 7 | 49.136 | 3.50274
48.138 | 7 | 49.138 | 2.22901
48.14 | 5 | 49.14 | 2.86588
48.142 | 3 | 49.142 | 3.98038
48.144 | 7 | 49.144 | 2.86588
48.146 | 8 | 49.146 | 3.98038
48.148 | 4 | 49.148 | 4.29881
48.15 | 2 | 49.15 | 3.02509
48.152 | 7 | 49.152 | 4.29881
48.154 | 8 | 49.154 | 5.09489
48.156 | 7 | 49.156 | 3.02509
48.158 | 6 | 49.158 | 3.02509
48.16 | 6 | 49.16 | 2.54745
48.162 | 5 | 49.162 | 2.70666
48.164 | 4 | 49.164 | 3.34352
48.166 | 4 | 49.166 | 3.18431
48.168 | 5 | 49.168 | 3.34352
48.17 | 4 | 49.17 | 3.66195
48.172 | 3 | 49.172 | 3.50274
48.174 | 5 | 49.174 | 4.1396
48.176 | 6 | 49.176 | 3.50274
48.178 | 7 | 49.178 | 4.45803
48.18 | 4 | 49.18 | 2.86588
48.182 | 5 | 49.182 | 3.50274
48.184 | 5 | 49.184 | 3.82117
48.186 | 8 | 49.186 | 3.18431
48.188 | 7 | 49.188 | 3.98038
48.19 | 5 | 49.19 | 2.86588
48.192 | 8 | 49.192 | 3.18431
48.194 | 6 | 49.194 | 3.98038
48.196 | 4 | 49.196 | 3.18431
48.198 | 6 | 49.198 | 2.54745
48.2 | 3 | 49.2 | 2.0698
48.202 | 7 | 49.202 | 2.22901
48.204 | 8 | 49.204 | 4.77646
48.206 | 6 | 49.206 | 2.70666
48.208 | 7 | 49.208 | 3.66195
48.21 | 4 | 49.21 | 3.50274
48.212 | 5 | 49.212 | 3.02509
48.214 | 7 | 49.214 | 3.82117
48.216 | 4 | 49.216 | 2.0698
48.218 | 5 | 49.218 | 2.70666
48.22 | 9 | 49.22 | 2.38823
48.222 | 4 | 49.222 | 2.22901
48.224 | 4 | 49.224 | 2.54745
48.226 | 6 | 49.226 | 2.54745
48.228 | 7 | 49.228 | 2.86588
48.23 | 5 | 49.23 | 3.18431
48.232 | 5 | 49.232 | 3.02509
48.234 | 6 | 49.234 | 3.66195
48.236 | 4 | 49.236 | 3.82117
48.238 | 5 | 49.238 | 3.82117
48.24 | 4 | 49.24 | 2.70666
48.242 | 5 | 49.242 | 4.29881
48.244 | 4 | 49.244 | 3.98038
48.246 | 9 | 49.246 | 4.93567
48.248 | 9 | 49.248 | 4.45803
48.25 | 7 | 49.25 | 3.34352
48.252 | 3 | 49.252 | 4.45803
48.254 | 7 | 49.254 | 3.50274
48.256 | 5 | 49.256 | 4.1396
48.258 | 6 | 49.258 | 3.34352
48.26 | 3 | 49.26 | 3.34352
48.262 | 3 | 49.262 | 3.50274
48.264 | 10 | 49.264 | 3.02509
48.266 | 4 | 49.266 | 4.1396
48.268 | 8 | 49.268 | 3.02509
48.27 | 8 | 49.27 | 4.45803
48.272 | 4 | 49.272 | 3.34352
48.274 | 4 | 49.274 | 3.02509
48.276 | 4 | 49.276 | 3.18431
48.278 | 6 | 49.278 | 3.50274
48.28 | 5 | 49.28 | 3.02509
48.282 | 5 | 49.282 | 3.34352
48.284 | 10 | 49.284 | 4.1396
48.286 | 6 | 49.286 | 2.22901
48.288 | 4 | 49.288 | 3.98038
48.29 | 4 | 49.29 | 4.1396
48.292 | 4 | 49.292 | 4.29881
48.294 | 9 | 49.294 | 3.18431
48.296 | 5 | 49.296 | 2.70666
48.298 | 8 | 49.298 | 5.57254
48.3 | 4 | 49.3 | 4.1396
48.302 | 5 | 49.302 | 3.82117
48.304 | 2 | 49.304 | 3.66195
48.306 | 4 | 49.306 | 2.70666
48.308 | 8 | 49.308 | 4.45803
48.31 | 5 | 49.31 | 3.02509
48.312 | 7 | 49.312 | 4.29881
48.314 | 3 | 49.314 | 3.82117
48.316 | 5 | 49.316 | 3.18431
48.318 | 3 | 49.318 | 3.82117
48.32 | 4 | 49.32 | 3.98038
48.322 | 3 | 49.322 | 3.82117
48.324 | 7 | 49.324 | 3.66195
48.326 | 2 | 49.326 | 3.82117
48.328 | 2 | 49.328 | 2.86588
48.33 | 5 | 49.33 | 3.50274
48.332 | 5 | 49.332 | 4.61724
48.334 | 6 | 49.334 | 4.45803
48.336 | 6 | 49.336 | 3.82117
48.338 | 5 | 49.338 | 3.98038
48.34 | 7 | 49.34 | 2.70666
48.342 | 4 | 49.342 | 3.98038
48.344 | 6 | 49.344 | 3.50274
48.346 | 4 | 49.346 | 4.29881
48.348 | 4 | 49.348 | 5.09489
48.35 | 4 | 49.35 | 3.82117
48.352 | 7 | 49.352 | 3.82117
48.354 | 10 | 49.354 | 4.29881
48.356 | 3 | 49.356 | 3.18431
48.358 | 4 | 49.358 | 4.1396
48.36 | 7 | 49.36 | 5.09489
48.362 | 3 | 49.362 | 3.82117
48.364 | 9 | 49.364 | 4.93567
48.366 | 6 | 49.366 | 5.41332
48.368 | 1 | 49.368 | 3.50274
48.37 | 11 | 49.37 | 3.18431
48.372 | 10 | 49.372 | 3.02509
48.374 | 8 | 49.374 | 4.29881
48.376 | 3 | 49.376 | 4.1396
48.378 | 6 | 49.378 | 3.50274
48.38 | 5 | 49.38 | 5.25411
48.382 | 4 | 49.382 | 4.29881
48.384 | 7 | 49.384 | 3.34352
48.386 | 4 | 49.386 | 3.82117
48.388 | 7 | 49.388 | 4.45803
48.39 | 15 | 49.39 | 5.09489
48.392 | 6 | 49.392 | 3.50274
48.394 | 5 | 49.394 | 4.93567
48.396 | 5 | 49.396 | 4.61724
48.398 | 6 | 49.398 | 3.50274
48.4 | 8 | 49.4 | 4.1396
48.402 | 1 | 49.402 | 3.02509
48.404 | 4 | 49.404 | 4.93567
48.406 | 4 | 49.406 | 5.41332
48.408 | 5 | 49.408 | 5.09489
48.41 | 6 | 49.41 | 4.1396
48.412 | 6 | 49.412 | 4.61724
48.414 | 7 | 49.414 | 4.45803
48.416 | 4 | 49.416 | 5.09489
48.418 | 5 | 49.418 | 3.02509
48.42 | 7 | 49.42 | 3.34352
48.422 | 8 | 49.422 | 4.45803
48.424 | 2 | 49.424 | 4.77646
48.426 | 8 | 49.426 | 4.77646
48.428 | 10 | 49.428 | 5.41332
48.43 | 11 | 49.43 | 4.61724
48.432 | 5 | 49.432 | 4.29881
48.434 | 7 | 49.434 | 3.98038
48.436 | 5 | 49.436 | 5.25411
48.438 | 8 | 49.438 | 5.89097
48.44 | 2 | 49.44 | 4.77646
48.442 | 4 | 49.442 | 5.89097
48.444 | 8 | 49.444 | 3.34352
48.446 | 10 | 49.446 | 5.57254
48.448 | 5 | 49.448 | 4.93567
48.45 | 3 | 49.45 | 4.93567
48.452 | 4 | 49.452 | 4.77646
48.454 | 6 | 49.454 | 5.09489
48.456 | 9 | 49.456 | 5.89097
48.458 | 3 | 49.458 | 3.66195
48.46 | 3 | 49.46 | 5.57254
48.462 | 1 | 49.462 | 4.93567
48.464 | 6 | 49.464 | 5.57254
48.466 | 3 | 49.466 | 4.93567
48.468 | 7 | 49.468 | 5.73175
48.47 | 2 | 49.47 | 4.29881
48.472 | 10 | 49.472 | 6.84626
48.474 | 4 | 49.474 | 4.1396
48.476 | 5 | 49.476 | 6.05018
48.478 | 5 | 49.478 | 5.73175
48.48 | 10 | 49.48 | 5.25411
48.482 | 6 | 49.482 | 7.48312
48.484 | 8 | 49.484 | 5.09489
48.486 | 7 | 49.486 | 5.25411
48.488 | 3 | 49.488 | 5.57254
48.49 | 2 | 49.49 | 6.05018
48.492 | 2 | 49.492 | 5.25411
48.494 | 5 | 49.494 | 5.73175
48.496 | 5 | 49.496 | 4.93567
48.498 | 5 | 49.498 | 4.93567
48.5 | 2 | 49.5 | 4.93567
48.502 | 6 | 49.502 | 5.09489
48.504 | 7 | 49.504 | 5.25411
48.506 | 6 | 49.506 | 5.09489
48.508 | 8 | 49.508 | 4.93567
48.51 | 8 | 49.51 | 5.73175
48.512 | 5 | 49.512 | 6.2094
48.514 | 3 | 49.514 | 6.52783
48.516 | 6 | 49.516 | 5.41332
48.518 | 11 | 49.518 | 6.52783
48.52 | 6 | 49.52 | 3.98038
48.522 | 8 | 49.522 | 6.52783
48.524 | 4 | 49.524 | 6.36861
48.526 | 10 | 49.526 | 5.57254
48.528 | 12 | 49.528 | 4.93567
48.53 | 12 | 49.53 | 7.00547
48.532 | 6 | 49.532 | 7.3239
48.534 | 7 | 49.534 | 7.64234
48.536 | 7 | 49.536 | 6.84626
48.538 | 6 | 49.538 | 7.96077
48.54 | 5 | 49.54 | 7.96077
48.542 | 7 | 49.542 | 6.2094
48.544 | 7 | 49.544 | 4.61724
48.546 | 6 | 49.546 | 8.2792
48.548 | 8 | 49.548 | 6.05018
48.55 | 2 | 49.55 | 6.05018
48.552 | 10 | 49.552 | 5.73175
48.554 | 10 | 49.554 | 6.84626
48.556 | 8 | 49.556 | 5.57254
48.558 | 7 | 49.558 | 7.16469
48.56 | 8 | 49.56 | 6.2094
48.562 | 4 | 49.562 | 8.91606
48.564 | 7 | 49.564 | 4.45803
48.566 | 6 | 49.566 | 6.68704
48.568 | 6 | 49.568 | 6.84626
48.57 | 9 | 49.57 | 6.52783
48.572 | 7 | 49.572 | 7.3239
48.574 | 8 | 49.574 | 7.00547
48.576 | 9 | 49.576 | 7.16469
48.578 | 11 | 49.578 | 5.09489
48.58 | 8 | 49.58 | 6.52783
48.582 | 6 | 49.582 | 7.64234
48.584 | 3 | 49.584 | 5.73175
48.586 | 7 | 49.586 | 8.11998
48.588 | 8 | 49.588 | 8.91606
48.59 | 5 | 49.59 | 5.09489
48.592 | 4 | 49.592 | 6.84626
48.594 | 7 | 49.594 | 7.64234
48.596 | 2 | 49.596 | 6.68704
48.598 | 4 | 49.598 | 8.2792
48.6 | 6 | 49.6 | 9.23449
48.602 | 7 | 49.602 | 5.89097
48.604 | 6 | 49.604 | 8.75684
48.606 | 3 | 49.606 | 6.84626
48.608 | 5 | 49.608 | 8.43841
48.61 | 10 | 49.61 | 8.59763
48.612 | 9 | 49.612 | 8.91606
48.614 | 5 | 49.614 | 8.2792
48.616 | 2 | 49.616 | 7.00547
48.618 | 5 | 49.618 | 7.48312
48.62 | 7 | 49.62 | 7.00547
48.622 | 7 | 49.622 | 7.64234
48.624 | 4 | 49.624 | 7.48312
48.626 | 3 | 49.626 | 7.16469
48.628 | 2 | 49.628 | 9.23449
48.63 | 5 | 49.63 | 10.03057
48.632 | 5 | 49.632 | 8.43841
48.634 | 5 | 49.634 | 7.64234
48.636 | 7 | 49.636 | 8.43841
48.638 | 6 | 49.638 | 9.23449
48.64 | 9 | 49.64 | 7.96077
48.642 | 7 | 49.642 | 8.91606
48.644 | 7 | 49.644 | 8.75684
48.646 | 7 | 49.646 | 8.59763
48.648 | 8 | 49.648 | 9.55292
48.65 | 4 | 49.65 | 7.00547
48.652 | 2 | 49.652 | 9.23449
48.654 | 5 | 49.654 | 11.30429
48.656 | 5 | 49.656 | 8.43841
48.658 | 5 | 49.658 | 9.55292
48.66 | 4 | 49.66 | 8.2792
48.662 | 5 | 49.662 | 9.55292
48.664 | 7 | 49.664 | 7.80155
48.666 | 5 | 49.666 | 11.4635
48.668 | 4 | 49.668 | 9.07527
48.67 | 6 | 49.67 | 7.48312
48.672 | 4 | 49.672 | 9.3937
48.674 | 6 | 49.674 | 8.59763
48.676 | 9 | 49.676 | 9.23449
48.678 | 6 | 49.678 | 9.3937
48.68 | 4 | 49.68 | 8.59763
48.682 | 6 | 49.682 | 9.3937
48.684 | 3 | 49.684 | 7.64234
48.686 | 4 | 49.686 | 10.349
48.688 | 5 | 49.688 | 7.80155
48.69 | 12 | 49.69 | 9.23449
48.692 | 1 | 49.692 | 10.03057
48.694 | 2 | 49.694 | 9.55292
48.696 | 6 | 49.696 | 9.3937
48.698 | 6 | 49.698 | 9.55292
48.7 | 5 | 49.7 | 9.23449
48.702 | 5 | 49.702 | 10.66743
48.704 | 6 | 49.704 | 8.91606
48.706 | 12 | 49.706 | 10.98586
48.708 | 4 | 49.708 | 9.71213
48.71 | 5 | 49.71 | 11.14507
48.712 | 5 | 49.712 | 9.55292
48.714 | 1 | 49.714 | 7.80155
48.716 | 3 | 49.716 | 11.30429
48.718 | 4 | 49.718 | 11.78193
48.72 | 3 | 49.72 | 9.3937
48.722 | 7 | 49.722 | 11.78193
48.724 | 11 | 49.724 | 9.55292
48.726 | 6 | 49.726 | 13.21487
48.728 | 4 | 49.728 | 11.94115
48.73 | 5 | 49.73 | 9.87135
48.732 | 3 | 49.732 | 10.50821
48.734 | 7 | 49.734 | 11.78193
48.736 | 6 | 49.736 | 10.66743
48.738 | 3 | 49.738 | 10.03057
48.74 | 7 | 49.74 | 11.62272
48.742 | 5 | 49.742 | 10.03057
48.744 | 7 | 49.744 | 9.07527
48.746 | 2 | 49.746 | 12.41879
48.748 | 2 | 49.748 | 11.94115
48.75 | 6 | 49.75 | 9.55292
48.752 | 3 | 49.752 | 13.21487
48.754 | 6 | 49.754 | 11.94115
48.756 | 3 | 49.756 | 14.32938
48.758 | 9 | 49.758 | 12.41879
48.76 | 3 | 49.76 | 13.37409
48.762 | 3 | 49.762 | 13.37409
48.764 | 6 | 49.764 | 11.94115
48.766 | 7 | 49.766 | 13.37409
48.768 | 4 | 49.768 | 11.62272
48.77 | 6 | 49.77 | 12.73723
48.772 | 6 | 49.772 | 12.25958
48.774 | 5 | 49.774 | 13.85173
48.776 | 6 | 49.776 | 13.21487
48.778 | 5 | 49.778 | 14.48859
48.78 | 6 | 49.78 | 10.50821
48.782 | 8 | 49.782 | 13.5333
48.784 | 5 | 49.784 | 13.21487
48.786 | 4 | 49.786 | 13.21487
48.788 | 7 | 49.788 | 13.21487
48.79 | 6 | 49.79 | 13.05566
48.792 | 6 | 49.792 | 14.96624
48.794 | 7 | 49.794 | 12.41879
48.796 | 3 | 49.796 | 13.05566
48.798 | 6 | 49.798 | 13.37409
48.8 | 5 | 49.8 | 11.4635
48.802 | 8 | 49.802 | 13.05566
48.804 | 4 | 49.804 | 11.4635
48.806 | 5 | 49.806 | 10.66743
48.808 | 7 | 49.808 | 13.21487
48.81 | 9 | 49.81 | 12.89644
48.812 | 5 | 49.812 | 11.78193
48.814 | 7 | 49.814 | 17.19525
48.816 | 5 | 49.816 | 12.41879
48.818 | 7 | 49.818 | 12.57801
48.82 | 12 | 49.82 | 14.80702
48.822 | 5 | 49.822 | 14.17016
48.824 | 8 | 49.824 | 13.5333
48.826 | 5 | 49.826 | 11.78193
48.828 | 5 | 49.828 | 10.98586
48.83 | 6 | 49.83 | 14.64781
48.832 | 4 | 49.832 | 13.69252
48.834 | 6 | 49.834 | 15.12546
48.836 | 9 | 49.836 | 14.64781
48.838 | 4 | 49.838 | 16.55839
48.84 | 7 | 49.84 | 14.17016
48.842 | 8 | 49.842 | 15.12546
48.844 | 9 | 49.844 | 15.76232
48.846 | 5 | 49.846 | 16.87682
48.848 | 4 | 49.848 | 14.32938
48.85 | 6 | 49.85 | 15.28467
48.852 | 3 | 49.852 | 13.85173
48.854 | 9 | 49.854 | 18.15055
48.856 | 11 | 49.856 | 16.23996
48.858 | 7 | 49.858 | 15.28467
48.86 | 7 | 49.86 | 17.35447
48.862 | 4 | 49.862 | 14.80702
48.864 | 10 | 49.864 | 14.01095
48.866 | 4 | 49.866 | 17.19525
48.868 | 8 | 49.868 | 18.30976
48.87 | 8 | 49.87 | 16.23996
48.872 | 4 | 49.872 | 18.30976
48.874 | 12 | 49.874 | 15.76232
48.876 | 7 | 49.876 | 17.19525
48.878 | 8 | 49.878 | 19.7427
48.88 | 7 | 49.88 | 20.06113
48.882 | 1 | 49.882 | 16.08075
48.884 | 7 | 49.884 | 16.08075
48.886 | 8 | 49.886 | 16.71761
48.888 | 8 | 49.888 | 17.99133
48.89 | 4 | 49.89 | 14.01095
48.892 | 8 | 49.892 | 21.17564
48.894 | 6 | 49.894 | 21.01642
48.896 | 8 | 49.896 | 18.46898
48.898 | 5 | 49.898 | 18.94662
48.9 | 7 | 49.9 | 19.7427
48.902 | 8 | 49.902 | 20.53878
48.904 | 10 | 49.904 | 17.35447
48.906 | 6 | 49.906 | 17.51369
48.908 | 5 | 49.908 | 17.99133
48.91 | 11 | 49.91 | 18.46898
48.912 | 6 | 49.912 | 21.65328
48.914 | 10 | 49.914 | 17.19525
48.916 | 5 | 49.916 | 18.78741
48.918 | 10 | 49.918 | 19.90191
48.92 | 10 | 49.92 | 23.40465
48.922 | 13 | 49.922 | 19.10584
48.924 | 10 | 49.924 | 20.69799
48.926 | 7 | 49.926 | 21.97171
48.928 | 15 | 49.928 | 21.97171
48.93 | 11 | 49.93 | 18.62819
48.932 | 9 | 49.932 | 20.37956
48.934 | 9 | 49.934 | 22.76779
48.936 | 6 | 49.936 | 20.85721
48.938 | 9 | 49.938 | 24.51916
48.94 | 4 | 49.94 | 20.85721
48.942 | 10 | 49.942 | 26.74817
48.944 | 11 | 49.944 | 23.72308
48.946 | 5 | 49.946 | 25.9521
48.948 | 12 | 49.948 | 23.72308
48.95 | 12 | 49.95 | 21.33485
48.952 | 10 | 49.952 | 22.76779
48.954 | 11 | 49.954 | 24.51916
48.956 | 13 | 49.956 | 21.49407
48.958 | 9 | 49.958 | 23.56387
48.96 | 7 | 49.96 | 27.22582
48.962 | 15 | 49.962 | 21.17564
48.964 | 8 | 49.964 | 26.11131
48.966 | 6 | 49.966 | 31.2062
48.968 | 7 | 49.968 | 25.79288
48.97 | 6 | 49.97 | 25.31524
48.972 | 10 | 49.972 | 27.22582
48.974 | 4 | 49.974 | 24.51916
48.976 | 8 | 49.976 | 26.58896
48.978 | 9 | 49.978 | 28.97719
48.98 | 11 | 49.98 | 27.70347
48.982 | 11 | 49.982 | 24.35994
48.984 | 11 | 49.984 | 28.97719
48.986 | 4 | 49.986 | 28.34033
48.988 | 9 | 49.988 | 29.1364
48.99 | 6 | 49.99 | 28.49954
48.992 | 12 | 49.992 | 28.81797
48.994 | 7 | 49.994 | 25.79288
48.996 | 13 | 49.996 | 28.81797
48.998 | 6 | 49.998 | 29.1364
49 | 2 | 50 | 30.88777
49.002 | 4 | 50.002 | 31.52463
49.004 | 6 | 50.004 | 35.98266
49.006 | 2 | 50.006 | 30.88777
49.008 | 9 | 50.008 | 30.25091
49.01 | 9 | 50.01 | 33.11679
49.012 | 10 | 50.012 | 32.63914
49.014 | 10 | 50.014 | 32.32071
49.016 | 4 | 50.016 | 36.30109
49.018 | 7 | 50.018 | 38.21168
49.02 | 12 | 50.02 | 35.82345
49.022 | 9 | 50.022 | 36.46031
49.024 | 10 | 50.024 | 35.50502
49.026 | 6 | 50.026 | 35.18659
49.028 | 4 | 50.028 | 34.70894
49.03 | 4 | 50.03 | 37.89325
49.032 | 5 | 50.032 | 40.75912
49.034 | 8 | 50.034 | 37.4156
49.036 | 3 | 50.036 | 36.77874
49.038 | 6 | 50.038 | 39.16697
49.04 | 7 | 50.04 | 42.82892
49.042 | 5 | 50.042 | 40.75912
49.044 | 3 | 50.044 | 42.03284
49.046 | 3 | 50.046 | 39.96305
49.048 | 8 | 50.048 | 43.78421
49.05 | 8 | 50.05 | 42.82892
49.052 | 5 | 50.052 | 43.46578
49.054 | 3 | 50.054 | 41.39598
49.056 | 11 | 50.056 | 40.91834
49.058 | 4 | 50.058 | 43.94343
49.06 | 9 | 50.06 | 46.8093
49.062 | 8 | 50.062 | 51.10812
49.064 | 8 | 50.064 | 47.60538
49.066 | 12 | 50.066 | 50.9489
49.068 | 3 | 50.068 | 52.22262
49.07 | 7 | 50.07 | 51.58576
49.072 | 5 | 50.072 | 50.9489
49.074 | 2 | 50.074 | 50.63047
49.076 | 8 | 50.076 | 49.19753
49.078 | 6 | 50.078 | 58.43202
49.08 | 8 | 50.08 | 54.61085
49.082 | 2 | 50.082 | 61.93476
49.084 | 5 | 50.084 | 57.31751
49.086 | 7 | 50.086 | 63.84534
49.088 | 11 | 50.088 | 69.25866
49.09 | 4 | 50.09 | 60.66104
49.092 | 2 | 50.092 | 63.3677
49.094 | 5 | 50.094 | 69.09945
49.096 | 4 | 50.096 | 63.52691
49.098 | 8 | 50.098 | 63.52691
49.1 | 5 | 50.1 | 71.01003
49.102 | 7 | 50.102 | 72.92062
49.104 | 6 | 50.104 | 72.92062
49.106 | 7 | 50.106 | 66.39279
49.108 | 7 | 50.108 | 76.10492
49.11 | 1 | 50.11 | 78.81158
49.112 | 5 | 50.112 | 76.74178
49.114 | 6 | 50.114 | 74.03512
49.116 | 6 | 50.116 | 83.42883
49.118 | 10 | 50.118 | 82.63275
49.12 | 7 | 50.12 | 86.45392
49.122 | 8 | 50.122 | 95.21076
49.124 | 4 | 50.124 | 96.48448
49.126 | 5 | 50.126 | 90.91195
49.128 | 2 | 50.128 | 90.27509
49.13 | 5 | 50.13 | 89.16058
49.132 | 3 | 50.132 | 100.94251
49.134 | 2 | 50.134 | 100.46487
49.136 | 6 | 50.136 | 102.05702
49.138 | 6 | 50.138 | 110.33622
49.14 | 6 | 50.14 | 111.60994
49.142 | 4 | 50.142 | 118.13777
49.144 | 9 | 50.144 | 123.55109
49.146 | 8 | 50.146 | 121.48129
49.148 | 8 | 50.148 | 142.02006
49.15 | 7 | 50.15 | 130.71578
49.152 | 4 | 50.152 | 139.79105
49.154 | 4 | 50.154 | 137.72125
49.156 | 10 | 50.156 | 137.08439
49.158 | 10 | 50.158 | 145.04516
49.16 | 6 | 50.16 | 150.77691
49.162 | 5 | 50.162 | 161.44433
49.164 | 3 | 50.164 | 156.34944
49.166 | 6 | 50.166 | 170.51961
49.168 | 3 | 50.168 | 183.41605
49.17 | 7 | 50.17 | 183.41605
49.172 | 6 | 50.172 | 200.29287
49.174 | 5 | 50.174 | 212.0748
49.176 | 7 | 50.176 | 218.2842
49.178 | 8 | 50.178 | 217.01048
49.18 | 10 | 50.18 | 246.78374
49.182 | 10 | 50.182 | 232.7728
49.184 | 8 | 50.184 | 258.88411
49.186 | 7 | 50.186 | 277.67152
49.188 | 3 | 50.188 | 282.12955
49.19 | 3 | 50.19 | 304.10126
49.192 | 4 | 50.192 | 334.6706
49.194 | 4 | 50.194 | 342.15372
49.196 | 5 | 50.196 | 355.68702
49.198 | 6 | 50.198 | 383.86813
49.2 | 5 | 50.2 | 394.37635
49.202 | 4 | 50.202 | 426.21941
49.204 | 8 | 50.204 | 449.46485
49.206 | 7 | 50.206 | 481.14869
49.208 | 5 | 50.208 | 512.3549
49.21 | 8 | 50.21 | 578.42925
49.212 | 8 | 50.212 | 609.15781
49.214 | 5 | 50.214 | 652.62359
49.216 | 8 | 50.216 | 722.51912
49.218 | 4 | 50.218 | 776.65233
49.22 | 3 | 50.22 | 840.8161
49.222 | 5 | 50.222 | 923.60807
49.224 | 8 | 50.224 | 1018.5004
49.226 | 7 | 50.226 | 1122.78643
49.228 | 5 | 50.228 | 1264.48806
49.23 | 8 | 50.23 | 1410.64773
49.232 | 3 | 50.232 | 1582.12262
49.234 | 8 | 50.234 | 1782.25628
49.236 | 8 | 50.236 | 2060.24623
49.238 | 3 | 50.238 | 2399.05643
49.24 | 5 | 50.24 | 2869.06005
49.242 | 7 | 50.242 | 3426.79131
49.244 | 7 | 50.244 | 4196.91581
49.246 | 5 | 50.246 | 5274.16666
49.248 | 12 | 50.248 | 6909.30798
49.25 | 6 | 50.25 | 9149.94517
49.252 | 9 | 50.252 | 12311.64297
49.254 | 6 | 50.254 | 17298.74441
49.256 | 4 | 50.256 | 24875.80144
49.258 | 6 | 50.258 | 38232.37454
49.26 | 7 | 50.26 | 58261.66167
49.262 | 6 | 50.262 | 88604.91716
49.264 | 7 | 50.264 | 130004.0844
49.266 | 8 | 50.266 | 178273.4
49.268 | 5 | 50.268 | 228649.1
49.27 | 15 | 50.27 | 268166.4
49.272 | 8 | 50.272 | 294548.3401
49.274 | 8 | 50.274 | 305980
49.276 | 10 | 50.276 | 303337
49.278 | 3 | 50.278 | 281333.5
49.28 | 8 | 50.28 | 245462.3
49.282 | 10 | 50.282 | 196328.4
49.284 | 11 | 50.284 | 142508.9
49.286 | 8 | 50.286 | 96146.94682
49.288 | 11 | 50.288 | 59129.38516
49.29 | 10 | 50.29 | 37291.41201
49.292 | 7 | 50.292 | 23882.29785
49.294 | 8 | 50.294 | 16053.68061
49.296 | 12 | 50.296 | 11599.79128
49.298 | 16 | 50.298 | 8610.36445
49.3 | 8 | 50.3 | 6923.79658
49.302 | 5 | 50.302 | 5786.68077
49.304 | 11 | 50.304 | 4905.74241
49.306 | 9 | 50.306 | 4263.46781
49.308 | 7 | 50.308 | 3749.99841
49.31 | 7 | 50.31 | 3324.09743
49.312 | 7 | 50.312 | 3019.67774
49.314 | 13 | 50.314 | 2751.24071
49.316 | 13 | 50.316 | 2505.09383
49.318 | 12 | 50.318 | 2257.51401
49.32 | 11 | 50.32 | 2053.24075
49.322 | 12 | 50.322 | 1902.62306
49.324 | 8 | 50.324 | 1749.93557
49.326 | 12 | 50.326 | 1619.69744
49.328 | 6 | 50.328 | 1480.54325
49.33 | 11 | 50.33 | 1339.47848
49.332 | 12 | 50.332 | 1267.03551
49.334 | 22 | 50.334 | 1188.22393
49.336 | 12 | 50.336 | 1114.1888
49.338 | 8 | 50.338 | 999.23534
49.34 | 12 | 50.34 | 942.07704
49.342 | 10 | 50.342 | 875.68425
49.344 | 12 | 50.344 | 803.71893
49.346 | 9 | 50.346 | 753.72532
49.348 | 5 | 50.348 | 701.82113
49.35 | 5 | 50.35 | 633.51775
49.352 | 8 | 50.352 | 599.28646
49.354 | 13 | 50.354 | 561.71165
49.356 | 8 | 50.356 | 523.65918
49.358 | 12 | 50.358 | 480.98948
49.36 | 10 | 50.36 | 438.79742
49.362 | 3 | 50.362 | 440.07114
49.364 | 7 | 50.364 | 407.90965
49.366 | 7 | 50.366 | 378.61403
49.368 | 4 | 50.368 | 363.807
49.37 | 13 | 50.37 | 329.57571
49.372 | 6 | 50.372 | 318.27142
49.374 | 17 | 50.374 | 316.67927
49.376 | 7 | 50.376 | 306.80792
49.378 | 7 | 50.378 | 284.51778
49.38 | 9 | 50.38 | 290.56796
49.382 | 9 | 50.382 | 274.64643
49.384 | 11 | 50.384 | 249.96805
49.386 | 10 | 50.386 | 248.85354
49.388 | 14 | 50.388 | 248.69433
49.39 | 5 | 50.39 | 231.97672
49.392 | 10 | 50.392 | 217.1697
49.394 | 12 | 50.394 | 227.83712
49.396 | 10 | 50.396 | 224.01595
49.398 | 12 | 50.398 | 206.97991
49.4 | 10 | 50.4 | 210.48265
49.402 | 6 | 50.402 | 203.95482
49.404 | 11 | 50.404 | 193.12818
49.406 | 9 | 50.406 | 186.44114
49.408 | 8 | 50.408 | 185.96349
49.41 | 12 | 50.41 | 177.52508
49.412 | 8 | 50.412 | 176.09214
49.414 | 8 | 50.414 | 172.90784
49.416 | 12 | 50.416 | 164.62864
49.418 | 11 | 50.418 | 153.48357
49.42 | 8 | 50.42 | 155.23494
49.422 | 17 | 50.422 | 153.802
49.424 | 4 | 50.424 | 145.68202
49.426 | 8 | 50.426 | 149.82162
49.428 | 9 | 50.428 | 148.38868
49.43 | 11 | 50.43 | 149.34397
49.432 | 11 | 50.432 | 133.10401
49.434 | 10 | 50.434 | 139.95027
49.436 | 10 | 50.436 | 143.61222
49.438 | 8 | 50.438 | 135.65145
49.44 | 9 | 50.44 | 126.09853
49.442 | 10 | 50.442 | 122.43658
49.444 | 9 | 50.444 | 126.25775
49.446 | 9 | 50.446 | 124.98403
49.448 | 11 | 50.448 | 121.48129
49.45 | 11 | 50.45 | 113.52052
49.452 | 9 | 50.452 | 130.71578
49.454 | 7 | 50.454 | 130.55656
49.456 | 12 | 50.456 | 113.99817
49.458 | 9 | 50.458 | 117.18247
49.46 | 9 | 50.46 | 107.31112
49.462 | 9 | 50.462 | 104.12682
49.464 | 5 | 50.464 | 113.52052
49.466 | 21 | 50.466 | 104.60446
49.468 | 6 | 50.468 | 98.7135
49.47 | 7 | 50.47 | 106.67426
49.472 | 6 | 50.472 | 103.80839
49.474 | 10 | 50.474 | 102.8531
49.476 | 10 | 50.476 | 103.17153
49.478 | 10 | 50.478 | 102.21623
49.48 | 7 | 50.48 | 100.30565
49.482 | 8 | 50.482 | 93.61861
49.484 | 8 | 50.484 | 93.93704
49.486 | 11 | 50.486 | 97.43978
49.488 | 11 | 50.488 | 95.36998
49.49 | 8 | 50.49 | 99.03193
49.492 | 7 | 50.492 | 91.86724
49.494 | 9 | 50.494 | 93.61861
49.496 | 13 | 50.496 | 90.11587
49.498 | 10 | 50.498 | 93.45939
49.5 | 8 | 50.5 | 85.81706
49.502 | 15 | 50.502 | 81.19981
49.504 | 7 | 50.504 | 84.2249
49.506 | 7 | 50.506 | 84.70255
49.508 | 10 | 50.508 | 86.93156
49.51 | 4 | 50.51 | 79.60766
49.512 | 8 | 50.512 | 81.99589
49.514 | 13 | 50.514 | 78.17472
49.516 | 7 | 50.516 | 78.49315
49.518 | 13 | 50.518 | 77.37865
49.52 | 10 | 50.52 | 71.01003
49.522 | 2 | 50.522 | 77.85629
49.524 | 7 | 50.524 | 75.30885
49.526 | 7 | 50.526 | 71.80611
49.528 | 12 | 50.528 | 75.78649
49.53 | 6 | 50.53 | 70.85082
49.532 | 5 | 50.532 | 76.901
49.534 | 8 | 50.534 | 71.48768
49.536 | 10 | 50.536 | 74.35355
49.538 | 10 | 50.538 | 74.99042
49.54 | 6 | 50.54 | 69.89553
49.542 | 7 | 50.542 | 71.01003
49.544 | 9 | 50.544 | 64.64142
49.546 | 6 | 50.546 | 68.30337
49.548 | 5 | 50.548 | 66.07436
49.55 | 12 | 50.55 | 70.6916
49.552 | 10 | 50.552 | 78.49315
49.554 | 8 | 50.554 | 67.66651
49.556 | 7 | 50.556 | 68.14416
49.558 | 7 | 50.558 | 65.4375
49.56 | 10 | 50.56 | 66.39279
49.562 | 7 | 50.562 | 70.6916
49.564 | 9 | 50.564 | 68.30337
49.566 | 10 | 50.566 | 65.59671
49.568 | 8 | 50.568 | 65.59671
49.57 | 7 | 50.57 | 66.23357
49.572 | 7 | 50.572 | 67.18886
49.574 | 6 | 50.574 | 62.25319
49.576 | 7 | 50.576 | 63.04927
49.578 | 15 | 50.578 | 64.32299
49.58 | 6 | 50.58 | 62.89005
49.582 | 7 | 50.582 | 63.3677
49.584 | 13 | 50.584 | 67.66651
49.586 | 6 | 50.586 | 55.0885
49.588 | 16 | 50.588 | 61.77554
49.59 | 7 | 50.59 | 59.38731
49.592 | 10 | 50.592 | 60.34261
49.594 | 8 | 50.594 | 56.52144
49.596 | 8 | 50.596 | 61.45711
49.598 | 13 | 50.598 | 57.63595
49.6 | 6 | 50.6 | 58.90967
49.602 | 3 | 50.602 | 52.38184
49.604 | 9 | 50.604 | 54.61085
49.606 | 10 | 50.606 | 61.61633
49.608 | 7 | 50.608 | 53.0187
49.61 | 6 | 50.61 | 55.88458
49.612 | 8 | 50.612 | 56.68065
49.614 | 6 | 50.614 | 57.95438
49.616 | 8 | 50.616 | 57.31751
49.618 | 14 | 50.618 | 61.61633
49.62 | 15 | 50.62 | 53.81478
49.622 | 9 | 50.622 | 56.68065
49.624 | 4 | 50.624 | 54.13321
49.626 | 6 | 50.626 | 59.86496
49.628 | 8 | 50.628 | 47.44617
49.63 | 6 | 50.63 | 51.74498
49.632 | 11 | 50.632 | 56.04379
49.634 | 10 | 50.634 | 53.81478
49.636 | 2 | 50.636 | 48.8791
49.638 | 7 | 50.638 | 53.81478
49.64 | 10 | 50.64 | 47.7646
49.642 | 9 | 50.642 | 53.0187
49.644 | 13 | 50.644 | 52.38184
49.646 | 12 | 50.646 | 53.0187
49.648 | 12 | 50.648 | 47.92381
49.65 | 15 | 50.65 | 54.13321
49.652 | 9 | 50.652 | 49.51596
49.654 | 10 | 50.654 | 50.78969
49.656 | 10 | 50.656 | 48.08303
49.658 | 6 | 50.658 | 50.31204
49.66 | 7 | 50.66 | 49.67518
49.662 | 10 | 50.662 | 46.01323
49.664 | 10 | 50.664 | 52.06341
49.666 | 8 | 50.666 | 42.98814
49.668 | 11 | 50.668 | 49.19753
49.67 | 11 | 50.67 | 49.35675
49.672 | 9 | 50.672 | 51.26733
49.674 | 15 | 50.674 | 47.7646
49.676 | 12 | 50.676 | 48.24224
49.678 | 12 | 50.678 | 49.35675
49.68 | 11 | 50.68 | 48.40146
49.682 | 11 | 50.682 | 47.12773
49.684 | 9 | 50.684 | 47.12773
49.686 | 16 | 50.686 | 50.15283
49.688 | 15 | 50.688 | 53.0187
49.69 | 18 | 50.69 | 44.26186
49.692 | 20 | 50.692 | 47.60538
49.694 | 12 | 50.694 | 46.33166
49.696 | 14 | 50.696 | 47.7646
49.698 | 17 | 50.698 | 45.37637
49.7 | 14 | 50.7 | 49.51596
49.702 | 12 | 50.702 | 45.85401
49.704 | 11 | 50.704 | 46.33166
49.706 | 21 | 50.706 | 42.51049
49.708 | 12 | 50.708 | 48.08303
49.71 | 12 | 50.71 | 47.44617
49.712 | 13 | 50.712 | 45.85401
49.714 | 15 | 50.714 | 44.10264
49.716 | 22 | 50.716 | 48.40146
49.718 | 14 | 50.718 | 52.22262
49.72 | 15 | 50.72 | 44.26186
49.722 | 13 | 50.722 | 43.46578
49.724 | 12 | 50.724 | 44.89872
49.726 | 14 | 50.726 | 42.82892
49.728 | 10 | 50.728 | 46.01323
49.73 | 20 | 50.73 | 46.17244
49.732 | 15 | 50.732 | 42.51049
49.734 | 19 | 50.734 | 41.5552
49.736 | 13 | 50.736 | 45.37637
49.738 | 18 | 50.738 | 45.85401
49.74 | 10 | 50.74 | 42.98814
49.742 | 19 | 50.742 | 45.53558
49.744 | 8 | 50.744 | 46.49087
49.746 | 29 | 50.746 | 44.89872
49.748 | 20 | 50.748 | 43.625
49.75 | 14 | 50.75 | 37.09717
49.752 | 19 | 50.752 | 38.68932
49.754 | 11 | 50.754 | 40.12226
49.756 | 20 | 50.756 | 41.87363
49.758 | 16 | 50.758 | 39.80383
49.76 | 23 | 50.76 | 43.14735
49.762 | 16 | 50.762 | 41.5552
49.764 | 22 | 50.764 | 45.21715
49.766 | 20 | 50.766 | 38.53011
49.768 | 21 | 50.768 | 38.05246
49.77 | 21 | 50.77 | 39.4854
49.772 | 18 | 50.772 | 39.80383
49.774 | 18 | 50.774 | 39.96305
49.776 | 17 | 50.776 | 42.03284
49.778 | 25 | 50.778 | 44.26186
49.78 | 23 | 50.78 | 41.23677
49.782 | 21 | 50.782 | 39.96305
49.784 | 24 | 50.784 | 44.89872
49.786 | 21 | 50.786 | 39.32618
49.788 | 23 | 50.788 | 46.8093
49.79 | 22 | 50.79 | 39.64461
49.792 | 25 | 50.792 | 39.00775
49.794 | 27 | 50.794 | 45.05794
49.796 | 32 | 50.796 | 37.4156
49.798 | 18 | 50.798 | 38.53011
49.8 | 19 | 50.8 | 38.37089
49.802 | 22 | 50.802 | 38.84854
49.804 | 26 | 50.804 | 41.87363
49.806 | 24 | 50.806 | 37.57482
49.808 | 35 | 50.808 | 40.44069
49.81 | 20 | 50.81 | 39.4854
49.812 | 18 | 50.812 | 37.4156
49.814 | 23 | 50.814 | 41.39598
49.816 | 19 | 50.816 | 38.21168
49.818 | 25 | 50.818 | 36.93795
49.82 | 25 | 50.82 | 39.32618
49.822 | 23 | 50.822 | 37.25638
49.824 | 20 | 50.824 | 37.89325
49.826 | 23 | 50.826 | 37.4156
49.828 | 25 | 50.828 | 36.46031
49.83 | 21 | 50.83 | 33.43522
49.832 | 28 | 50.832 | 34.86815
49.834 | 17 | 50.834 | 37.09717
49.836 | 22 | 50.836 | 34.70894
49.838 | 20 | 50.838 | 32.95757
49.84 | 21 | 50.84 | 34.07208
49.842 | 17 | 50.842 | 39.4854
49.844 | 30 | 50.844 | 35.18659
49.846 | 20 | 50.846 | 40.91834
49.848 | 21 | 50.848 | 38.37089
49.85 | 25 | 50.85 | 35.02737
49.852 | 25 | 50.852 | 39.80383
49.854 | 22 | 50.854 | 42.19206
49.856 | 24 | 50.856 | 40.12226
49.858 | 26 | 50.858 | 34.86815
49.86 | 14 | 50.86 | 36.30109
49.862 | 32 | 50.862 | 37.57482
49.864 | 33 | 50.864 | 34.86815
49.866 | 26 | 50.866 | 35.50502
49.868 | 38 | 50.868 | 35.98266
49.87 | 25 | 50.87 | 36.14188
49.872 | 20 | 50.872 | 34.07208
49.874 | 26 | 50.874 | 37.89325
49.876 | 18 | 50.876 | 35.66423
49.878 | 43 | 50.878 | 32.95757
49.88 | 25 | 50.88 | 34.39051
49.882 | 23 | 50.882 | 34.54972
49.884 | 22 | 50.884 | 36.14188
49.886 | 26 | 50.886 | 36.14188
49.888 | 30 | 50.888 | 31.84306
49.89 | 28 | 50.89 | 38.21168
49.892 | 24 | 50.892 | 35.66423
49.894 | 31 | 50.894 | 31.52463
49.896 | 26 | 50.896 | 36.46031
49.898 | 22 | 50.898 | 32.47993
49.9 | 28 | 50.9 | 34.23129
49.902 | 25 | 50.902 | 33.276
49.904 | 33 | 50.904 | 32.79836
49.906 | 30 | 50.906 | 34.86815
49.908 | 27 | 50.908 | 34.86815
49.91 | 27 | 50.91 | 32.47993
49.912 | 22 | 50.912 | 29.45483
49.914 | 21 | 50.914 | 34.07208
49.916 | 25 | 50.916 | 32.95757
49.918 | 25 | 50.918 | 35.02737
49.92 | 32 | 50.92 | 28.49954
49.922 | 25 | 50.922 | 38.68932
49.924 | 20 | 50.924 | 32.47993
49.926 | 25 | 50.926 | 37.09717
49.928 | 24 | 50.928 | 34.07208
49.93 | 27 | 50.93 | 33.276
49.932 | 22 | 50.932 | 35.02737
49.934 | 40 | 50.934 | 34.39051
49.936 | 27 | 50.936 | 32.79836
49.938 | 18 | 50.938 | 32.63914
49.94 | 35 | 50.94 | 34.23129
49.942 | 31 | 50.942 | 28.0219
49.944 | 26 | 50.944 | 35.98266
49.946 | 22 | 50.946 | 33.11679
49.948 | 29 | 50.948 | 32.95757
49.95 | 25 | 50.95 | 31.84306
49.952 | 23 | 50.952 | 32.63914
49.954 | 23 | 50.954 | 32.95757
49.956 | 21 | 50.956 | 29.1364
49.958 | 24 | 50.958 | 29.77326
49.96 | 28 | 50.96 | 32.00228
49.962 | 22 | 50.962 | 30.72856
49.964 | 23 | 50.964 | 29.61405
49.966 | 26 | 50.966 | 29.45483
49.968 | 29 | 50.968 | 30.25091
49.97 | 37 | 50.97 | 32.47993
49.972 | 29 | 50.972 | 32.95757
49.974 | 34 | 50.974 | 30.0917
49.976 | 31 | 50.976 | 30.41013
49.978 | 24 | 50.978 | 29.45483
49.98 | 28 | 50.98 | 29.29562
49.982 | 20 | 50.982 | 33.11679
49.984 | 30 | 50.984 | 33.11679
49.986 | 42 | 50.986 | 35.18659
49.988 | 31 | 50.988 | 30.56934
49.99 | 33 | 50.99 | 30.25091
49.992 | 36 | 50.992 | 29.93248
49.994 | 36 | 50.994 | 30.41013
49.996 | 23 | 50.996 | 29.1364
49.998 | 24 | 50.998 | 30.25091
50 | 30 | 51 | 28.97719
50.002 | 24 | 51.002 | 31.04699
50.004 | 30 | 51.004 | 30.72856
50.006 | 37 | 51.006 | 27.70347
50.008 | 41 | 51.008 | 32.32071
50.01 | 45 | 51.01 | 31.84306
50.012 | 28 | 51.012 | 30.56934
50.014 | 45 | 51.014 | 30.88777
50.016 | 43 | 51.016 | 30.72856
50.018 | 47 | 51.018 | 27.86268
50.02 | 55 | 51.02 | 30.56934
50.022 | 51 | 51.022 | 27.70347
50.024 | 44 | 51.024 | 26.74817
50.026 | 46 | 51.026 | 31.36542
50.028 | 39 | 51.028 | 27.22582
50.03 | 37 | 51.03 | 27.86268
50.032 | 43 | 51.032 | 26.27053
50.034 | 50 | 51.034 | 30.41013
50.036 | 42 | 51.036 | 28.18111
50.038 | 36 | 51.038 | 30.25091
50.04 | 54 | 51.04 | 30.25091
50.042 | 48 | 51.042 | 28.97719
50.044 | 49 | 51.044 | 28.49954
50.046 | 68 | 51.046 | 27.86268
50.048 | 42 | 51.048 | 28.65876
50.05 | 51 | 51.05 | 32.95757
50.052 | 64 | 51.052 | 32.00228
50.054 | 54 | 51.054 | 26.90739
50.056 | 52 | 51.056 | 28.97719
50.058 | 56 | 51.058 | 31.84306
50.06 | 63 | 51.06 | 29.45483
50.062 | 68 | 51.062 | 32.63914
50.064 | 59 | 51.064 | 26.27053
50.066 | 60 | 51.066 | 28.97719
50.068 | 73 | 51.068 | 29.45483
50.07 | 69 | 51.07 | 28.0219
50.072 | 72 | 51.072 | 26.42974
50.074 | 79 | 51.074 | 27.70347
50.076 | 70 | 51.076 | 28.34033
50.078 | 79 | 51.078 | 31.52463
50.08 | 80 | 51.08 | 30.72856
50.082 | 83 | 51.082 | 26.27053
50.084 | 87 | 51.084 | 26.90739
50.086 | 90 | 51.086 | 27.0666
50.088 | 100 | 51.088 | 25.9521
50.09 | 110 | 51.09 | 27.70347
50.092 | 93 | 51.092 | 26.58896
50.094 | 106 | 51.094 | 28.0219
50.096 | 106 | 51.096 | 28.81797
50.098 | 123 | 51.098 | 28.97719
50.1 | 119 | 51.1 | 24.99681
50.102 | 111 | 51.102 | 26.58896
50.104 | 130 | 51.104 | 28.49954
50.106 | 144 | 51.106 | 24.99681
50.108 | 128 | 51.108 | 24.51916
50.11 | 128 | 51.11 | 25.63367
50.112 | 150 | 51.112 | 26.11131
50.114 | 154 | 51.114 | 23.72308
50.116 | 163 | 51.116 | 29.29562
50.118 | 150 | 51.118 | 24.04151
50.12 | 168 | 51.12 | 25.63367
50.122 | 175 | 51.122 | 25.15602
50.124 | 174 | 51.124 | 26.58896
50.126 | 184 | 51.126 | 27.38503
50.128 | 200 | 51.128 | 28.18111
50.13 | 183 | 51.13 | 23.56387
50.132 | 227 | 51.132 | 26.27053
50.134 | 243 | 51.134 | 22.44936
50.136 | 216 | 51.136 | 26.42974
50.138 | 248 | 51.138 | 25.79288
50.14 | 255 | 51.14 | 25.15602
50.142 | 239 | 51.142 | 23.40465
50.144 | 277 | 51.144 | 24.20073
50.146 | 261 | 51.146 | 27.54425
50.148 | 303 | 51.148 | 26.74817
50.15 | 278 | 51.15 | 24.99681
50.152 | 358 | 51.152 | 24.04151
50.154 | 325 | 51.154 | 24.35994
50.156 | 345 | 51.156 | 20.37956
50.158 | 347 | 51.158 | 25.31524
50.16 | 399 | 51.16 | 24.51916
50.162 | 402 | 51.162 | 22.60858
50.164 | 412 | 51.164 | 25.79288
50.166 | 438 | 51.166 | 23.40465
50.168 | 473 | 51.168 | 22.76779
50.17 | 492 | 51.17 | 21.17564
50.172 | 493 | 51.172 | 24.35994
50.174 | 567 | 51.174 | 21.8125
50.176 | 574 | 51.176 | 21.01642
50.178 | 555 | 51.178 | 25.9521
50.18 | 575 | 51.18 | 28.65876
50.182 | 640 | 51.182 | 24.04151
50.184 | 655 | 51.184 | 28.34033
50.186 | 655 | 51.186 | 26.74817
50.188 | 754 | 51.188 | 22.92701
50.19 | 797 | 51.19 | 22.44936
50.192 | 885 | 51.192 | 22.29014
50.194 | 913 | 51.194 | 20.69799
50.196 | 971 | 51.196 | 21.65328
50.198 | 1002 | 51.198 | 21.49407
50.2 | 1046 | 51.2 | 23.40465
50.202 | 1150 | 51.202 | 23.72308
50.204 | 1268 | 51.204 | 23.08622
50.206 | 1326 | 51.206 | 22.76779
50.208 | 1574 | 51.208 | 24.04151
50.21 | 1651 | 51.21 | 24.20073
50.212 | 1876 | 51.212 | 20.53878
50.214 | 2005 | 51.214 | 17.19525
50.216 | 2258 | 51.216 | 23.56387
50.218 | 2473 | 51.218 | 22.76779
50.22 | 2945 | 51.22 | 20.53878
50.222 | 3261 | 51.222 | 19.42427
50.224 | 3807 | 51.224 | 19.90191
50.226 | 4338 | 51.226 | 21.49407
50.228 | 5266 | 51.228 | 21.33485
50.23 | 6674 | 51.23 | 19.7427
50.232 | 8633 | 51.232 | 21.17564
50.234 | 11617 | 51.234 | 22.44936
50.236 | 16003 | 51.236 | 20.06113
50.238 | 23308 | 51.238 | 22.44936
50.24 | 35191 | 51.24 | 20.37956
50.242 | 54882 | 51.242 | 19.7427
50.244 | 81432 | 51.244 | 19.26505
50.246 | 118970 | 51.246 | 21.65328
50.248 | 160010 | 51.248 | 21.49407
50.25 | 205930 | 51.25 | 18.62819
50.252 | 245830 | 51.252 | 23.56387
50.254 | 275820 | 51.254 | 21.17564
50.256 | 295430 | 51.256 | 22.44936
50.258 | 304450 | 51.258 | 20.22035
50.26 | 305980 | 51.26 | 18.15055
50.262 | 296130 | 51.262 | 21.49407
50.264 | 278220 | 51.264 | 22.44936
50.266 | 245140 | 51.266 | 19.10584
50.268 | 204040 | 51.268 | 17.6729
50.27 | 155580 | 51.27 | 24.20073
50.272 | 111200 | 51.272 | 21.49407
50.274 | 76542 | 51.274 | 19.26505
50.276 | 51860 | 51.276 | 22.60858
50.278 | 35488 | 51.278 | 18.94662
50.28 | 23888 | 51.28 | 20.69799
50.282 | 16459 | 51.282 | 22.60858
50.284 | 11865 | 51.284 | 23.56387
50.286 | 8623 | 51.286 | 18.62819
50.288 | 6758 | 51.288 | 20.06113
50.29 | 5407 | 51.29 | 20.85721
50.292 | 4412 | 51.292 | 18.94662
50.294 | 3774 | 51.294 | 17.03604
50.296 | 3203 | 51.296 | 19.10584
50.298 | 2941 | 51.298 | 20.69799
50.3 | 2547 | 51.3 | 18.15055
50.302 | 2304 | 51.302 | 21.01642
50.304 | 2096 | 51.304 | 21.65328
50.306 | 1925 | 51.306 | 20.69799
50.308 | 1772 | 51.308 | 19.90191
50.31 | 1711 | 51.31 | 20.37956
50.312 | 1510 | 51.312 | 20.06113
50.314 | 1384 | 51.314 | 20.53878
50.316 | 1302 | 51.316 | 19.90191
50.318 | 1218 | 51.318 | 18.62819
50.32 | 1211 | 51.32 | 17.83212
50.322 | 1059 | 51.322 | 21.01642
50.324 | 999 | 51.324 | 19.90191
50.326 | 940 | 51.326 | 21.17564
50.328 | 890 | 51.328 | 17.51369
50.33 | 838 | 51.33 | 16.23996
50.332 | 830 | 51.332 | 20.37956
50.334 | 772 | 51.334 | 17.51369
50.336 | 726 | 51.336 | 17.83212
50.338 | 714 | 51.338 | 17.83212
50.34 | 684 | 51.34 | 17.6729
50.342 | 641 | 51.342 | 19.10584
50.344 | 618 | 51.344 | 20.06113
50.346 | 596 | 51.346 | 15.6031
50.348 | 586 | 51.348 | 15.92153
50.35 | 529 | 51.35 | 19.7427
50.352 | 516 | 51.352 | 17.51369
50.354 | 459 | 51.354 | 16.39918
50.356 | 507 | 51.356 | 14.96624
50.358 | 506 | 51.358 | 17.99133
50.36 | 419 | 51.36 | 15.92153
50.362 | 435 | 51.362 | 14.64781
50.364 | 465 | 51.364 | 19.42427
50.366 | 421 | 51.366 | 18.15055
50.368 | 410 | 51.368 | 16.23996
50.37 | 424 | 51.37 | 20.53878
50.372 | 367 | 51.372 | 15.44389
50.374 | 377 | 51.374 | 18.15055
50.376 | 365 | 51.376 | 17.03604
50.378 | 332 | 51.378 | 18.94662
50.38 | 340 | 51.38 | 17.19525
50.382 | 335 | 51.382 | 18.78741
50.384 | 322 | 51.384 | 16.39918
50.386 | 285 | 51.386 | 19.58348
50.388 | 318 | 51.388 | 15.76232
50.39 | 290 | 51.39 | 15.76232
50.392 | 278 | 51.392 | 16.71761
50.394 | 282 | 51.394 | 18.62819
50.396 | 268 | 51.396 | 18.15055
50.398 | 277 | 51.398 | 17.35447
50.4 | 265 | 51.4 | 16.23996
50.402 | 239 | 51.402 | 16.55839
50.404 | 244 | 51.404 | 17.03604
50.406 | 273 | 51.406 | 17.19525
50.408 | 241 | 51.408 | 19.7427
50.41 | 261 | 51.41 | 13.69252
50.412 | 221 | 51.412 | 18.62819
50.414 | 247 | 51.414 | 18.46898
50.416 | 237 | 51.416 | 15.6031
50.418 | 229 | 51.418 | 14.96624
50.42 | 202 | 51.42 | 15.28467
50.422 | 225 | 51.422 | 20.69799
50.424 | 197 | 51.424 | 14.96624
50.426 | 189 | 51.426 | 12.57801
50.428 | 213 | 51.428 | 13.21487
50.43 | 196 | 51.43 | 14.80702
50.432 | 193 | 51.432 | 16.87682
50.434 | 210 | 51.434 | 14.48859
50.436 | 184 | 51.436 | 12.73723
50.438 | 208 | 51.438 | 13.69252
50.44 | 185 | 51.44 | 16.08075
50.442 | 164 | 51.442 | 17.51369
50.444 | 210 | 51.444 | 16.08075
50.446 | 160 | 51.446 | 18.30976
50.448 | 161 | 51.448 | 15.28467
50.45 | 170 | 51.45 | 17.6729
50.452 | 170 | 51.452 | 14.01095
50.454 | 171 | 51.454 | 12.25958
50.456 | 159 | 51.456 | 14.32938
50.458 | 157 | 51.458 | 12.41879
50.46 | 155 | 51.46 | 14.01095
50.462 | 168 | 51.462 | 14.62122
50.464 | 154 | 51.464 | 16.13329
50.466 | 146 | 51.466 | 10.58782
50.468 | 144 | 51.468 | 12.43647
50.47 | 154 | 51.47 | 15.29359
50.472 | 164 | 51.472 | 14.11714
50.474 | 143 | 51.474 | 16.13329
50.476 | 134 | 51.476 | 14.45325
50.478 | 142 | 51.478 | 14.28512
50.48 | 142 | 51.48 | 14.11714
50.482 | 132 | 51.482 | 14.28512
50.484 | 140 | 51.484 | 13.61291
50.486 | 122 | 51.486 | 14.11714
50.488 | 114 | 51.488 | 12.9407
50.49 | 134 | 51.49 | 13.27681
50.492 | 143 | 51.492 | 11.76426
50.494 | 137 | 51.494 | 13.27681
50.496 | 137 | 51.496 | 10.58782
50.498 | 108 | 51.498 | 14.45325
50.5 | 107 | 51.5 | 14.11714
50.502 | 117 | 51.502 | 14.28512
50.504 | 101 | 51.504 | 15.12546
50.506 | 127 | 51.506 | 13.61291
50.508 | 115 | 51.508 | 15.62969
50.51 | 101 | 51.51 | 14.11714
50.512 | 108 | 51.512 | 12.9407
50.514 | 97 | 51.514 | 13.44478
50.516 | 111 | 51.516 | 13.94901
50.518 | 93 | 51.518 | 12.77257
50.52 | 86 | 51.52 | 12.43647
50.522 | 94 | 51.522 | 13.94901
50.524 | 91 | 51.524 | 12.9407
50.526 | 79 | 51.526 | 14.28512
50.528 | 75 | 51.528 | 12.2685
50.53 | 84 | 51.53 | 12.2685
50.532 | 90 | 51.532 | 13.61291
50.534 | 75 | 51.534 | 10.25172
50.536 | 84 | 51.536 | 13.61291
50.538 | 89 | 51.538 | 13.10867
50.54 | 84 | 51.54 | 15.12546
50.542 | 83 | 51.542 | 13.27681
50.544 | 69 | 51.544 | 14.78935
50.546 | 77 | 51.546 | 13.27681
50.548 | 71 | 51.548 | 10.41969
50.55 | 76 | 51.55 | 13.44478
50.552 | 59 | 51.552 | 10.25172
50.554 | 60 | 51.554 | 13.61291
50.556 | 59 | 51.556 | 9.91561
50.558 | 80 | 51.558 | 10.41969
50.56 | 59 | 51.56 | 10.92392
50.562 | 67 | 51.562 | 13.94901
50.564 | 61 | 51.564 | 11.09205
50.566 | 65 | 51.566 | 10.75595
50.568 | 73 | 51.568 | 13.44478
50.57 | 62 | 51.57 | 12.10036
50.572 | 55 | 51.572 | 11.59613
50.574 | 45 | 51.574 | 11.26003
50.576 | 39 | 51.576 | 10.58782
50.578 | 48 | 51.578 | 12.6046
50.58 | 51 | 51.58 | 11.42816
50.582 | 44 | 51.582 | 12.43647
50.584 | 46 | 51.584 | 12.2685
50.586 | 38 | 51.586 | 12.43647
50.588 | 53 | 51.588 | 11.26003
50.59 | 36 | 51.59 | 11.59613
50.592 | 43 | 51.592 | 11.76426
50.594 | 32 | 51.594 | 11.76426
50.596 | 28 | 51.596 | 12.77257
50.598 | 41 | 51.598 | 8.90714
50.6 | 31 | 51.6 | 11.09205
50.602 | 47 | 51.602 | 14.11714
50.604 | 31 | 51.604 | 8.06696
50.606 | 41 | 51.606 | 10.08358
50.608 | 32 | 51.608 | 11.09205
50.61 | 34 | 51.61 | 12.9407
50.612 | 30 | 51.612 | 11.59613
50.614 | 29 | 51.614 | 10.75595
50.616 | 30 | 51.616 | 10.41969
50.618 | 19 | 51.618 | 10.75595
50.62 | 38 | 51.62 | 10.75595
50.622 | 28 | 51.622 | 11.42816
50.624 | 26 | 51.624 | 10.08358
50.626 | 25 | 51.626 | 12.6046
50.628 | 30 | 51.628 | 11.93223
50.63 | 27 | 51.63 | 10.75595
50.632 | 22 | 51.632 | 9.91561
50.634 | 22 | 51.634 | 10.41969
50.636 | 30 | 51.636 | 9.41138
50.638 | 30 | 51.638 | 12.9407
50.64 | 24 | 51.64 | 10.41969
50.642 | 20 | 51.642 | 11.09205
50.644 | 17 | 51.644 | 10.75595
50.646 | 23 | 51.646 | 10.25172
50.648 | 17 | 51.648 | 10.58782
50.65 | 28 | 51.65 | 10.58782
50.652 | 25 | 51.652 | 8.73917
50.654 | 25 | 51.654 | 9.74748
50.656 | 18 | 51.656 | 10.75595
50.658 | 17 | 51.658 | 8.40307
50.66 | 19 | 51.66 | 10.08358
50.662 | 33 | 51.662 | 9.07527
50.664 | 15 | 51.664 | 9.91561
50.666 | 19 | 51.666 | 10.58782
50.668 | 25 | 51.668 | 11.09205
50.67 | 19 | 51.67 | 9.2434
50.672 | 24 | 51.672 | 9.41138
50.674 | 20 | 51.674 | 9.57951
50.676 | 16 | 51.676 | 11.59613
50.678 | 16 | 51.678 | 8.23493
50.68 | 19 | 51.68 | 9.41138
50.682 | 26 | 51.682 | 11.76426
50.684 | 19 | 51.684 | 8.23493
50.686 | 18 | 51.686 | 12.43647
50.688 | 26 | 51.688 | 10.08358
50.69 | 23 | 51.69 | 8.23493
50.692 | 22 | 51.692 | 8.73917
50.694 | 16 | 51.694 | 11.42816
50.696 | 18 | 51.696 | 11.09205
50.698 | 28 | 51.698 | 8.23493
50.7 | 30 | 51.7 | 7.56273
50.702 | 25 | 51.702 | 7.3946
50.704 | 21 | 51.704 | 10.25172
50.706 | 32 | 51.706 | 10.25172
50.708 | 28 | 51.708 | 9.74748
50.71 | 25 | 51.71 | 9.41138
50.712 | 40 | 51.712 | 9.57951
50.714 | 34 | 51.714 | 7.89883
50.716 | 35 | 51.716 | 7.22662
50.718 | 37 | 51.718 | 10.08358
50.72 | 38 | 51.72 | 9.57951
50.722 | 42 | 51.722 | 7.89883
50.724 | 42 | 51.724 | 7.56273
50.726 | 43 | 51.726 | 8.40307
50.728 | 40 | 51.728 | 10.41969
50.73 | 39 | 51.73 | 9.2434
50.732 | 47 | 51.732 | 8.73917
50.734 | 44 | 51.734 | 8.57104
50.736 | 48 | 51.736 | 8.73917
50.738 | 45 | 51.738 | 7.22662
50.74 | 34 | 51.74 | 6.38629
50.742 | 63 | 51.742 | 7.73086
50.744 | 51 | 51.744 | 8.23493
50.746 | 54 | 51.746 | 7.56273
50.748 | 61 | 51.748 | 9.74748
50.75 | 58 | 51.75 | 8.73917
50.752 | 69 | 51.752 | 7.22662
50.754 | 50 | 51.754 | 9.2434
50.756 | 50 | 51.756 | 8.73917
50.758 | 68 | 51.758 | 7.22662
50.76 | 65 | 51.76 | 10.25172
50.762 | 60 | 51.762 | 9.91561
50.764 | 62 | 51.764 | 6.38629
50.766 | 67 | 51.766 | 6.55442
50.768 | 69 | 51.768 | 7.22662
50.77 | 69 | 51.77 | 7.89883
50.772 | 82 | 51.772 | 8.06696
50.774 | 84 | 51.774 | 8.90714
50.776 | 82 | 51.776 | 9.74748
50.778 | 71 | 51.778 | 7.05849
50.78 | 86 | 51.78 | 8.90714
50.782 | 91 | 51.782 | 6.89052
50.784 | 103 | 51.784 | 5.71408
50.786 | 94 | 51.786 | 8.57104
50.788 | 87 | 51.788 | 7.05849
50.79 | 102 | 51.79 | 5.54595
50.792 | 97 | 51.792 | 8.23493
50.794 | 118 | 51.794 | 5.71408
50.796 | 108 | 51.796 | 6.05018
50.798 | 110 | 51.798 | 9.2434
50.8 | 93 | 51.8 | 8.40307
50.802 | 104 | 51.802 | 10.08358
50.804 | 105 | 51.804 | 7.73086
50.806 | 120 | 51.806 | 7.05849
50.808 | 126 | 51.808 | 7.22662
50.81 | 118 | 51.81 | 6.89052
50.812 | 122 | 51.812 | 7.56273
50.814 | 127 | 51.814 | 7.05849
50.816 | 119 | 51.816 | 8.57104
50.818 | 145 | 51.818 | 6.72239
50.82 | 156 | 51.82 | 7.89883
50.822 | 120 | 51.822 | 6.55442
50.824 | 153 | 51.824 | 7.22662
50.826 | 126 | 51.826 | 8.06696
50.828 | 144 | 51.828 | 7.3946
50.83 | 156 | 51.83 | 8.57104
50.832 | 148 | 51.832 | 8.23493
50.834 | 143 | 51.834 | 7.22662
50.836 | 176 | 51.836 | 8.23493
50.838 | 185 | 51.838 | 6.55442
50.84 | 156 | 51.84 | 7.73086
50.842 | 189 | 51.842 | 6.72239
50.844 | 152 | 51.844 | 6.21831
50.846 | 184 | 51.846 | 5.20984
50.848 | 186 | 51.848 | 6.38629
50.85 | 187 | 51.85 | 6.89052
50.852 | 182 | 51.852 | 5.71408
50.854 | 170 | 51.854 | 7.3946
50.856 | 198 | 51.856 | 6.21831
50.858 | 193 | 51.858 | 6.21831
50.86 | 219 | 51.86 | 6.72239
50.862 | 207 | 51.862 | 7.89883
50.864 | 208 | 51.864 | 6.89052
50.866 | 192 | 51.866 | 7.05849
50.868 | 210 | 51.868 | 7.05849
50.87 | 188 | 51.87 | 6.72239
50.872 | 194 | 51.872 | 6.55442
50.874 | 198 | 51.874 | 6.72239
50.876 | 229 | 51.876 | 5.54595
50.878 | 217 | 51.878 | 6.38629
50.88 | 244 | 51.88 | 6.72239
50.882 | 227 | 51.882 | 6.38629
50.884 | 223 | 51.884 | 5.20984
50.886 | 229 | 51.886 | 6.21831
50.888 | 247 | 51.888 | 6.89052
50.89 | 236 | 51.89 | 7.56273
50.892 | 242 | 51.892 | 8.23493
50.894 | 254 | 51.894 | 5.71408
50.896 | 230 | 51.896 | 8.40307
50.898 | 276 | 51.898 | 6.55442
50.9 | 268 | 51.9 | 6.05018
50.902 | 267 | 51.902 | 6.38629
50.904 | 242 | 51.904 | 6.05018
50.906 | 244 | 51.906 | 8.73917
50.908 | 281 | 51.908 | 4.20153
50.91 | 258 | 51.91 | 5.54595
50.912 | 252 | 51.912 | 7.89883
50.914 | 301 | 51.914 | 6.21831
50.916 | 252 | 51.916 | 5.88205
50.918 | 279 | 51.918 | 5.37798
50.92 | 280 | 51.92 | 5.20984
50.922 | 266 | 51.922 | 5.04187
50.924 | 308 | 51.924 | 6.38629
50.926 | 284 | 51.926 | 6.21831
50.928 | 276 | 51.928 | 6.55442
50.93 | 275 | 51.93 | 5.20984
50.932 | 308 | 51.932 | 6.72239
50.934 | 279 | 51.934 | 5.71408
50.936 | 289 | 51.936 | 7.56273
50.938 | 313 | 51.938 | 5.54595
50.94 | 338 | 51.94 | 4.0334
50.942 | 309 | 51.942 | 5.37798
50.944 | 311 | 51.944 | 5.04187
50.946 | 316 | 51.946 | 6.21831
50.948 | 309 | 51.948 | 6.55442
50.95 | 298 | 51.95 | 5.71408
50.952 | 295 | 51.952 | 4.36951
50.954 | 338 | 51.954 | 5.20984
50.956 | 325 | 51.956 | 4.87374
50.958 | 329 | 51.958 | 4.36951
50.96 | 301 | 51.96 | 6.05018
50.962 | 315 | 51.962 | 7.05849
50.964 | 299 | 51.964 | 6.21831
50.966 | 318 | 51.966 | 5.37798
50.968 | 325 | 51.968 | 5.04187
50.97 | 313 | 51.97 | 6.05018
50.972 | 356 | 51.972 | 5.88205
50.974 | 356 | 51.974 | 5.37798
50.976 | 329 | 51.976 | 4.0334
50.978 | 359 | 51.978 | 4.36951
50.98 | 345 | 51.98 | 7.05849
50.982 | 371 | 51.982 | 4.87374
50.984 | 391 | 51.984 | 5.37798
50.986 | 372 | 51.986 | 6.21831
50.988 | 323 | 51.988 | 4.0334
50.99 | 343 | 51.99 | 6.05018
50.992 | 343 | 51.992 | 4.53764
50.994 | 360 | 51.994 | 4.70577
50.996 | 331 | 51.996 | 7.56273
50.998 | 369 | 51.998 | 4.70577
51 | 348 | 52 | 5.88205
51.002 | 373 | 52.002 | 4.70577
51.004 | 343 | 52.004 | 6.38629
51.006 | 407 | 52.006 | 4.0334
51.008 | 343 | 52.008 | 5.37798
51.01 | 361 | 52.01 | 4.53764
51.012 | 337 | 52.012 | 5.88205
51.014 | 394 | 52.014 | 5.88205
51.016 | 345 | 52.016 | 2.85696
51.018 | 391 | 52.018 | 4.20153
51.02 | 345 | 52.02 | 4.70577
51.022 | 349 | 52.022 | 4.36951
51.024 | 412 | 52.024 | 3.02509
51.026 | 327 | 52.026 | 3.36119
51.028 | 376 | 52.028 | 4.36951
51.03 | 367 | 52.03 | 3.86543
51.032 | 383 | 52.032 | 5.04187
51.034 | 401 | 52.034 | 4.70577
51.036 | 385 | 52.036 | 4.53764
51.038 | 365 | 52.038 | 3.6973
51.04 | 391 | 52.04 | 5.20984
51.042 | 344 | 52.042 | 3.52933
51.044 | 368 | 52.044 | 4.36951
51.046 | 370 | 52.046 | 5.04187
51.048 | 400 | 52.048 | 4.53764
51.05 | 383 | 52.05 | 4.0334
51.052 | 351 | 52.052 | 4.70577
51.054 | 381 | 52.054 | 3.6973
51.056 | 393 | 52.056 | 3.86543
51.058 | 355 | 52.058 | 4.0334
51.06 | 367 | 52.06 | 5.20984
51.062 | 375 | 52.062 | 5.37798
51.064 | 391 | 52.064 | 3.86543
51.066 | 389 | 52.066 | 4.20153
51.068 | 359 | 52.068 | 5.71408
51.07 | 371 | 52.07 | 3.86543
51.072 | 374 | 52.072 | 3.19322
51.074 | 373 | 52.074 | 2.68899
51.076 | 369 | 52.076 | 4.53764
51.078 | 324 | 52.078 | 4.87374
51.08 | 364 | 52.08 | 4.36951
51.082 | 404 | 52.082 | 4.53764
51.084 | 347 | 52.084 | 3.02509
51.086 | 365 | 52.086 | 6.05018
51.088 | 353 | 52.088 | 3.86543
51.09 | 358 | 52.09 | 5.04187
51.092 | 372 | 52.092 | 4.87374
51.094 | 325 | 52.094 | 3.36119
51.096 | 377 | 52.096 | 4.36951
51.098 | 342 | 52.098 | 3.86543
51.1 | 366 | 52.1 | 4.20153
51.102 | 342 | 52.102 | 3.02509
51.104 | 355 | 52.104 | 5.88205
51.106 | 343 | 52.106 | 3.02509
51.108 | 330 | 52.108 | 4.36951
51.11 | 347 | 52.11 | 2.68899
51.112 | 335 | 52.112 | 3.6973
51.114 | 344 | 52.114 | 4.70577
51.116 | 348 | 52.116 | 3.86543
51.118 | 343 | 52.118 | 5.54595
51.12 | 370 | 52.12 | 3.02509
51.122 | 340 | 52.122 | 4.36951
51.124 | 343 | 52.124 | 4.20153
51.126 | 330 | 52.126 | 3.6973
51.128 | 375 | 52.128 | 3.52933
51.13 | 337 | 52.13 | 4.20153
51.132 | 311 | 52.132 | 3.86543
51.134 | 309 | 52.134 | 2.52086
51.136 | 315 | 52.136 | 3.19322
51.138 | 319 | 52.138 | 3.19322
51.14 | 327 | 52.14 | 3.52933
51.142 | 355 | 52.142 | 4.70577
51.144 | 311 | 52.144 | 4.70577
51.146 | 337 | 52.146 | 2.01678
51.148 | 305 | 52.148 | 3.19322
51.15 | 317 | 52.15 | 3.36119
51.152 | 313 | 52.152 | 2.52086
51.154 | 304 | 52.154 | 3.36119
51.156 | 310 | 52.156 | 3.52933
51.158 | 324 | 52.158 | 3.36119
51.16 | 262 | 52.16 | 3.52933
51.162 | 271 | 52.162 | 4.0334
51.164 | 281 | 52.164 | 4.53764
51.166 | 294 | 52.166 | 5.04187
51.168 | 331 | 52.168 | 3.19322
51.17 | 305 | 52.17 | 4.36951
51.172 | 282 | 52.172 | 3.6973
51.174 | 278 | 52.174 | 4.53764
51.176 | 280 | 52.176 | 4.36951
51.178 | 255 | 52.178 | 3.6973
51.18 | 279 | 52.18 | 4.87374
51.182 | 276 | 52.182 | 3.19322
51.184 | 286 | 52.184 | 3.02509
51.186 | 279 | 52.186 | 4.0334
51.188 | 281 | 52.188 | 3.02509
51.19 | 260 | 52.19 | 2.68899
51.192 | 283 | 52.192 | 3.02509
51.194 | 249 | 52.194 | 4.53764
51.196 | 260 | 52.196 | 2.52086
51.198 | 253 | 52.198 | 2.85696
51.2 | 236 | 52.2 | 3.36119
51.202 | 229 | 52.202 | 2.85696
51.204 | 247 | 52.204 | 4.20153
51.206 | 249 | 52.206 | 2.85696
51.208 | 237 | 52.208 | 4.0334
51.21 | 233 | 52.21 | 4.0334
51.212 | 236 | 52.212 | 2.68899
51.214 | 232 | 52.214 | 3.02509
51.216 | 247 | 52.216 | 3.02509
51.218 | 245 | 52.218 | 3.19322
51.22 | 250 | 52.22 | 2.52086
51.222 | 212 | 52.222 | 3.52933
51.224 | 232 | 52.224 | 3.6973
51.226 | 243 | 52.226 | 5.04187
51.228 | 235 | 52.228 | 3.52933
51.23 | 228 | 52.23 | 2.68899
51.232 | 224 | 52.232 | 3.19322
51.234 | 172 | 52.234 | 3.19322
51.236 | 204 | 52.236 | 3.02509
51.238 | 207 | 52.238 | 3.19322
51.24 | 201 | 52.24 | 4.53764
51.242 | 210 | 52.242 | 3.6973
51.244 | 194 | 52.244 | 3.02509
51.246 | 181 | 52.246 | 3.6973
51.248 | 197 | 52.248 | 3.52933
51.25 | 186 | 52.25 | 2.68899
51.252 | 164 | 52.252 | 2.35288
51.254 | 178 | 52.254 | 4.0334
51.256 | 202 | 52.256 | 3.36119
51.258 | 173 | 52.258 | 2.35288
51.26 | 154 | 52.26 | 2.35288
51.262 | 173 | 52.262 | 4.0334
51.264 | 181 | 52.264 | 4.0334
51.266 | 176 | 52.266 | 4.0334
51.268 | 172 | 52.268 | 3.36119
51.27 | 147 | 52.27 | 2.68899
51.272 | 164 | 52.272 | 3.6973
51.274 | 134 | 52.274 | 3.6973
51.276 | 153 | 52.276 | 1.51255
51.278 | 168 | 52.278 | 3.6973
51.28 | 152 | 52.28 | 3.52933
51.282 | 136 | 52.282 | 4.20153
51.284 | 151 | 52.284 | 2.68899
51.286 | 133 | 52.286 | 3.86543
51.288 | 156 | 52.288 | 2.68899
51.29 | 137 | 52.29 | 3.52933
51.292 | 132 | 52.292 | 2.52086
51.294 | 131 | 52.294 | 3.52933
51.296 | 115 | 52.296 | 2.68899
51.298 | 115 | 52.298 | 2.52086
51.3 | 135 | 52.3 | 2.35288
51.302 | 117 | 52.302 | 2.52086
51.304 | 105 | 52.304 | 1.34448
51.306 | 121 | 52.306 | 3.86543
51.308 | 113 | 52.308 | 2.68899
51.31 | 95 | 52.31 | 2.68899
51.312 | 98 | 52.312 | 3.52933
51.314 | 105 | 52.314 | 2.68899
51.316 | 124 | 52.316 | 2.85696
51.318 | 115 | 52.318 | 2.18475
51.32 | 104 | 52.32 | 2.52086
51.322 | 105 | 52.322 | 2.85696
51.324 | 115 | 52.324 | 3.6973
51.326 | 91.25 | 52.326 | 2.35288
51.328 | 95 | 52.328 | 2.68899
51.33 | 112.5 | 52.33 | 3.86543
51.332 | 103.75 | 52.332 | 2.35288
51.334 | 78.75 | 52.334 | 3.02509
51.336 | 90 | 52.336 | 3.19322
51.338 | 95 | 52.338 | 3.36119
51.34 | 105 | 52.34 | 2.85696
51.342 | 78.75 | 52.342 | 4.0334
51.344 | 65 | 52.344 | 3.52933
51.346 | 88.75 | 52.346 | 3.02509
51.348 | 82.5 | 52.348 | 2.85696
51.35 | 80 | 52.35 | 1.34448
51.352 | 50 | 52.352 | 3.19322
51.354 | 68.75 | 52.354 | 3.19322
51.356 | 65 | 52.356 | 4.20153
51.358 | 62.5 | 52.358 | 2.68899
51.36 | 57.5 | 52.36 | 2.35288
51.362 | 52.5 | 52.362 | 2.35288
51.364 | 66.25 | 52.364 | 3.19322
51.366 | 61.25 | 52.366 | 2.68899
51.368 | 55 | 52.368 | 2.01678
51.37 | 50 | 52.37 | 3.36119
51.372 | 41.25 | 52.372 | 3.02509
51.374 | 52.5 | 52.374 | 2.18475
51.376 | 45 | 52.376 | 3.52933
51.378 | 51.25 | 52.378 | 2.52086
51.38 | 47.5 | 52.38 | 4.70577
51.382 | 53.75 | 52.382 | 2.85696
51.384 | 60 | 52.384 | 2.68899
51.386 | 45 | 52.386 | 1.84865
51.388 | 41.25 | 52.388 | 2.35288
51.39 | 41.25 | 52.39 | 2.35288
51.392 | 30 | 52.392 | 2.68899
51.394 | 35 | 52.394 | 2.18475
51.396 | 36.25 | 52.396 | 1.51255
51.398 | 52.5 | 52.398 | 2.52086
51.4 | 45 | 52.4 | 2.35288
51.402 | 38.75 | 52.402 | 3.6973
51.404 | 32.5 | 52.404 | 1.84865
51.406 | 45 | 52.406 | 2.85696
51.408 | 36.25 | 52.408 | 2.68899
51.41 | 35 | 52.41 | 2.52086
51.412 | 37.5 | 52.412 | 1.51255
51.414 | 35 | 52.414 | 3.36119
51.416 | 27.5 | 52.416 | 2.01678
51.418 | 27.5 | 52.418 | 1.68068
51.42 | 30 | 52.42 | 3.36119
51.422 | 28.75 | 52.422 | 2.01678
51.424 | 15 | 52.424 | 2.01678
51.426 | 16.25 | 52.426 | 1.68068
51.428 | 22.5 | 52.428 | 2.01678
51.43 | 30 | 52.43 | 2.18475
51.432 | 15 | 52.432 | 2.18475
51.434 | 27.5 | 52.434 | 3.02509
51.436 | 28.75 | 52.436 | 2.68899
51.438 | 16.25 | 52.438 | 3.6973
51.44 | 22.5 | 52.44 | 2.68899
51.442 | 12.5 | 52.442 | 2.35288
51.444 | 16.25 | 52.444 | 2.18475
51.446 | 12.5 | 52.446 | 2.68899
51.448 | 20 | 52.448 | 3.02509
51.45 | 16.25 | 52.45 | 3.36119
51.452 | 12.5 | 52.452 | 3.19322
51.454 | 18.75 | 52.454 | 2.85696
51.456 | 13.75 | 52.456 | 3.52933
51.458 | 11.25 | 52.458 | 1.84865
51.46 | 16.25 | 52.46 | 3.52933
51.462 | 15 | 52.462 | 1.84865
51.464 | 10 | 52.464 | 2.68899
51.466 | 20 | 52.466 | 4.20153
51.468 | 16.25 | 52.468 | 2.35288
51.47 | 1 | 52.47 | 2.18475
51.472 | 11.25 | 52.472 | 2.35288
51.474 | 16.25 | 52.474 | 2.85696
51.476 | 12.5 | 52.476 | 2.85696
51.478 | 13.75 | 52.478 | 3.52933
51.48 | 13.75 | 52.48 | 2.52086
51.482 | 10 | 52.482 | 2.18475
51.484 | 7.5 | 52.484 | 2.68899
51.486 | 10 | 52.486 | 2.68899
51.488 | 11.25 | 52.488 | 2.85696
51.49 | 6.25 | 52.49 | 2.52086
51.492 | 7.5 | 52.492 | 2.52086
51.494 | 1 | 52.494 | 2.68899
51.496 | 3.75 | 52.496 | 2.68899
51.498 | 5 | 52.498 | 2.35288
51.5 | 10 | 52.5 | 2.35288
51.502 | 2.5 | 52.502 | 2.01678
51.504 | 6.25 | 52.504 | 2.85696
51.506 | 10 | 52.506 | 1.51255
51.508 | 7.5 | 52.508 | 1.68068
51.51 | 11.25 | 52.51 | 3.02509
51.512 | 13.75 | 52.512 | 3.52933
51.514 | 13.75 | 52.514 | 2.52086
51.516 | 2.5 | 52.516 | 2.68899
51.518 | 8.75 | 52.518 | 2.85696
51.52 | 10 | 52.52 | 3.36119
51.522 | 3.75 | 52.522 | 2.18475
51.524 | 3.75 | 52.524 | 2.52086
51.526 | 6.25 | 52.526 | 2.18475
51.528 | 5 | 52.528 | 2.18475
51.53 | 11.25 | 52.53 | 2.52086
51.532 | 11.25 | 52.532 | 1.68068
51.534 | 2.5 | 52.534 | 2.68899
51.536 | 8.75 | 52.536 | 2.18475
51.538 | 8.75 | 52.538 | 2.35288
51.54 | 13.75 | 52.54 | 2.35288
51.542 | 8.75 | 52.542 | 3.52933
51.544 | 10 | 52.544 | 2.18475
51.546 | 11.25 | 52.546 | 1.84865
51.548 | 5 | 52.548 | 3.02509
51.55 | 11.25 | 52.55 | 3.36119
51.552 | 3.75 | 52.552 | 3.86543
51.554 | 10 | 52.554 | 3.36119
51.556 | 2.5 | 52.556 | 2.35288
51.558 | 12.5 | 52.558 | 1.17643
51.56 | 10 | 52.56 | 3.02509
51.562 | 5 | 52.562 | 3.36119
51.564 | 8.75 | 52.564 | 2.35288
51.566 | 6.25 | 52.566 | 2.18475
51.568 | 11.25 | 52.568 | 2.68899
51.57 | 5 | 52.57 | 2.01678
51.572 | 7.5 | 52.572 | 2.85696
51.574 | 8.75 | 52.574 | 2.68899
51.576 | 18.75 | 52.576 | 2.85696
51.578 | 17.5 | 52.578 | 3.02509
51.58 | 8.75 | 52.58 | 3.6973
51.582 | 7.5 | 52.582 | 3.36119
51.584 | 13.75 | 52.584 | 1.34448
51.586 | 8.75 | 52.586 | 2.68899
51.588 | 13.75 | 52.588 | 2.35288
51.59 | 15 | 52.59 | 2.01678
51.592 | 13.75 | 52.592 | 1.84865
51.594 | 8.75 | 52.594 | 2.35288
51.596 | 7.5 | 52.596 | 2.18475
51.598 | 8.75 | 52.598 | 2.18475
51.6 | 20 | 52.6 | 2.35288
51.602 | 7.5 | 52.602 | 2.68899
51.604 | 13.75 | 52.604 | 2.18475
51.606 | 12.5 | 52.606 | 2.52086
51.608 | 10 | 52.608 | 3.36119
51.61 | 7.5 | 52.61 | 3.02509
51.612 | 13.75 | 52.612 | 3.19322
51.614 | 17.5 | 52.614 | 2.01678
51.616 | 15 | 52.616 | 2.35288
51.618 | 11.25 | 52.618 | 4.87374
51.62 | 6.25 | 52.62 | 1.84865
51.622 | 15 | 52.622 | 2.18475
51.624 | 17.5 | 52.624 | 2.85696
51.626 | 16.25 | 52.626 | 3.19322
51.628 | 17.5 | 52.628 | 1.84865
51.63 | 13.75 | 52.63 | 3.02509
51.632 | 12.5 | 52.632 | 2.85696
51.634 | 12.5 | 52.634 | 2.85696
51.636 | 12.5 | 52.636 | 1.34448
51.638 | 13.75 | 52.638 | 2.52086
51.64 | 8.75 | 52.64 | 2.68899
51.642 | 16.25 | 52.642 | 2.52086
51.644 | 12.5 | 52.644 | 3.86543
51.646 | 20 | 52.646 | 3.02509
51.648 | 15 | 52.648 | 2.52086
51.65 | 11.25 | 52.65 | 2.52086
51.652 | 15 | 52.652 | 3.52933
51.654 | 15 | 52.654 | 1.84865
51.656 | 11.25 | 52.656 | 2.01678
51.658 | 20 | 52.658 | 2.18475
51.66 | 13.75 | 52.66 | 2.68899
51.662 | 13.75 | 52.662 | 3.02509
51.664 | 28.75 | 52.664 | 2.52086
51.666 | 20 | 52.666 | 1.84865
51.668 | 16.25 | 52.668 | 2.18475
51.67 | 21.25 | 52.67 | 3.02509
51.672 | 13.75 | 52.672 | 1.51255
51.674 | 17.5 | 52.674 | 3.02509
51.676 | 17.5 | 52.676 | 4.0334
51.678 | 11.25 | 52.678 | 2.35288
51.68 | 21.25 | 52.68 | 1.51255
51.682 | 30 | 52.682 | 2.68899
51.684 | 18.75 | 52.684 | 2.18475
51.686 | 16.25 | 52.686 | 1.68068
51.688 | 11.25 | 52.688 | 2.68899
51.69 | 15 | 52.69 | 2.01678
51.692 | 16.25 | 52.692 | 2.35288
51.694 | 13.75 | 52.694 | 2.52086
51.696 | 22.5 | 52.696 | 2.85696
51.698 | 17.5 | 52.698 | 1.68068
51.7 | 27.5 | 52.7 | 1.00836
51.702 | 18.75 | 52.702 | 2.52086
51.704 | 21.25 | 52.704 | 2.35288
51.706 | 13.75 | 52.706 | 2.52086
51.708 | 21.25 | 52.708 | 5.37798
51.71 | 17.5 | 52.71 | 2.68899
51.712 | 17.5 | 52.712 | 2.01678
51.714 | 23.75 | 52.714 | 3.36119
51.716 | 21.25 | 52.716 | 2.85696
51.718 | 12.5 | 52.718 | 3.36119
51.72 | 17.5 | 52.72 | 3.6973
51.722 | 15 | 52.722 | 3.19322
51.724 | 10 | 52.724 | 1.51255
51.726 | 16.25 | 52.726 | 2.01678
51.728 | 17.5 | 52.728 | 2.68899
51.73 | 23.75 | 52.73 | 3.36119
51.732 | 17.5 | 52.732 | 1.00836
51.734 | 21.25 | 52.734 | 2.35288
51.736 | 27.5 | 52.736 | 2.01678
51.738 | 13.75 | 52.738 | 3.19322
51.74 | 15 | 52.74 | 4.0334
51.742 | 17.5 | 52.742 | 2.52086
51.744 | 11.25 | 52.744 | 3.52933
51.746 | 13.75 | 52.746 | 3.52933
51.748 | 13.75 | 52.748 | 2.52086
51.75 | 8.75 | 52.75 | 1.51255
51.752 | 17.5 | 52.752 | 2.85696
51.754 | 13.75 | 52.754 | 2.01678
51.756 | 17.5 | 52.756 | 2.18475
51.758 | 5 | 52.758 | 1.51255
51.76 | 13.75 | 52.76 | 2.01678
51.762 | 8.75 | 52.762 | 3.52933
51.764 | 10 | 52.764 | 2.52086
51.766 | 20 | 52.766 | 3.19322
51.768 | 10 | 52.768 | 2.52086
51.77 | 20 | 52.77 | 2.52086
51.772 | 15 | 52.772 | 2.35288
51.774 | 15 | 52.774 | 2.35288
51.776 | 17.5 | 52.776 | 2.85696
51.778 | 15 | 52.778 | 2.35288
51.78 | 13.75 | 52.78 | 2.52086
51.782 | 12.5 | 52.782 | 2.18475
51.784 | 13.75 | 52.784 | 1.68068
51.786 | 17.5 | 52.786 | 3.6973
51.788 | 15 | 52.788 | 2.52086
51.79 | 11.25 | 52.79 | 3.19322
51.792 | 12.5 | 52.792 | 2.35288
51.794 | 10 | 52.794 | 2.52086
51.796 | 8.75 | 52.796 | 2.35288
51.798 | 17.5 | 52.798 | 1.51255
51.8 | 13.75 | 52.8 | 1.17643
51.802 | 10 | 52.802 | 2.18475
51.804 | 18.75 | 52.804 | 2.85696
51.806 | 20 | 52.806 | 2.01678
51.808 | 11.25 | 52.808 | 2.68899
51.81 | 12.5 | 52.81 | 3.02509
51.812 | 18.75 | 52.812 | 2.85696
51.814 | 6.25 | 52.814 | 1.68068
51.816 | 16.25 | 52.816 | 3.02509
51.818 | 10 | 52.818 | 1.84865
51.82 | 10 | 52.82 | 2.18475
51.822 | 8.75 | 52.822 | 2.35288
51.824 | 5 | 52.824 | 1.68068
51.826 | 13.75 | 52.826 | 4.20153
51.828 | 11.25 | 52.828 | 3.02509
51.83 | 12.5 | 52.83 | 2.85696
51.832 | 10 | 52.832 | 1.68068
51.834 | 10 | 52.834 | 1.68068
51.836 | 11.25 | 52.836 | 3.19322
51.838 | 11.25 | 52.838 | 3.19322
51.84 | 11.25 | 52.84 | 2.68899
51.842 | 11.25 | 52.842 | 2.85696
51.844 | 5 | 52.844 | 2.52086
51.846 | 7.5 | 52.846 | 3.02509
51.848 | 13.75 | 52.848 | 2.52086
51.85 | 6.25 | 52.85 | 1.00836
51.852 | 3.75 | 52.852 | 2.52086
51.854 | 16.25 | 52.854 | 3.02509
51.856 | 6.25 | 52.856 | 2.85696
51.858 | 8.75 | 52.858 | 2.18475
51.86 | 5 | 52.86 | 1.84865
51.862 | 7.5 | 52.862 | 2.01678
51.864 | 12.5 | 52.864 | 2.85696
51.866 | 10 | 52.866 | 3.19322
51.868 | 5 | 52.868 | 2.85696
51.87 | 8.75 | 52.87 | 2.52086
51.872 | 6.25 | 52.872 | 2.18475
51.874 | 3.75 | 52.874 | 1.84865
51.876 | 3.75 | 52.876 | 2.52086
51.878 | 11.25 | 52.878 | 2.01678
51.88 | 8.75 | 52.88 | 2.01678
51.882 | 12.5 | 52.882 | 2.85696
51.884 | 8.75 | 52.884 | 2.68899
51.886 | 3.75 | 52.886 | 2.01678
51.888 | 5 | 52.888 | 2.85696
51.89 | 6.25 | 52.89 | 2.18475
51.892 | 8.75 | 52.892 | 1.68068
51.894 | 6.25 | 52.894 | 2.52086
51.896 | 6.25 | 52.896 | 1.84865
51.898 | 7.5 | 52.898 | 2.52086
51.9 | 7.5 | 52.9 | 2.35288
51.902 | 8.75 | 52.902 | 3.19322
51.904 | 3.75 | 52.904 | 1.84865
51.906 | 5 | 52.906 | 2.68899
51.908 | 3.75 | 52.908 | 3.02509
51.91 | 6.25 | 52.91 | 2.35288
51.912 | 6.25 | 52.912 | 2.52086
51.914 | 8.75 | 52.914 | 2.52086
51.916 | 10 | 52.916 | 1.51255
51.918 | 2.5 | 52.918 | 1.68068
51.92 | 2.5 | 52.92 | 3.86543
51.922 | 6.25 | 52.922 | 3.19322
51.924 | 5 | 52.924 | 2.35288
51.926 | 5 | 52.926 | 2.68899
51.928 | 7.5 | 52.928 | 2.52086
51.93 | 5 | 52.93 | 2.52086
51.932 | 3.75 | 52.932 | 2.18475
51.934 | 6.25 | 52.934 | 3.02509
51.936 | 6.25 | 52.936 | 3.02509
51.938 | 7.5 | 52.938 | 1.51255
51.94 | 5 | 52.94 | 2.52086
51.942 | 6.25 | 52.942 | 2.35288
51.944 | 12.5 | 52.944 | 1.34448
51.946 | 2.5 | 52.946 | 2.52086
51.948 | 5 | 52.948 | 1.68068
51.95 | 2.5 | 52.95 | 2.52086
51.952 | 6.25 | 52.952 | 2.01678
51.954 | 8.75 | 52.954 | 1.34448
51.956 | 5 | 52.956 | 2.01678
51.958 | 5 | 52.958 | 1.51255
51.96 | 7.5 | 52.96 | 2.18475
51.962 | 1.25 | 52.962 | 3.52933
51.964 | 5 | 52.964 | 2.01678
51.966 | 2.5 | 52.966 | 2.18475
51.968 | 7.5 | 52.968 | 2.52086
51.97 | 7.5 | 52.97 | 2.18475
51.972 | 6.25 | 52.972 | 3.02509
51.974 | 1.25 | 52.974 | 3.86543
51.976 | 8.75 | 52.976 | 3.02509
51.978 | 6.25 | 52.978 | 2.52086
51.98 | 1.25 | 52.98 | 2.01678
51.982 | 6.25 | 52.982 | 2.01678
51.984 | 2.5 | 52.984 | 2.68899
51.986 | 7.5 | 52.986 | 3.19322
51.988 | 5 | 52.988 | 2.01678
51.99 | 10 | 52.99 | 2.85696
51.992 | 8.75 | 52.992 | 2.01678
51.994 | 1.25 | 52.994 | 3.02509
51.996 | 6.25 | 52.996 | 2.85696
51.998 | 7.5 | 52.998 | 2.85696
52 | 5 | 53 | 3.6973
52.002 | 7.5
52.004 | 5
52.006 | 6.25
52.008 | 3.75
52.01 | 3.75
52.012 | 5
52.014 | 3.75
52.016 | 6.25
52.018 | 8.75
52.02 | 8.75
52.022 | 7.5
52.024 | 6.25
52.026 | 5
52.028 | 5
52.03 | 6.25
52.032 | 6.25
52.034 | 6.25
52.036 | 7.5
52.038 | 6.25
52.04 | 7.5
52.042 | 1.25
52.044 | 3.75
52.046 | 7.5
52.048 | 5
52.05 | 5
52.052 | 8.75
52.054 | 6.25
52.056 | 6.25
52.058 | 8.75
52.06 | 2.5
52.062 | 5
52.064 | 10
52.066 | 7.5
52.068 | 6.25
52.07 | 6.25
52.072 | 6.25
52.074 | 6.25
52.076 | 6.25
52.078 | 7.5
52.08 | 8.75
52.082 | 8.75
52.084 | 6.25
52.086 | 6.25
52.088 | 7.5
52.09 | 8.75
52.092 | 8.75
52.094 | 2.5
52.096 | 10
52.098 | 6.25
52.1 | 13.75
52.102 | 3.75
52.104 | 10
52.106 | 2.5
52.108 | 10
52.11 | 10
52.112 | 6.25
52.114 | 10
52.116 | 11.25
52.118 | 2.5
52.12 | 5
52.122 | 7.5
52.124 | 2.5
52.126 | 2.5
52.128 | 6.25
52.13 | 3.75
52.132 | 8.75
52.134 | 13.75
52.136 | 6.25
52.138 | 3.75
52.14 | 7.5
52.142 | 6.25
52.144 | 6.25
52.146 | 11.25
52.148 | 10
52.15 | 7.5
52.152 | 6.25
52.154 | 8.75
52.156 | 11.25
52.158 | 12.5
52.16 | 10
52.162 | 1.25
52.164 | 5
52.166 | 2.5
52.168 | 3.75
52.17 | 7.5
52.172 | 5
52.174 | 6.25
52.176 | 7.5
52.178 | 3.75
52.18 | 5
52.182 | 8.75
52.184 | 8.75
52.186 | 3.75
52.188 | 7.5
52.19 | 7.5
52.192 | 3.75
52.194 | 6.25
52.196 | 2.5
52.198 | 7.5
52.2 | 8.75
52.202 | 6.25
52.204 | 5
52.206 | 8.75
52.208 | 15
52.21 | 10
52.212 | 7.5
52.214 | 3.75
52.216 | 17.5
52.218 | 8.75
52.22 | 7.5
52.222 | 5
52.224 | 5
52.226 | 7.5
52.228 | 6.25
52.23 | 11.25
52.232 | 7.5
52.234 | 12.5
52.236 | 12.5
52.238 | 5
52.24 | 7.5
52.242 | 6.25
52.244 | 15
52.246 | 13.75
52.248 | 3.75
52.25 | 6.25
52.252 | 5
52.254 | 3.75
52.256 | 8.75
52.258 | 5
52.26 | 2.5
52.262 | 1.25
52.264 | 3.75
52.266 | 6.25
52.268 | 8.75
52.27 | 1.25
52.272 | 5
52.274 | 8.75
52.276 | 3.75
52.278 | 7.5
52.28 | 5
52.282 | 7.5
52.284 | 8.75
52.286 | 10
52.288 | 8.75
52.29 | 1.25
52.292 | 6.25
52.294 | 3.75
52.296 | 6.25
52.298 | 8.75
52.3 | 7.5
52.302 | 6.25
52.304 | 3.75
52.306 | 5
52.308 | 5
52.31 | 6.25
52.312 | 10
52.314 | 6.25
52.316 | 6.25
52.318 | 2.5
52.32 | 2.5
52.322 | 3.75
52.324 | 5
52.326 | 5
52.328 | 5
52.33 | 7.5
52.332 | 8.75
52.334 | 7.5
52.336 | 11.25
52.338 | 6.25
52.34 | 3.75
52.342 | 3.75
52.344 | 1.25
52.346 | 7.5
52.348 | 8.75
52.35 | 7.5
52.352 | 11.25
52.354 | 2.5
52.356 | 5
52.358 | 7.5
52.36 | 6.25
52.362 | 6.25
52.364 | 10
52.366 | 5
52.368 | 1
52.37 | 8.75
52.372 | 6.25
52.374 | 8.75
52.376 | 2.5
52.378 | 3.75
52.38 | 3.75
52.382 | 1.25
52.384 | 5
52.386 | 2.5
52.388 | 6.25
52.39 | 5
52.392 | 5
52.394 | 12.5
52.396 | 8.75
52.398 | 2.5
52.4 | 10
52.402 | 12.5
52.404 | 6.25
52.406 | 5
52.408 | 6.25
52.41 | 7.5
52.412 | 2.5
52.414 | 1.25
52.416 | 6.25
52.418 | 6.25
52.42 | 7.5
52.422 | 7.5
52.424 | 5
52.426 | 1.25
52.428 | 2.5
52.43 | 2.5
52.432 | 3.75
52.434 | 3.75
52.436 | 3.75
52.438 | 1.25
52.44 | 6.25
52.442 | 2.5
52.444 | 2.5
52.446 | 3.75
52.448 | 5
52.45 | 7.5
52.452 | 10
52.454 | 6.25
52.456 | 2.5
52.458 | 6.25
52.46 | 5
52.462 | 6.25
52.464 | 5
52.466 | 7.5
52.468 | 5
52.47 | 6.25
52.472 | 3.75
52.474 | 5
52.476 | 5
52.478 | 6.25
52.48 | 8.75
52.482 | 6.25
52.484 | 1.25
52.486 | 3.75
52.488 | 10
52.49 | 7.5
52.492 | 5
52.494 | 7.5
52.496 | 2.5
52.498 | 3.75
52.5 | 11.25
52.502 | 5
52.504 | 6.25
52.506 | 6.25
52.508 | 11.25
52.51 | 5
52.512 | 5
52.514 | 6.25
52.516 | 2.5
52.518 | 6.25
52.52 | 8.75
52.522 | 11.25
52.524 | 10
52.526 | 2.5
52.528 | 7.5
52.53 | 5
52.532 | 3.75
52.534 | 3.75
52.536 | 5
52.538 | 7.5
52.54 | 6.25
52.542 | 5
52.544 | 13.75
52.546 | 7.5
52.548 | 11.25
52.55 | 7.5
52.552 | 6.25
52.554 | 6.25
52.556 | 5
52.558 | 5
52.56 | 11.25
52.562 | 6.25
52.564 | 6.25
52.566 | 7.5
52.568 | 5
52.57 | 10
52.572 | 10
52.574 | 2.5
52.576 | 7.5
52.578 | 5
52.58 | 6.25
52.582 | 8.75
52.584 | 6.25
52.586 | 12.5
52.588 | 10
52.59 | 7.5
52.592 | 2.5
52.594 | 3.75
52.596 | 8.75
52.598 | 5
52.6 | 6.25
52.602 | 2.5
52.604 | 3.75
52.606 | 13.75
52.608 | 5
52.61 | 2.5
52.612 | 7.5
52.614 | 7.5
52.616 | 5
52.618 | 3.75
52.62 | 2.5
52.622 | 5
52.624 | 3.75
52.626 | 8.75
52.628 | 13.75
52.63 | 7.5
52.632 | 7.5
52.634 | 5
52.636 | 8.75
52.638 | 2.5
52.64 | 7.5
52.642 | 1.25
52.644 | 2.5
52.646 | 6.25
52.648 | 2.5
52.65 | 8.75
52.652 | 1
52.654 | 6.25
52.656 | 3.75
52.658 | 10
52.66 | 1.25
52.662 | 3.75
52.664 | 7.5
52.666 | 2.5
52.668 | 3.75
52.67 | 6.25
52.672 | 8.75
52.674 | 7.5
52.676 | 6.25
52.678 | 7.5
52.68 | 6.25
52.682 | 10
52.684 | 7.5
52.686 | 8.75
52.688 | 6.25
52.69 | 5
52.692 | 8.75
52.694 | 6.25
52.696 | 5
52.698 | 10
52.7 | 7.5
52.702 | 2.5
52.704 | 1.25
52.706 | 3.75
52.708 | 6.25
52.71 | 5
52.712 | 5
52.714 | 6.25
52.716 | 5
52.718 | 2.5
52.72 | 8.75
52.722 | 7.5
52.724 | 2.5
52.726 | 5
52.728 | 6.25
52.73 | 5
52.732 | 3.75
52.734 | 7.5
52.736 | 8.75
52.738 | 5
52.74 | 10
52.742 | 6.25
52.744 | 5
52.746 | 1
52.748 | 6.25
52.75 | 3.75
52.752 | 6.25
52.754 | 5
52.756 | 7.5
52.758 | 8.75
52.76 | 6.25
52.762 | 7.5
52.764 | 6.25
52.766 | 6.25
52.768 | 1
52.77 | 5
52.772 | 5
52.774 | 5
52.776 | 6.25
52.778 | 5
52.78 | 2.5
52.782 | 3.75
52.784 | 10
52.786 | 8.75
52.788 | 3.75
52.79 | 2.5
52.792 | 7.5
52.794 | 7.5
52.796 | 5
52.798 | 3.75
52.8 | 8.75
52.802 | 3.75
52.804 | 5
52.806 | 3.75
52.808 | 1.25
52.81 | 6.25
52.812 | 6.25
52.814 | 2.5
52.816 | 8.75
52.818 | 3.75
52.82 | 3.75
52.822 | 5
52.824 | 1.25
52.826 | 3.75
52.828 | 3.75
52.83 | 5
52.832 | 5
52.834 | 6.25
52.836 | 2.5
52.838 | 5
52.84 | 6.25
52.842 | 6.25
52.844 | 5
52.846 | 2.5
52.848 | 2.5
52.85 | 7.5
52.852 | 5
52.854 | 10
52.856 | 6.25
52.858 | 5
52.86 | 8.75
52.862 | 6.25
52.864 | 5
52.866 | 1.25
52.868 | 7.5
52.87 | 3.75
52.872 | 6.25
52.874 | 5
52.876 | 7.5
52.878 | 5
52.88 | 3.75
52.882 | 1.25
52.884 | 6.25
52.886 | 8.75
52.888 | 3.75
52.89 | 6.25
52.892 | 2.5
52.894 | 7.5
52.896 | 3.75
52.898 | 3.75
52.9 | 1.25
52.902 | 7.5
52.904 | 2.5
52.906 | 6.25
52.908 | 3.75
52.91 | 6.25
52.912 | 6.25
52.914 | 5
52.916 | 3.75
52.918 | 8.75
52.92 | 3.75
52.922 | 6.25
52.924 | 7.5
52.926 | 2.5
52.928 | 6.25
52.93 | 3.75
52.932 | 7.5
52.934 | 7.5
52.936 | 11.25
52.938 | 5
52.94 | 2.5
52.942 | 5
52.944 | 8.75
52.946 | 7.5
52.948 | 5
52.95 | 6.25
52.952 | 2.5
52.954 | 5
52.956 | 5
52.958 | 2.5
52.96 | 7.5
52.962 | 2.5
52.964 | 5
52.966 | 3.75
52.968 | 3.75
52.97 | 12.5
52.972 | 7.5
52.974 | 7.5
52.976 | 8.75
52.978 | 7.5
52.98 | 6.25
52.982 | 3.75
52.984 | 6.25
52.986 | 3.75
52.988 | 1.25
52.99 | 2.5
52.992 | 2.5
52.994 | 2.5
52.996 | 16.25
52.998 | 3.75
53 | 2.5

## Figure 1C
VSM |  | MOKE
Field (Oe) | emu/cc | Field (Oe) | a.u.
-25.4674 | -123.8483 | 49.63776 | 0.97876
-20.4674 | -116.79136 | 49.44672 | 0.98484
-15.4674 | -118.48444 | 49.20746 | 0.9926
-10.4674 | -128.3675 | 49.16754 | 0.99119
-9.4574 | -115.38526 | 49.14587 | 0.98713
-8.4674 | -115.05673 | 49.08862 | 0.97832
-7.4574 | -124.39949 | 48.82006 | 0.97753
-6.4574 | -119.9966 | 48.55675 | 0.98599
-5.4574 | -119.95621 | 48.46135 | 0.99718
-4.4574 | -117.43833 | 48.38121 | 0.98819
-3.4574 | -127.37544 | 48.30071 | 0.99418
-2.4674 | -112.10691 | 47.82029 | 0.98282
-1.4574 | -135.22966 | 47.26761 | 0.9896
-0.4774 | -127.08549 | 47.11838 | 0.98599
0.5226 | -137.8001 | 47.02939 | 0.97647
1.5226 | -104.95971 | 46.90152 | 0.98273
2.5226 | -1.09683 | 46.54573 | 0.98837
3.5226 | 35.88606 | 46.11891 | 0.97876
4.5226 | 47.38644 | 45.96919 | 0.98141
5.5226 | 63.36183 | 45.85523 | 0.97691
6.5226 | 71.07971 | 45.70289 | 0.97621
7.5226 | 79.1976 | 45.30945 | 0.98052
8.5226 | 67.19049 | 44.88952 | 0.98114
9.5226 | 75.57837 | 44.72314 | 0.98599
14.5226 | 113.58781 | 44.61083 | 0.99013
19.5226 | 127.06974 | 44.46764 | 0.98387
24.5226 | 132.24918 | 44.08299 | 0.99286
19.5226 | 127.11474 | 43.64377 | 0.98643
14.5226 | 129.04281 | 43.47098 | 0.99551
9.5226 | 121.73088 | 43.36246 | 0.98828
8.5226 | 126.04799 | 43.22092 | 0.99595
7.5226 | 137.8001 | 42.82101 | 0.98484
6.5226 | 128.58221 | 42.3954 | 0.97779
5.5226 | 132.30183 | 42.24861 | 0.98484
4.5226 | 123.38894 | 42.13148 | 0.98035
3.5226 | 136.53606 | 41.99006 | 0.97806
2.5226 | 133.77318 | 41.61933 | 0.9829
1.5226 | 120.38279 | 41.18225 | 0.98837
0.5226 | 136.0024 | 41.00085 | 0.98687
-0.4774 | 135.21201 | 40.89215 | 0.98079
-1.4574 | 85.00784 | 40.76244 | 0.9874
-2.4574 | -30.01005 | 40.42986 | 0.97568
-3.4574 | -92.23794 | 40.11888 | 0.98493
-4.4574 | -96.37833 | 39.96568 | 0.99198
-5.4574 | -97.68621 | 39.87004 | 0.99207
-6.4574 | -107.5366 | 39.74326 | 0.99727
-7.4574 | -110.64699 | 39.38339 | 0.98925
-8.4574 | -118.05238 | 38.9617 | 0.98907
-9.4674 | -90.28711 | 38.80215 | 1
-10.4674 | -127.895 | 38.70834 | 0.99145
-15.4574 | -125.24009 | 38.58053 | 0.99092
-20.4674 | -136.83636 | 38.18648 | 0.97753
-25.4674 | -124.3833 | 37.78138 | 0.98061
|  | 37.62873 | 0.98502
|  | 37.52033 | 0.99251
|  | 37.3913 | 0.99498
|  | 37.01965 | 0.99048
|  | 36.59966 | 0.98237
|  | 36.43718 | 0.98705
|  | 36.33653 | 0.99031
|  | 36.20744 | 0.98722
|  | 35.80723 | 0.9859
|  | 35.39682 | 0.99004
|  | 35.19394 | 0.9748
|  | 35.05398 | 0.98114
|  | 34.84377 | 0.97823
|  | 34.32698 | 0.97982
|  | 33.89442 | 0.98176
|  | 33.72657 | 0.99753
|  | 33.61274 | 0.98246
|  | 33.4773 | 0.97832
|  | 33.10309 | 0.97629
|  | 32.67876 | 0.9859
|  | 32.51983 | 0.99083
|  | 32.4052 | 0.99551
|  | 32.2827 | 0.98555
|  | 31.9929 | 0.98484
|  | 31.70249 | 0.97638
|  | 31.56577 | 0.98052
|  | 31.46561 | 0.98414
|  | 31.34213 | 0.98414
|  | 30.96713 | 0.98608
|  | 30.55202 | 0.97885
|  | 30.39302 | 0.97665
|  | 30.30342 | 0.99145
|  | 30.18758 | 0.9926
|  | 29.79292 | 0.98749
|  | 29.38831 | 0.99304
|  | 29.23578 | 0.98898
|  | 29.12646 | 0.98264
|  | 29.00573 | 0.97753
|  | 28.60723 | 0.98273
|  | 28.19542 | 0.98705
|  | 28.03666 | 0.98493
|  | 27.92832 | 0.98731
|  | 27.80436 | 0.9896
|  | 27.4169 | 0.9822
|  | 27.01779 | 0.97673
|  | 26.85574 | 0.98282
|  | 26.7593 | 0.98599
|  | 26.60048 | 0.98467
|  | 26.21968 | 0.98713
|  | 25.83119 | 0.99321
|  | 25.65754 | 0.98934
|  | 25.55481 | 0.98061
|  | 25.42664 | 0.97206
|  | 25.04248 | 0.99418
|  | 24.61632 | 0.97788
|  | 24.45983 | 0.98185
|  | 24.36791 | 0.99771
|  | 24.22856 | 0.98528
|  | 23.913 | 0.9874
|  | 23.59372 | 0.99022
|  | 23.44754 | 0.99207
|  | 23.35385 | 0.98378
|  | 23.23672 | 0.98449
|  | 22.82882 | 0.98687
|  | 22.235 | 0.977
|  | 22.02223 | 0.97788
|  | 21.91078 | 0.98088
|  | 21.7887 | 0.98273
|  | 21.39008 | 0.98643
|  | 20.98071 | 0.98678
|  | 20.80035 | 0.98317
|  | 20.71697 | 0.96907
|  | 20.59966 | 0.97779
|  | 20.19456 | 0.98828
|  | 19.78806 | 0.97744
|  | 19.61307 | 0.97964
|  | 19.51242 | 0.98731
|  | 19.40048 | 0.96907
|  | 19.0173 | 0.98114
|  | 18.58736 | 0.98555
|  | 18.41396 | 0.97814
|  | 18.3152 | 0.97665
|  | 18.20161 | 0.98405
|  | 17.80439 | 0.99454
|  | 17.39124 | 0.99207
|  | 17.2309 | 0.98969
|  | 17.13867 | 0.97841
|  | 17.0213 | 0.98854
|  | 16.62585 | 0.99595
|  | 16.19249 | 0.98096
|  | 16.01579 | 0.97885
|  | 15.92277 | 0.98343
|  | 15.79508 | 0.98237
|  | 15.49503 | 0.98185
|  | 15.17941 | 0.974
|  | 15.02975 | 0.97903
|  | 14.94131 | 0.97418
|  | 14.83468 | 0.97638
|  | 14.45815 | 0.97594
|  | 14.0229 | 0.97347
|  | 13.87062 | 0.98149
|  | 13.78584 | 0.97735
|  | 13.66877 | 0.98484
|  | 13.28888 | 0.98458
|  | 12.86785 | 0.98431
|  | 12.69878 | 0.97471
|  | 12.6054 | 0.9725
|  | 12.48046 | 0.97797
|  | 12.10759 | 0.99489
|  | 11.689 | 0.99736
|  | 11.50809 | 0.98713
|  | 11.40482 | 0.97947
|  | 11.28861 | 0.99004
|  | 10.89688 | 0.98581
|  | 10.47023 | 0.9755
|  | 10.30415 | 0.97259
|  | 10.18788 | 0.97471
|  | 9.98793 | 0.97876
|  | 9.42871 | 0.98475
|  | 8.99054 | 0.98405
|  | 8.80108 | 0.97806
|  | 8.69311 | 0.97259
|  | 8.57085 | 0.98414
|  | 8.18785 | 0.98828
|  | 7.77403 | 0.98608
|  | 7.59879 | 0.97013
|  | 7.50382 | 0.99251
|  | 7.38901 | 0.98564
|  | 7.07968 | 0.98352
|  | 6.7618 | 0.98334
|  | 6.63796 | 0.96766
|  | 6.56093 | 0.97594
|  | 6.44124 | 0.99295
|  | 6.04615 | 0.99515
|  | 5.64228 | 0.99075
|  | 5.48377 | 0.9807
|  | 5.37488 | 0.98132
|  | 5.27661 | 0.97427
|  | 4.87957 | 0.97436
|  | 4.45519 | 0.97471
|  | 4.29863 | 0.98079
|  | 4.20525 | 0.9792
|  | 4.08867 | 0.98255
|  | 3.69224 | 0.97876
|  | 3.27896 | 0.97929
|  | 3.10995 | 0.97973
|  | 3.00698 | 0.9755
|  | 2.88241 | 0.97638
|  | 2.49813 | 0.9748
|  | 2.08259 | 0.97665
|  | 1.90534 | 0.98528
|  | 1.81599 | 0.98149
|  | 1.69465 | 0.97797
|  | 1.28394 | 0.97823
|  | 0.8543 | 0.97823
|  | 0.6961 | 0.98643
|  | 0.59502 | 0.97665
|  | 0.47545 | 0.97929
|  | 0.16038 | 0.99163
|  | -0.17013 | 0.98608
|  | -0.3168 | 0.97118
|  | -0.38595 | 0.97876
|  | -0.49838 | 0.97092
|  | -0.78464 | 0.98414
|  | -1.11143 | 0.98678
|  | -1.2642 | 0.97189
|  | -1.33763 | 0.97374
|  | -1.42863 | 0.99498
|  | -1.79424 | 0.97832
|  | -2.21136 | 0.98916
|  | -2.36523 | 0.97383
|  | -2.44512 | 0.98167
|  | -2.58471 | 0.98722
|  | -3.15913 | 0.97347
|  | -3.68141 | 0.9748
|  | -3.85103 | 0.98273
|  | -3.94576 | 0.98035
|  | -4.05294 | 0.99436
|  | -4.44125 | 0.98114
|  | -4.86661 | 0.97744
|  | -5.02915 | 0.97233
|  | -5.12278 | 0.97629
|  | -5.24943 | 0.97577
|  | -5.63194 | 0.99013
|  | -6.06566 | 0.98158
|  | -6.24261 | 0.98255
|  | -6.34216 | 0.98282
|  | -6.46936 | 0.97885
|  | -6.84949 | 0.97621
|  | -7.26844 | 0.97506
|  | -7.4557 | 0.9837
|  | -7.54591 | 0.98308
|  | -7.64699 | 0.9725
|  | -8.03634 | 0.98017
|  | -8.44827 | 0.97559
|  | -8.62845 | 0.97744
|  | -8.72177 | 0.98132
|  | -8.84067 | 0.99022
|  | -9.14237 | 0.97973
|  | -9.46574 | 0.97955
|  | -9.60234 | 0.98035
|  | -9.67912 | 0.98458
|  | -9.79515 | 0.99039
|  | -10.17266 | 0.98414
|  | -10.58191 | 0.97665
|  | -10.74628 | 0.98035
|  | -10.83246 | 0.99251
|  | -10.95008 | 0.97206
|  | -11.31989 | 0.98942
|  | -11.72768 | 0.99401
|  | -11.91176 | 0.97242
|  | -11.99752 | 0.96651
|  | -12.10897 | 0.97841
|  | -12.50845 | 0.96713
|  | -12.9296 | 0.96131
|  | -13.09159 | 0.95726
|  | -13.18998 | 0.95003
|  | -13.31559 | 0.95611
|  | -13.70818 | 0.94906
|  | -14.12163 | 0.93893
|  | -14.27563 | 0.91672
|  | -14.37103 | 0.90773
|  | -14.5061 | 0.9139
|  | -14.8963 | 0.88852
|  | -15.46949 | 0.86649
|  | -15.73714 | 0.80586
|  | -15.85573 | 0.72822
|  | -15.99556 | 0.6223
|  | -16.38729 | 0.4902
|  | -16.80527 | 0.3121
|  | -16.9791 | 0.11743
|  | -17.07908 | -0.07301
|  | -17.19096 | -0.21234
|  | -17.51268 | -0.30346
|  | -17.84398 | -0.38013
|  | -17.98626 | -0.41635
|  | -18.06908 | -0.44781
|  | -18.17406 | -0.4805
|  | -18.55322 | -0.48782
|  | -18.98877 | -0.52051
|  | -19.15723 | -0.54422
|  | -19.24238 | -0.56872
|  | -19.35462 | -0.59128
|  | -19.73787 | -0.59013
|  | -20.16915 | -0.6156
|  | -20.33737 | -0.62679
|  | -20.41122 | -0.63878
|  | -20.53116 | -0.6416
|  | -20.89963 | -0.6831
|  | -21.32456 | -0.71051
|  | -21.50407 | -0.75986
|  | -21.60032 | -0.79758
|  | -21.70555 | -0.81344
|  | -22.10723 | -0.82357
|  | -22.51757 | -0.83803
|  | -22.67993 | -0.86358
|  | -22.79083 | -0.86438
|  | -22.90344 | -0.87909
|  | -23.27412 | -0.89002
|  | -23.73549 | -0.89319
|  | -23.89949 | -0.90482
|  | -23.99385 | -0.91267
|  | -24.11477 | -0.9072
|  | -24.42489 | -0.90579
|  | -24.73862 | -0.91046
|  | -24.88504 | -0.90623
|  | -24.97238 | -0.92333
|  | -25.08811 | -0.91937
|  | -25.45713 | -0.92183
|  | -25.87157 | -0.92033
|  | -26.04754 | -0.92518
|  | -26.13042 | -0.93584
|  | -26.24651 | -0.93725
|  | -26.63434 | -0.93408
|  | -27.06092 | -0.93664
|  | -27.22218 | -0.94228
|  | -27.32716 | -0.94809
|  | -27.44435 | -0.94783
|  | -27.94313 | -0.94404
|  | -28.52072 | -0.94651
|  | -28.71072 | -0.94307
|  | -28.80686 | -0.95303
|  | -28.93643 | -0.9607
|  | -29.32096 | -0.95382
|  | -29.75121 | -0.95796
|  | -29.92418 | -0.9562
|  | -30.02282 | -0.95955
|  | -30.14385 | -0.96493
|  | -30.52136 | -0.96678
|  | -30.92365 | -0.95603
|  | -31.11219 | -0.94201
|  | -31.20649 | -0.95647
|  | -31.32356 | -0.97647
|  | -31.71419 | -0.96087
|  | -32.13949 | -0.96642
|  | -32.30251 | -0.97118
|  | -32.40194 | -0.97903
|  | -32.52206 | -0.96299
|  | -32.81833 | -0.97383
|  | -33.12925 | -0.97665
|  | -33.25498 | -0.96757
|  | -33.32792 | -0.97215
|  | -33.45793 | -0.96739
|  | -33.83342 | -0.97057
|  | -34.27404 | -0.98246
|  | -34.44928 | -0.97524
|  | -34.52539 | -0.97101
|  | -34.63013 | -0.97744
|  | -35.00837 | -0.98044
|  | -35.446 | -0.98352
|  | -35.61281 | -0.98
|  | -35.69234 | -0.98149
|  | -35.80086 | -0.96819
|  | -36.20376 | -0.98035
|  | -36.60501 | -0.98105
|  | -36.77811 | -0.97885
|  | -36.88974 | -0.974
|  | -36.9982 | -0.97673
|  | -37.39659 | -0.97594
|  | -37.82762 | -0.98044
|  | -37.99035 | -0.98643
|  | -38.07842 | -0.97841
|  | -38.19506 | -0.97013
|  | -38.58972 | -0.97735
|  | -39.02411 | -0.9837
|  | -39.19569 | -0.98282
|  | -39.2873 | -0.98528
|  | -39.41499 | -0.9859
|  | -39.79341 | -0.98123
|  | -40.21786 | -0.97797
|  | -40.39071 | -0.99119
|  | -40.49112 | -0.97277
|  | -40.67477 | -0.97532
|  | -41.14451 | -0.98123
|  | -41.48362 | -0.97718
|  | -41.63054 | -0.98396
|  | -41.71635 | -0.97621
|  | -41.81853 | -0.98334
|  | -42.2047 | -0.97929
|  | -42.63183 | -0.97453
|  | -42.79083 | -0.98158
|  | -42.8819 | -0.97735
|  | -43.00385 | -0.97612
|  | -43.3495 | -0.9829
|  | -43.78188 | -0.98475
|  | -43.95876 | -0.9918
|  | -44.0389 | -0.9941
|  | -44.16048 | -0.98775
|  | -44.54995 | -0.98608
|  | -44.98032 | -0.98599
|  | -45.15244 | -0.98458
|  | -45.23722 | -0.98431
|  | -45.36851 | -0.98123
|  | -45.74022 | -0.98581
|  | -46.15899 | -0.98731
|  | -46.3366 | -0.98229
|  | -46.42773 | -0.97462
|  | -46.5534 | -0.98722
|  | -46.94721 | -0.98581
|  | -47.37928 | -0.98458
|  | -47.56282 | -0.9748
|  | -47.64906 | -0.98854
|  | -47.76784 | -0.99295
|  | -48.11971 | -0.99921
|  | -48.53701 | -0.99057
|  | -48.7189 | -0.9829
|  | -48.80344 | -0.99083
|  | -48.93045 | -0.98484
|  | -49.25053 | -0.98378
|  | -49.56834 | -0.98423
|  | -49.71806 | -0.99321
|  | -49.80357 | -0.97929
|  | -49.89043 | -0.98326
|  | -49.74388 | -0.99295
|  | -49.57817 | -0.99418
|  | -49.55583 | -0.98608
|  | -49.54698 | -0.98475
|  | -49.50236 | -0.99365
|  | -49.18674 | -0.99392
|  | -48.86093 | -1
|  | -48.74637 | -0.98705
|  | -48.67899 | -0.9918
|  | -48.55691 | -0.99392
|  | -48.18093 | -0.99286
|  | -47.82948 | -0.98211
|  | -47.68892 | -0.98387
|  | -47.58198 | -0.98414
|  | -47.43928 | -0.97735
|  | -47.04187 | -0.99075
|  | -46.64441 | -0.97762
|  | -46.47766 | -0.9874
|  | -46.35595 | -0.99145
|  | -46.21398 | -0.98951
|  | -45.78429 | -0.9785
|  | -45.39646 | -0.9785
|  | -45.22788 | -0.97894
|  | -45.11143 | -0.99136
|  | -44.96067 | -0.9807
|  | -44.55435 | -0.98846
|  | -44.1415 | -0.97832
|  | -43.97146 | -0.9911
|  | -43.84456 | -0.98537
|  | -43.70668 | -0.98193
|  | -43.28742 | -0.9874
|  | -42.89344 | -0.98854
|  | -42.73047 | -0.98475
|  | -42.60419 | -0.99128
|  | -42.47229 | -0.98784
|  | -42.15813 | -0.97568
|  | -41.83708 | -0.98052
|  | -41.69383 | -0.99189
|  | -41.60252 | -0.99383
|  | -41.48399 | -0.98352
|  | -40.98972 | -0.98
|  | -40.41885 | -0.99921
|  | -40.25631 | -0.99286
|  | -40.1589 | -0.98431
|  | -40.02364 | -0.99727
|  | -39.63685 | -0.99101
|  | -39.24818 | -0.97947
|  | -39.09601 | -0.98149
|  | -38.97516 | -0.97039
|  | -38.84564 | -0.99321
|  | -38.44787 | -0.99612
|  | -38.02147 | -0.98546
|  | -37.87261 | -0.98643
|  | -37.77196 | -0.97603
|  | -37.64409 | -0.98969
|  | -37.25523 | -0.9859
|  | -36.83353 | -0.98678
|  | -36.67819 | -0.98942
|  | -36.57803 | -0.98687
|  | -36.43289 | -0.98907
|  | -36.0411 | -0.97947
|  | -35.62446 | -0.97903
|  | -35.47444 | -0.99383
|  | -35.37275 | -0.99145
|  | -35.23481 | -0.99022
|  | -34.83777 | -0.98784
|  | -34.43237 | -0.98052
|  | -34.26318 | -0.99128
|  | -34.15887 | -0.98757
|  | -34.02959 | -0.98273
|  | -33.69334 | -0.98713
|  | -33.34843 | -0.99022
|  | -33.21854 | -0.98731
|  | -33.14335 | -0.99269
|  | -33.03025 | -0.99304
|  | -32.66684 | -0.98757
|  | -32.27016 | -0.98775
|  | -32.11507 | -0.9889
|  | -32.0151 | -0.97911
|  | -31.88881 | -0.99348
|  | -31.51625 | -0.99013
|  | -31.10138 | -0.98326
|  | -30.92926 | -0.98202
|  | -30.82373 | -0.98123
|  | -30.70648 | -0.98431
|  | -30.33257 | -0.97515
|  | -29.92485 | -0.98423
|  | -29.76097 | -0.99048
|  | -29.6483 | -0.98846
|  | -29.54063 | -0.98299
|  | -29.12632 | -0.98423
|  | -28.7056 | -0.98766
|  | -28.5394 | -0.98519
|  | -28.41073 | -0.98634
|  | -28.25991 | -0.98185
|  | -27.67061 | -0.98757
|  | -27.21046 | -0.98352
|  | -27.04529 | -0.98493
|  | -26.93799 | -0.97867
|  | -26.81616 | -0.9844
|  | -26.40649 | -0.97506
|  | -25.99047 | -0.98114
|  | -25.81505 | -0.98158
|  | -25.70476 | -0.97964
|  | -25.58995 | -0.9844
|  | -25.28068 | -0.98995
|  | -24.9697 | -0.98934
|  | -24.82565 | -0.98511
|  | -24.71866 | -0.98352
|  | -24.63266 | -0.98519
|  | -24.22866 | -0.98202
|  | -23.81099 | -0.96968
|  | -23.67042 | -0.97453
|  | -23.56666 | -0.98229
|  | -23.43818 | -0.99128
|  | -23.05768 | -0.97982
|  | -22.65094 | -0.97841
|  | -22.49469 | -0.96942
|  | -22.39495 | -0.97312
|  | -22.2719 | -0.98008
|  | -21.88445 | -0.98026
|  | -21.4821 | -0.9837
|  | -21.31681 | -0.98493
|  | -21.21763 | -0.97682
|  | -21.08329 | -0.97876
|  | -20.68936 | -0.98229
|  | -20.29122 | -0.98079
|  | -20.11867 | -0.99083
|  | -20.0212 | -0.97938
|  | -19.90358 | -0.98149
|  | -19.50807 | -0.9822
|  | -19.08295 | -0.98352
|  | -18.90998 | -0.97841
|  | -18.82385 | -0.98096
|  | -18.68909 | -0.98334
|  | -18.36413 | -0.98
|  | -18.0479 | -0.99136
|  | -17.89452 | -0.98942
|  | -17.81163 | -0.98564
|  | -17.69096 | -0.97647
|  | -17.31669 | -0.97365
|  | -16.91471 | -0.98881
|  | -16.74948 | -0.98775
|  | -16.67026 | -0.99515
|  | -16.54605 | -0.98713
|  | -16.14181 | -0.99207
|  | -15.65791 | -0.98282
|  | -15.38337 | -0.98854
|  | -15.22974 | -0.99401
|  | -15.0727 | -0.9866
|  | -14.64929 | -0.9696
|  | -14.23931 | -0.98229
|  | -14.08495 | -0.97964
|  | -13.98961 | -0.98687
|  | -13.87206 | -0.9866
|  | -13.47306 | -0.97814
|  | -13.04929 | -0.9933
|  | -12.89121 | -0.98678
|  | -12.7883 | -0.97532
|  | -12.66824 | -0.97647
|  | -12.27993 | -0.98352
|  | -11.87038 | -0.98405
|  | -11.6982 | -0.97444
|  | -11.59779 | -0.9792
|  | -11.49311 | -0.96713
|  | -11.07685 | -0.98132
|  | -10.66144 | -0.97356
|  | -10.49438 | -0.97039
|  | -10.40106 | -0.96695
|  | -10.27966 | -0.9718
|  | -9.96618 | -0.98361
|  | -9.65544 | -0.97136
|  | -9.51939 | -0.96722
|  | -9.44169 | -0.97004
|  | -9.32871 | -0.97524
|  | -8.94004 | -0.97427
|  | -8.50613 | -0.97682
|  | -8.33511 | -0.97515
|  | -8.26028 | -0.97171
|  | -8.16067 | -0.97603
|  | -7.80055 | -0.96907
|  | -7.39826 | -0.98378
|  | -7.2328 | -0.97391
|  | -7.13874 | -0.97127
|  | -7.01844 | -0.97013
|  | -6.62219 | -0.96854
|  | -6.20751 | -0.98378
|  | -6.03069 | -0.98713
|  | -5.9215 | -0.9859
|  | -5.80235 | -0.97356
|  | -5.43016 | -0.97189
|  | -4.98307 | -0.97215
|  | -4.81973 | -0.97409
|  | -4.7305 | -0.97427
|  | -4.60953 | -0.97541
|  | -4.20217 | -0.97753
|  | -3.77388 | -0.97418
|  | -3.60078 | -0.9822
|  | -3.49977 | -0.98061
|  | -3.34358 | -0.98017
|  | -2.79578 | -0.97224
|  | -2.29772 | -0.97295
|  | -2.10778 | -0.97233
|  | -2.01427 | -0.97814
|  | -1.90135 | -0.96924
|  | -1.572 | -0.97021
|  | -1.26011 | -0.9785
|  | -1.11368 | -0.97577
|  | -1.01828 | -0.97013
|  | -0.92044 | -0.96554
|  | -0.61001 | -0.97453
|  | -0.31051 | -0.97021
|  | -0.178 | -0.96748
|  | -0.09463 | -0.96334
|  | 0.01066 | -0.97383
|  | 0.38158 | -0.95946
|  | 0.80657 | -0.96501
|  | 0.96246 | -0.96634
|  | 1.03894 | -0.97436
|  | 1.15912 | -0.96819
|  | 1.54969 | -0.96554
|  | 1.97438 | -0.96827
|  | 2.13356 | -0.97691
|  | 2.21907 | -0.97365
|  | 2.33882 | -0.96193
|  | 2.72549 | -0.97832
|  | 3.15884 | -0.97021
|  | 3.3176 | -0.96872
|  | 3.40586 | -0.97321
|  | 3.54013 | -0.96968
|  | 3.92625 | -0.96396
|  | 4.35552 | -0.96642
|  | 4.50896 | -0.97286
|  | 4.60729 | -0.96598
|  | 4.73711 | -0.97048
|  | 5.12347 | -0.97365
|  | 5.55475 | -0.97118
|  | 5.72633 | -0.97383
|  | 5.8263 | -0.96898
|  | 5.94453 | -0.9636
|  | 6.26668 | -0.96783
|  | 6.5992 | -0.98273
|  | 6.7355 | -0.97339
|  | 6.81258 | -0.96545
|  | 6.90859 | -0.96475
|  | 7.27444 | -0.96819
|  | 7.68302 | -0.97541
|  | 7.85002 | -0.97391
|  | 7.93486 | -0.96404
|  | 8.04637 | -0.97171
|  | 8.43029 | -0.97859
|  | 8.86462 | -0.96642
|  | 9.04956 | -0.96889
|  | 9.13373 | -0.97506
|  | 9.24689 | -0.96739
|  | 9.73914 | -0.97779
|  | 10.33254 | -0.96563
|  | 10.51662 | -0.9651
|  | 10.60256 | -0.96431
|  | 10.74313 | -0.9718
|  | 11.13174 | -0.95655
|  | 11.56247 | -0.95735
|  | 11.73637 | -0.96783
|  | 11.82859 | -0.95162
|  | 11.95536 | -0.95188
|  | 12.33824 | -0.954
|  | 12.74426 | -0.95893
|  | 12.9234 | -0.94607
|  | 13.02417 | -0.95021
|  | 13.14258 | -0.94316
|  | 13.54102 | -0.92932
|  | 13.97108 | -0.91884
|  | 14.14809 | -0.92051
|  | 14.24403 | -0.88649
|  | 14.36043 | -0.83776
|  | 14.64193 | -0.78268
|  | 14.96756 | -0.65552
|  | 15.1105 | -0.48817
|  | 15.1929 | -0.32082
|  | 15.30374 | -0.16202
|  | 15.68949 | -0.02349
|  | 16.11534 | 0.1184
|  | 16.26573 | 0.24583
|  | 16.36809 | 0.33175
|  | 16.48003 | 0.37978
|  | 16.87701 | 0.41555
|  | 17.28241 | 0.47204
|  | 17.42877 | 0.53091
|  | 17.52558 | 0.55867
|  | 17.63721 | 0.58
|  | 18.02388 | 0.60308
|  | 18.47237 | 0.61269
|  | 18.63534 | 0.61859
|  | 18.72665 | 0.62177
|  | 18.83688 | 0.62168
|  | 19.23904 | 0.646
|  | 19.63712 | 0.65605
|  | 19.82133 | 0.69491
|  | 19.91532 | 0.7306
|  | 20.03025 | 0.76277
|  | 20.42266 | 0.78832
|  | 20.85107 | 0.81696
|  | 21.02789 | 0.84446
|  | 21.12286 | 0.85768
|  | 21.23621 | 0.88279
|  | 21.63703 | 0.89293
|  | 22.11159 | 0.89698
|  | 22.38033 | 0.90703
|  | 22.54995 | 0.89654
|  | 22.69857 | 0.91584
|  | 23.04593 | 0.90676
|  | 23.37918 | 0.92157
|  | 23.51242 | 0.92545
|  | 23.61362 | 0.93223
|  | 23.72739 | 0.91381
|  | 24.08946 | 0.91055
|  | 24.52269 | 0.93382
|  | 24.68188 | 0.94677
|  | 24.76122 | 0.93223
|  | 24.8767 | 0.94069
|  | 25.27399 | 0.95047
|  | 25.68659 | 0.95197
|  | 25.86176 | 0.95171
|  | 25.94245 | 0.95594
|  | 26.04298 | 0.96114
|  | 26.43349 | 0.95726
|  | 26.85421 | 0.97127
|  | 27.03268 | 0.96449
|  | 27.12131 | 0.96263
|  | 27.23398 | 0.96343
|  | 27.6085 | 0.96422
|  | 28.03972 | 0.9644
|  | 28.2191 | 0.95541
|  | 28.31004 | 0.97074
|  | 28.4232 | 0.97603
|  | 28.80969 | 0.98749
|  | 29.25452 | 0.98414
|  | 29.42908 | 0.97286
|  | 29.51996 | 0.9703
|  | 29.6222 | 0.97497
|  | 30.01332 | 0.97885
|  | 30.44277 | 0.97735
|  | 30.61501 | 0.98564
|  | 30.7084 | 0.9829
|  | 30.83474 | 0.97964
|  | 31.13974 | 0.98722
|  | 31.46689 | 0.98326
|  | 31.60074 | 0.99304
|  | 31.68851 | 0.98467
|  | 31.78465 | 0.98026
|  | 32.14427 | 0.98995
|  | 32.55877 | 0.98185
|  | 32.70617 | 0.99101
|  | 32.79711 | 0.98458
|  | 32.90453 | 0.98978
|  | 33.29157 | 0.98801
|  | 33.72962 | 0.98052
|  | 33.90693 | 0.98749
|  | 34.00947 | 0.97991
|  | 34.11628 | 0.97867
|  | 34.53029 | 0.98308
|  | 35.17697 | 0.99506
|  | 35.37845 | 0.99251
|  | 35.48038 | 0.99365
|  | 35.58841 | 0.98546
|  | 35.97032 | 0.98352
|  | 36.39421 | 0.98044
|  | 36.57128 | 0.97859
|  | 36.67644 | 0.98343
|  | 36.80059 | 0.98458
|  | 37.18005 | 0.97532
|  | 37.59644 | 0.9874
|  | 37.76264 | 0.99551
|  | 37.844 | 0.98713
|  | 37.97694 | 0.98052
|  | 38.36959 | 0.98784
|  | 38.78713 | 0.97665
|  | 38.97213 | 0.97506
|  | 39.05929 | 0.99621
|  | 39.19388 | 0.98308
|  | 39.48185 | 0.98784
|  | 39.79813 | 0.98616
|  | 39.95512 | 0.99515
|  | 40.04051 | 0.99216
|  | 40.13621 | 0.9918
|  | 40.51165 | 0.97894
|  | 40.95251 | 0.9881
|  | 41.12012 | 0.98854
|  | 41.2019 | 0.98149
|  | 41.3053 | 0.98608
|  | 41.71485 | 0.99128
|  | 42.12233 | 0.98705
|  | 42.2748 | 0.98863
|  | 42.35945 | 0.99586
|  | 42.47274 | 0.98431
|  | 42.86923 | 0.98317
|  | 43.31351 | 0.98317
|  | 43.4885 | 0.98722
|  | 43.56644 | 0.98643
|  | 43.68595 | 0.98387
|  | 44.09202 | 0.98511
|  | 44.51702 | 0.97947
|  | 44.68066 | 0.98317
|  | 44.77813 | 0.98652
|  | 44.88769 | 0.9918
|  | 45.27277 | 0.99991
|  | 45.71931 | 0.99665
|  | 45.89161 | 0.98176
|  | 45.98188 | 0.9807
|  | 46.09993 | 0.98185
|  | 46.49428 | 0.99031
|  | 46.89065 | 0.99374
|  | 47.04373 | 0.98264
|  | 47.13943 | 0.99128
|  | 47.26108 | 0.98793
|  | 47.68925 | 0.98934
|  | 48.17552 | 0.98502
|  | 48.32048 | 0.98995
|  | 48.40349 | 0.99885
|  | 48.51983 | 0.98599
|  | 48.89379 | 0.98458
|  | 49.33551 | 0.977
|  | 49.49604 | 0.98572
|  | 49.57288 | 0.98634

## Figure 1D
in-plane field Hx = 80 Oe |  | in-plane field Hx = -80 Oe
current density (10^11 A/m^2) | MOKE (a.u.) | current density (10^11 A/m^2) | MOKE (a.u.)
-36.63793 | -1 | -36.63793 | 1
-34.48276 | -1.01 | -34.48276 | 0.928
-32.32759 | -0.925 | -32.32759 | 1.056
-30.17241 | -0.953 | -30.17241 | 0.588
-28.01724 | -1.074 | -28.01724 | 0.17
-25.86207 | -0.982 | -25.86207 | -0.787
-23.7069 | -1.011 | -23.7069 | -1.025
-21.55172 | -1.042 | -21.55172 | -0.9
-19.39655 | -0.94 | -19.39655 | -0.908
-17.24138 | -1.088 | -17.24138 | -0.871
-15.08621 | -0.922 | -15.08621 | -1.023
-12.93103 | -1.094 | -12.93103 | -0.925
-10.77586 | -1.034 | -10.77586 | -0.91
-8.62069 | -0.963 | -8.62069 | -0.885
-6.46552 | -0.934 | -6.46552 | -0.992
-4.31034 | -1.061 | -4.31034 | -0.86
-2.15517 | -1.079 | -2.15517 | -0.92
0 | -0.985 | 0 | -0.872
2.15517 | -1.099 | 2.15517 | -0.857
4.31034 | -1.025 | 4.31034 | -0.966
6.46552 | -1.025 | 6.46552 | -1.019
8.62069 | -1.061 | 8.62069 | -0.961
10.77586 | -1.005 | 10.77586 | -1.007
12.93103 | -0.938 | 12.93103 | -0.89
15.08621 | -1.066 | 15.08621 | -0.924
17.24138 | -0.985 | 17.24138 | -0.959
19.39655 | -0.783 | 19.39655 | -0.928
21.55172 | 0.38 | 21.55172 | -0.951
23.7069 | 0.67 | 23.7069 | -0.998
25.86207 | 0.935 | 25.86207 | -0.906
28.01724 | 1.06 | 28.01724 | -1.002
30.17241 | 1.1 | 30.17241 | -0.868
32.32759 | 1.052 | 32.32759 | -1.021
34.48276 | 1.048 | 34.48276 | -0.944
32.32759 | 1.047 | 32.32759 | -0.927
30.17241 | 0.934 | 30.17241 | -1.06
28.01724 | 1.009 | 28.01724 | -0.71
25.86207 | 0.993 | 25.86207 | -0.26
23.7069 | 0.87 | 23.7069 | 0.946
21.55172 | 0.96 | 21.55172 | 0.48
19.39655 | 0.808 | 19.39655 | 1.02
17.24138 | 0.868 | 17.24138 | 0.952
15.08621 | 0.985 | 15.08621 | 0.98
12.93103 | 0.949 | 12.93103 | 0.823
10.77586 | 0.893 | 10.77586 | 0.989
8.62069 | 0.996 | 8.62069 | 1.055
6.46552 | 0.878 | 6.46552 | 1.045
4.31034 | 0.931 | 4.31034 | 0.849
2.15517 | 0.815 | 2.15517 | 1.047
0 | 0.922 | 0 | 0.863
-2.15517 | 0.886 | -2.15517 | 0.88
-4.31034 | 0.959 | -4.31034 | 0.879
-6.46552 | 0.998 | -6.46552 | 0.947
-8.62069 | 0.862 | -8.62069 | 0.951
-10.77586 | 0.915 | -10.77586 | 0.899
-12.93103 | 0.953 | -12.93103 | 1.055
-15.08621 | 0.856 | -15.08621 | 0.894
-17.24138 | 0.657 | -17.24138 | 0.841
-19.39655 | 0.644 | -19.39655 | 1.054
-21.55172 | 0.651 | -21.55172 | 0.939
-23.7069 | 0.497 | -23.7069 | 0.857
-25.86207 | 0.34 | -25.86207 | 0.933
-28.01724 | -0.87 | -28.01724 | 0.947
-30.17241 | -1.06 | -30.17241 | 0.822
-32.32759 | -0.945 | -32.32759 | 0.904
-34.48276 | -1.18 | -34.48276 | 0.898
-36.63793 | -0.87 | -36.63793 | 0.921

## Figure 2E
current density | 40 Oe | 80 Oe | 100 Oe | 120 Oe | 140 Oe | 160 Oe | 180 Oe | error bar 40 Oe | error bar 80 Oe | error bar 100 Oe | error bar 120 Oe | error bar 140 Oe | error bar 160 Oe | error bar 180 Oe
10^11 A/m^2 | velocity (m/s) | velocity (m/s) | velocity (m/s) | velocity (m/s) | velocity (m/s) | velocity (m/s) | velocity (m/s) | velocity (m/s) | velocity (m/s) | velocity (m/s) | velocity (m/s) | velocity (m/s) | velocity (m/s) | velocity (m/s)
20.08929 | 1663 | -- | -- | -- | -- | -- | -- | 216.19 | -- | -- | -- | -- | -- | --
17.89955 | 1612 | 2978 | 3619 | -- | -- | -- | -- | 145.08 | 238.24 | 175 | -- | -- | -- | --
15.95089 | 1645 | 2954 | 3578 | 4127 | 4369 | -- | -- | 180.95 | 206.78 | 180.95 | 212.7 | 262.14 | -- | --
14.20313 | 1635 | 2976 | 3569 | 4123 | 4378 | 4306 | -- | 163.5 | 227.36 | 184.2 | 188.61 | 294.02 | 244.48 | --
12.67634 | 1589 | 2912 | 3587 | 4106 | 4306 | 4367 | 4387 | 206.57 | 132.96 | 144.04 | 269.54 | 244.48 | 249.36 | 250.96
11.29018 | 1563 | 2863 | 3444 | 3978 | 4289 | 4268 | 4316 | 171.93 | 129.04 | 144.56 | 178.46 | 286.01 | 170.72 | 132.64
10.14509 | 1473 | 2486 | 3214 | 3486 | 4063 | 4105 | 4056 | 117.84 | 148.6 | 136.4 | 144.02 | 225.04 | 146.3 | 143.36
8.97991 | 1382 | 2118 | 2863 | 2973 | 3005 | 2968 | 2888 | 179.66 | 211.8 | 200.41 | 197.3 | 120.2 | 178.08 | 115.52
7.99554 | 1163 | 1622 | 2298 | 2253 | 2433 | 2475 | 2386 | 81.41 | 129.76 | 160.86 | 102.77 | 218.97 | 122.75 | 114.74
7.1317 | 1098 | 1411 | 1674 | 1543 | 1674 | 1597 | 1487 | 120.78 | 141.1 | 66.96 | 123.44 | 133.92 | 79.85 | 59.48
6.34821 | 953 | 1165 | 1038 | 1163 | 1163 | 1102 | 1106 | 95.3 | 116.5 | 72.66 | 127.93 | 93.04 | 55.1 | 66.36
5.66518 | 843 | 912 | 947 | 932 | 947 | 947 | 883 | 75.87 | 63.84 | 66.29 | 74.56 | 85.23 | 37.88 | 79.47
5.04241 | 678 | 698 | 714 | 806 | 812 | 783 | 699 | 88.14 | 83.76 | 28.56 | 64.48 | 40.6 | 39.15 | 27.96
4.5 | 557 | 579 | 602 | -- | -- | -- | -- | 72.41 | 57.9 | 24.08 | -- | -- | -- | --
4.01786 | -- | 478 | 507 | -- | -- | -- | -- | -- | 62.14 | 25.35 | -- | -- | -- | --
3.57589 | 437 | -- | -- | -- | -- | -- | -- | 48.07 | -- | -- | -- | -- | -- | --
3.17411 | 370 | -- | -- | -- | -- | -- | -- | 48.1 | -- | -- | -- | -- | -- | --
2.83259 | 304 | -- | -- | -- | -- | -- | -- | 34.32 | -- | -- | -- | -- | -- | --
2.53125 | 246 | -- | -- | -- | -- | -- | -- | 37.22 | -- | -- | -- | -- | -- | --
2.25 | 196 | -- | -- | -- | -- | -- | -- | 25.68 | -- | -- | -- | -- | -- | --
2.00893 | 159 | -- | -- | -- | -- | -- | -- | 22.72 | -- | -- | -- | -- | -- | --
1.78996 | 128 | -- | -- | -- | -- | -- | -- | 26.64 | -- | -- | -- | -- | -- | --
1.42031 | 98 | -- | -- | -- | -- | -- | -- | 20.78 | -- | -- | -- | -- | -- | --
1.12902 | 72 | -- | -- | -- | -- | -- | -- | 17.2 | -- | -- | -- | -- | -- | --
0.89799 | 61 | -- | -- | -- | -- | -- | -- | 4.88 | -- | -- | -- | -- | -- | --
0.71317 | 37 | -- | -- | -- | -- | -- | -- | 2.96 | -- | -- | -- | -- | -- | --
0.63482 | 11.8 | -- | -- | -- | -- | -- | -- | 1.534 | -- | -- | -- | -- | -- | --
0.50424 | 0 | -- | -- | -- | -- | -- | -- | -- | -- | -- | -- | -- | -- | --
0.45 | 0 | -- | -- | -- | -- | -- | -- | -- | -- | -- | -- | -- | -- | --
0.40179 | 0 | -- | -- | -- | -- | -- | -- | -- | -- | -- | -- | -- | -- | --
0.35759 | 0 | -- | -- | -- | -- | -- | -- | -- | -- | -- | -- | -- | -- | --
0.31741 | 0 | -- | -- | -- | -- | -- | -- | -- | -- | -- | -- | -- | -- | --
0.28326 | 0 | -- | -- | -- | -- | -- | -- | -- | -- | -- | -- | -- | -- | --
0.25312 | 0 | -- | -- | -- | -- | -- | -- | -- | -- | -- | -- | -- | -- | --
0.225 | 0 | -- | -- | -- | -- | -- | -- | -- | -- | -- | -- | -- | -- | --
0.20089 | 0 | -- | -- | -- | -- | -- | -- | -- | -- | -- | -- | -- | -- | --

## Figure 2F
| up-down | down-up | up-down | down-up
in plane field (Oe) | velocity (m/s) | velocity (m/s) | error bar velocity (m/s) | error bar velocity (m/s)
-180 | -4368 | 4371 | 524.16 | 318.55
-160 | -4268 | 4354 | 469.48 | 522.48
-140 | -4293 | 4301 | 257.58 | 430.1
-120 | -3896 | 3954 | 467.52 | 434.94
-100 | -3731 | 3861 | 261.17 | 386.1
-80 | -3108 | 3219 | 155.4 | 193.14
-40 | -1550 | 1498 | 77.5 | 149.8
0 | 0 | 0 | 0 | 0
40 | 1589 | -1564 | 95.34 | 78.2
80 | 2912 | -3018 | 320.32 | 362.16
100 | 3601 | -3571 | 180.05 | 214.26
120 | 4106 | -4205 | 246.36 | 378.45
140 | 4306 | -4249 | 258.36 | 297.43
160 | 4367 | -4389 | 393.03 | 263.34
180 | 4387 | -4298 | 350.96 | 257.88

## Figure 3A
DE |  |  | PSSW
q_parallel | frequency (GHz) | error bar frequency | q_parallel | frequency (GHz) | error bar frequency
4.1 | 13.60642 | 0.05658 | 4.1 | 34.96845 | 0.17035
8.078 | 13.74051 | 0.07396 | 8.078 | 35.1043 | 0.1399
11.81 | 13.86754 | 0.06362 | 11.81 | 35.1685 | 0.0905
15.18 | 14.11752 | 0.08708 | 15.18 | 35.3515 | 0.0535
16.7 | 14.24708 | 0.06294 | 16.7 | 35.5895 | 0.0695
18.09 | 14.43833 | 0.05449 | 18.09 | 35.5917 | 0.0781
20.45 | 14.66497 | 0.03272 | 20.45 | 35.69915 | 0.08415

## Figure 3B
5.0 nm | [5 empty] | 18.9 nm | [5 empty] | 29.0 nm
5.0 kOe |  | 6.0 kOe |  | 7.0 kOe |  | 5.4 kOe |  | 6.0 kOe |  | 7.5 kOe |  | 5.0 kOe |  | 6.0 kOe |  | 7.0 kOe
Freq (GHz) | Intensity (a.u.) | Freq (GHz) | Intensity (a.u.) | Freq (GHz) | Intensity (a.u.) | Freq (GHz) | Intensity (a.u.) | Freq (GHz) | Intensity (a.u.) | Freq (GHz) | Intensity (a.u.) | Freq (GHz) | Intensity (a.u.) | Freq (GHz) | Intensity (a.u.) | Freq (GHz) | Intensity (a.u.)
-35.21 | 77.33636 | -35.21 | 113.15724 | -35.21 | 118.87511 | -81.4 | 1.08128 | -35.08 | 60.13785 | -35.96 | 63.97084 | -35.81 | 47.33847 | -48.84 | 0 | -48.84 | 0
-35.14 | 92.80364 | -35.14 | 113.15724 | -35.14 | 96.58603 | -81.24 | 33.5198 | -34.93 | 30.06892 | -35.81 | 63.4097 | -35.66 | 66.83077 | -48.74 | 24.12452 | -48.74 | 33.9069
-35.07 | 61.86909 | -35.07 | 80.8266 | -35.07 | 74.29694 | -81.08 | 42.17007 | -34.78 | 35.08041 | -35.66 | 51.06445 | -35.51 | 36.2 | -48.65 | 15.35197 | -48.65 | 26.64114
-35 | 92.80364 | -35 | 56.57862 | -35 | 89.15633 | -80.92 | 42.17007 | -34.64 | 35.08041 | -35.52 | 47.13641 | -35.37 | 69.61539 | -48.55 | 10.96569 | -48.55 | 14.53153
-34.93 | 15.46727 | -34.93 | 80.8266 | -34.93 | 74.29694 | -80.76 | 28.11338 | -34.49 | 50.11487 | -35.37 | 52.18674 | -35.22 | 22.27692 | -48.46 | 10.96569 | -48.46 | 16.95345
-34.86 | 92.80364 | -34.86 | 113.15724 | -34.86 | 59.43755 | -80.6 | 32.43851 | -34.34 | 50.11487 | -35.22 | 49.381 | -35.07 | 50.12308 | -48.36 | 15.35197 | -48.36 | 19.37537
-34.79 | 61.86909 | -34.79 | 64.66128 | -34.79 | 37.14847 | -80.44 | 255.18297 | -34.2 | 65.14934 | -35.08 | 56.11478 | -34.93 | 44.55385 | -48.27 | 35.09021 | -48.27 | 55.7042
-34.72 | 77.33636 | -34.72 | 16.16532 | -34.72 | 22.28908 | -80.28 | 1215.36295 | -34.05 | 35.08041 | -34.93 | 53.87018 | -34.78 | 33.41539 | -48.17 | 500.03553 | -48.17 | 557.04199
-34.65 | 77.33636 | -34.65 | 32.33064 | -34.65 | 44.57817 | -80.13 | 1266.18329 | -33.9 | 50.11487 | -34.78 | 52.74789 | -34.63 | 30.63077 | -48.08 | 829.00627 | -48.08 | 1278.77466
-34.58 | 30.93455 | -34.58 | 24.24798 | -34.58 | 37.14847 | -79.97 | 950.44843 | -33.76 | 45.10339 | -34.64 | 34.23001 | -34.49 | 44.55385 | -47.98 | 662.32776 | -47.98 | 956.65908
-34.51 | 30.93455 | -34.51 | 80.8266 | -34.51 | 44.57817 | -79.81 | 602.27506 | -33.61 | 55.12636 | -34.49 | 52.18674 | -34.34 | 36.2 | -47.88 | 521.96691 | -47.88 | 736.2642
-34.43 | 46.40182 | -34.43 | 24.24798 | -34.43 | 52.00786 | -79.65 | 491.98411 | -33.46 | 60.13785 | -34.34 | 46.01412 | -34.19 | 30.63077 | -47.79 | 429.8551 | -47.79 | 559.46391
-34.36 | 61.86909 | -34.36 | 16.16532 | -34.36 | 14.85939 | -79.49 | 364.39263 | -33.32 | 50.11487 | -34.2 | 40.96379 | -34.05 | 61.26154 | -47.69 | 318.00505 | -47.69 | 469.85281
-34.29 | 30.93455 | -34.29 | 24.24798 | -34.29 | 44.57817 | -79.33 | 287.62148 | -33.17 | 50.11487 | -34.05 | 61.72625 | -33.9 | 69.61539 | -47.6 | 274.14229 | -47.6 | 360.86633
-34.22 | 46.40182 | -34.22 | 129.32257 | -34.22 | 37.14847 | -79.17 | 198.95621 | -33.02 | 25.05744 | -33.9 | 41.52493 | -33.75 | 66.83077 | -47.5 | 151.32654 | -47.5 | 213.12911
-34.15 | 0 | -34.15 | 48.49596 | -34.15 | 66.86725 | -79.01 | 163.27385 | -32.88 | 85.19529 | -33.76 | 52.18674 | -33.61 | 91.89232 | -47.41 | 105.27064 | -47.41 | 128.36185
-34.08 | 46.40182 | -34.08 | 48.49596 | -34.08 | 52.00786 | -78.85 | 140.56689 | -32.73 | 40.0919 | -33.61 | 48.25871 | -33.46 | 153.15386 | -47.31 | 70.18043 | -47.31 | 92.03302
-34.01 | 46.40182 | -34.01 | 48.49596 | -34.01 | 22.28908 | -78.69 | 125.42892 | -32.58 | 40.0919 | -33.46 | 45.45297 | -33.31 | 103.03078 | -47.22 | 89.91867 | -47.22 | 72.65765
-33.94 | 46.40182 | -33.94 | 48.49596 | -33.94 | 37.14847 | -78.54 | 97.31554 | -32.44 | 50.11487 | -33.32 | 39.84149 | -33.17 | 94.67693 | -47.12 | 81.14612 | -47.12 | 41.17267
-33.87 | 30.93455 | -33.87 | 32.33064 | -33.87 | 14.85939 | -78.38 | 65.95831 | -32.29 | 50.11487 | -33.17 | 47.69756 | -33.02 | 94.67693 | -47.03 | 59.21473 | -47.03 | 43.59459
-33.8 | 30.93455 | -33.8 | 48.49596 | -33.8 | 7.42969 | -78.22 | 59.47061 | -32.14 | 70.16082 | -33.02 | 52.74789 | -32.87 | 58.47693 | -46.93 | 37.28335 | -46.93 | 48.43843
-33.73 | 77.33636 | -33.73 | 64.66128 | -33.73 | 37.14847 | -78.06 | 65.95831 | -32 | 40.0919 | -32.88 | 48.81985 | -32.73 | 30.63077 | -46.84 | 85.53239 | -46.84 | 43.59459
-33.66 | 30.93455 | -33.66 | 88.90926 | -33.66 | 44.57817 | -77.9 | 70.28344 | -31.85 | 50.11487 | -32.73 | 47.13641 | -32.58 | 38.98462 | -46.74 | 50.44218 | -46.74 | 26.64114
-33.58 | 30.93455 | -33.58 | 24.24798 | -33.58 | 66.86725 | -77.74 | 57.30804 | -31.7 | 45.10339 | -32.58 | 48.25871 | -32.43 | 38.98462 | -46.64 | 50.44218 | -46.64 | 53.28228
-33.51 | 61.86909 | -33.51 | 16.16532 | -33.51 | 59.43755 | -77.58 | 68.12088 | -31.56 | 60.13785 | -32.44 | 60.60396 | -32.28 | 61.26154 | -46.55 | 50.44218 | -46.55 | 38.75075
-33.44 | 15.46727 | -33.44 | 48.49596 | -33.44 | 52.00786 | -77.42 | 38.92622 | -31.41 | 50.11487 | -32.29 | 39.84149 | -32.14 | 50.12308 | -46.45 | 24.12452 | -46.45 | 29.06306
-33.37 | 15.46727 | -33.37 | 72.74394 | -33.37 | 29.71878 | -77.26 | 47.57649 | -31.26 | 65.14934 | -32.14 | 47.13641 | -31.99 | 25.06154 | -46.36 | 43.86277 | -46.36 | 41.17267
-33.3 | 15.46727 | -33.3 | 24.24798 | -33.3 | 29.71878 | -77.11 | 55.14547 | -31.12 | 60.13785 | -32 | 47.13641 | -31.84 | 25.06154 | -46.26 | 41.66963 | -46.26 | 29.06306
-33.23 | 30.93455 | -33.23 | 40.4133 | -33.23 | 37.14847 | -76.95 | 47.57649 | -30.97 | 35.08041 | -31.85 | 48.81985 | -31.7 | 22.27692 | -46.17 | 35.09021 | -46.17 | 24.21922
-33.16 | 46.40182 | -33.16 | 32.33064 | -33.16 | 22.28908 | -76.79 | 44.33263 | -30.82 | 45.10339 | -31.7 | 43.20838 | -31.55 | 44.55385 | -46.07 | 15.35197 | -46.07 | 31.48498
-33.09 | 61.86909 | -33.09 | 88.90926 | -33.09 | 52.00786 | -76.63 | 44.33263 | -30.67 | 45.10339 | -31.56 | 56.67592 | -31.4 | 44.55385 | -45.98 | 30.70394 | -45.98 | 21.7973
-33.02 | 61.86909 | -33.02 | 105.07458 | -33.02 | 37.14847 | -76.47 | 45.41392 | -30.53 | 40.0919 | -31.41 | 44.33067 | -31.26 | 36.2 | -45.88 | 50.44218 | -45.88 | 26.64114
-32.95 | 15.46727 | -32.95 | 32.33064 | -32.95 | 29.71878 | -76.31 | 37.84493 | -30.38 | 55.12636 | -31.26 | 54.99248 | -31.11 | 25.06154 | -45.79 | 41.66963 | -45.79 | 16.95345
-32.88 | 46.40182 | -32.88 | 56.57862 | -32.88 | 66.86725 | -76.15 | 52.9829 | -30.23 | 25.05744 | -31.12 | 43.76953 | -30.96 | 38.98462 | -45.69 | 21.93138 | -45.69 | 33.9069
-32.8 | 15.46727 | -32.8 | 48.49596 | -32.8 | 74.29694 | -75.99 | 52.9829 | -30.09 | 45.10339 | -30.97 | 63.4097 | -30.82 | 36.2 | -45.6 | 21.93138 | -45.6 | 31.48498
-32.73 | 30.93455 | -32.73 | 48.49596 | -32.73 | 37.14847 | -75.83 | 46.4952 | -29.94 | 45.10339 | -30.82 | 42.64723 | -30.67 | 27.84616 | -45.5 | 30.70394 | -45.5 | 41.17267
-32.66 | 108.27091 | -32.66 | 72.74394 | -32.66 | 14.85939 | -75.67 | 41.08878 | -29.79 | 40.0919 | -30.67 | 39.28034 | -30.52 | 25.06154 | -45.4 | 24.12452 | -45.4 | 26.64114
-32.59 | 15.46727 | -32.59 | 40.4133 | -32.59 | 59.43755 | -75.52 | 52.9829 | -29.65 | 65.14934 | -30.53 | 47.69756 | -30.38 | 52.9077 | -45.31 | 28.5108 | -45.31 | 21.7973
-32.52 | 92.80364 | -32.52 | 64.66128 | -32.52 | 14.85939 | -75.36 | 40.0075 | -29.5 | 40.0919 | -30.38 | 63.4097 | -30.23 | 44.55385 | -45.21 | 32.89707 | -45.21 | 16.95345
-32.45 | 61.86909 | -32.45 | 16.16532 | -32.45 | 52.00786 | -75.2 | 48.65777 | -29.35 | 75.17231 | -30.23 | 60.60396 | -30.08 | 44.55385 | -45.12 | 19.73824 | -45.12 | 21.7973
-32.38 | 15.46727 | -32.38 | 40.4133 | -32.38 | 22.28908 | -75.04 | 56.22676 | -29.21 | 65.14934 | -30.09 | 56.11478 | -29.94 | 27.84616 | -45.02 | 48.24904 | -45.02 | 31.48498
-32.31 | 46.40182 | -32.31 | 80.8266 | -32.31 | 66.86725 | -74.88 | 47.57649 | -29.06 | 20.04595 | -29.94 | 50.5033 | -29.79 | 22.27692 | -44.93 | 37.28335 | -44.93 | 29.06306
-32.24 | 139.20545 | -32.24 | 48.49596 | -32.24 | 29.71878 | -74.72 | 45.41392 | -28.91 | 45.10339 | -29.79 | 52.18674 | -29.64 | 47.33847 | -44.83 | 26.31766 | -44.83 | 24.21922
-32.17 | 46.40182 | -32.17 | 40.4133 | -32.17 | 74.29694 | -74.56 | 48.65777 | -28.77 | 35.08041 | -29.65 | 46.01412 | -29.5 | 38.98462 | -44.74 | 15.35197 | -44.74 | 41.17267
-32.1 | 30.93455 | -32.1 | 80.8266 | -32.1 | 59.43755 | -74.4 | 40.0075 | -28.62 | 75.17231 | -29.5 | 58.92051 | -29.35 | 36.2 | -44.64 | 24.12452 | -44.64 | 33.9069
-32.03 | 61.86909 | -32.03 | 16.16532 | -32.03 | 22.28908 | -74.24 | 57.30804 | -28.47 | 60.13785 | -29.35 | 51.06445 | -29.2 | 55.69231 | -44.55 | 48.24904 | -44.55 | 29.06306
-31.95 | 46.40182 | -31.95 | 24.24798 | -31.95 | 44.57817 | -74.08 | 46.4952 | -28.33 | 45.10339 | -29.21 | 47.69756 | -29.06 | 50.12308 | -44.45 | 54.82846 | -44.45 | 26.64114
-31.88 | 46.40182 | -31.88 | 48.49596 | -31.88 | 52.00786 | -73.93 | 55.14547 | -28.18 | 40.0919 | -29.06 | 55.55363 | -28.91 | 30.63077 | -44.36 | 26.31766 | -44.36 | 43.59459
-31.81 | 15.46727 | -31.81 | 56.57862 | -31.81 | 44.57817 | -73.77 | 45.41392 | -28.03 | 90.20677 | -28.91 | 53.87018 | -28.76 | 30.63077 | -44.26 | 57.0216 | -44.26 | 24.21922
-31.74 | 30.93455 | -31.74 | 56.57862 | -31.74 | 37.14847 | -73.61 | 47.57649 | -27.89 | 25.05744 | -28.77 | 52.74789 | -28.62 | 36.2 | -44.16 | 46.0559 | -44.16 | 48.43843
-31.67 | 15.46727 | -31.67 | 64.66128 | -31.67 | 52.00786 | -73.45 | 47.57649 | -27.74 | 50.11487 | -28.62 | 59.48166 | -28.47 | 47.33847 | -44.07 | 28.5108 | -44.07 | 21.7973
-31.6 | 92.80364 | -31.6 | 24.24798 | -31.6 | 29.71878 | -73.29 | 38.92622 | -27.59 | 80.1838 | -28.47 | 52.18674 | -28.32 | 55.69231 | -43.97 | 19.73824 | -43.97 | 29.06306
-31.53 | 15.46727 | -31.53 | 32.33064 | -31.53 | 89.15633 | -73.13 | 49.73905 | -27.45 | 140.32165 | -28.33 | 57.23707 | -28.18 | 36.2 | -43.88 | 32.89707 | -43.88 | 21.7973
-31.46 | 30.93455 | -31.46 | 24.24798 | -31.46 | 14.85939 | -72.97 | 43.25135 | -27.3 | 210.48247 | -28.18 | 57.79822 | -28.03 | 47.33847 | -43.78 | 39.47649 | -43.78 | 29.06306
-31.39 | 30.93455 | -31.39 | 48.49596 | -31.39 | 0 | -72.81 | 42.17007 | -27.15 | 466.06834 | -28.03 | 54.43133 | -27.88 | 30.63077 | -43.69 | 50.44218 | -43.69 | 14.53153
-31.32 | 61.86909 | -31.32 | 64.66128 | -31.32 | 44.57817 | -72.65 | 50.82034 | -27.01 | 766.75758 | -27.89 | 49.381 | -27.74 | 91.89232 | -43.59 | 35.09021 | -43.59 | 29.06306
-31.25 | 0 | -31.25 | 88.90926 | -31.25 | 37.14847 | -72.49 | 51.90162 | -26.86 | 1458.34286 | -27.74 | 67.89888 | -27.59 | 139.23078 | -43.5 | 46.0559 | -43.5 | 29.06306
-31.18 | 61.86909 | -31.18 | 40.4133 | -31.18 | 14.85939 | -72.34 | 44.33263 | -26.71 | 2290.24978 | -27.59 | 54.43133 | -27.44 | 172.64617 | -43.4 | 24.12452 | -43.4 | 36.32883
-31.1 | 30.93455 | -31.1 | 32.33064 | -31.1 | 22.28908 | -72.18 | 58.38932 | -26.57 | 2991.85803 | -27.45 | 76.87724 | -27.3 | 381.49234 | -43.31 | 28.5108 | -43.31 | 38.75075
-31.03 | 0 | -31.03 | 72.74394 | -31.03 | 22.28908 | -72.02 | 52.9829 | -26.42 | 3227.39794 | -27.3 | 197.52401 | -27.15 | 882.72315 | -43.21 | 32.89707 | -43.21 | 29.06306
-30.96 | 61.86909 | -30.96 | 56.57862 | -30.96 | 29.71878 | -71.86 | 42.17007 | -26.27 | 1999.58351 | -27.15 | 387.7531 | -27 | 1305.98472 | -43.12 | 37.28335 | -43.12 | 24.21922
-30.89 | 30.93455 | -30.89 | 16.16532 | -30.89 | 22.28908 | -71.7 | 45.41392 | -26.12 | 776.78056 | -27.01 | 726.1252 | -26.86 | 2422.61558 | -43.02 | 35.09021 | -43.02 | 36.32883
-30.82 | 61.86909 | -30.82 | 40.4133 | -30.82 | 37.14847 | -71.54 | 43.25135 | -25.98 | 190.43652 | -26.86 | 1282.78377 | -26.71 | 3118.76949 | -42.92 | 19.73824 | -42.92 | 21.7973
-30.75 | 30.93455 | -30.75 | 16.16532 | -30.75 | 66.86725 | -71.38 | 38.92622 | -25.83 | 70.16082 | -26.71 | 1967.38404 | -26.56 | 3104.84641 | -42.83 | 30.70394 | -42.83 | 21.7973
-30.68 | 46.40182 | -30.68 | 32.33064 | -30.68 | 59.43755 | -71.22 | 51.90162 | -25.68 | 45.10339 | -26.57 | 2882.61603 | -26.41 | 1486.98474 | -42.73 | 32.89707 | -42.73 | 24.21922
-30.61 | 77.33636 | -30.61 | 56.57862 | -30.61 | 37.14847 | -71.06 | 52.9829 | -25.54 | 50.11487 | -26.42 | 3347.24637 | -26.27 | 348.07695 | -42.64 | 41.66963 | -42.64 | 26.64114
-30.54 | 0 | -30.54 | 80.8266 | -30.54 | 59.43755 | -70.9 | 51.90162 | -25.39 | 80.1838 | -26.27 | 2463.43865 | -26.12 | 116.95386 | -42.54 | 26.31766 | -42.54 | 36.32883
-30.47 | 61.86909 | -30.47 | 80.8266 | -30.47 | 59.43755 | -70.75 | 40.0075 | -25.24 | 45.10339 | -26.12 | 964.05185 | -25.97 | 52.9077 | -42.45 | 39.47649 | -42.45 | 48.43843
-30.4 | 61.86909 | -30.4 | 56.57862 | -30.4 | 66.86725 | -70.59 | 52.9829 | -25.1 | 55.12636 | -25.98 | 237.3655 | -25.83 | 75.18462 | -42.35 | 35.09021 | -42.35 | 16.95345
-30.32 | 30.93455 | -30.32 | 16.16532 | -30.32 | 81.72664 | -70.43 | 48.65777 | -24.95 | 35.08041 | -25.83 | 112.22955 | -25.68 | 41.76923 | -42.26 | 50.44218 | -42.26 | 16.95345
-30.25 | 61.86909 | -30.25 | 40.4133 | -30.25 | 37.14847 | -70.27 | 47.57649 | -24.8 | 40.0919 | -25.68 | 60.60396 | -25.53 | 66.83077 | -42.16 | 21.93138 | -42.16 | 38.75075
-30.18 | 77.33636 | -30.18 | 80.8266 | -30.18 | 66.86725 | -70.11 | 38.92622 | -24.66 | 70.16082 | -25.54 | 66.21544 | -25.39 | 61.26154 | -42.07 | 35.09021 | -42.07 | 19.37537
-30.11 | 92.80364 | -30.11 | 56.57862 | -30.11 | 81.72664 | -69.95 | 48.65777 | -24.51 | 25.05744 | -25.39 | 62.84855 | -25.24 | 27.84616 | -41.97 | 28.5108 | -41.97 | 29.06306
-30.04 | 46.40182 | -30.04 | 48.49596 | -30.04 | 52.00786 | -69.79 | 57.30804 | -24.36 | 70.16082 | -25.24 | 71.26577 | -25.09 | 77.96924 | -41.88 | 37.28335 | -41.88 | 31.48498
-29.97 | 77.33636 | -29.97 | 64.66128 | -29.97 | 37.14847 | -69.63 | 40.0075 | -24.22 | 45.10339 | -25.1 | 64.53199 | -24.95 | 30.63077 | -41.78 | 52.63532 | -41.78 | 26.64114
-29.9 | 46.40182 | -29.9 | 48.49596 | -29.9 | 59.43755 | -69.47 | 51.90162 | -24.07 | 65.14934 | -24.95 | 60.04281 | -24.8 | 41.76923 | -41.68 | 39.47649 | -41.68 | 26.64114
-29.83 | 46.40182 | -29.83 | 72.74394 | -29.83 | 66.86725 | -69.32 | 48.65777 | -23.92 | 35.08041 | -24.8 | 58.35937 | -24.65 | 58.47693 | -41.59 | 26.31766 | -41.59 | 21.7973
-29.76 | 30.93455 | -29.76 | 40.4133 | -29.76 | 74.29694 | -69.16 | 49.73905 | -23.78 | 40.0919 | -24.66 | 67.89888 | -24.51 | 44.55385 | -41.49 | 13.15883 | -41.49 | 31.48498
-29.69 | 30.93455 | -29.69 | 64.66128 | -29.69 | 44.57817 | -69 | 41.08878 | -23.63 | 50.11487 | -24.51 | 65.65429 | -24.36 | 58.47693 | -41.4 | 43.86277 | -41.4 | 26.64114
-29.62 | 46.40182 | -29.62 | 48.49596 | -29.62 | 44.57817 | -68.84 | 52.9829 | -23.48 | 40.0919 | -24.36 | 69.02117 | -24.21 | 61.26154 | -41.3 | 39.47649 | -41.3 | 12.10961
-29.55 | 46.40182 | -29.55 | 24.24798 | -29.55 | 44.57817 | -68.68 | 65.95831 | -23.34 | 30.06892 | -24.22 | 65.09314 | -24.07 | 52.9077 | -41.21 | 32.89707 | -41.21 | 36.32883
-29.47 | 61.86909 | -29.47 | 105.07458 | -29.47 | 59.43755 | -68.52 | 41.08878 | -23.19 | 80.1838 | -24.07 | 57.23707 | -23.92 | 44.55385 | -41.11 | 35.09021 | -41.11 | 43.59459
-29.4 | 30.93455 | -29.4 | 121.2399 | -29.4 | 22.28908 | -68.36 | 44.33263 | -23.04 | 75.17231 | -23.92 | 57.23707 | -23.77 | 36.2 | -41.02 | 43.86277 | -41.02 | 31.48498
-29.33 | 61.86909 | -29.33 | 40.4133 | -29.33 | 59.43755 | -68.2 | 32.43851 | -22.9 | 55.12636 | -23.78 | 54.43133 | -23.63 | 52.9077 | -40.92 | 54.82846 | -40.92 | 38.75075
-29.26 | 61.86909 | -29.26 | 56.57862 | -29.26 | 14.85939 | -68.04 | 70.28344 | -22.75 | 80.1838 | -23.63 | 53.30904 | -23.48 | 58.47693 | -40.83 | 41.66963 | -40.83 | 29.06306
-29.19 | 46.40182 | -29.19 | 80.8266 | -29.19 | 59.43755 | -67.88 | 73.5273 | -22.6 | 40.0919 | -23.48 | 56.67592 | -23.33 | 55.69231 | -40.73 | 24.12452 | -40.73 | 33.9069
-29.12 | 123.73818 | -29.12 | 72.74394 | -29.12 | 52.00786 | -67.73 | 55.14547 | -22.46 | 40.0919 | -23.34 | 63.97084 | -23.19 | 33.41539 | -40.64 | 41.66963 | -40.64 | 16.95345
-29.05 | 92.80364 | -29.05 | 24.24798 | -29.05 | 37.14847 | -67.57 | 49.73905 | -22.31 | 30.06892 | -23.19 | 67.33773 | -23.04 | 36.2 | -40.54 | 21.93138 | -40.54 | 29.06306
-28.98 | 46.40182 | -28.98 | 96.99192 | -28.98 | 89.15633 | -67.41 | 50.82034 | -22.16 | 90.20677 | -23.04 | 56.67592 | -22.89 | 36.2 | -40.44 | 32.89707 | -40.44 | 16.95345
-28.91 | 92.80364 | -28.91 | 32.33064 | -28.91 | 126.3048 | -67.25 | 47.57649 | -22.02 | 55.12636 | -22.9 | 56.67592 | -22.75 | 27.84616 | -40.35 | 15.35197 | -40.35 | 24.21922
-28.84 | 30.93455 | -28.84 | 72.74394 | -28.84 | 81.72664 | -67.09 | 45.41392 | -21.87 | 55.12636 | -22.75 | 59.48166 | -22.6 | 36.2 | -40.25 | 41.66963 | -40.25 | 26.64114
-28.77 | 46.40182 | -28.77 | 64.66128 | -28.77 | 104.01572 | -66.93 | 51.90162 | -21.72 | 60.13785 | -22.6 | 59.48166 | -22.45 | 50.12308 | -40.16 | 32.89707 | -40.16 | 50.86036
-28.7 | 46.40182 | -28.7 | 72.74394 | -28.7 | 44.57817 | -66.77 | 37.84493 | -21.58 | 45.10339 | -22.46 | 53.87018 | -22.31 | 52.9077 | -40.06 | 39.47649 | -40.06 | 50.86036
-28.62 | 61.86909 | -28.62 | 48.49596 | -28.62 | 59.43755 | -66.61 | 51.90162 | -21.43 | 60.13785 | -22.31 | 57.23707 | -22.16 | 77.96924 | -39.97 | 37.28335 | -39.97 | 33.9069
-28.55 | 30.93455 | -28.55 | 64.66128 | -28.55 | 44.57817 | -66.45 | 52.9829 | -21.28 | 75.17231 | -22.16 | 57.79822 | -22.01 | 50.12308 | -39.87 | 32.89707 | -39.87 | 14.53153
-28.48 | 92.80364 | -28.48 | 32.33064 | -28.48 | 22.28908 | -66.29 | 46.4952 | -21.13 | 70.16082 | -22.02 | 67.89888 | -21.87 | 38.98462 | -39.78 | 37.28335 | -39.78 | 36.32883
-28.41 | 61.86909 | -28.41 | 40.4133 | -28.41 | 37.14847 | -66.14 | 51.90162 | -20.99 | 85.19529 | -21.87 | 58.35937 | -21.72 | 52.9077 | -39.68 | 37.28335 | -39.68 | 21.7973
-28.34 | 139.20545 | -28.34 | 40.4133 | -28.34 | 66.86725 | -65.98 | 36.76365 | -20.84 | 60.13785 | -21.72 | 56.67592 | -21.57 | 50.12308 | -39.59 | 30.70394 | -39.59 | 26.64114
-28.27 | 46.40182 | -28.27 | 80.8266 | -28.27 | 37.14847 | -65.82 | 41.08878 | -20.69 | 60.13785 | -21.58 | 73.51036 | -21.43 | 55.69231 | -39.49 | 28.5108 | -39.49 | 26.64114
-28.2 | 77.33636 | -28.2 | 48.49596 | -28.2 | 37.14847 | -65.66 | 58.38932 | -20.55 | 50.11487 | -21.43 | 68.46003 | -21.28 | 55.69231 | -39.4 | 28.5108 | -39.4 | 36.32883
-28.13 | 46.40182 | -28.13 | 64.66128 | -28.13 | 37.14847 | -65.5 | 40.0075 | -20.4 | 75.17231 | -21.28 | 56.67592 | -21.13 | 44.55385 | -39.3 | 35.09021 | -39.3 | 33.9069
-28.06 | 61.86909 | -28.06 | 72.74394 | -28.06 | 96.58603 | -65.34 | 63.79574 | -20.25 | 95.21826 | -21.13 | 58.35937 | -20.99 | 55.69231 | -39.2 | 48.24904 | -39.2 | 38.75075
-27.99 | 15.46727 | -27.99 | 88.90926 | -27.99 | 52.00786 | -65.18 | 46.4952 | -20.11 | 85.19529 | -20.99 | 67.89888 | -20.84 | 44.55385 | -39.11 | 19.73824 | -39.11 | 36.32883
-27.92 | 92.80364 | -27.92 | 137.40523 | -27.92 | 37.14847 | -65.02 | 55.14547 | -19.96 | 80.1838 | -20.84 | 75.1938 | -20.69 | 58.47693 | -39.01 | 28.5108 | -39.01 | 29.06306
-27.85 | 185.60727 | -27.85 | 96.99192 | -27.85 | 111.44541 | -64.86 | 48.65777 | -19.81 | 65.14934 | -20.69 | 85.85561 | -20.54 | 64.04616 | -38.92 | 41.66963 | -38.92 | 33.9069
-27.77 | 139.20545 | -27.77 | 242.47981 | -27.77 | 126.3048 | -64.7 | 45.41392 | -19.67 | 100.22975 | -20.55 | 76.87724 | -20.4 | 72.40001 | -38.82 | 35.09021 | -38.82 | 29.06306
-27.7 | 355.74727 | -27.7 | 331.38907 | -27.7 | 200.60175 | -64.55 | 49.73905 | -19.52 | 120.2757 | -20.4 | 67.89888 | -20.25 | 69.61539 | -38.73 | 39.47649 | -38.73 | 38.75075
-27.63 | 510.42 | -27.63 | 525.37292 | -27.63 | 356.62533 | -64.39 | 56.22676 | -19.37 | 85.19529 | -20.25 | 79.68298 | -20.1 | 61.26154 | -38.63 | 19.73824 | -38.63 | 19.37537
-27.56 | 680.56 | -27.56 | 800.18337 | -27.56 | 624.09432 | -64.23 | 56.22676 | -19.23 | 70.16082 | -20.11 | 80.80528 | -19.96 | 72.40001 | -38.54 | 32.89707 | -38.54 | 26.64114
-27.49 | 1160.04545 | -27.49 | 1487.2095 | -27.49 | 1032.72751 | -64.07 | 46.4952 | -19.08 | 140.32165 | -19.96 | 92.58938 | -19.81 | 50.12308 | -38.44 | 32.89707 | -38.44 | 31.48498
-27.42 | 1453.92364 | -27.42 | 2061.07838 | -27.42 | 1441.3607 | -63.91 | 43.25135 | -18.93 | 90.20677 | -19.81 | 86.9779 | -19.66 | 64.04616 | -38.35 | 35.09021 | -38.35 | 29.06306
-27.35 | 1979.81091 | -27.35 | 2626.86461 | -27.35 | 2184.33013 | -63.75 | 34.60108 | -18.79 | 85.19529 | -19.67 | 95.95627 | -19.52 | 80.75385 | -38.25 | 24.12452 | -38.25 | 24.21922
-27.28 | 2954.24909 | -27.28 | 2925.92304 | -27.28 | 2578.10393 | -63.59 | 48.65777 | -18.64 | 85.19529 | -19.52 | 100.44545 | -19.37 | 55.69231 | -38.15 | 37.28335 | -38.15 | 46.01651
-27.21 | 3433.73454 | -27.21 | 3111.82423 | -27.21 | 2830.71354 | -63.43 | 54.06419 | -18.49 | 130.29867 | -19.37 | 92.02823 | -19.22 | 44.55385 | -38.06 | 21.93138 | -38.06 | 29.06306
-27.14 | 3000.65091 | -27.14 | 3022.91496 | -27.14 | 2919.86987 | -63.27 | 61.63317 | -18.35 | 130.29867 | -19.23 | 87.53905 | -19.08 | 52.9077 | -37.96 | 28.5108 | -37.96 | 58.12612
-27.07 | 2907.84727 | -27.07 | 2917.84038 | -27.07 | 2808.42445 | -63.11 | 65.95831 | -18.2 | 120.2757 | -19.08 | 101.56774 | -18.93 | 77.96924 | -37.87 | 50.44218 | -37.87 | 31.48498
-26.99 | 2474.76364 | -26.99 | 2804.68314 | -26.99 | 2630.11179 | -62.96 | 46.4952 | -18.05 | 130.29867 | -18.93 | 95.95627 | -18.78 | 58.47693 | -37.77 | 39.47649 | -37.77 | 55.7042
-26.92 | 2443.82909 | -26.92 | 3071.41093 | -26.92 | 2741.55721 | -62.8 | 49.73905 | -17.91 | 100.22975 | -18.79 | 75.75495 | -18.64 | 64.04616 | -37.68 | 30.70394 | -37.68 | 82.34534
-26.85 | 3449.20182 | -26.85 | 3604.86651 | -26.85 | 2860.43231 | -62.64 | 40.0075 | -17.76 | 85.19529 | -18.64 | 93.71168 | -18.49 | 77.96924 | -37.58 | 35.09021 | -37.58 | 75.07957
-26.78 | 3232.66 | -26.78 | 3427.04798 | -26.78 | 3410.22969 | -62.48 | 52.9829 | -17.61 | 115.26421 | -18.49 | 112.22955 | -18.34 | 83.53847 | -37.49 | 19.73824 | -37.49 | 104.14263
-26.71 | 3433.73454 | -26.71 | 2780.43516 | -26.71 | 3031.31528 | -62.32 | 43.25135 | -17.47 | 110.25272 | -18.35 | 101.56774 | -18.2 | 75.18462 | -37.39 | 28.5108 | -37.39 | 118.67416
-26.64 | 2644.90364 | -26.64 | 1891.34252 | -26.64 | 2667.26026 | -62.16 | 38.92622 | -17.32 | 90.20677 | -18.2 | 114.47414 | -18.05 | 83.53847 | -37.3 | 30.70394 | -37.3 | 113.83032
-26.57 | 1562.19455 | -26.57 | 1034.58052 | -26.57 | 1619.67336 | -62 | 55.14547 | -17.17 | 140.32165 | -18.05 | 118.96332 | -17.9 | 89.1077 | -37.2 | 50.44218 | -37.2 | 106.56456
-26.5 | 773.36364 | -26.5 | 581.95154 | -26.5 | 1092.16506 | -61.84 | 48.65777 | -17.03 | 120.2757 | -17.91 | 145.89842 | -17.76 | 58.47693 | -37.11 | 28.5108 | -37.11 | 106.56456
-26.43 | 510.42 | -26.43 | 315.22375 | -26.43 | 624.09432 | -61.68 | 64.87703 | -16.88 | 125.28719 | -17.76 | 210.99156 | -17.61 | 75.18462 | -37.01 | 26.31766 | -37.01 | 65.39189
-26.36 | 247.47636 | -26.36 | 145.48789 | -26.36 | 222.89083 | -61.53 | 44.33263 | -16.73 | 130.29867 | -17.61 | 305.26438 | -17.46 | 69.61539 | -36.91 | 26.31766 | -36.91 | 67.81381
-26.29 | 123.73818 | -26.29 | 113.15724 | -26.29 | 200.60175 | -61.37 | 42.17007 | -16.58 | 130.29867 | -17.47 | 429.27803 | -17.32 | 66.83077 | -36.82 | 35.09021 | -36.82 | 43.59459
-26.22 | 77.33636 | -26.22 | 72.74394 | -26.22 | 52.00786 | -61.21 | 70.28344 | -16.44 | 65.14934 | -17.32 | 571.24842 | -17.17 | 94.67693 | -36.72 | 37.28335 | -36.72 | 26.64114
-26.14 | 30.93455 | -26.14 | 113.15724 | -26.14 | 52.00786 | -61.05 | 47.57649 | -16.29 | 75.17231 | -17.17 | 718.26913 | -17.02 | 69.61539 | -36.63 | 57.0216 | -36.63 | 36.32883
-26.07 | 61.86909 | -26.07 | 169.73587 | -26.07 | 66.86725 | -60.89 | 48.65777 | -16.14 | 75.17231 | -17.03 | 667.20468 | -16.88 | 75.18462 | -36.53 | 46.0559 | -36.53 | 31.48498
-26 | 46.40182 | -26 | 56.57862 | -26 | 74.29694 | -60.73 | 57.30804 | -16 | 75.17231 | -16.88 | 409.63786 | -16.73 | 75.18462 | -36.44 | 39.47649 | -36.44 | 24.21922
-25.93 | 108.27091 | -25.93 | 64.66128 | -25.93 | 29.71878 | -60.57 | 59.47061 | -15.85 | 105.24124 | -16.73 | 215.48074 | -16.58 | 97.46155 | -36.34 | 26.31766 | -36.34 | 33.9069
-25.86 | 61.86909 | -25.86 | 40.4133 | -25.86 | 74.29694 | -60.41 | 36.76365 | -15.7 | 175.40206 | -16.58 | 136.92005 | -16.44 | 66.83077 | -36.25 | 35.09021 | -36.25 | 38.75075
-25.79 | 108.27091 | -25.79 | 88.90926 | -25.79 | 29.71878 | -60.25 | 54.06419 | -15.56 | 170.39057 | -16.44 | 128.50284 | -16.29 | 83.53847 | -36.15 | 35.09021 | -36.15 | 29.06306
-25.72 | 61.86909 | -25.72 | 64.66128 | -25.72 | 59.43755 | -60.09 | 44.33263 | -15.41 | 100.22975 | -16.29 | 112.7907 | -16.14 | 83.53847 | -36.06 | 43.86277 | -36.06 | 33.9069
-25.65 | 30.93455 | -25.65 | 48.49596 | -25.65 | 96.58603 | -59.94 | 63.79574 | -15.26 | 185.42504 | -16.14 | 94.83397 | -16 | 64.04616 | -35.96 | 41.66963 | -35.96 | 33.9069
-25.58 | 30.93455 | -25.58 | 48.49596 | -25.58 | 44.57817 | -59.78 | 33.5198 | -15.12 | 130.29867 | -16 | 108.86266 | -15.85 | 91.89232 | -35.87 | 32.89707 | -35.87 | 26.64114
-25.51 | 61.86909 | -25.51 | 72.74394 | -25.51 | 59.43755 | -59.62 | 58.38932 | -14.97 | 110.25272 | -15.85 | 104.93463 | -15.7 | 94.67693 | -35.77 | 52.63532 | -35.77 | 26.64114
-25.44 | 61.86909 | -25.44 | 40.4133 | -25.44 | 37.14847 | -59.46 | 52.9829 | -14.82 | 100.22975 | -15.7 | 104.37348 | -15.56 | 69.61539 | -35.67 | 39.47649 | -35.67 | 24.21922
-25.37 | 46.40182 | -25.37 | 40.4133 | -25.37 | 52.00786 | -59.3 | 42.17007 | -14.68 | 145.33314 | -15.56 | 120.08562 | -15.41 | 72.40001 | -35.58 | 28.5108 | -35.58 | 24.21922
-25.29 | 77.33636 | -25.29 | 16.16532 | -25.29 | 29.71878 | -59.14 | 42.17007 | -14.53 | 90.20677 | -15.41 | 105.49578 | -15.26 | 75.18462 | -35.48 | 43.86277 | -35.48 | 29.06306
-25.22 | 15.46727 | -25.22 | 48.49596 | -25.22 | 29.71878 | -58.98 | 54.06419 | -14.38 | 120.2757 | -15.26 | 102.69004 | -15.12 | 66.83077 | -35.39 | 26.31766 | -35.39 | 36.32883
-25.15 | 30.93455 | -25.15 | 16.16532 | -25.15 | 81.72664 | -58.82 | 54.06419 | -14.24 | 105.24124 | -15.12 | 106.05693 | -14.97 | 72.40001 | -35.29 | 41.66963 | -35.29 | 38.75075
-25.08 | 30.93455 | -25.08 | 88.90926 | -25.08 | 44.57817 | -58.66 | 61.63317 | -14.09 | 125.28719 | -14.97 | 127.38054 | -14.82 | 75.18462 | -35.2 | 37.28335 | -35.2 | 33.9069
-25.01 | 30.93455 | -25.01 | 64.66128 | -25.01 | 52.00786 | -58.5 | 49.73905 | -13.94 | 105.24124 | -14.82 | 110.54611 | -14.67 | 80.75385 | -35.1 | 41.66963 | -35.1 | 16.95345
-24.94 | 15.46727 | -24.94 | 64.66128 | -24.94 | 74.29694 | -58.35 | 47.57649 | -13.8 | 95.21826 | -14.68 | 93.15053 | -14.53 | 103.03078 | -35.01 | 35.09021 | -35.01 | 21.7973
-24.87 | 61.86909 | -24.87 | 56.57862 | -24.87 | 59.43755 | -58.19 | 37.84493 | -13.65 | 110.25272 | -14.53 | 98.76201 | -14.38 | 77.96924 | -34.91 | 35.09021 | -34.91 | 29.06306
-24.8 | 92.80364 | -24.8 | 40.4133 | -24.8 | 66.86725 | -58.03 | 47.57649 | -13.5 | 150.34462 | -14.38 | 106.05693 | -14.23 | 83.53847 | -34.82 | 30.70394 | -34.82 | 36.32883
-24.73 | 46.40182 | -24.73 | 72.74394 | -24.73 | 37.14847 | -57.87 | 49.73905 | -13.36 | 205.47099 | -14.24 | 95.95627 | -14.09 | 94.67693 | -34.72 | 35.09021 | -34.72 | 19.37537
-24.66 | 108.27091 | -24.66 | 129.32257 | -24.66 | 66.86725 | -57.71 | 48.65777 | -13.21 | 305.70074 | -14.09 | 108.86266 | -13.94 | 116.95386 | -34.63 | 52.63532 | -34.63 | 31.48498
-24.59 | 30.93455 | -24.59 | 64.66128 | -24.59 | 59.43755 | -57.55 | 47.57649 | -13.06 | 471.07982 | -13.94 | 97.63971 | -13.79 | 94.67693 | -34.53 | 63.60101 | -34.53 | 24.21922
-24.52 | 92.80364 | -24.52 | 24.24798 | -24.52 | 44.57817 | -57.39 | 54.06419 | -12.92 | 686.57378 | -13.8 | 97.63971 | -13.65 | 61.26154 | -34.43 | 83.33925 | -34.43 | 21.7973
-24.44 | 15.46727 | -24.44 | 48.49596 | -24.44 | 66.86725 | -57.23 | 52.9829 | -12.77 | 987.26303 | -13.65 | 104.93463 | -13.5 | 80.75385 | -34.34 | 107.46378 | -34.34 | 26.64114
-24.37 | 92.80364 | -24.37 | 105.07458 | -24.37 | 22.28908 | -57.07 | 40.0075 | -12.62 | 1042.3894 | -13.5 | 120.64677 | -13.35 | 89.1077 | -34.24 | 151.32654 | -34.24 | 29.06306
-24.3 | 77.33636 | -24.3 | 32.33064 | -24.3 | 44.57817 | -56.91 | 48.65777 | -12.48 | 907.07923 | -13.36 | 93.71168 | -13.21 | 64.04616 | -34.15 | 109.65691 | -34.15 | 26.64114
-24.23 | 0 | -24.23 | 40.4133 | -24.23 | 44.57817 | -56.76 | 40.0075 | -12.33 | 461.05685 | -13.21 | 101.0066 | -13.06 | 91.89232 | -34.05 | 120.62261 | -34.05 | 38.75075
-24.16 | 46.40182 | -24.16 | 32.33064 | -24.16 | 44.57817 | -56.6 | 47.57649 | -12.18 | 165.37909 | -13.06 | 109.98496 | -12.91 | 105.81539 | -33.96 | 140.36085 | -33.96 | 21.7973
-24.09 | 46.40182 | -24.09 | 72.74394 | -24.09 | 44.57817 | -56.44 | 49.73905 | -12.04 | 145.33314 | -12.92 | 101.0066 | -12.77 | 91.89232 | -33.86 | 103.0775 | -33.86 | 31.48498
-24.02 | 77.33636 | -24.02 | 72.74394 | -24.02 | 52.00786 | -56.28 | 42.17007 | -11.89 | 150.34462 | -12.77 | 107.17922 | -12.62 | 94.67693 | -33.77 | 78.95298 | -33.77 | 26.64114
-23.95 | 30.93455 | -23.95 | 40.4133 | -23.95 | 59.43755 | -56.12 | 51.90162 | -11.74 | 150.34462 | -12.62 | 104.37348 | -12.47 | 86.32308 | -33.67 | 70.18043 | -33.67 | 33.9069
-23.88 | 46.40182 | -23.88 | 48.49596 | -23.88 | 66.86725 | -55.96 | 55.14547 | -11.59 | 105.24124 | -12.48 | 125.13595 | -12.33 | 77.96924 | -33.58 | 41.66963 | -33.58 | 46.01651
-23.81 | 61.86909 | -23.81 | 48.49596 | -23.81 | 74.29694 | -55.8 | 40.0075 | -11.45 | 140.32165 | -12.33 | 111.6684 | -12.18 | 100.24616 | -33.48 | 32.89707 | -33.48 | 43.59459
-23.74 | 15.46727 | -23.74 | 56.57862 | -23.74 | 74.29694 | -55.64 | 44.33263 | -11.3 | 85.19529 | -12.18 | 118.40218 | -12.03 | 94.67693 | -33.39 | 10.96569 | -33.39 | 38.75075
-23.66 | 30.93455 | -23.66 | 72.74394 | -23.66 | 74.29694 | -55.48 | 50.82034 | -11.15 | 140.32165 | -12.04 | 116.71873 | -11.89 | 89.1077 | -33.29 | 46.0559 | -33.29 | 24.21922
-23.59 | 15.46727 | -23.59 | 48.49596 | -23.59 | 66.86725 | -55.32 | 46.4952 | -11.01 | 95.21826 | -11.89 | 111.10726 | -11.74 | 86.32308 | -33.19 | 43.86277 | -33.19 | 26.64114
-23.52 | 61.86909 | -23.52 | 8.08266 | -23.52 | 22.28908 | -55.17 | 46.4952 | -10.86 | 115.26421 | -11.74 | 96.51741 | -11.59 | 103.03078 | -33.1 | 43.86277 | -33.1 | 24.21922
-23.45 | 30.93455 | -23.45 | 64.66128 | -23.45 | 96.58603 | -55.01 | 61.63317 | -10.71 | 90.20677 | -11.59 | 109.42381 | -11.45 | 105.81539 | -33 | 28.5108 | -33 | 16.95345
-23.38 | 46.40182 | -23.38 | 24.24798 | -23.38 | 89.15633 | -54.85 | 64.87703 | -10.57 | 115.26421 | -11.45 | 106.61807 | -11.3 | 94.67693 | -32.91 | 32.89707 | -32.91 | 31.48498
-23.31 | 46.40182 | -23.31 | 80.8266 | -23.31 | 59.43755 | -54.69 | 54.06419 | -10.42 | 145.33314 | -11.3 | 124.01365 | -11.15 | 122.52309 | -32.81 | 30.70394 | -32.81 | 19.37537
-23.24 | 77.33636 | -23.24 | 48.49596 | -23.24 | 52.00786 | -54.53 | 42.17007 | -10.27 | 45.10339 | -11.15 | 102.69004 | -11.01 | 103.03078 | -32.72 | 46.0559 | -32.72 | 36.32883
-23.17 | 61.86909 | -23.17 | 48.49596 | -23.17 | 104.01572 | -54.37 | 48.65777 | -10.13 | 120.2757 | -11.01 | 126.81939 | -10.86 | 114.16924 | -32.62 | 26.31766 | -32.62 | 41.17267
-23.1 | 92.80364 | -23.1 | 96.99192 | -23.1 | 81.72664 | -54.21 | 44.33263 | -9.98 | 95.21826 | -10.86 | 122.89136 | -10.71 | 116.95386 | -32.53 | 35.09021 | -32.53 | 21.7973
-23.03 | 77.33636 | -23.03 | 56.57862 | -23.03 | 59.43755 | -54.05 | 46.4952 | -9.83 | 115.26421 | -10.71 | 120.64677 | -10.57 | 222.76925 | -32.43 | 32.89707 | -32.43 | 16.95345
-22.96 | 61.86909 | -22.96 | 56.57862 | -22.96 | 44.57817 | -53.89 | 51.90162 | -9.69 | 130.29867 | -10.57 | 122.33021 | -10.42 | 367.56926 | -32.34 | 54.82846 | -32.34 | 33.9069
-22.89 | 46.40182 | -22.89 | 56.57862 | -22.89 | 44.57817 | -53.74 | 54.06419 | -9.54 | 125.28719 | -10.42 | 116.15759 | -10.27 | 960.69239 | -32.24 | 28.5108 | -32.24 | 36.32883
-22.81 | 46.40182 | -22.81 | 32.33064 | -22.81 | 66.86725 | -53.58 | 40.0075 | -9.39 | 140.32165 | -10.27 | 125.6971 | -10.13 | 1991.00016 | -32.15 | 28.5108 | -32.15 | 19.37537
-22.74 | 108.27091 | -22.74 | 56.57862 | -22.74 | 29.71878 | -53.42 | 46.4952 | -9.25 | 125.28719 | -10.13 | 115.03529 | -9.98 | 3185.60026 | -32.05 | 43.86277 | -32.05 | 21.7973
-22.67 | 77.33636 | -22.67 | 88.90926 | -22.67 | 59.43755 | -53.26 | 50.82034 | -9.1 | 130.29867 | -9.98 | 121.76906 | -9.83 | 3436.21567 | -31.95 | 26.31766 | -31.95 | 31.48498
-22.6 | 77.33636 | -22.6 | 56.57862 | -22.6 | 52.00786 | -53.1 | 45.41392 | -8.95 | 125.28719 | -9.83 | 119.52447 | -9.69 | 2923.84639 | -31.86 | 48.24904 | -31.86 | 41.17267
-22.53 | 15.46727 | -22.53 | 24.24798 | -22.53 | 81.72664 | -52.94 | 68.12088 | -8.81 | 125.28719 | -9.69 | 122.89136 | -9.54 | 2016.0617 | -31.76 | 32.89707 | -31.76 | 19.37537
-22.46 | 123.73818 | -22.46 | 64.66128 | -22.46 | 37.14847 | -52.78 | 43.25135 | -8.66 | 160.3676 | -9.54 | 119.52447 | -9.39 | 1347.75396 | -31.67 | 50.44218 | -31.67 | 16.95345
-22.39 | 61.86909 | -22.39 | 64.66128 | -22.39 | 59.43755 | -52.62 | 56.22676 | -8.51 | 140.32165 | -9.39 | 134.11431 | -9.25 | 860.44622 | -31.57 | 21.93138 | -31.57 | 43.59459
-22.32 | 61.86909 | -22.32 | 64.66128 | -22.32 | 89.15633 | -52.46 | 42.17007 | -8.37 | 160.3676 | -9.25 | 126.81939 | -9.1 | 598.69236 | -31.48 | 39.47649 | -31.48 | 21.7973
-22.25 | 46.40182 | -22.25 | 40.4133 | -22.25 | 66.86725 | -52.3 | 54.06419 | -8.22 | 130.29867 | -9.1 | 141.40923 | -8.95 | 420.47696 | -31.38 | 17.54511 | -31.38 | 36.32883
-22.18 | 30.93455 | -22.18 | 48.49596 | -22.18 | 29.71878 | -52.15 | 73.5273 | -8.07 | 110.25272 | -8.95 | 133.55317 | -8.8 | 275.67695 | -31.29 | 26.31766 | -31.29 | 14.53153
-22.11 | 108.27091 | -22.11 | 105.07458 | -22.11 | 52.00786 | -51.99 | 48.65777 | -7.93 | 125.28719 | -8.81 | 120.64677 | -8.66 | 178.2154 | -31.19 | 19.73824 | -31.19 | 31.48498
-22.04 | 123.73818 | -22.04 | 72.74394 | -22.04 | 66.86725 | -51.83 | 48.65777 | -7.78 | 130.29867 | -8.66 | 133.55317 | -8.51 | 108.60001 | -31.1 | 35.09021 | -31.1 | 21.7973
-21.96 | 46.40182 | -21.96 | 88.90926 | -21.96 | 44.57817 | -51.67 | 45.41392 | -7.63 | 145.33314 | -8.51 | 126.81939 | -8.36 | 119.73847 | -31 | 35.09021 | -31 | 38.75075
-21.89 | 30.93455 | -21.89 | 48.49596 | -21.89 | 37.14847 | -51.51 | 49.73905 | -7.49 | 105.24124 | -8.37 | 130.18628 | -8.22 | 136.44617 | -30.91 | 37.28335 | -30.91 | 31.48498
-21.82 | 61.86909 | -21.82 | 24.24798 | -21.82 | 29.71878 | -51.35 | 36.76365 | -7.34 | 100.22975 | -8.22 | 122.89136 | -8.07 | 94.67693 | -30.81 | 28.5108 | -30.81 | 26.64114
-21.75 | 46.40182 | -21.75 | 129.32257 | -21.75 | 52.00786 | -51.19 | 41.08878 | -7.19 | 140.32165 | -8.07 | 130.18628 | -7.92 | 86.32308 | -30.71 | 35.09021 | -30.71 | 21.7973
-21.68 | 61.86909 | -21.68 | 88.90926 | -21.68 | 44.57817 | -51.03 | 46.4952 | -7.04 | 170.39057 | -7.93 | 125.6971 | -7.78 | 128.09232 | -30.62 | 35.09021 | -30.62 | 29.06306
-21.61 | 170.14 | -21.61 | 48.49596 | -21.61 | 29.71878 | -50.87 | 69.20216 | -6.9 | 135.31016 | -7.78 | 119.52447 | -7.63 | 114.16924 | -30.52 | 21.93138 | -30.52 | 41.17267
-21.54 | 46.40182 | -21.54 | 56.57862 | -21.54 | 111.44541 | -50.71 | 40.0075 | -6.75 | 120.2757 | -7.63 | 127.38054 | -7.48 | 89.1077 | -30.43 | 17.54511 | -30.43 | 33.9069
-21.47 | 77.33636 | -21.47 | 105.07458 | -21.47 | 44.57817 | -50.56 | 47.57649 | -6.6 | 145.33314 | -7.49 | 139.16464 | -7.34 | 91.89232 | -30.33 | 46.0559 | -30.33 | 31.48498
-21.4 | 77.33636 | -21.4 | 56.57862 | -21.4 | 22.28908 | -50.4 | 46.4952 | -6.46 | 115.26421 | -7.34 | 113.91299 | -7.19 | 77.96924 | -30.24 | 46.0559 | -30.24 | 21.7973
-21.33 | 46.40182 | -21.33 | 64.66128 | -21.33 | 81.72664 | -50.24 | 65.95831 | -6.31 | 175.40206 | -7.19 | 131.86972 | -7.04 | 122.52309 | -30.14 | 37.28335 | -30.14 | 36.32883
-21.26 | 46.40182 | -21.26 | 80.8266 | -21.26 | 59.43755 | -50.08 | 42.17007 | -6.16 | 195.44801 | -7.04 | 120.08562 | -6.9 | 94.67693 | -30.05 | 35.09021 | -30.05 | 46.01651
-21.18 | 108.27091 | -21.18 | 56.57862 | -21.18 | 59.43755 | -49.92 | 50.82034 | -6.02 | 140.32165 | -6.9 | 137.4812 | -6.75 | 114.16924 | -29.95 | 48.24904 | -29.95 | 19.37537
-21.11 | 30.93455 | -21.11 | 113.15724 | -21.11 | 52.00786 | -49.76 | 56.22676 | -5.87 | 135.31016 | -6.75 | 133.55317 | -6.6 | 91.89232 | -29.86 | 30.70394 | -29.86 | 26.64114
-21.04 | 61.86909 | -21.04 | 80.8266 | -21.04 | 52.00786 | -49.6 | 58.38932 | -5.72 | 140.32165 | -6.6 | 151.50989 | -6.46 | 100.24616 | -29.76 | 57.0216 | -29.76 | 26.64114
-20.97 | 61.86909 | -20.97 | 48.49596 | -20.97 | 74.29694 | -49.44 | 62.71446 | -5.58 | 160.3676 | -6.46 | 143.09268 | -6.31 | 125.3077 | -29.67 | 54.82846 | -29.67 | 50.86036
-20.9 | 77.33636 | -20.9 | 64.66128 | -20.9 | 29.71878 | -49.28 | 61.63317 | -5.43 | 175.40206 | -6.31 | 149.82645 | -6.16 | 105.81539 | -29.57 | 39.47649 | -29.57 | 31.48498
-20.83 | 46.40182 | -20.83 | 80.8266 | -20.83 | 74.29694 | -49.12 | 57.30804 | -5.28 | 195.44801 | -6.16 | 144.77612 | -6.02 | 114.16924 | -29.47 | 30.70394 | -29.47 | 77.50149
-20.76 | 77.33636 | -20.76 | 56.57862 | -20.76 | 81.72664 | -48.97 | 70.28344 | -5.14 | 160.3676 | -6.02 | 142.53153 | -5.87 | 108.60001 | -29.38 | 43.86277 | -29.38 | 43.59459
-20.69 | 77.33636 | -20.69 | 56.57862 | -20.69 | 104.01572 | -48.81 | 54.06419 | -4.99 | 210.48247 | -5.87 | 135.79776 | -5.72 | 111.38462 | -29.28 | 35.09021 | -29.28 | 33.9069
-20.62 | 46.40182 | -20.62 | 40.4133 | -20.62 | 59.43755 | -48.65 | 51.90162 | -4.84 | 195.44801 | -5.72 | 128.50284 | -5.58 | 130.87693 | -29.19 | 43.86277 | -29.19 | 38.75075
-20.55 | 92.80364 | -20.55 | 40.4133 | -20.55 | 7.42969 | -48.49 | 56.22676 | -4.7 | 240.5514 | -5.58 | 148.70416 | -5.43 | 161.50771 | -29.09 | 41.66963 | -29.09 | 33.9069
-20.48 | 46.40182 | -20.48 | 24.24798 | -20.48 | 74.29694 | -48.33 | 60.55189 | -4.55 | 390.89602 | -5.43 | 148.70416 | -5.28 | 150.36924 | -29 | 50.44218 | -29 | 31.48498
-20.41 | 61.86909 | -20.41 | 113.15724 | -20.41 | 44.57817 | -48.17 | 65.95831 | -4.4 | 501.14875 | -5.28 | 152.07104 | -5.14 | 247.83079 | -28.9 | 50.44218 | -28.9 | 21.7973
-20.33 | 61.86909 | -20.33 | 40.4133 | -20.33 | 59.43755 | -48.01 | 97.31554 | -4.26 | 616.41296 | -5.14 | 171.15007 | -4.99 | 194.92309 | -28.81 | 57.0216 | -28.81 | 33.9069
-20.26 | 92.80364 | -20.26 | 32.33064 | -20.26 | 37.14847 | -47.85 | 84.34013 | -4.11 | 962.2056 | -4.99 | 199.20745 | -4.84 | 239.47694 | -28.71 | 35.09021 | -28.71 | 19.37537
-20.19 | 92.80364 | -20.19 | 64.66128 | -20.19 | 52.00786 | -47.69 | 75.68986 | -3.96 | 1568.59558 | -4.84 | 240.73239 | -4.7 | 258.96925 | -28.62 | 43.86277 | -28.62 | 55.7042
-20.12 | 77.33636 | -20.12 | 80.8266 | -20.12 | 52.00786 | -47.53 | 55.14547 | -3.82 | 2144.91664 | -4.7 | 260.37256 | -4.55 | 370.35388 | -28.52 | 30.70394 | -28.52 | 16.95345
-20.05 | 77.33636 | -20.05 | 72.74394 | -20.05 | 74.29694 | -47.38 | 60.55189 | -3.67 | 3207.35199 | -4.55 | 366.99063 | -4.4 | 551.35389 | -28.43 | 37.28335 | -28.43 | 36.32883
-19.98 | 170.14 | -19.98 | 72.74394 | -19.98 | 52.00786 | -47.22 | 56.22676 | -3.52 | 5091.67128 | -4.4 | 492.12658 | -4.26 | 827.03084 | -28.33 | 28.5108 | -28.33 | 12.10961
-19.91 | 0 | -19.91 | 24.24798 | -19.91 | 81.72664 | -47.06 | 62.71446 | -3.38 | 8489.4598 | -4.26 | 719.95257 | -4.11 | 1233.58472 | -28.23 | 37.28335 | -28.23 | 24.21922
-19.84 | 123.73818 | -19.84 | 105.07458 | -19.84 | 81.72664 | -46.9 | 55.14547 | -3.23 | 12734.18969 | -4.11 | 1008.94367 | -3.96 | 1779.36938 | -28.14 | 32.89707 | -28.14 | 43.59459
-19.77 | 92.80364 | -19.77 | 56.57862 | -19.77 | 66.86725 | -46.74 | 41.08878 | -3.08 | 7291.71428 | -3.96 | 1479.18549 | -3.82 | 2865.36947 | -28.04 | 63.60101 | -28.04 | 55.7042
-19.7 | 77.33636 | -19.7 | 40.4133 | -19.7 | 59.43755 | -46.58 | 59.47061 | -2.94 | 130.29867 | -3.82 | 2133.48377 | -3.67 | 3787.07723 | -27.95 | 61.40787 | -27.95 | 48.43843
-19.63 | 123.73818 | -19.63 | 64.66128 | -19.63 | 44.57817 | -46.42 | 36.76365 | -2.79 | 35.08041 | -3.67 | 2988.67296 | -3.52 | 6126.15435 | -27.85 | 46.0559 | -27.85 | 92.03302
-19.56 | 77.33636 | -19.56 | 56.57862 | -19.56 | 44.57817 | -46.26 | 42.17007 | -2.64 | 65.14934 | -3.52 | 5021.71128 | -3.38 | 8724.20071 | -27.76 | 50.44218 | -27.76 | 75.07957
-19.48 | 30.93455 | -19.48 | 96.99192 | -19.48 | 66.86725 | -46.1 | 51.90162 | -2.5 | 30.06892 | -3.38 | 8659.07104 | -3.23 | 11876.38559 | -27.66 | 43.86277 | -27.66 | 184.06605
-19.41 | 123.73818 | -19.41 | 24.24798 | -19.41 | 22.28908 | -45.95 | 54.06419 | -2.35 | 40.0919 | -3.23 | 13247.57625 | -3.08 | 3124.33872 | -27.57 | 67.98729 | -27.57 | 186.48797
-19.34 | 15.46727 | -19.34 | 80.8266 | -19.34 | 111.44541 | -45.79 | 59.47061 | -2.2 | 50.11487 | -3.08 | 4780.41774 | -2.93 | 36.2 | -27.47 | 107.46378 | -27.47 | 418.99246
-19.27 | 30.93455 | -19.27 | 72.74394 | -19.27 | 66.86725 | -45.63 | 56.22676 | -2.05 | 50.11487 | -2.94 | 55.55363 | -2.79 | 30.63077 | -27.38 | 162.29223 | -27.38 | 559.46391
-19.2 | 61.86909 | -19.2 | 121.2399 | -19.2 | 81.72664 | -45.47 | 54.06419 | -1.91 | 75.17231 | -2.79 | 27.49624 | -2.64 | 25.06154 | -27.28 | 160.0991 | -27.28 | 779.85879
-19.13 | 0 | -19.13 | 64.66128 | -19.13 | 59.43755 | -45.31 | 47.57649 | -1.76 | 125.28719 | -2.64 | 43.76953 | -2.49 | 25.06154 | -27.19 | 300.45995 | -27.19 | 1261.82121
-19.06 | 61.86909 | -19.06 | 64.66128 | -19.06 | 52.00786 | -45.15 | 54.06419 | -1.61 | 170.39057 | -2.5 | 52.18674 | -2.35 | 33.41539 | -27.09 | 491.26298 | -27.09 | 1852.77011
-18.99 | 92.80364 | -18.99 | 40.4133 | -18.99 | 66.86725 | -44.99 | 28.11338 | -1.47 | 466.06834 | -2.35 | 43.20838 | -2.2 | 58.47693 | -26.99 | 815.84744 | -26.99 | 2523.64242
-18.92 | 77.33636 | -18.92 | 32.33064 | -18.92 | 66.86725 | -44.83 | 42.17007 | -1.32 | 1137.60766 | -2.2 | 50.5033 | -2.05 | 69.61539 | -26.9 | 1186.48781 | -26.9 | 3286.54776
-18.85 | 77.33636 | -18.85 | 80.8266 | -18.85 | 111.44541 | -44.67 | 59.47061 | -1.17 | 3969.09809 | -2.05 | 47.69756 | -1.91 | 133.66155 | -26.8 | 1929.96169 | -26.8 | 3436.7069
-18.78 | 123.73818 | -18.78 | 64.66128 | -18.78 | 74.29694 | -44.51 | 42.17007 | -1.03 | 13420.76347 | -1.91 | 56.11478 | -1.76 | 409.3385 | -26.71 | 2438.76978 | -26.71 | 3107.32555
-18.71 | 108.27091 | -18.71 | 145.48789 | -18.71 | 104.01572 | -44.36 | 36.76365 | -0.88 | 42828.17201 | -1.76 | 83.04987 | -1.61 | 874.3693 | -26.61 | 2842.30722 | -26.61 | 2492.15744
-18.63 | 77.33636 | -18.63 | 113.15724 | -18.63 | 81.72664 | -44.2 | 55.14547 | -0.73 | 132388.4648 | -1.61 | 142.53153 | -1.47 | 1965.93862 | -26.52 | 3147.15344 | -26.52 | 1634.79715
-18.56 | 139.20545 | -18.56 | 177.81853 | -18.56 | 111.44541 | -44.04 | 37.84493 | -0.59 | 357815.1947 | -1.47 | 430.40033 | -1.32 | 4366.27728 | -26.42 | 2778.70621 | -26.42 | 825.8753
-18.49 | 123.73818 | -18.49 | 96.99192 | -18.49 | 104.01572 | -43.88 | 35.68236 | -0.44 | 1039700 | -1.32 | 1311.96346 | -1.17 | 9414.78538 | -26.33 | 1686.52334 | -26.33 | 365.71018
-18.42 | 92.80364 | -18.42 | 121.2399 | -18.42 | 156.02358 | -43.72 | 40.0075 | -0.29 | 3792930 | -1.17 | 4336.54987 | -1.03 | 21984.54026 | -26.23 | 807.07489 | -26.23 | 167.1126
-18.35 | 139.20545 | -18.35 | 145.48789 | -18.35 | 126.3048 | -43.56 | 59.47061 | -0.15 | 12527900 | -1.03 | 14067.97427 | -0.88 | 49972.71176 | -26.14 | 379.41292 | -26.14 | 96.87687
-18.28 | 77.33636 | -18.28 | 129.32257 | -18.28 | 44.57817 | -43.4 | 55.14547 | 0 | 19273300 | -0.88 | 43992.30073 | -0.73 | 129387.1644 | -26.04 | 190.80303 | -26.04 | 84.76726
-18.21 | 92.80364 | -18.21 | 169.73587 | -18.21 | 89.15633 | -43.24 | 59.47061 | 0.15 | 12599300 | -0.73 | 134633.9368 | -0.59 | 312793.0871 | -25.95 | 89.91867 | -25.95 | 70.23573
-18.14 | 170.14 | -18.14 | 169.73587 | -18.14 | 66.86725 | -43.08 | 42.17007 | 0.29 | 3552200 | -0.59 | 368046.7133 | -0.44 | 871183.702 | -25.85 | 54.82846 | -25.85 | 70.23573
-18.07 | 77.33636 | -18.07 | 72.74394 | -18.07 | 118.87511 | -42.92 | 60.55189 | 0.44 | 474121.7962 | -0.44 | 1089630 | -0.29 | 3084800 | -25.75 | 61.40787 | -25.75 | 82.34534
-18 | 123.73818 | -18 | 64.66128 | -18 | 126.3048 | -42.77 | 57.30804 | 0.59 | 64142.02827 | -0.29 | 3989210 | -0.15 | 10007100 | -25.66 | 37.28335 | -25.66 | 84.76726
-17.93 | 61.86909 | -17.93 | 137.40523 | -17.93 | 104.01572 | -42.61 | 48.65777 | 0.73 | 11621.63947 | -0.15 | 12985300 | 0 | 14922200 | -25.56 | 48.24904 | -25.56 | 58.12612
-17.85 | 61.86909 | -17.85 | 80.8266 | -17.85 | 111.44541 | -42.45 | 54.06419 | 0.88 | 2590.93903 | 0 | 19424600 | 0.15 | 9520360 | -25.47 | 41.66963 | -25.47 | 50.86036
-17.78 | 139.20545 | -17.78 | 64.66128 | -17.78 | 74.29694 | -42.29 | 51.90162 | 1.03 | 721.6542 | 0.15 | 12421900 | 0.29 | 2707070 | -25.37 | 50.44218 | -25.37 | 36.32883
-17.71 | 123.73818 | -17.71 | 56.57862 | -17.71 | 111.44541 | -42.13 | 37.84493 | 1.17 | 195.44801 | 0.29 | 3465080 | 0.44 | 385226.5084 | -25.28 | 48.24904 | -25.28 | 19.37537
-17.64 | 108.27091 | -17.64 | 96.99192 | -17.64 | 81.72664 | -41.97 | 40.0075 | 1.32 | 35.08041 | 0.44 | 460661.3449 | 0.59 | 61139.02037 | -25.18 | 54.82846 | -25.18 | 31.48498
-17.57 | 61.86909 | -17.57 | 169.73587 | -17.57 | 66.86725 | -41.81 | 51.90162 | 1.47 | 55.12636 | 0.59 | 60438.4192 | 0.73 | 16147.98594 | -25.09 | 50.44218 | -25.09 | 36.32883
-17.5 | 77.33636 | -17.5 | 72.74394 | -17.5 | 133.7345 | -41.65 | 38.92622 | 1.61 | 25.05744 | 0.73 | 10949.67619 | 0.88 | 6181.84666 | -24.99 | 41.66963 | -24.99 | 26.64114
-17.43 | 77.33636 | -17.43 | 129.32257 | -17.43 | 118.87511 | -41.49 | 49.73905 | 1.76 | 35.08041 | 0.88 | 2446.60422 | 1.03 | 2007.70786 | -24.9 | 32.89707 | -24.9 | 19.37537
-17.36 | 92.80364 | -17.36 | 145.48789 | -17.36 | 126.3048 | -41.33 | 46.4952 | 1.91 | 45.10339 | 1.03 | 606.03958 | 1.17 | 1060.93855 | -24.8 | 19.73824 | -24.8 | 43.59459
-17.29 | 77.33636 | -17.29 | 64.66128 | -17.29 | 52.00786 | -41.18 | 50.82034 | 2.05 | 40.0919 | 1.17 | 167.78318 | 1.32 | 1578.87705 | -24.71 | 35.09021 | -24.71 | 26.64114
-17.22 | 170.14 | -17.22 | 105.07458 | -17.22 | 104.01572 | -41.02 | 46.4952 | 2.2 | 20.04595 | 1.32 | 80.24413 | 1.47 | 1815.56938 | -24.61 | 48.24904 | -24.61 | 29.06306
-17.15 | 108.27091 | -17.15 | 137.40523 | -17.15 | 66.86725 | -40.86 | 45.41392 | 2.35 | 20.04595 | 1.47 | 47.13641 | 1.61 | 1033.09239 | -24.51 | 43.86277 | -24.51 | 26.64114
-17.08 | 61.86909 | -17.08 | 88.90926 | -17.08 | 118.87511 | -40.7 | 47.57649 | 2.5 | 20.04595 | 1.61 | 33.10772 | 1.76 | 309.09233 | -24.42 | 37.28335 | -24.42 | 31.48498
-17 | 108.27091 | -17 | 96.99192 | -17 | 59.43755 | -40.54 | 45.41392 | 2.64 | 50.11487 | 1.76 | 33.66887 | 1.91 | 64.04616 | -24.32 | 26.31766 | -24.32 | 43.59459
-16.93 | 123.73818 | -16.93 | 80.8266 | -16.93 | 89.15633 | -40.38 | 61.63317 | 2.79 | 30.06892 | 1.91 | 40.40264 | 2.05 | 36.2 | -24.23 | 28.5108 | -24.23 | 31.48498
-16.86 | 170.14 | -16.86 | 121.2399 | -16.86 | 89.15633 | -40.22 | 49.73905 | 2.94 | 45.10339 | 2.05 | 28.05739 | 2.2 | 38.98462 | -24.13 | 39.47649 | -24.13 | 21.7973
-16.79 | 108.27091 | -16.79 | 121.2399 | -16.79 | 96.58603 | -40.06 | 38.92622 | 3.08 | 35.08041 | 2.2 | 42.64723 | 2.35 | 33.41539 | -24.04 | 19.73824 | -24.04 | 29.06306
-16.72 | 108.27091 | -16.72 | 80.8266 | -16.72 | 74.29694 | -39.9 | 55.14547 | 3.23 | 95.21826 | 2.35 | 30.86313 | 2.49 | 25.06154 | -23.94 | 50.44218 | -23.94 | 33.9069
-16.65 | 61.86909 | -16.65 | 105.07458 | -16.65 | 104.01572 | -39.74 | 45.41392 | 3.38 | 135.31016 | 2.5 | 30.30198 | 2.64 | 25.06154 | -23.85 | 54.82846 | -23.85 | 26.64114
-16.58 | 46.40182 | -16.58 | 64.66128 | -16.58 | 89.15633 | -39.59 | 44.33263 | 3.52 | 130.29867 | 2.64 | 34.23001 | 2.79 | 30.63077 | -23.75 | 46.0559 | -23.75 | 29.06306
-16.51 | 139.20545 | -16.51 | 121.2399 | -16.51 | 81.72664 | -39.43 | 42.17007 | 3.67 | 130.29867 | 2.79 | 32.54657 | 2.93 | 16.70769 | -23.66 | 61.40787 | -23.66 | 21.7973
-16.44 | 108.27091 | -16.44 | 48.49596 | -16.44 | 178.31266 | -39.27 | 57.30804 | 3.82 | 180.41355 | 2.94 | 31.98542 | 3.08 | 16.70769 | -23.56 | 35.09021 | -23.56 | 33.9069
-16.37 | 139.20545 | -16.37 | 80.8266 | -16.37 | 141.16419 | -39.11 | 52.9829 | 3.96 | 150.34462 | 3.08 | 37.5969 | 3.23 | 33.41539 | -23.47 | 54.82846 | -23.47 | 24.21922
-16.3 | 108.27091 | -16.3 | 145.48789 | -16.3 | 89.15633 | -38.95 | 73.5273 | 4.11 | 110.25272 | 3.23 | 37.5969 | 3.38 | 108.60001 | -23.37 | 41.66963 | -23.37 | 43.59459
-16.23 | 123.73818 | -16.23 | 105.07458 | -16.23 | 156.02358 | -38.79 | 64.87703 | 4.26 | 145.33314 | 3.38 | 115.03529 | 3.52 | 116.95386 | -23.27 | 30.70394 | -23.27 | 41.17267
-16.15 | 139.20545 | -16.15 | 88.90926 | -16.15 | 208.03144 | -38.63 | 57.30804 | 4.4 | 185.42504 | 3.52 | 147.02071 | 3.67 | 147.58463 | -23.18 | 46.0559 | -23.18 | 26.64114
-16.08 | 92.80364 | -16.08 | 169.73587 | -16.08 | 252.60961 | -38.47 | 43.25135 | 4.55 | 140.32165 | 3.67 | 139.16464 | 3.82 | 116.95386 | -23.08 | 32.89707 | -23.08 | 12.10961
-16.01 | 61.86909 | -16.01 | 185.90119 | -16.01 | 326.90655 | -38.31 | 43.25135 | 4.7 | 145.33314 | 3.82 | 158.80482 | 3.96 | 100.24616 | -22.99 | 61.40787 | -22.99 | 26.64114
-15.94 | 123.73818 | -15.94 | 161.65321 | -15.94 | 430.92227 | -38.16 | 59.47061 | 4.84 | 120.2757 | 3.96 | 147.02071 | 4.11 | 91.89232 | -22.89 | 35.09021 | -22.89 | 38.75075
-15.87 | 77.33636 | -15.87 | 177.81853 | -15.87 | 579.51616 | -38 | 44.33263 | 4.99 | 215.49396 | 4.11 | 153.19334 | 4.26 | 150.36924 | -22.8 | 32.89707 | -22.8 | 46.01651
-15.8 | 108.27091 | -15.8 | 202.06651 | -15.8 | 787.5476 | -37.84 | 48.65777 | 5.14 | 105.24124 | 4.26 | 135.79776 | 4.4 | 77.96924 | -22.7 | 43.86277 | -22.7 | 29.06306
-15.73 | 293.87818 | -15.73 | 145.48789 | -15.73 | 943.57118 | -37.68 | 49.73905 | 5.28 | 130.29867 | 4.4 | 122.89136 | 4.55 | 86.32308 | -22.61 | 37.28335 | -22.61 | 38.75075
-15.66 | 216.54182 | -15.66 | 137.40523 | -15.66 | 653.8131 | -37.52 | 37.84493 | 5.43 | 115.26421 | 4.55 | 138.6035 | 4.7 | 133.66155 | -22.51 | 61.40787 | -22.51 | 36.32883
-15.59 | 77.33636 | -15.59 | 169.73587 | -15.59 | 534.93799 | -37.36 | 45.41392 | 5.58 | 125.28719 | 4.7 | 134.11431 | 4.84 | 91.89232 | -22.42 | 46.0559 | -22.42 | 31.48498
-15.52 | 185.60727 | -15.52 | 121.2399 | -15.52 | 475.50044 | -37.2 | 41.08878 | 5.72 | 160.3676 | 4.84 | 135.79776 | 4.99 | 153.15386 | -22.32 | 35.09021 | -22.32 | 16.95345
-15.45 | 139.20545 | -15.45 | 121.2399 | -15.45 | 312.04716 | -37.04 | 54.06419 | 5.87 | 145.33314 | 4.99 | 139.72579 | 5.14 | 105.81539 | -22.23 | 37.28335 | -22.23 | 38.75075
-15.38 | 123.73818 | -15.38 | 137.40523 | -15.38 | 312.04716 | -36.88 | 48.65777 | 6.02 | 150.34462 | 5.14 | 130.18628 | 5.28 | 94.67693 | -22.13 | 21.93138 | -22.13 | 33.9069
-15.3 | 61.86909 | -15.3 | 105.07458 | -15.3 | 141.16419 | -36.72 | 69.20216 | 6.16 | 165.37909 | 5.28 | 122.89136 | 5.43 | 94.67693 | -22.03 | 39.47649 | -22.03 | 43.59459
-15.23 | 92.80364 | -15.23 | 64.66128 | -15.23 | 118.87511 | -36.57 | 42.17007 | 6.31 | 150.34462 | 5.43 | 145.33727 | 5.58 | 116.95386 | -21.94 | 32.89707 | -21.94 | 29.06306
-15.16 | 108.27091 | -15.16 | 121.2399 | -15.16 | 156.02358 | -36.41 | 56.22676 | 6.46 | 185.42504 | 5.58 | 162.73285 | 5.72 | 136.44617 | -21.84 | 26.31766 | -21.84 | 26.64114
-15.09 | 201.07455 | -15.09 | 96.99192 | -15.09 | 111.44541 | -36.25 | 67.03959 | 6.6 | 130.29867 | 5.72 | 159.36596 | 5.87 | 97.46155 | -21.75 | 37.28335 | -21.75 | 46.01651
-15.02 | 77.33636 | -15.02 | 121.2399 | -15.02 | 96.58603 | -36.09 | 54.06419 | 6.75 | 220.50545 | 5.87 | 156.56022 | 6.02 | 108.60001 | -21.65 | 30.70394 | -21.65 | 29.06306
-14.95 | 123.73818 | -14.95 | 96.99192 | -14.95 | 104.01572 | -35.93 | 57.30804 | 6.9 | 195.44801 | 6.02 | 146.45956 | 6.16 | 116.95386 | -21.56 | 48.24904 | -21.56 | 26.64114
-14.88 | 123.73818 | -14.88 | 161.65321 | -14.88 | 66.86725 | -35.77 | 68.12088 | 7.04 | 150.34462 | 6.16 | 149.82645 | 6.31 | 116.95386 | -21.46 | 30.70394 | -21.46 | 48.43843
-14.81 | 139.20545 | -14.81 | 113.15724 | -14.81 | 118.87511 | -35.61 | 72.44601 | 7.19 | 190.43652 | 6.31 | 135.23661 | 6.46 | 100.24616 | -21.37 | 48.24904 | -21.37 | 31.48498
-14.74 | 46.40182 | -14.74 | 153.57055 | -14.74 | 111.44541 | -35.45 | 55.14547 | 7.34 | 125.28719 | 6.46 | 132.99202 | 6.6 | 83.53847 | -21.27 | 48.24904 | -21.27 | 29.06306
-14.67 | 139.20545 | -14.67 | 129.32257 | -14.67 | 89.15633 | -35.29 | 63.79574 | 7.49 | 120.2757 | 6.6 | 138.6035 | 6.75 | 122.52309 | -21.18 | 37.28335 | -21.18 | 38.75075
-14.6 | 61.86909 | -14.6 | 96.99192 | -14.6 | 178.31266 | -35.13 | 71.36473 | 7.63 | 180.41355 | 6.75 | 148.14301 | 6.9 | 114.16924 | -21.08 | 43.86277 | -21.08 | 36.32883
-14.52 | 61.86909 | -14.52 | 80.8266 | -14.52 | 163.45328 | -34.98 | 52.9829 | 7.78 | 120.2757 | 6.9 | 137.4812 | 7.04 | 133.66155 | -20.99 | 46.0559 | -20.99 | 12.10961
-14.45 | 92.80364 | -14.45 | 113.15724 | -14.45 | 96.58603 | -34.82 | 44.33263 | 7.93 | 165.37909 | 7.04 | 152.63219 | 7.19 | 167.07694 | -20.89 | 41.66963 | -20.89 | 43.59459
-14.38 | 108.27091 | -14.38 | 56.57862 | -14.38 | 74.29694 | -34.66 | 47.57649 | 8.07 | 110.25272 | 7.19 | 152.63219 | 7.34 | 142.0154 | -20.79 | 70.18043 | -20.79 | 41.17267
-14.31 | 139.20545 | -14.31 | 129.32257 | -14.31 | 118.87511 | -34.5 | 44.33263 | 8.22 | 165.37909 | 7.34 | 141.97038 | 7.48 | 103.03078 | -20.7 | 70.18043 | -20.7 | 48.43843
-14.24 | 61.86909 | -14.24 | 88.90926 | -14.24 | 111.44541 | -34.34 | 55.14547 | 8.37 | 95.21826 | 7.49 | 124.01365 | 7.63 | 122.52309 | -20.6 | 59.21473 | -20.6 | 53.28228
-14.17 | 92.80364 | -14.17 | 129.32257 | -14.17 | 118.87511 | -34.18 | 63.79574 | 8.51 | 170.39057 | 7.63 | 144.77612 | 7.78 | 103.03078 | -20.51 | 46.0559 | -20.51 | 43.59459
-14.1 | 154.67273 | -14.1 | 202.06651 | -14.1 | 74.29694 | -34.02 | 68.12088 | 8.66 | 130.29867 | 7.78 | 129.62513 | 7.92 | 114.16924 | -20.41 | 52.63532 | -20.41 | 72.65765
-14.03 | 92.80364 | -14.03 | 210.14917 | -14.03 | 118.87511 | -33.86 | 50.82034 | 8.81 | 130.29867 | 7.93 | 143.65383 | 8.07 | 97.46155 | -20.32 | 63.60101 | -20.32 | 60.54804
-13.96 | 92.80364 | -13.96 | 169.73587 | -13.96 | 111.44541 | -33.7 | 71.36473 | 8.95 | 155.35611 | 8.07 | 154.87678 | 8.22 | 91.89232 | -20.22 | 46.0559 | -20.22 | 29.06306
-13.89 | 154.67273 | -13.89 | 137.40523 | -13.89 | 118.87511 | -33.54 | 58.38932 | 9.1 | 120.2757 | 8.22 | 134.11431 | 8.36 | 91.89232 | -20.13 | 50.44218 | -20.13 | 46.01651
-13.82 | 123.73818 | -13.82 | 88.90926 | -13.82 | 89.15633 | -33.39 | 57.30804 | 9.25 | 165.37909 | 8.37 | 135.79776 | 8.51 | 122.52309 | -20.03 | 59.21473 | -20.03 | 41.17267
-13.75 | 92.80364 | -13.75 | 169.73587 | -13.75 | 126.3048 | -33.23 | 57.30804 | 9.39 | 120.2757 | 8.51 | 152.07104 | 8.66 | 130.87693 | -19.94 | 37.28335 | -19.94 | 36.32883
-13.67 | 139.20545 | -13.67 | 145.48789 | -13.67 | 126.3048 | -33.07 | 48.65777 | 9.54 | 160.3676 | 8.66 | 136.3589 | 8.8 | 150.36924 | -19.84 | 63.60101 | -19.84 | 43.59459
-13.6 | 92.80364 | -13.6 | 169.73587 | -13.6 | 126.3048 | -32.91 | 42.17007 | 9.69 | 85.19529 | 8.81 | 125.6971 | 8.95 | 150.36924 | -19.75 | 46.0559 | -19.75 | 43.59459
-13.53 | 185.60727 | -13.53 | 129.32257 | -13.53 | 104.01572 | -32.75 | 47.57649 | 9.83 | 105.24124 | 8.95 | 125.6971 | 9.1 | 175.43078 | -19.65 | 37.28335 | -19.65 | 60.54804
-13.46 | 154.67273 | -13.46 | 193.98385 | -13.46 | 148.59389 | -32.59 | 57.30804 | 9.98 | 145.33314 | 9.1 | 125.13595 | 9.25 | 314.66156 | -19.55 | 61.40787 | -19.55 | 58.12612
-13.39 | 108.27091 | -13.39 | 226.31449 | -13.39 | 163.45328 | -32.43 | 60.55189 | 10.13 | 120.2757 | 9.25 | 121.20792 | 9.39 | 478.95389 | -19.46 | 65.79415 | -19.46 | 41.17267
-13.32 | 139.20545 | -13.32 | 193.98385 | -13.32 | 148.59389 | -32.27 | 36.76365 | 10.27 | 135.31016 | 9.39 | 113.91299 | 9.54 | 949.55392 | -19.36 | 37.28335 | -19.36 | 60.54804
-13.25 | 61.86909 | -13.25 | 226.31449 | -13.25 | 163.45328 | -32.11 | 47.57649 | 10.42 | 95.21826 | 9.54 | 138.6035 | 9.69 | 1807.21553 | -19.27 | 50.44218 | -19.27 | 65.39189
-13.18 | 154.67273 | -13.18 | 468.7943 | -13.18 | 111.44541 | -31.95 | 68.12088 | 10.57 | 95.21826 | 9.69 | 124.01365 | 9.83 | 2756.76946 | -19.17 | 76.75984 | -19.17 | 67.81381
-13.11 | 108.27091 | -13.11 | 428.381 | -13.11 | 126.3048 | -31.8 | 43.25135 | 10.71 | 80.1838 | 9.83 | 121.76906 | 9.98 | 3313.69258 | -19.08 | 57.0216 | -19.08 | 48.43843
-13.04 | 123.73818 | -13.04 | 719.35677 | -13.04 | 118.87511 | -31.64 | 60.55189 | 10.86 | 100.22975 | 9.98 | 118.40218 | 10.13 | 2896.00024 | -18.98 | 57.0216 | -18.98 | 50.86036
-12.97 | 123.73818 | -12.97 | 945.67126 | -12.97 | 89.15633 | -31.48 | 51.90162 | 11.01 | 110.25272 | 10.13 | 115.59644 | 10.27 | 2144.15402 | -18.89 | 39.47649 | -18.89 | 60.54804
-12.9 | 77.33636 | -12.9 | 1010.33254 | -12.9 | 156.02358 | -31.32 | 52.9829 | 11.15 | 85.19529 | 10.27 | 118.40218 | 10.42 | 1459.13858 | -18.79 | 70.18043 | -18.79 | 38.75075
-12.82 | 139.20545 | -12.82 | 864.84466 | -12.82 | 96.58603 | -31.16 | 56.22676 | 11.3 | 130.29867 | 10.42 | 103.81234 | 10.57 | 921.70777 | -18.7 | 57.0216 | -18.7 | 50.86036
-12.75 | 154.67273 | -12.75 | 824.43135 | -12.75 | 111.44541 | -31 | 55.14547 | 11.45 | 135.31016 | 10.57 | 107.17922 | 10.71 | 492.87696 | -18.6 | 70.18043 | -18.6 | 46.01651
-12.68 | 61.86909 | -12.68 | 557.70356 | -12.68 | 81.72664 | -30.84 | 51.90162 | 11.59 | 185.42504 | 10.71 | 113.91299 | 10.86 | 303.5231 | -18.51 | 57.0216 | -18.51 | 65.39189
-12.61 | 92.80364 | -12.61 | 476.87696 | -12.61 | 126.3048 | -30.68 | 55.14547 | 11.74 | 155.35611 | 10.86 | 104.37348 | 11.01 | 175.43078 | -18.41 | 67.98729 | -18.41 | 55.7042
-12.54 | 46.40182 | -12.54 | 452.62898 | -12.54 | 118.87511 | -30.52 | 61.63317 | 11.89 | 320.7352 | 11.01 | 94.83397 | 11.15 | 119.73847 | -18.31 | 43.86277 | -18.31 | 77.50149
-12.47 | 170.14 | -12.47 | 355.63705 | -12.47 | 96.58603 | -30.37 | 75.68986 | 12.04 | 415.95346 | 11.15 | 104.37348 | 11.3 | 94.67693 | -18.22 | 39.47649 | -18.22 | 70.23573
-12.4 | 170.14 | -12.4 | 234.39715 | -12.4 | 185.74236 | -30.21 | 54.06419 | 12.18 | 526.20619 | 11.3 | 99.8843 | 11.45 | 94.67693 | -18.12 | 43.86277 | -18.12 | 29.06306
-12.33 | 185.60727 | -12.33 | 193.98385 | -12.33 | 118.87511 | -30.05 | 63.79574 | 12.33 | 681.5623 | 11.45 | 102.12889 | 11.59 | 83.53847 | -18.03 | 46.0559 | -18.03 | 48.43843
-12.26 | 139.20545 | -12.26 | 177.81853 | -12.26 | 163.45328 | -29.89 | 59.47061 | 12.48 | 776.78056 | 11.59 | 93.71168 | 11.74 | 94.67693 | -17.93 | 67.98729 | -17.93 | 53.28228
-12.19 | 185.60727 | -12.19 | 202.06651 | -12.19 | 118.87511 | -29.73 | 70.28344 | 12.62 | 506.16024 | 11.74 | 106.61807 | 11.89 | 89.1077 | -17.84 | 48.24904 | -17.84 | 62.96996
-12.12 | 216.54182 | -12.12 | 185.90119 | -12.12 | 148.59389 | -29.57 | 58.38932 | 12.77 | 315.72371 | 11.89 | 107.17922 | 12.03 | 80.75385 | -17.74 | 61.40787 | -17.74 | 48.43843
-12.04 | 154.67273 | -12.04 | 202.06651 | -12.04 | 156.02358 | -29.41 | 49.73905 | 12.92 | 180.41355 | 12.04 | 112.22955 | 12.18 | 69.61539 | -17.65 | 50.44218 | -17.65 | 65.39189
-11.97 | 201.07455 | -11.97 | 105.07458 | -11.97 | 133.7345 | -29.25 | 62.71446 | 13.06 | 100.22975 | 12.18 | 120.08562 | 12.33 | 72.40001 | -17.55 | 46.0559 | -17.55 | 72.65765
-11.9 | 170.14 | -11.9 | 226.31449 | -11.9 | 148.59389 | -29.09 | 64.87703 | 13.21 | 90.20677 | 12.33 | 118.40218 | 12.47 | 103.03078 | -17.46 | 57.0216 | -17.46 | 58.12612
-11.83 | 154.67273 | -11.83 | 121.2399 | -11.83 | 111.44541 | -28.93 | 54.06419 | 13.36 | 150.34462 | 12.48 | 107.74037 | 12.62 | 75.18462 | -17.36 | 54.82846 | -17.36 | 50.86036
-11.76 | 154.67273 | -11.76 | 169.73587 | -11.76 | 141.16419 | -28.78 | 51.90162 | 13.5 | 110.25272 | 12.62 | 113.35185 | 12.77 | 105.81539 | -17.27 | 61.40787 | -17.27 | 75.07957
-11.69 | 154.67273 | -11.69 | 129.32257 | -11.69 | 185.74236 | -28.62 | 61.63317 | 13.65 | 135.31016 | 12.77 | 98.20086 | 12.91 | 133.66155 | -17.17 | 48.24904 | -17.17 | 62.96996
-11.62 | 139.20545 | -11.62 | 169.73587 | -11.62 | 156.02358 | -28.46 | 63.79574 | 13.8 | 120.2757 | 12.92 | 109.42381 | 13.06 | 66.83077 | -17.07 | 67.98729 | -17.07 | 67.81381
-11.55 | 92.80364 | -11.55 | 153.57055 | -11.55 | 141.16419 | -28.3 | 71.36473 | 13.94 | 110.25272 | 13.06 | 113.91299 | 13.21 | 94.67693 | -16.98 | 48.24904 | -16.98 | 67.81381
-11.48 | 185.60727 | -11.48 | 210.14917 | -11.48 | 96.58603 | -28.14 | 60.55189 | 14.09 | 150.34462 | 13.21 | 115.03529 | 13.35 | 83.53847 | -16.88 | 35.09021 | -16.88 | 142.89338
-11.41 | 92.80364 | -11.41 | 185.90119 | -11.41 | 148.59389 | -27.98 | 97.31554 | 14.24 | 95.21826 | 13.36 | 124.01365 | 13.5 | 97.46155 | -16.79 | 50.44218 | -16.79 | 159.84683
-11.34 | 123.73818 | -11.34 | 153.57055 | -11.34 | 208.03144 | -27.82 | 115.69736 | 14.38 | 115.26421 | 13.5 | 89.22249 | 13.65 | 116.95386 | -16.69 | 48.24904 | -16.69 | 237.34833
-11.27 | 293.87818 | -11.27 | 121.2399 | -11.27 | 222.89083 | -27.66 | 109.20966 | 14.53 | 120.2757 | 13.65 | 106.61807 | 13.79 | 83.53847 | -16.6 | 50.44218 | -16.6 | 276.09907
-11.19 | 201.07455 | -11.19 | 153.57055 | -11.19 | 230.32052 | -27.5 | 141.64817 | 14.68 | 125.28719 | 13.8 | 97.63971 | 13.94 | 97.46155 | -16.5 | 67.98729 | -16.5 | 465.00897
-11.12 | 170.14 | -11.12 | 161.65321 | -11.12 | 193.17205 | -27.34 | 322.22256 | 14.82 | 90.20677 | 13.94 | 103.25119 | 14.09 | 119.73847 | -16.41 | 43.86277 | -16.41 | 779.85879
-11.05 | 139.20545 | -11.05 | 169.73587 | -11.05 | 163.45328 | -27.19 | 534.15418 | 14.97 | 110.25272 | 14.09 | 116.15759 | 14.23 | 105.81539 | -16.31 | 46.0559 | -16.31 | 954.23715
-10.98 | 232.00909 | -10.98 | 161.65321 | -10.98 | 170.88297 | -27.03 | 1048.84525 | 15.12 | 110.25272 | 14.24 | 99.32315 | 14.38 | 111.38462 | -16.22 | 41.66963 | -16.22 | 1426.51189
-10.91 | 247.47636 | -10.91 | 210.14917 | -10.91 | 126.3048 | -26.87 | 1787.36206 | 15.26 | 130.29867 | 14.38 | 108.86266 | 14.53 | 94.67693 | -16.12 | 54.82846 | -16.12 | 1857.61395
-10.84 | 216.54182 | -10.84 | 177.81853 | -10.84 | 156.02358 | -26.71 | 2537.77299 | 15.41 | 90.20677 | 14.53 | 115.03529 | 14.67 | 97.46155 | -16.03 | 61.40787 | -16.03 | 2320.201
-10.77 | 154.67273 | -10.77 | 169.73587 | -10.77 | 200.60175 | -26.55 | 3143.2919 | 15.56 | 85.19529 | 14.68 | 119.52447 | 14.82 | 94.67693 | -15.93 | 35.09021 | -15.93 | 2438.87516
-10.7 | 154.67273 | -10.7 | 185.90119 | -10.7 | 111.44541 | -26.39 | 3429.83209 | 15.7 | 125.28719 | 14.82 | 117.27988 | 14.97 | 83.53847 | -15.83 | 21.93138 | -15.83 | 2325.04484
-10.63 | 309.34545 | -10.63 | 210.14917 | -10.63 | 237.75022 | -26.23 | 3066.52075 | 15.85 | 120.2757 | 14.97 | 110.54611 | 15.12 | 105.81539 | -15.74 | 59.21473 | -15.74 | 1830.97281
-10.56 | 216.54182 | -10.56 | 129.32257 | -10.56 | 126.3048 | -26.07 | 2092.28408 | 16 | 145.33314 | 15.12 | 106.61807 | 15.26 | 125.3077 | -15.64 | 39.47649 | -15.64 | 1302.99388
-10.49 | 293.87818 | -10.49 | 218.23183 | -10.49 | 222.89083 | -25.91 | 1098.5843 | 16.14 | 70.16082 | 15.26 | 107.17922 | 15.41 | 108.60001 | -15.55 | 37.28335 | -15.55 | 709.62306
-10.42 | 247.47636 | -10.42 | 193.98385 | -10.42 | 230.32052 | -25.75 | 437.91992 | 16.29 | 115.26421 | 15.41 | 113.91299 | 15.56 | 58.47693 | -15.45 | 57.0216 | -15.45 | 278.521
-10.34 | 417.61636 | -10.34 | 161.65321 | -10.34 | 274.89869 | -25.6 | 231.39473 | 16.44 | 105.24124 | 15.56 | 102.12889 | 15.7 | 91.89232 | -15.36 | 61.40787 | -15.36 | 162.26875
-10.27 | 417.61636 | -10.27 | 210.14917 | -10.27 | 208.03144 | -25.44 | 134.07919 | 16.58 | 125.28719 | 15.7 | 132.99202 | 15.85 | 86.32308 | -15.26 | 48.24904 | -15.26 | 111.4084
-10.2 | 525.88727 | -10.2 | 169.73587 | -10.2 | 208.03144 | -25.28 | 103.80324 | 16.73 | 85.19529 | 15.85 | 121.20792 | 16 | 97.46155 | -15.17 | 78.95298 | -15.17 | 113.83032
-10.13 | 1005.37273 | -10.13 | 161.65321 | -10.13 | 208.03144 | -25.12 | 92.9904 | 16.88 | 55.12636 | 16 | 130.74743 | 16.14 | 105.81539 | -15.07 | 78.95298 | -15.07 | 94.45495
-10.06 | 1082.70909 | -10.06 | 250.56247 | -10.06 | 215.46114 | -24.96 | 75.68986 | 17.03 | 75.17231 | 16.14 | 171.71121 | 16.29 | 83.53847 | -14.98 | 67.98729 | -14.98 | 89.6111
-9.99 | 850.7 | -9.99 | 105.07458 | -9.99 | 208.03144 | -24.8 | 65.95831 | 17.17 | 95.21826 | 16.29 | 222.77566 | 16.44 | 105.81539 | -14.88 | 67.98729 | -14.88 | 82.34534
-9.92 | 1330.18545 | -9.92 | 193.98385 | -9.92 | 208.03144 | -24.64 | 76.77115 | 17.32 | 85.19529 | 16.44 | 320.97652 | 16.58 | 83.53847 | -14.79 | 59.21473 | -14.79 | 77.50149
-9.85 | 958.97091 | -9.85 | 177.81853 | -9.85 | 230.32052 | -24.48 | 68.12088 | 17.47 | 80.1838 | 16.58 | 422.54426 | 16.73 | 103.03078 | -14.69 | 39.47649 | -14.69 | 101.72071
-9.78 | 989.90545 | -9.78 | 315.22375 | -9.78 | 156.02358 | -24.32 | 76.77115 | 17.61 | 90.20677 | 16.73 | 556.65858 | 16.88 | 61.26154 | -14.59 | 41.66963 | -14.59 | 92.03302
-9.71 | 788.83091 | -9.71 | 177.81853 | -9.71 | 208.03144 | -24.16 | 76.77115 | 17.76 | 95.21826 | 16.88 | 629.04664 | 17.02 | 75.18462 | -14.5 | 65.79415 | -14.5 | 72.65765
-9.64 | 525.88727 | -9.64 | 258.64513 | -9.64 | 208.03144 | -24.01 | 74.60858 | 17.91 | 95.21826 | 17.03 | 607.72302 | 17.17 | 66.83077 | -14.4 | 48.24904 | -14.4 | 58.12612
-9.57 | 448.55091 | -9.57 | 185.90119 | -9.57 | 304.61747 | -23.85 | 67.03959 | 18.05 | 95.21826 | 17.17 | 337.2498 | 17.32 | 105.81539 | -14.31 | 81.14612 | -14.31 | 70.23573
-9.49 | 324.81273 | -9.49 | 250.56247 | -9.49 | 200.60175 | -23.69 | 75.68986 | 18.2 | 100.22975 | 17.32 | 152.07104 | 17.46 | 83.53847 | -14.21 | 83.33925 | -14.21 | 75.07957
-9.42 | 402.14909 | -9.42 | 226.31449 | -9.42 | 230.32052 | -23.53 | 50.82034 | 18.35 | 110.25272 | 17.47 | 128.50284 | 17.61 | 75.18462 | -14.12 | 78.95298 | -14.12 | 43.59459
-9.35 | 355.74727 | -9.35 | 218.23183 | -9.35 | 185.74236 | -23.37 | 64.87703 | 18.49 | 175.40206 | 17.61 | 101.56774 | 17.76 | 77.96924 | -14.02 | 81.14612 | -14.02 | 60.54804
-9.28 | 309.34545 | -9.28 | 202.06651 | -9.28 | 156.02358 | -23.21 | 56.22676 | 18.64 | 120.2757 | 17.76 | 98.76201 | 17.9 | 89.1077 | -13.93 | 61.40787 | -13.93 | 62.96996
-9.21 | 185.60727 | -9.21 | 299.05843 | -9.21 | 200.60175 | -23.05 | 62.71446 | 18.79 | 60.13785 | 17.91 | 107.17922 | 18.05 | 77.96924 | -13.83 | 65.79415 | -13.83 | 67.81381
-9.14 | 201.07455 | -9.14 | 250.56247 | -9.14 | 185.74236 | -22.89 | 68.12088 | 18.93 | 80.1838 | 18.05 | 106.05693 | 18.2 | 64.04616 | -13.74 | 70.18043 | -13.74 | 72.65765
-9.07 | 201.07455 | -9.07 | 250.56247 | -9.07 | 193.17205 | -22.73 | 59.47061 | 19.08 | 75.17231 | 18.2 | 103.81234 | 18.34 | 100.24616 | -13.64 | 100.88436 | -13.64 | 60.54804
-9 | 247.47636 | -9 | 161.65321 | -9 | 222.89083 | -22.58 | 59.47061 | 19.23 | 90.20677 | 18.35 | 107.74037 | 18.49 | 75.18462 | -13.55 | 122.81574 | -13.55 | 46.01651
-8.93 | 92.80364 | -8.93 | 226.31449 | -8.93 | 215.46114 | -22.42 | 55.14547 | 19.37 | 60.13785 | 18.49 | 106.05693 | 18.64 | 52.9077 | -13.45 | 182.03048 | -13.45 | 70.23573
-8.86 | 185.60727 | -8.86 | 137.40523 | -8.86 | 208.03144 | -22.26 | 67.03959 | 19.52 | 70.16082 | 18.64 | 93.15053 | 18.78 | 64.04616 | -13.35 | 232.47266 | -13.35 | 58.12612
-8.79 | 216.54182 | -8.79 | 193.98385 | -8.79 | 260.0393 | -22.1 | 68.12088 | 19.67 | 100.22975 | 18.79 | 110.54611 | 18.93 | 75.18462 | -13.26 | 370.64037 | -13.26 | 33.9069
-8.71 | 154.67273 | -8.71 | 177.81853 | -8.71 | 245.17991 | -21.94 | 71.36473 | 19.81 | 105.24124 | 18.93 | 101.56774 | 19.08 | 83.53847 | -13.16 | 568.02282 | -13.16 | 41.17267
-8.64 | 139.20545 | -8.64 | 323.30641 | -8.64 | 200.60175 | -21.78 | 73.5273 | 19.96 | 65.14934 | 19.08 | 79.12183 | 19.22 | 64.04616 | -13.07 | 864.09649 | -13.07 | 41.17267
-8.57 | 201.07455 | -8.57 | 169.73587 | -8.57 | 208.03144 | -21.62 | 68.12088 | 20.11 | 125.28719 | 19.23 | 88.1002 | 19.37 | 61.26154 | -12.97 | 1379.48398 | -12.97 | 67.81381
-8.5 | 232.00909 | -8.5 | 202.06651 | -8.5 | 267.469 | -21.46 | 55.14547 | 20.25 | 140.32165 | 19.37 | 103.81234 | 19.52 | 72.40001 | -12.88 | 1861.97441 | -12.88 | 50.86036
-8.43 | 185.60727 | -8.43 | 258.64513 | -8.43 | 260.0393 | -21.3 | 74.60858 | 20.4 | 85.19529 | 19.52 | 94.83397 | 19.66 | 58.47693 | -12.78 | 2524.30217 | -12.78 | 87.18918
-8.36 | 278.41091 | -8.36 | 218.23183 | -8.36 | 208.03144 | -21.14 | 72.44601 | 20.55 | 90.20677 | 19.67 | 77.43839 | 19.81 | 94.67693 | -12.69 | 2998.02004 | -12.69 | 72.65765
-8.29 | 262.94364 | -8.29 | 290.97577 | -8.29 | 245.17991 | -20.99 | 88.66527 | 20.69 | 70.16082 | 19.81 | 89.22249 | 19.96 | 72.40001 | -12.59 | 3116.44951 | -12.59 | 77.50149
-8.22 | 154.67273 | -8.22 | 185.90119 | -8.22 | 312.04716 | -20.83 | 75.68986 | 20.84 | 60.13785 | 19.96 | 76.87724 | 20.1 | 64.04616 | -12.5 | 2719.49148 | -12.5 | 70.23573
-8.15 | 324.81273 | -8.15 | 177.81853 | -8.15 | 237.75022 | -20.67 | 91.90912 | 20.99 | 55.12636 | 20.11 | 72.38806 | 20.25 | 72.40001 | -12.4 | 2210.68339 | -12.4 | 65.39189
-8.08 | 247.47636 | -8.08 | 250.56247 | -8.08 | 208.03144 | -20.51 | 70.28344 | 21.13 | 65.14934 | 20.25 | 70.70462 | 20.4 | 41.76923 | -12.3 | 1594.41154 | -12.3 | 60.54804
-8.01 | 201.07455 | -8.01 | 161.65321 | -8.01 | 215.46114 | -20.35 | 98.39682 | 21.28 | 50.11487 | 20.4 | 67.89888 | 20.54 | 44.55385 | -12.21 | 1068.05835 | -12.21 | 46.01651
-7.94 | 201.07455 | -7.94 | 218.23183 | -7.94 | 193.17205 | -20.19 | 102.72196 | 21.43 | 45.10339 | 20.55 | 72.94921 | 20.69 | 66.83077 | -12.11 | 649.16893 | -12.11 | 84.76726
-7.86 | 170.14 | -7.86 | 161.65321 | -7.86 | 237.75022 | -20.03 | 110.29094 | 21.58 | 55.12636 | 20.69 | 63.97084 | 20.84 | 44.55385 | -12.02 | 366.25409 | -12.02 | 46.01651
-7.79 | 293.87818 | -7.79 | 242.47981 | -7.79 | 200.60175 | -19.87 | 100.55939 | 21.72 | 65.14934 | 20.84 | 68.46003 | 20.99 | 75.18462 | -11.92 | 254.40404 | -11.92 | 60.54804
-7.72 | 154.67273 | -7.72 | 218.23183 | -7.72 | 163.45328 | -19.71 | 123.26635 | 21.87 | 75.17231 | 20.99 | 66.77658 | 21.13 | 47.33847 | -11.83 | 164.48537 | -11.83 | 46.01651
-7.65 | 355.74727 | -7.65 | 290.97577 | -7.65 | 237.75022 | -19.55 | 110.29094 | 22.02 | 75.17231 | 21.13 | 62.84855 | 21.28 | 52.9077 | -11.73 | 114.04319 | -11.73 | 67.81381
-7.58 | 170.14 | -7.58 | 177.81853 | -7.58 | 222.89083 | -19.4 | 123.26635 | 22.16 | 45.10339 | 21.28 | 68.46003 | 21.43 | 55.69231 | -11.64 | 67.98729 | -11.64 | 53.28228
-7.51 | 262.94364 | -7.51 | 290.97577 | -7.51 | 237.75022 | -19.24 | 122.18507 | 22.31 | 80.1838 | 21.43 | 58.35937 | 21.57 | 52.9077 | -11.54 | 92.11181 | -11.54 | 62.96996
-7.44 | 139.20545 | -7.44 | 185.90119 | -7.44 | 245.17991 | -19.08 | 98.39682 | 22.46 | 80.1838 | 21.58 | 59.48166 | 21.72 | 50.12308 | -11.45 | 63.60101 | -11.45 | 62.96996
-7.37 | 185.60727 | -7.37 | 266.72779 | -7.37 | 200.60175 | -18.92 | 120.0225 | 22.6 | 65.14934 | 21.72 | 54.99248 | 21.87 | 33.41539 | -11.35 | 54.82846 | -11.35 | 62.96996
-7.3 | 278.41091 | -7.3 | 193.98385 | -7.3 | 185.74236 | -18.76 | 100.55939 | 22.75 | 60.13785 | 21.87 | 67.33773 | 22.01 | 58.47693 | -11.26 | 37.28335 | -11.26 | 53.28228
-7.23 | 278.41091 | -7.23 | 218.23183 | -7.23 | 215.46114 | -18.6 | 127.59148 | 22.9 | 50.11487 | 22.02 | 61.16511 | 22.16 | 41.76923 | -11.16 | 70.18043 | -11.16 | 92.03302
-7.16 | 247.47636 | -7.16 | 210.14917 | -7.16 | 260.0393 | -18.44 | 100.55939 | 23.04 | 45.10339 | 22.16 | 57.23707 | 22.31 | 44.55385 | -11.06 | 76.75984 | -11.06 | 70.23573
-7.09 | 170.14 | -7.09 | 185.90119 | -7.09 | 126.3048 | -18.28 | 117.85993 | 23.19 | 50.11487 | 22.31 | 58.35937 | 22.45 | 11.13846 | -10.97 | 76.75984 | -10.97 | 87.18918
-7.01 | 262.94364 | -7.01 | 234.39715 | -7.01 | 178.31266 | -18.12 | 110.29094 | 23.34 | 65.14934 | 22.46 | 57.79822 | 22.6 | 36.2 | -10.87 | 70.18043 | -10.87 | 62.96996
-6.94 | 278.41091 | -6.94 | 193.98385 | -6.94 | 193.17205 | -17.96 | 117.85993 | 23.48 | 95.21826 | 22.6 | 53.30904 | 22.75 | 47.33847 | -10.78 | 65.79415 | -10.78 | 48.43843
-6.87 | 278.41091 | -6.87 | 234.39715 | -6.87 | 200.60175 | -17.81 | 125.42892 | 23.63 | 45.10339 | 22.75 | 46.57526 | 22.89 | 33.41539 | -10.68 | 48.24904 | -10.68 | 87.18918
-6.8 | 216.54182 | -6.8 | 242.47981 | -6.8 | 245.17991 | -17.65 | 111.37223 | 23.78 | 90.20677 | 22.9 | 66.21544 | 23.04 | 41.76923 | -10.59 | 59.21473 | -10.59 | 58.12612
-6.73 | 216.54182 | -6.73 | 202.06651 | -6.73 | 148.59389 | -17.49 | 143.81074 | 23.92 | 90.20677 | 23.04 | 60.04281 | 23.19 | 61.26154 | -10.49 | 67.98729 | -10.49 | 55.7042
-6.66 | 216.54182 | -6.66 | 145.48789 | -6.66 | 141.16419 | -17.33 | 121.10378 | 24.07 | 75.17231 | 23.19 | 58.92051 | 23.33 | 47.33847 | -10.4 | 57.0216 | -10.4 | 58.12612
-6.59 | 216.54182 | -6.59 | 218.23183 | -6.59 | 282.32838 | -17.17 | 125.42892 | 24.22 | 60.13785 | 23.34 | 56.11478 | 23.48 | 38.98462 | -10.3 | 50.44218 | -10.3 | 70.23573
-6.52 | 262.94364 | -6.52 | 185.90119 | -6.52 | 222.89083 | -17.01 | 132.9979 | 24.36 | 70.16082 | 23.48 | 62.84855 | 23.63 | 19.49231 | -10.21 | 81.14612 | -10.21 | 67.81381
-6.45 | 216.54182 | -6.45 | 274.81045 | -6.45 | 274.89869 | -16.85 | 111.37223 | 24.51 | 95.21826 | 23.63 | 58.92051 | 23.77 | 50.12308 | -10.11 | 83.33925 | -10.11 | 77.50149
-6.38 | 170.14 | -6.38 | 218.23183 | -6.38 | 304.61747 | -16.69 | 115.69736 | 24.66 | 85.19529 | 23.78 | 54.43133 | 23.92 | 55.69231 | -10.02 | 81.14612 | -10.02 | 48.43843
-6.31 | 232.00909 | -6.31 | 282.89311 | -6.31 | 245.17991 | -16.53 | 137.32304 | 24.8 | 95.21826 | 23.92 | 60.60396 | 24.07 | 64.04616 | -9.92 | 81.14612 | -9.92 | 67.81381
-6.24 | 278.41091 | -6.24 | 323.30641 | -6.24 | 260.0393 | -16.37 | 129.75405 | 24.95 | 65.14934 | 24.07 | 62.84855 | 24.21 | 25.06154 | -9.82 | 65.79415 | -9.82 | 58.12612
-6.16 | 309.34545 | -6.16 | 290.97577 | -6.16 | 267.469 | -16.22 | 125.42892 | 25.1 | 60.13785 | 24.22 | 66.21544 | 24.36 | 52.9077 | -9.73 | 54.82846 | -9.73 | 75.07957
-6.09 | 324.81273 | -6.09 | 299.05843 | -6.09 | 185.74236 | -16.06 | 127.59148 | 25.24 | 100.22975 | 24.36 | 58.35937 | 24.51 | 38.98462 | -9.63 | 48.24904 | -9.63 | 89.6111
-6.02 | 262.94364 | -6.02 | 242.47981 | -6.02 | 304.61747 | -15.9 | 134.07919 | 25.39 | 140.32165 | 24.51 | 60.60396 | 24.65 | 47.33847 | -9.54 | 59.21473 | -9.54 | 96.87687
-5.95 | 262.94364 | -5.95 | 234.39715 | -5.95 | 185.74236 | -15.74 | 136.24175 | 25.54 | 425.97644 | 24.66 | 58.35937 | 24.8 | 38.98462 | -9.44 | 50.44218 | -9.44 | 55.7042
-5.88 | 293.87818 | -5.88 | 266.72779 | -5.88 | 208.03144 | -15.58 | 139.48561 | 25.68 | 716.64271 | 24.8 | 63.97084 | 24.95 | 61.26154 | -9.35 | 67.98729 | -9.35 | 77.50149
-5.81 | 154.67273 | -5.81 | 242.47981 | -5.81 | 245.17991 | -15.42 | 115.69736 | 25.83 | 1267.90633 | 24.95 | 49.381 | 25.09 | 47.33847 | -9.25 | 59.21473 | -9.25 | 89.6111
-5.74 | 278.41091 | -5.74 | 218.23183 | -5.74 | 222.89083 | -15.26 | 127.59148 | 25.98 | 1743.99764 | 25.1 | 69.02117 | 25.24 | 44.55385 | -9.16 | 39.47649 | -9.16 | 65.39189
-5.67 | 278.41091 | -5.67 | 169.73587 | -5.67 | 215.46114 | -15.1 | 145.97331 | 26.12 | 2706.20324 | 25.24 | 106.05693 | 25.39 | 80.75385 | -9.06 | 63.60101 | -9.06 | 67.81381
-5.6 | 293.87818 | -5.6 | 299.05843 | -5.6 | 148.59389 | -14.94 | 120.0225 | 26.27 | 3402.8 | 25.39 | 193.03483 | 25.53 | 105.81539 | -8.97 | 48.24904 | -8.97 | 79.92342
-5.53 | 278.41091 | -5.53 | 129.32257 | -5.53 | 200.60175 | -14.79 | 126.5102 | 26.42 | 2941.74315 | 25.54 | 410.76016 | 25.68 | 192.13848 | -8.87 | 52.63532 | -8.87 | 84.76726
-5.46 | 232.00909 | -5.46 | 315.22375 | -5.46 | 156.02358 | -14.63 | 118.94121 | 26.57 | 1388.18203 | 25.68 | 778.87309 | 25.83 | 389.84619 | -8.78 | 54.82846 | -8.78 | 75.07957
-5.38 | 262.94364 | -5.38 | 202.06651 | -5.38 | 148.59389 | -14.47 | 136.24175 | 26.71 | 290.66627 | 25.83 | 1330.48133 | 25.97 | 640.46159 | -8.68 | 72.37356 | -8.68 | 79.92342
-5.31 | 247.47636 | -5.31 | 290.97577 | -5.31 | 252.60961 | -14.31 | 144.89202 | 26.86 | 100.22975 | 25.98 | 2059.41227 | 26.12 | 1116.63086 | -8.58 | 70.18043 | -8.58 | 82.34534
-5.24 | 247.47636 | -5.24 | 177.81853 | -5.24 | 163.45328 | -14.15 | 121.10378 | 27.01 | 40.0919 | 26.12 | 3004.94624 | 26.27 | 1926.954 | -8.49 | 98.69122 | -8.49 | 79.92342
-5.17 | 278.41091 | -5.17 | 161.65321 | -5.17 | 260.0393 | -13.99 | 130.83534 | 27.15 | 60.13785 | 26.27 | 3402.8 | 26.41 | 3113.20026 | -8.39 | 78.95298 | -8.39 | 99.29879
-5.1 | 247.47636 | -5.1 | 226.31449 | -5.1 | 156.02358 | -13.83 | 115.69736 | 27.3 | 65.14934 | 26.42 | 2439.3093 | 26.56 | 3402.80028 | -8.3 | 52.63532 | -8.3 | 72.65765
-5.03 | 340.28 | -5.03 | 193.98385 | -5.03 | 178.31266 | -13.67 | 117.85993 | 27.45 | 85.19529 | 26.57 | 869.21788 | 26.71 | 2160.86172 | -8.2 | 94.30495 | -8.2 | 77.50149
-4.96 | 324.81273 | -4.96 | 242.47981 | -4.96 | 237.75022 | -13.51 | 136.24175 | 27.59 | 80.1838 | 26.71 | 193.59598 | 26.86 | 710.07698 | -8.11 | 76.75984 | -8.11 | 75.07957
-4.89 | 293.87818 | -4.89 | 193.98385 | -4.89 | 185.74236 | -13.35 | 112.45351 | 27.74 | 25.05744 | 26.86 | 94.27282 | 27 | 203.27694 | -8.01 | 54.82846 | -8.01 | 89.6111
-4.82 | 185.60727 | -4.82 | 299.05843 | -4.82 | 163.45328 | -13.2 | 110.29094 | 27.89 | 50.11487 | 27.01 | 67.89888 | 27.15 | 50.12308 | -7.92 | 70.18043 | -7.92 | 94.45495
-4.75 | 278.41091 | -4.75 | 363.71971 | -4.75 | 297.18777 | -13.04 | 121.10378 | 28.03 | 50.11487 | 27.15 | 55.55363 | 27.3 | 30.63077 | -7.82 | 63.60101 | -7.82 | 82.34534
-4.68 | 247.47636 | -4.68 | 266.72779 | -4.68 | 208.03144 | -12.88 | 121.10378 | 28.18 | 30.06892 | 27.3 | 48.25871 | 27.44 | 36.2 | -7.73 | 81.14612 | -7.73 | 125.93993
-4.61 | 293.87818 | -4.61 | 218.23183 | -4.61 | 326.90655 | -12.72 | 112.45351 | 28.33 | 40.0919 | 27.45 | 54.43133 | 27.59 | 47.33847 | -7.63 | 63.60101 | -7.63 | 87.18918
-4.53 | 262.94364 | -4.53 | 299.05843 | -4.53 | 215.46114 | -12.56 | 126.5102 | 28.47 | 65.14934 | 27.59 | 59.48166 | 27.74 | 25.06154 | -7.54 | 74.5667 | -7.54 | 89.6111
-4.46 | 340.28 | -4.46 | 266.72779 | -4.46 | 274.89869 | -12.4 | 167.59898 | 28.62 | 55.12636 | 27.74 | 49.381 | 27.88 | 36.2 | -7.44 | 78.95298 | -7.44 | 104.14263
-4.39 | 247.47636 | -4.39 | 290.97577 | -4.39 | 230.32052 | -12.24 | 156.78615 | 28.77 | 45.10339 | 27.89 | 52.18674 | 28.03 | 41.76923 | -7.34 | 72.37356 | -7.34 | 92.03302
-4.32 | 386.68182 | -4.32 | 258.64513 | -4.32 | 282.32838 | -12.08 | 160.03 | 28.91 | 50.11487 | 28.03 | 49.94215 | 28.18 | 25.06154 | -7.25 | 94.30495 | -7.25 | 79.92342
-4.25 | 247.47636 | -4.25 | 323.30641 | -4.25 | 274.89869 | -11.92 | 162.19256 | 29.06 | 45.10339 | 28.18 | 43.76953 | 28.32 | 22.27692 | -7.15 | 78.95298 | -7.15 | 75.07957
-4.18 | 386.68182 | -4.18 | 315.22375 | -4.18 | 416.06288 | -11.76 | 174.08669 | 29.21 | 25.05744 | 28.33 | 51.06445 | 28.47 | 50.12308 | -7.06 | 70.18043 | -7.06 | 106.56456
-4.11 | 494.95273 | -4.11 | 315.22375 | -4.11 | 356.62533 | -11.61 | 231.39473 | 29.35 | 80.1838 | 28.47 | 51.06445 | 28.62 | 41.76923 | -6.96 | 83.33925 | -6.96 | 99.29879
-4.04 | 448.55091 | -4.04 | 396.05036 | -4.04 | 460.64105 | -11.45 | 297.35303 | 29.5 | 60.13785 | 28.62 | 55.55363 | 28.76 | 25.06154 | -6.87 | 52.63532 | -6.87 | 92.03302
-3.97 | 510.42 | -3.97 | 468.7943 | -3.97 | 423.49258 | -11.29 | 493.0654 | 29.65 | 65.14934 | 28.77 | 42.64723 | 28.91 | 38.98462 | -6.77 | 72.37356 | -6.77 | 106.56456
-3.9 | 696.02727 | -3.9 | 557.70356 | -3.9 | 453.21135 | -11.13 | 650.93282 | 29.79 | 65.14934 | 28.91 | 57.79822 | 29.06 | 44.55385 | -6.68 | 67.98729 | -6.68 | 101.72071
-3.83 | 773.36364 | -3.83 | 872.92732 | -3.83 | 683.53188 | -10.97 | 942.87944 | 29.94 | 40.0919 | 29.06 | 48.25871 | 29.2 | 38.98462 | -6.58 | 94.30495 | -6.58 | 84.76726
-3.76 | 1020.84 | -3.76 | 961.83658 | -3.76 | 817.26638 | -10.81 | 1169.94903 | 30.09 | 45.10339 | 29.21 | 52.18674 | 29.35 | 25.06154 | -6.49 | 67.98729 | -6.49 | 92.03302
-3.68 | 1484.85818 | -3.68 | 1277.06033 | -3.68 | 1225.89956 | -10.65 | 1366.74268 | 30.23 | 70.16082 | 29.35 | 47.13641 | 29.5 | 36.2 | -6.39 | 103.0775 | -6.39 | 94.45495
-3.61 | 1794.20364 | -3.61 | 1471.04418 | -3.61 | 1352.20437 | -10.49 | 1040.19498 | 30.38 | 45.10339 | 29.5 | 55.55363 | 29.64 | 44.55385 | -6.3 | 94.30495 | -6.3 | 118.67416
-3.54 | 2273.68909 | -3.54 | 1947.92114 | -3.54 | 1775.69694 | -10.33 | 674.72107 | 30.53 | 50.11487 | 29.65 | 54.99248 | 29.79 | 36.2 | -6.2 | 81.14612 | -6.2 | 108.98648
-3.47 | 2490.23091 | -3.47 | 2408.63278 | -3.47 | 2280.91616 | -10.17 | 382.77445 | 30.67 | 50.11487 | 29.79 | 46.01412 | 29.94 | 27.84616 | -6.1 | 94.30495 | -6.1 | 77.50149
-3.4 | 2954.24909 | -3.4 | 3047.16295 | -3.4 | 2540.95546 | -10.02 | 237.88243 | 30.82 | 35.08041 | 29.94 | 51.06445 | 30.08 | 47.33847 | -6.01 | 83.33925 | -6.01 | 101.72071
-3.33 | 4640.18182 | -3.33 | 4017.08219 | -3.33 | 3558.82358 | -9.86 | 216.25675 | 30.97 | 45.10339 | 30.09 | 46.01412 | 30.23 | 22.27692 | -5.91 | 120.62261 | -5.91 | 89.6111
-3.26 | 6078.63818 | -3.26 | 4930.4228 | -3.26 | 4435.52751 | -9.7 | 183.81824 | 31.12 | 70.16082 | 30.23 | 47.13641 | 30.38 | 36.2 | -5.82 | 118.42947 | -5.82 | 116.25224
-3.19 | 7625.36545 | -3.19 | 5568.95297 | -3.19 | 5899.17729 | -9.54 | 127.59148 | 31.26 | 50.11487 | 30.38 | 45.45297 | 30.52 | 27.84616 | -5.72 | 127.20202 | -5.72 | 116.25224
-3.12 | 8012.04727 | -3.12 | 5851.84608 | -3.12 | 6515.84192 | -9.38 | 149.21716 | 31.41 | 35.08041 | 30.53 | 44.89182 | 30.67 | 36.2 | -5.63 | 118.42947 | -5.63 | 140.47146
-3.05 | 8104.85091 | -3.05 | 6765.1867 | -3.05 | 7229.09257 | -9.22 | 138.40432 | 31.56 | 60.13785 | 30.67 | 49.94215 | 30.82 | 38.98462 | -5.53 | 122.81574 | -5.53 | 94.45495
-2.98 | 9419.56909 | -2.98 | 7217.81567 | -2.98 | 7927.48384 | -9.06 | 134.07919 | 31.7 | 45.10339 | 30.82 | 52.74789 | 30.96 | 27.84616 | -5.44 | 142.55399 | -5.44 | 104.14263
-2.9 | 10919.89454 | -2.9 | 8535.28931 | -2.9 | 8871.05502 | -8.9 | 137.32304 | 31.85 | 50.11487 | 30.97 | 48.81985 | 31.11 | 33.41539 | -5.34 | 186.41675 | -5.34 | 145.3153
-2.83 | 12977.04182 | -2.83 | 11719.85748 | -2.83 | 11590.32314 | -8.74 | 179.4931 | 32 | 40.0919 | 31.12 | 52.74789 | 31.26 | 36.2 | -5.25 | 190.80303 | -5.25 | 121.09609
-2.76 | 17029.46727 | -2.76 | 16367.38717 | -2.76 | 15914.40524 | -8.58 | 131.91662 | 32.14 | 50.11487 | 31.26 | 54.43133 | 31.4 | 30.63077 | -5.15 | 206.155 | -5.15 | 205.86335
-2.69 | 27872.02545 | -2.69 | 24975.42043 | -2.69 | 25602.72663 | -8.43 | 136.24175 | 32.29 | 80.1838 | 31.41 | 44.89182 | 31.55 | 33.41539 | -5.06 | 228.08638 | -5.06 | 213.12911
-2.62 | 34785.89636 | -2.62 | 27084.99477 | -2.62 | 30937.24716 | -8.27 | 156.78615 | 32.44 | 40.0919 | 31.56 | 47.69756 | 31.7 | 41.76923 | -4.96 | 309.2325 | -4.96 | 225.23872
-2.55 | 13580.26545 | -2.55 | 7929.08978 | -2.55 | 11166.83057 | -8.11 | 129.75405 | 32.58 | 55.12636 | 31.7 | 53.87018 | 31.84 | 33.41539 | -4.86 | 342.12957 | -4.86 | 302.74021
-2.48 | 7161.34727 | -2.48 | 3718.02375 | -2.48 | 5899.17729 | -7.95 | 156.78615 | 32.73 | 85.19529 | 31.85 | 53.87018 | 31.99 | 38.98462 | -4.77 | 324.58447 | -4.77 | 331.80327
-2.41 | 464.01818 | -2.41 | 202.06651 | -2.41 | 319.47686 | -7.79 | 158.94871 | 32.88 | 40.0919 | 32 | 40.40264 | 32.14 | 41.76923 | -4.67 | 418.88941 | -4.67 | 358.44441
-2.34 | 216.54182 | -2.34 | 169.73587 | -2.34 | 185.74236 | -7.63 | 163.27385 | 33.02 | 50.11487 | 32.14 | 40.96379 | 32.28 | 41.76923 | -4.58 | 543.8983 | -4.58 | 520.71317
-2.27 | 355.74727 | -2.27 | 193.98385 | -2.27 | 222.89083 | -7.47 | 163.27385 | 33.17 | 55.12636 | 32.29 | 40.40264 | 32.43 | 44.55385 | -4.48 | 657.94149 | -4.48 | 566.72968
-2.2 | 92.80364 | -2.2 | 185.90119 | -2.2 | 215.46114 | -7.31 | 169.76155 | 33.32 | 60.13785 | 32.44 | 52.18674 | 32.58 | 58.47693 | -4.39 | 853.13079 | -4.39 | 772.59302
-2.13 | 154.67273 | -2.13 | 161.65321 | -2.13 | 274.89869 | -7.15 | 195.71236 | 33.46 | 70.16082 | 32.58 | 41.52493 | 32.73 | 61.26154 | -4.29 | 1096.56914 | -4.29 | 1043.84826
-2.05 | 278.41091 | -2.05 | 202.06651 | -2.05 | 215.46114 | -7 | 213.0129 | 33.61 | 20.04595 | 32.73 | 45.45297 | 32.87 | 72.40001 | -4.2 | 1348.78005 | -4.2 | 1210.96085
-1.98 | 278.41091 | -1.98 | 299.05843 | -1.98 | 326.90655 | -6.84 | 131.91662 | 33.76 | 65.14934 | 32.88 | 46.57526 | 33.02 | 83.53847 | -4.1 | 1445.27813 | -4.1 | 1131.03744
-1.91 | 309.34545 | -1.91 | 242.47981 | -1.91 | 326.90655 | -6.68 | 38.92622 | 33.9 | 50.11487 | 33.02 | 42.64723 | 33.17 | 89.1077 | -4.01 | 837.77883 | -4.01 | 208.28527
-1.84 | 510.42 | -1.84 | 363.71971 | -1.84 | 527.5083 | -6.52 | 34.60108 | 34.05 | 55.12636 | 33.17 | 48.81985 | 33.31 | 103.03078 | -3.91 | 85.53239 | -3.91 | 21.7973
-1.77 | 665.09273 | -1.77 | 509.2076 | -1.77 | 557.22707 | -6.36 | 36.76365 | 34.2 | 65.14934 | 33.32 | 42.64723 | 33.46 | 86.32308 | -3.82 | 19.73824 | -3.82 | 2.42192
-1.7 | 835.23273 | -1.7 | 824.43135 | -1.7 | 832.12576 | -6.2 | 23.78824 | 34.34 | 30.06892 | 33.46 | 46.57526 | 33.61 | 50.12308 | -3.72 | 17.54511 | -3.72 | 24.21922
-1.63 | 1422.98909 | -1.63 | 1074.99382 | -1.63 | 1344.77467 | -6.04 | 33.5198 | 34.49 | 85.19529 | 33.61 | 42.08608 | 33.75 | 25.06154 | -3.62 | 21.93138 | -3.62 | 21.7973
-1.56 | 1825.13818 | -1.56 | 1842.84656 | -1.56 | 2095.1738 | -5.88 | 36.76365 | 34.64 | 55.12636 | 33.76 | 57.23707 | 33.9 | 61.26154 | -3.53 | 37.28335 | -3.53 | 14.53153
-1.49 | 2335.55818 | -1.49 | 2974.419 | -1.49 | 3142.7607 | -5.72 | 47.57649 | 34.78 | 50.11487 | 33.9 | 49.381 | 34.05 | 33.41539 | -3.43 | 21.93138 | -3.43 | 14.53153
-1.42 | 4825.78909 | -1.42 | 5560.87031 | -1.42 | 5163.63755 | -5.56 | 43.25135 | 34.93 | 70.16082 | 34.05 | 51.06445 | 34.19 | 30.63077 | -3.34 | 28.5108 | -3.34 | 38.75075
-1.35 | 9295.83091 | -1.35 | 9844.68028 | -1.35 | 9532.29781 | -5.41 | 37.84493 | 35.08 | 55.12636 | 34.2 | 41.52493 | 34.34 | 33.41539 | -3.24 | 32.89707 | -3.24 | 9.68769
-1.28 | 16828.39273 | -1.28 | 18323.39097 | -1.28 | 17957.57118 | -5.25 | 35.68236 | 35.22 | 45.10339 | 34.34 | 40.40264 | 34.49 | 25.06154 | -3.15 | 28.5108 | -3.15 | 12.10961
-1.2 | 31676.97454 | -1.2 | 34698.86081 | -1.2 | 33611.93712 | -5.09 | 32.43851 | 35.37 | 50.11487 | 34.49 | 44.89182 | 34.63 | 38.98462 | -3.05 | 15.35197 | -3.05 | 31.48498
-1.13 | 61219.46543 | -1.13 | 61112.99478 | -1.13 | 61889.35369 | -4.93 | 28.11338 | 35.52 | 40.0919 | 34.64 | 56.67592 | 34.78 | 33.41539 | -2.96 | 24.12452 | -2.96 | 16.95345
-1.06 | 115989.0782 | -1.06 | 107782.2755 | -1.06 | 111675.7353 | -4.77 | 37.84493 | 35.66 | 50.11487 | 34.78 | 48.25871 | 34.93 | 30.63077 | -2.86 | 28.5108 | -2.86 | 24.21922
-0.99 | 200332.1164 | -0.99 | 196158.0836 | -0.99 | 201344.7162 | -4.61 | 36.76365 |  |  | 34.93 | 44.89182 | 35.07 | 33.41539 | -2.77 | 41.66963 | -2.77 | 26.64114
-0.92 | 350086.2509 | -0.92 | 369030.0228 | -0.92 | 355681.7563 | -4.45 | 20.54439 |  |  | 35.08 | 41.52493 | 35.22 | 58.47693 | -2.67 | 39.47649 | -2.67 | 29.06306
-0.85 | 617035.9111 | -0.85 | 683291.9393 | -0.85 | 628700.7335 | -4.29 | 32.43851 |  |  | 35.22 | 66.21544 | 35.37 | 44.55385 | -2.58 | 41.66963 | -2.58 | 24.21922
-0.78 | 1072870 | -0.78 | 1243740 | -0.78 | 1089410 | -4.13 | 34.60108 |  |  | 35.37 | 50.5033 | 35.51 | 55.69231 | -2.48 | 67.98729 | -2.48 | 38.75075
-0.71 | 1835930 | -0.71 | 2061830 | -0.71 | 1804670 | -3.97 | 32.43851 |  |  |  |  | 35.66 | 47.33847 | -2.38 | 105.27064 | -2.38 | 43.59459
-0.64 | 3047800 | -0.64 | 3330100 | -0.64 | 2943740 | -3.82 | 43.25135 | [6 empty] | -2.29 | 85.53239 | -2.29 | 46.01651
-0.57 | 5005910 | -0.57 | 5303830 | -0.57 | 4791200 | -3.66 | 61.63317 | [6 empty] | -2.19 | 92.11181 | -2.19 | 96.87687
-0.5 | 8118740 | -0.5 | 8432830 | -0.5 | 7785230 | -3.5 | 62.71446 | [6 empty] | -2.1 | 100.88436 | -2.1 | 87.18918
-0.43 | 13413700 | -0.43 | 13743500 | -0.43 | 12955000 | -3.34 | 87.58398 | [6 empty] | -2 | 184.22362 | -2 | 133.20569
-0.35 | 23355900 | -0.35 | 24349100 | -0.35 | 22637400 | -3.18 | 137.32304 | [6 empty] | -1.91 | 291.68739 | -1.91 | 171.95644
-0.28 | 43533500 | -0.28 | 45332100 | -0.28 | 41692700 | -3.02 | 145.97331 | [6 empty] | -1.81 | 550.47771 | -1.81 | 363.28826
-0.21 | 79712800 | -0.21 | 84454900 | -0.21 | 76809000 | -2.86 | 307.08459 | [6 empty] | -1.72 | 958.40143 | -1.72 | 731.42036
-0.14 | 128076000 | -0.14 | 135015000 | -0.14 | 124343000 | -2.7 | 473.60229 | [6 empty] | -1.62 | 1649.23999 | -1.62 | 1039.00441
-0.07 | 167617000 | -0.07 | 177369000 | -0.07 | 163950000 | -2.54 | 842.32005 | [6 empty] | -1.53 | 3024.3377 | -1.53 | 2136.13495
0 | 181894000 | 0 | 189224000 | 0 | 177626000 | -2.38 | 1521.36625 | [6 empty] | -1.43 | 5590.30949 | -1.43 | 3814.52669
0.07 | 166633000 | 0.07 | 168802000 | 0.07 | 162212000 | -2.23 | 3213.57534 | [6 empty] | -1.34 | 11051.22383 | -1.34 | 7273.03089
0.14 | 127446000 | 0.14 | 127816000 | 0.14 | 125153000 | -2.07 | 7056.45783 | [6 empty] | -1.24 | 24036.79563 | -1.24 | 15703.74035
0.21 | 80207200 | 0.21 | 79731100 | 0.21 | 79581500 | -1.91 | 15635.3632 | [6 empty] | -1.14 | 50185.58343 | -1.14 | 33638.07061
0.28 | 40616700 | 0.28 | 40113200 | 0.28 | 40378400 | -1.75 | 33237.58157 | [6 empty] | -1.05 | 105167.5603 | -1.05 | 71439.42463
0.35 | 16821700 | 0.35 | 16189000 | 0.35 | 16438700 | -1.59 | 69371.92233 | [6 empty] | -0.95 | 201641.5204 | -0.95 | 140624.0402
0.43 | 5967910 | 0.43 | 5633760 | 0.43 | 5748390 | -1.43 | 136733.7381 | [6 empty] | -0.86 | 362615.6776 | -0.86 | 249864.8188
0.5 | 2030700 | 0.5 | 1922810 | 0.5 | 1947430 | -1.27 | 273046.8569 | [6 empty] | -0.76 | 619318.1278 | -0.76 | 432383.2607
0.57 | 735236.8092 | 0.57 | 701542.5863 | 0.57 | 702054.1055 | -1.11 | 573507.501 | [6 empty] | -0.67 | 1060090 | -0.67 | 750086.1066
0.64 | 297373.7855 | 0.64 | 297716.7107 | 0.64 | 283866.331 | -0.95 | 1245250 | [6 empty] | -0.57 | 1884360 | -0.57 | 1353850
0.71 | 135261.3 | 0.71 | 149133.1658 | 0.71 | 127931.9066 | -0.79 | 2731710 | [6 empty] | -0.48 | 3541590 | -0.48 | 2607290
0.78 | 67127.96364 | 0.78 | 91633.12018 | 0.78 | 61881.92402 | -0.64 | 5775810 | [6 empty] | -0.38 | 6913120 | -0.38 | 5331300
0.85 | 31847.11455 | 0.85 | 77698.61379 | 0.85 | 31004.11441 | -0.48 | 11110000 | [6 empty] | -0.29 | 13548600 | -0.29 | 10849300
0.92 | 15946.75818 | 0.92 | 91439.13633 | 0.92 | 14569.63057 | -0.32 | 18110400 | [6 empty] | -0.19 | 23567200 | -0.19 | 19052400
0.99 | 7517.09454 | 0.99 | 119049.504 | 0.99 | 7080.49869 | -0.16 | 23977800 | [6 empty] | -0.1 | 32100600 | -0.1 | 25996500
1.06 | 3263.59454 | 1.06 | 138391.3102 | 1.06 | 3231.91703 | 0 | 26067200 | [6 empty] | 0 | 34615900 | 0 | 27863000
1.13 | 1809.67091 | 1.13 | 125394.3924 | 1.13 | 1560.23581 | 0.16 | 23158300 | [6 empty] | 0.1 | 30960500 | 0.1 | 24409500
1.2 | 1113.64364 | 1.2 | 87260.40093 | 1.2 | 884.13362 | 0.32 | 16637900 | [6 empty] | 0.19 | 23003200 | 0.19 | 18013200
1.28 | 402.14909 | 1.28 | 48512.12731 | 1.28 | 497.78952 | 0.48 | 9480910 | [6 empty] | 0.29 | 13857100 | 0.29 | 10997600
1.35 | 433.08364 | 1.35 | 24247.98099 | 1.35 | 349.19563 | 0.64 | 4259860 | [6 empty] | 0.38 | 6558540 | 0.38 | 5211920
1.42 | 154.67273 | 1.42 | 11445.04703 | 1.42 | 230.32052 | 0.79 | 1650740 | [6 empty] | 0.48 | 2478750 | 0.48 | 1969570
1.49 | 139.20545 | 1.49 | 4938.50546 | 1.49 | 178.31266 | 0.95 | 637357.3072 | [6 empty] | 0.57 | 838419.2221 | 0.57 | 669867.2157
1.56 | 139.20545 | 1.56 | 2093.40903 | 1.56 | 74.29694 | 1.11 | 271947.1913 | [6 empty] | 0.67 | 295141.585 | 0.67 | 243749.4665
1.63 | 46.40182 | 1.63 | 614.28219 | 1.63 | 148.59389 | 1.27 | 128332.1633 | [6 empty] | 0.76 | 116049.9125 | 0.76 | 105728.9922
1.7 | 77.33636 | 1.7 | 250.56247 | 1.7 | 52.00786 | 1.43 | 62624.71165 | [6 empty] | 0.86 | 49777.65971 | 0.86 | 62429.87587
1.77 | 123.73818 | 1.77 | 185.90119 | 1.77 | 29.71878 | 1.59 | 30231.6127 | [6 empty] | 0.95 | 22396.32819 | 0.95 | 53408.21751
1.84 | 15.46727 | 1.84 | 218.23183 | 1.84 | 52.00786 | 1.75 | 13931.25999 | [6 empty] | 1.05 | 10731.02564 | 1.05 | 55733.26235
1.91 | 15.46727 | 1.91 | 185.90119 | 1.91 | 22.28908 | 1.91 | 5983.82434 | [6 empty] | 1.14 | 5035.44551 | 1.14 | 58060.72912
1.98 | 46.40182 | 1.98 | 193.98385 | 1.98 | 74.29694 | 2.07 | 2944.33569 | [6 empty] | 1.24 | 2333.49914 | 1.24 | 50317.84542
2.05 | 46.40182 | 2.05 | 250.56247 | 2.05 | 37.14847 | 2.23 | 1652.20159 | [6 empty] | 1.34 | 1193.06723 | 1.34 | 33219.07815
2.13 | 0 | 2.13 | 226.31449 | 2.13 | 37.14847 | 2.38 | 1076.95863 | [6 empty] | 1.43 | 552.67085 | 1.43 | 17147.20569
2.2 | 46.40182 | 2.2 | 250.56247 | 2.2 | 14.85939 | 2.54 | 677.96492 | [6 empty] | 1.53 | 263.17659 | 1.53 | 7297.25011
2.27 | 15.46727 | 2.27 | 234.39715 | 2.27 | 59.43755 | 2.7 | 458.46432 | [6 empty] | 1.62 | 184.22362 | 1.62 | 2981.38562
2.34 | 46.40182 | 2.34 | 80.8266 | 2.34 | 0 | 2.86 | 234.63858 | [6 empty] | 1.72 | 89.91867 | 1.72 | 1358.69808
2.41 | 15.46727 | 2.41 | 64.66128 | 2.41 | 22.28908 | 3.02 | 142.72946 | [6 empty] | 1.81 | 81.14612 | 1.81 | 728.99843
2.48 | 30.93455 | 2.48 | 80.8266 | 2.48 | 29.71878 | 3.18 | 84.34013 | [6 empty] | 1.91 | 63.60101 | 1.91 | 435.94591
2.55 | 30.93455 | 2.55 | 16.16532 | 2.55 | 59.43755 | 3.34 | 42.17007 | [6 empty] | 2 | 39.47649 | 2 | 525.55701
2.62 | 46.40182 | 2.62 | 16.16532 | 2.62 | 22.28908 | 3.5 | 31.35723 | [6 empty] | 2.1 | 39.47649 | 2.1 | 719.31075
2.69 | 15.46727 | 2.69 | 72.74394 | 2.69 | 22.28908 | 3.66 | 35.68236 | [6 empty] | 2.19 | 28.5108 | 2.19 | 1072.91132
2.76 | 30.93455 | 2.76 | 32.33064 | 2.76 | 74.29694 | 3.82 | 46.4952 | [6 empty] | 2.29 | 28.5108 | 2.29 | 1276.35274
2.83 | 77.33636 | 2.83 | 48.49596 | 2.83 | 81.72664 | 3.97 | 42.17007 | [6 empty] | 2.38 | 28.5108 | 2.38 | 1034.16057
2.9 | 247.47636 | 2.9 | 266.72779 | 2.9 | 230.32052 | 4.13 | 36.76365 | [6 empty] | 2.48 | 17.54511 | 2.48 | 685.40384
2.98 | 201.07455 | 2.98 | 460.71164 | 2.98 | 237.75022 | 4.29 | 27.03209 | [6 empty] | 2.58 | 41.66963 | 2.58 | 421.41438
3.05 | 355.74727 | 3.05 | 210.14917 | 3.05 | 156.02358 | 4.45 | 28.11338 | [6 empty] | 2.67 | 30.70394 | 2.67 | 205.86335
3.12 | 324.81273 | 3.12 | 266.72779 | 3.12 | 252.60961 | 4.61 | 21.62568 | [6 empty] | 2.77 | 24.12452 | 2.77 | 123.51801
3.19 | 309.34545 | 3.19 | 274.81045 | 3.19 | 260.0393 | 4.77 | 22.70696 | [6 empty] | 2.86 | 24.12452 | 2.86 | 41.17267
3.26 | 278.41091 | 3.26 | 290.97577 | 3.26 | 282.32838 | 4.93 | 27.03209 | [6 empty] | 2.96 | 26.31766 | 2.96 | 29.06306
3.33 | 293.87818 | 3.33 | 210.14917 | 3.33 | 289.75808 | 5.09 | 42.17007 | [6 empty] | 3.05 | 43.86277 | 3.05 | 24.21922
3.4 | 324.81273 | 3.4 | 210.14917 | 3.4 | 282.32838 | 5.25 | 25.95081 | [6 empty] | 3.15 | 32.89707 | 3.15 | 16.95345
3.47 | 92.80364 | 3.47 | 210.14917 | 3.47 | 245.17991 | 5.41 | 33.5198 | [6 empty] | 3.24 | 28.5108 | 3.24 | 26.64114
3.54 | 309.34545 | 3.54 | 234.39715 | 3.54 | 245.17991 | 5.56 | 30.27595 | [6 empty] | 3.34 | 30.70394 | 3.34 | 24.21922
3.61 | 262.94364 | 3.61 | 177.81853 | 3.61 | 252.60961 | 5.72 | 35.68236 | [6 empty] | 3.43 | 28.5108 | 3.43 | 19.37537
3.68 | 139.20545 | 3.68 | 242.47981 | 3.68 | 208.03144 | 5.88 | 30.27595 | [6 empty] | 3.53 | 32.89707 | 3.53 | 9.68769
3.76 | 309.34545 | 3.76 | 218.23183 | 3.76 | 245.17991 | 6.04 | 33.5198 | [6 empty] | 3.62 | 15.35197 | 3.62 | 24.21922
3.83 | 247.47636 | 3.83 | 185.90119 | 3.83 | 297.18777 | 6.2 | 30.27595 | [6 empty] | 3.72 | 39.47649 | 3.72 | 16.95345
3.9 | 262.94364 | 3.9 | 258.64513 | 3.9 | 170.88297 | 6.36 | 27.03209 | [6 empty] | 3.82 | 26.31766 | 3.82 | 16.95345
3.97 | 232.00909 | 3.97 | 153.57055 | 3.97 | 267.469 | 6.52 | 37.84493 | [6 empty] | 3.91 | 35.09021 | 3.91 | 16.95345
4.04 | 247.47636 | 4.04 | 299.05843 | 4.04 | 297.18777 | 6.68 | 49.73905 | [6 empty] | 4.01 | 52.63532 | 4.01 | 16.95345
4.11 | 216.54182 | 4.11 | 242.47981 | 4.11 | 245.17991 | 6.84 | 27.03209 | [6 empty] | 4.1 | 26.31766 | 4.1 | 19.37537
4.18 | 232.00909 | 4.18 | 290.97577 | 4.18 | 163.45328 | 7 | 47.57649 | [6 empty] | 4.2 | 19.73824 | 4.2 | 19.37537
4.25 | 123.73818 | 4.25 | 218.23183 | 4.25 | 208.03144 | 7.15 | 101.64067 | [6 empty] | 4.29 | 52.63532 | 4.29 | 48.43843
4.32 | 170.14 | 4.32 | 210.14917 | 4.32 | 178.31266 | 7.31 | 171.92412 | [6 empty] | 4.39 | 81.14612 | 4.39 | 72.65765
4.39 | 170.14 | 4.39 | 185.90119 | 4.39 | 312.04716 | 7.47 | 174.08669 | [6 empty] | 4.48 | 83.33925 | 4.48 | 79.92342
4.46 | 278.41091 | 4.46 | 210.14917 | 4.46 | 133.7345 | 7.63 | 167.59898 | [6 empty] | 4.58 | 78.95298 | 4.58 | 79.92342
4.53 | 185.60727 | 4.53 | 202.06651 | 4.53 | 282.32838 | 7.79 | 143.81074 | [6 empty] | 4.67 | 81.14612 | 4.67 | 79.92342
4.61 | 185.60727 | 4.61 | 161.65321 | 4.61 | 200.60175 | 7.95 | 153.54229 | [6 empty] | 4.77 | 111.85005 | 4.77 | 79.92342
4.68 | 185.60727 | 4.68 | 202.06651 | 4.68 | 193.17205 | 8.11 | 151.37973 | [6 empty] | 4.86 | 70.18043 | 4.86 | 70.23573
4.75 | 324.81273 | 4.75 | 266.72779 | 4.75 | 222.89083 | 8.27 | 174.08669 | [6 empty] | 4.96 | 57.0216 | 4.96 | 104.14263
4.82 | 170.14 | 4.82 | 161.65321 | 4.82 | 208.03144 | 8.43 | 175.16797 | [6 empty] | 5.06 | 61.40787 | 5.06 | 58.12612
4.89 | 262.94364 | 4.89 | 258.64513 | 4.89 | 274.89869 | 8.58 | 160.03 | [6 empty] | 5.15 | 74.5667 | 5.15 | 79.92342
4.96 | 278.41091 | 4.96 | 113.15724 | 4.96 | 163.45328 | 8.74 | 135.16047 | [6 empty] | 5.25 | 87.72553 | 5.25 | 96.87687
5.03 | 216.54182 | 5.03 | 202.06651 | 5.03 | 148.59389 | 8.9 | 142.72946 | [6 empty] | 5.34 | 89.91867 | 5.34 | 87.18918
5.1 | 232.00909 | 5.1 | 185.90119 | 5.1 | 260.0393 | 9.06 | 148.13588 | [6 empty] | 5.44 | 70.18043 | 5.44 | 87.18918
5.17 | 247.47636 | 5.17 | 169.73587 | 5.17 | 170.88297 | 9.22 | 132.9979 | [6 empty] | 5.53 | 61.40787 | 5.53 | 70.23573
5.24 | 371.21455 | 5.24 | 250.56247 | 5.24 | 170.88297 | 9.38 | 152.46101 | [6 empty] | 5.63 | 76.75984 | 5.63 | 121.09609
5.31 | 170.14 | 5.31 | 161.65321 | 5.31 | 267.469 | 9.54 | 149.21716 | [6 empty] | 5.72 | 72.37356 | 5.72 | 77.50149
5.38 | 247.47636 | 5.38 | 169.73587 | 5.38 | 208.03144 | 9.7 | 165.43642 | [6 empty] | 5.82 | 81.14612 | 5.82 | 92.03302
5.46 | 170.14 | 5.46 | 218.23183 | 5.46 | 267.469 | 9.86 | 203.28135 | [6 empty] | 5.91 | 109.65691 | 5.91 | 89.6111
5.53 | 340.28 | 5.53 | 185.90119 | 5.53 | 304.61747 | 10.02 | 236.80114 | [6 empty] | 6.01 | 107.46378 | 6.01 | 77.50149
5.6 | 309.34545 | 5.6 | 169.73587 | 5.6 | 252.60961 | 10.17 | 272.48351 | [6 empty] | 6.1 | 103.0775 | 6.1 | 121.09609
5.67 | 232.00909 | 5.67 | 242.47981 | 5.67 | 245.17991 | 10.33 | 393.58729 | [6 empty] | 6.2 | 120.62261 | 6.2 | 94.45495
5.74 | 247.47636 | 5.74 | 331.38907 | 5.74 | 156.02358 | 10.49 | 614.16918 | [6 empty] | 6.3 | 85.53239 | 6.3 | 94.45495
5.81 | 201.07455 | 5.81 | 242.47981 | 5.81 | 230.32052 | 10.65 | 730.94782 | [6 empty] | 6.39 | 89.91867 | 6.39 | 96.87687
5.88 | 262.94364 | 5.88 | 307.14109 | 5.88 | 274.89869 | 10.81 | 946.12329 | [6 empty] | 6.49 | 103.0775 | 6.49 | 72.65765
5.95 | 216.54182 | 5.95 | 234.39715 | 5.95 | 282.32838 | 10.97 | 872.596 | [6 empty] | 6.58 | 87.72553 | 6.58 | 77.50149
6.02 | 309.34545 | 6.02 | 234.39715 | 6.02 | 274.89869 | 11.13 | 650.93282 | [6 empty] | 6.68 | 133.78144 | 6.68 | 116.25224
6.09 | 278.41091 | 6.09 | 185.90119 | 6.09 | 170.88297 | 11.29 | 427.10709 | [6 empty] | 6.77 | 122.81574 | 6.77 | 96.87687
6.16 | 355.74727 | 6.16 | 274.81045 | 6.16 | 200.60175 | 11.45 | 275.72736 | [6 empty] | 6.87 | 111.85005 | 6.87 | 108.98648
6.24 | 185.60727 | 6.24 | 274.81045 | 6.24 | 312.04716 | 11.61 | 206.5252 | [6 empty] | 6.96 | 118.42947 | 6.96 | 99.29879
6.31 | 170.14 | 6.31 | 242.47981 | 6.31 | 245.17991 | 11.76 | 123.26635 | [6 empty] | 7.06 | 131.5883 | 7.06 | 89.6111
6.38 | 216.54182 | 6.38 | 234.39715 | 6.38 | 208.03144 | 11.92 | 188.14337 | [6 empty] | 7.15 | 164.48537 | 7.15 | 104.14263
6.45 | 309.34545 | 6.45 | 177.81853 | 6.45 | 215.46114 | 12.08 | 132.9979 | [6 empty] | 7.25 | 164.48537 | 7.25 | 96.87687
6.52 | 216.54182 | 6.52 | 185.90119 | 6.52 | 193.17205 | 12.24 | 143.81074 | [6 empty] | 7.34 | 151.32654 | 7.34 | 121.09609
6.59 | 201.07455 | 6.59 | 258.64513 | 6.59 | 237.75022 | 12.4 | 126.5102 | [6 empty] | 7.44 | 107.46378 | 7.44 | 106.56456
6.66 | 247.47636 | 6.66 | 234.39715 | 6.66 | 208.03144 | 12.56 | 126.5102 | [6 empty] | 7.54 | 131.5883 | 7.54 | 75.07957
6.73 | 324.81273 | 6.73 | 210.14917 | 6.73 | 200.60175 | 12.72 | 137.32304 | [6 empty] | 7.63 | 98.69122 | 7.63 | 104.14263
6.8 | 309.34545 | 6.8 | 202.06651 | 6.8 | 274.89869 | 12.88 | 148.13588 | [6 empty] | 7.73 | 87.72553 | 7.73 | 104.14263
6.87 | 278.41091 | 6.87 | 274.81045 | 6.87 | 304.61747 | 13.04 | 137.32304 | [6 empty] | 7.82 | 85.53239 | 7.82 | 106.56456
6.94 | 185.60727 | 6.94 | 234.39715 | 6.94 | 304.61747 | 13.2 | 128.67277 | [6 empty] | 7.92 | 96.49808 | 7.92 | 104.14263
7.01 | 262.94364 | 7.01 | 274.81045 | 7.01 | 260.0393 | 13.35 | 160.03 | [6 empty] | 8.01 | 70.18043 | 8.01 | 77.50149
7.09 | 201.07455 | 7.09 | 218.23183 | 7.09 | 245.17991 | 13.51 | 137.32304 | [6 empty] | 8.11 | 81.14612 | 8.11 | 77.50149
7.16 | 170.14 | 7.16 | 193.98385 | 7.16 | 215.46114 | 13.67 | 112.45351 | [6 empty] | 8.2 | 100.88436 | 8.2 | 67.81381
7.23 | 216.54182 | 7.23 | 185.90119 | 7.23 | 208.03144 | 13.83 | 143.81074 | [6 empty] | 8.3 | 92.11181 | 8.3 | 87.18918
7.3 | 216.54182 | 7.3 | 185.90119 | 7.3 | 178.31266 | 13.99 | 127.59148 | [6 empty] | 8.39 | 57.0216 | 8.39 | 82.34534
7.37 | 232.00909 | 7.37 | 177.81853 | 7.37 | 222.89083 | 14.15 | 91.90912 | [6 empty] | 8.49 | 78.95298 | 8.49 | 67.81381
7.44 | 262.94364 | 7.44 | 153.57055 | 7.44 | 215.46114 | 14.31 | 126.5102 | [6 empty] | 8.58 | 52.63532 | 8.58 | 79.92342
7.51 | 324.81273 | 7.51 | 258.64513 | 7.51 | 260.0393 | 14.47 | 139.48561 | [6 empty] | 8.68 | 61.40787 | 8.68 | 77.50149
7.58 | 232.00909 | 7.58 | 266.72779 | 7.58 | 282.32838 | 14.63 | 152.46101 | [6 empty] | 8.78 | 67.98729 | 8.78 | 70.23573
7.65 | 185.60727 | 7.65 | 161.65321 | 7.65 | 237.75022 | 14.79 | 151.37973 | [6 empty] | 8.87 | 70.18043 | 8.87 | 84.76726
7.72 | 139.20545 | 7.72 | 185.90119 | 7.72 | 252.60961 | 14.94 | 120.0225 | [6 empty] | 8.97 | 74.5667 | 8.97 | 70.23573
7.79 | 154.67273 | 7.79 | 202.06651 | 7.79 | 297.18777 | 15.1 | 157.86743 | [6 empty] | 9.06 | 63.60101 | 9.06 | 82.34534
7.86 | 216.54182 | 7.86 | 234.39715 | 7.86 | 245.17991 | 15.26 | 128.67277 | [6 empty] | 9.16 | 85.53239 | 9.16 | 72.65765
7.94 | 247.47636 | 7.94 | 226.31449 | 7.94 | 208.03144 | 15.42 | 131.91662 | [6 empty] | 9.25 | 67.98729 | 9.25 | 92.03302
8.01 | 123.73818 | 8.01 | 315.22375 | 8.01 | 200.60175 | 15.58 | 139.48561 | [6 empty] | 9.35 | 65.79415 | 9.35 | 72.65765
8.08 | 154.67273 | 8.08 | 282.89311 | 8.08 | 148.59389 | 15.74 | 96.23425 | [6 empty] | 9.44 | 67.98729 | 9.44 | 62.96996
8.15 | 247.47636 | 8.15 | 242.47981 | 8.15 | 222.89083 | 15.9 | 127.59148 | [6 empty] | 9.54 | 78.95298 | 9.54 | 82.34534
8.22 | 309.34545 | 8.22 | 282.89311 | 8.22 | 215.46114 | 16.06 | 104.88452 | [6 empty] | 9.63 | 70.18043 | 9.63 | 70.23573
8.29 | 216.54182 | 8.29 | 250.56247 | 8.29 | 274.89869 | 16.22 | 142.72946 | [6 empty] | 9.73 | 67.98729 | 9.73 | 84.76726
8.36 | 247.47636 | 8.36 | 282.89311 | 8.36 | 185.74236 | 16.37 | 158.94871 | [6 empty] | 9.82 | 63.60101 | 9.82 | 75.07957
8.43 | 170.14 | 8.43 | 210.14917 | 8.43 | 208.03144 | 16.53 | 126.5102 | [6 empty] | 9.92 | 61.40787 | 9.92 | 53.28228
8.5 | 371.21455 | 8.5 | 193.98385 | 8.5 | 304.61747 | 16.69 | 128.67277 | [6 empty] | 10.02 | 74.5667 | 10.02 | 58.12612
8.57 | 216.54182 | 8.57 | 234.39715 | 8.57 | 193.17205 | 16.85 | 116.77865 | [6 empty] | 10.11 | 59.21473 | 10.11 | 67.81381
8.64 | 278.41091 | 8.64 | 315.22375 | 8.64 | 193.17205 | 17.01 | 134.07919 | [6 empty] | 10.21 | 43.86277 | 10.21 | 65.39189
8.71 | 139.20545 | 8.71 | 193.98385 | 8.71 | 215.46114 | 17.17 | 132.9979 | [6 empty] | 10.3 | 52.63532 | 10.3 | 58.12612
8.79 | 201.07455 | 8.79 | 242.47981 | 8.79 | 267.469 | 17.33 | 132.9979 | [6 empty] | 10.4 | 52.63532 | 10.4 | 48.43843
8.86 | 324.81273 | 8.86 | 218.23183 | 8.86 | 178.31266 | 17.49 | 115.69736 | [6 empty] | 10.49 | 70.18043 | 10.49 | 70.23573
8.93 | 324.81273 | 8.93 | 323.30641 | 8.93 | 208.03144 | 17.65 | 112.45351 | [6 empty] | 10.59 | 65.79415 | 10.59 | 53.28228
9 | 232.00909 | 9 | 193.98385 | 9 | 267.469 | 17.81 | 126.5102 | [6 empty] | 10.68 | 76.75984 | 10.68 | 41.17267
9.07 | 278.41091 | 9.07 | 250.56247 | 9.07 | 215.46114 | 17.96 | 112.45351 | [6 empty] | 10.78 | 76.75984 | 10.78 | 36.32883
9.14 | 216.54182 | 9.14 | 266.72779 | 9.14 | 237.75022 | 18.12 | 109.20966 | [6 empty] | 10.87 | 46.0559 | 10.87 | 62.96996
9.21 | 293.87818 | 9.21 | 274.81045 | 9.21 | 185.74236 | 18.28 | 105.96581 | [6 empty] | 10.97 | 46.0559 | 10.97 | 58.12612
9.28 | 355.74727 | 9.28 | 299.05843 | 9.28 | 170.88297 | 18.44 | 134.07919 | [6 empty] | 11.06 | 67.98729 | 11.06 | 60.54804
9.35 | 324.81273 | 9.35 | 274.81045 | 9.35 | 170.88297 | 18.6 | 114.61608 | [6 empty] | 11.16 | 63.60101 | 11.16 | 65.39189
9.42 | 649.62545 | 9.42 | 266.72779 | 9.42 | 193.17205 | 18.76 | 99.47811 | [6 empty] | 11.26 | 70.18043 | 11.26 | 55.7042
9.49 | 618.69091 | 9.49 | 218.23183 | 9.49 | 178.31266 | 18.92 | 123.26635 | [6 empty] | 11.35 | 81.14612 | 11.35 | 75.07957
9.57 | 634.15818 | 9.57 | 193.98385 | 9.57 | 178.31266 | 19.08 | 127.59148 | [6 empty] | 11.45 | 92.11181 | 11.45 | 72.65765
9.64 | 835.23273 | 9.64 | 161.65321 | 9.64 | 222.89083 | 19.24 | 102.72196 | [6 empty] | 11.54 | 120.62261 | 11.54 | 60.54804
9.71 | 1268.31636 | 9.71 | 282.89311 | 9.71 | 118.87511 | 19.4 | 125.42892 | [6 empty] | 11.64 | 188.60989 | 11.64 | 58.12612
9.78 | 1113.64364 | 9.78 | 250.56247 | 9.78 | 237.75022 | 19.55 | 107.04709 | [6 empty] | 11.73 | 263.17659 | 11.73 | 72.65765
9.85 | 866.16727 | 9.85 | 218.23183 | 9.85 | 193.17205 | 19.71 | 105.96581 | [6 empty] | 11.83 | 350.90213 | 11.83 | 53.28228
9.92 | 757.89636 | 9.92 | 250.56247 | 9.92 | 208.03144 | 19.87 | 112.45351 | [6 empty] | 11.92 | 456.17276 | 11.92 | 53.28228
9.99 | 556.82182 | 9.99 | 250.56247 | 9.99 | 170.88297 | 20.03 | 77.85243 | [6 empty] | 12.02 | 693.0317 | 12.02 | 70.23573
10.06 | 464.01818 | 10.06 | 121.2399 | 10.06 | 260.0393 | 20.19 | 89.74655 | [6 empty] | 12.11 | 807.07489 | 12.11 | 58.12612
10.13 | 293.87818 | 10.13 | 290.97577 | 10.13 | 200.60175 | 20.35 | 99.47811 | [6 empty] | 12.21 | 1142.62505 | 12.21 | 38.75075
10.2 | 293.87818 | 10.2 | 210.14917 | 10.2 | 163.45328 | 20.51 | 111.37223 | [6 empty] | 12.3 | 1478.17521 | 12.3 | 75.07957
10.27 | 247.47636 | 10.27 | 169.73587 | 10.27 | 170.88297 | 20.67 | 94.07169 | [6 empty] | 12.4 | 1903.64403 | 12.4 | 58.12612
10.34 | 154.67273 | 10.34 | 137.40523 | 10.34 | 156.02358 | 20.83 | 78.93371 | [6 empty] | 12.5 | 2342.27169 | 12.5 | 58.12612
10.42 | 108.27091 | 10.42 | 202.06651 | 10.42 | 252.60961 | 20.99 | 80.015 | [6 empty] | 12.59 | 2458.50802 | 12.59 | 67.81381
10.49 | 201.07455 | 10.49 | 234.39715 | 10.49 | 178.31266 | 21.14 | 82.17757 | [6 empty] | 12.69 | 2201.91084 | 12.69 | 79.92342
10.56 | 185.60727 | 10.56 | 137.40523 | 10.56 | 118.87511 | 21.3 | 63.79574 | [6 empty] | 12.78 | 1980.40387 | 12.78 | 43.59459
10.63 | 123.73818 | 10.63 | 153.57055 | 10.63 | 267.469 | 21.46 | 76.77115 | [6 empty] | 12.88 | 1252.28196 | 12.88 | 48.43843
10.7 | 216.54182 | 10.7 | 210.14917 | 10.7 | 200.60175 | 21.62 | 72.44601 | [6 empty] | 12.97 | 771.98468 | 12.97 | 65.39189
10.77 | 262.94364 | 10.77 | 177.81853 | 10.77 | 163.45328 | 21.78 | 61.63317 | [6 empty] | 13.07 | 519.77377 | 13.07 | 75.07957
10.84 | 262.94364 | 10.84 | 161.65321 | 10.84 | 148.59389 | 21.94 | 63.79574 | [6 empty] | 13.16 | 313.61878 | 13.16 | 46.01651
10.91 | 309.34545 | 10.91 | 169.73587 | 10.91 | 126.3048 | 22.1 | 51.90162 | [6 empty] | 13.26 | 203.96186 | 13.26 | 70.23573
10.98 | 247.47636 | 10.98 | 242.47981 | 10.98 | 163.45328 | 22.26 | 55.14547 | [6 empty] | 13.35 | 151.32654 | 13.35 | 70.23573
11.05 | 232.00909 | 11.05 | 193.98385 | 11.05 | 163.45328 | 22.42 | 68.12088 | [6 empty] | 13.45 | 81.14612 | 13.45 | 67.81381
11.12 | 154.67273 | 11.12 | 234.39715 | 11.12 | 141.16419 | 22.58 | 61.63317 | [6 empty] | 13.55 | 103.0775 | 13.55 | 60.54804
11.19 | 77.33636 | 11.19 | 121.2399 | 11.19 | 133.7345 | 22.73 | 83.25885 | [6 empty] | 13.64 | 87.72553 | 13.64 | 70.23573
11.27 | 154.67273 | 11.27 | 88.90926 | 11.27 | 133.7345 | 22.89 | 59.47061 | [6 empty] | 13.74 | 65.79415 | 13.74 | 62.96996
11.34 | 108.27091 | 11.34 | 226.31449 | 11.34 | 215.46114 | 23.05 | 60.55189 | [6 empty] | 13.83 | 74.5667 | 13.83 | 70.23573
11.41 | 92.80364 | 11.41 | 105.07458 | 11.41 | 237.75022 | 23.21 | 45.41392 | [6 empty] | 13.93 | 70.18043 | 13.93 | 65.39189
11.48 | 170.14 | 11.48 | 177.81853 | 11.48 | 170.88297 | 23.37 | 67.03959 | [6 empty] | 14.02 | 70.18043 | 14.02 | 67.81381
11.55 | 123.73818 | 11.55 | 129.32257 | 11.55 | 133.7345 | 23.53 | 54.06419 | [6 empty] | 14.12 | 54.82846 | 14.12 | 55.7042
11.62 | 185.60727 | 11.62 | 218.23183 | 11.62 | 111.44541 | 23.69 | 65.95831 | [6 empty] | 14.21 | 54.82846 | 14.21 | 53.28228
11.69 | 123.73818 | 11.69 | 153.57055 | 11.69 | 118.87511 | 23.85 | 47.57649 | [6 empty] | 14.31 | 59.21473 | 14.31 | 58.12612
11.76 | 108.27091 | 11.76 | 169.73587 | 11.76 | 185.74236 | 24.01 | 62.71446 | [6 empty] | 14.4 | 50.44218 | 14.4 | 82.34534
11.83 | 77.33636 | 11.83 | 234.39715 | 11.83 | 148.59389 | 24.16 | 58.38932 | [6 empty] | 14.5 | 63.60101 | 14.5 | 67.81381
11.9 | 262.94364 | 11.9 | 177.81853 | 11.9 | 141.16419 | 24.32 | 57.30804 | [6 empty] | 14.59 | 43.86277 | 14.59 | 72.65765
11.97 | 232.00909 | 11.97 | 161.65321 | 11.97 | 170.88297 | 24.48 | 91.90912 | [6 empty] | 14.69 | 76.75984 | 14.69 | 101.72071
12.04 | 216.54182 | 12.04 | 121.2399 | 12.04 | 133.7345 | 24.64 | 82.17757 | [6 empty] | 14.79 | 32.89707 | 14.79 | 118.67416
12.12 | 170.14 | 12.12 | 218.23183 | 12.12 | 185.74236 | 24.8 | 55.14547 | [6 empty] | 14.88 | 61.40787 | 14.88 | 191.33181
12.19 | 170.14 | 12.19 | 153.57055 | 12.19 | 156.02358 | 24.96 | 90.82784 | [6 empty] | 14.98 | 61.40787 | 14.98 | 225.23872
12.26 | 216.54182 | 12.26 | 234.39715 | 12.26 | 133.7345 | 25.12 | 100.55939 | [6 empty] | 15.07 | 59.21473 | 15.07 | 288.20868
12.33 | 92.80364 | 12.33 | 242.47981 | 12.33 | 118.87511 | 25.28 | 118.94121 | [6 empty] | 15.17 | 59.21473 | 15.17 | 448.05552
12.4 | 139.20545 | 12.4 | 468.7943 | 12.4 | 81.72664 | 25.44 | 211.93162 | [6 empty] | 15.26 | 57.0216 | 15.26 | 561.88584
12.47 | 108.27091 | 12.47 | 379.88504 | 12.47 | 126.3048 | 25.6 | 342.76695 | [6 empty] | 15.36 | 50.44218 | 15.36 | 789.54648
12.54 | 185.60727 | 12.54 | 622.36485 | 12.54 | 126.3048 | 25.75 | 510.36594 | [6 empty] | 15.45 | 43.86277 | 15.45 | 942.12754
12.61 | 216.54182 | 12.61 | 824.43135 | 12.61 | 118.87511 | 25.91 | 920.17248 | [6 empty] | 15.55 | 59.21473 | 15.55 | 1196.42932
12.68 | 201.07455 | 12.68 | 881.00998 | 12.68 | 133.7345 | 26.07 | 1430.53842 | [6 empty] | 15.64 | 46.0559 | 15.64 | 1516.12299
12.75 | 77.33636 | 12.75 | 695.10879 | 12.75 | 193.17205 | 26.23 | 2211.22529 | [6 empty] | 15.74 | 57.0216 | 15.74 | 1663.86021
12.82 | 108.27091 | 12.82 | 784.01805 | 12.82 | 156.02358 | 26.39 | 2924.87258 | [6 empty] | 15.83 | 59.21473 | 15.83 | 1731.67402
12.9 | 123.73818 | 12.9 | 460.71164 | 12.9 | 118.87511 | 26.55 | 3402.8 | [6 empty] | 15.93 | 70.18043 | 15.93 | 1620.26562
12.97 | 324.81273 | 12.97 | 323.30641 | 12.97 | 170.88297 | 26.71 | 2829.7196 | [6 empty] | 16.03 | 50.44218 | 16.03 | 1252.13352
13.04 | 108.27091 | 13.04 | 210.14917 | 13.04 | 118.87511 | 26.87 | 1736.54172 | [6 empty] | 16.12 | 50.44218 | 16.12 | 886.42335
13.11 | 185.60727 | 13.11 | 161.65321 | 13.11 | 111.44541 | 27.03 | 881.24627 | [6 empty] | 16.22 | 52.63532 | 16.22 | 564.30776
13.18 | 77.33636 | 13.18 | 193.98385 | 13.18 | 193.17205 | 27.19 | 443.32634 | [6 empty] | 16.31 | 65.79415 | 16.31 | 348.75673
13.25 | 262.94364 | 13.25 | 169.73587 | 13.25 | 96.58603 | 27.34 | 262.75195 | [6 empty] | 16.41 | 37.28335 | 16.41 | 191.33181
13.32 | 201.07455 | 13.32 | 193.98385 | 13.32 | 118.87511 | 27.5 | 145.97331 | [6 empty] | 16.5 | 43.86277 | 16.5 | 138.04954
13.39 | 216.54182 | 13.39 | 113.15724 | 13.39 | 118.87511 | 27.66 | 92.9904 | [6 empty] | 16.6 | 72.37356 | 16.6 | 123.51801
13.46 | 108.27091 | 13.46 | 161.65321 | 13.46 | 118.87511 | 27.82 | 98.39682 | [6 empty] | 16.69 | 57.0216 | 16.69 | 70.23573
13.53 | 123.73818 | 13.53 | 177.81853 | 13.53 | 111.44541 | 27.98 | 75.68986 | [6 empty] | 16.79 | 63.60101 | 16.79 | 128.36185
13.6 | 77.33636 | 13.6 | 88.90926 | 13.6 | 81.72664 | 28.14 | 73.5273 | [6 empty] | 16.88 | 54.82846 | 16.88 | 89.6111
13.67 | 92.80364 | 13.67 | 113.15724 | 13.67 | 163.45328 | 28.3 | 63.79574 | [6 empty] | 16.98 | 70.18043 | 16.98 | 67.81381
13.75 | 139.20545 | 13.75 | 129.32257 | 13.75 | 81.72664 | 28.46 | 50.82034 | [6 empty] | 17.07 | 78.95298 | 17.07 | 79.92342
13.82 | 123.73818 | 13.82 | 113.15724 | 13.82 | 163.45328 | 28.62 | 40.0075 | [6 empty] | 17.17 | 59.21473 | 17.17 | 82.34534
13.89 | 61.86909 | 13.89 | 145.48789 | 13.89 | 111.44541 | 28.78 | 67.03959 | [6 empty] | 17.27 | 76.75984 | 17.27 | 87.18918
13.96 | 92.80364 | 13.96 | 129.32257 | 13.96 | 126.3048 | 28.93 | 50.82034 | [6 empty] | 17.36 | 59.21473 | 17.36 | 67.81381
14.03 | 77.33636 | 14.03 | 169.73587 | 14.03 | 89.15633 | 29.09 | 68.12088 | [6 empty] | 17.46 | 57.0216 | 17.46 | 60.54804
14.1 | 108.27091 | 14.1 | 145.48789 | 14.1 | 89.15633 | 29.25 | 61.63317 | [6 empty] | 17.55 | 54.82846 | 17.55 | 48.43843
14.17 | 108.27091 | 14.17 | 105.07458 | 14.17 | 96.58603 | 29.41 | 59.47061 | [6 empty] | 17.65 | 61.40787 | 17.65 | 33.9069
14.24 | 139.20545 | 14.24 | 145.48789 | 14.24 | 111.44541 | 29.57 | 61.63317 | [6 empty] | 17.74 | 57.0216 | 17.74 | 70.23573
14.31 | 185.60727 | 14.31 | 96.99192 | 14.31 | 141.16419 | 29.73 | 59.47061 | [6 empty] | 17.84 | 70.18043 | 17.84 | 48.43843
14.38 | 61.86909 | 14.38 | 96.99192 | 14.38 | 89.15633 | 29.89 | 71.36473 | [6 empty] | 17.93 | 57.0216 | 17.93 | 67.81381
14.45 | 92.80364 | 14.45 | 129.32257 | 14.45 | 148.59389 | 30.05 | 64.87703 | [6 empty] | 18.03 | 63.60101 | 18.03 | 46.01651
14.52 | 123.73818 | 14.52 | 145.48789 | 14.52 | 96.58603 | 30.21 | 59.47061 | [6 empty] | 18.12 | 52.63532 | 18.12 | 67.81381
14.6 | 46.40182 | 14.6 | 113.15724 | 14.6 | 104.01572 | 30.37 | 65.95831 | [6 empty] | 18.22 | 50.44218 | 18.22 | 55.7042
14.67 | 92.80364 | 14.67 | 96.99192 | 14.67 | 118.87511 | 30.52 | 49.73905 | [6 empty] | 18.31 | 57.0216 | 18.31 | 55.7042
14.74 | 123.73818 | 14.74 | 129.32257 | 14.74 | 126.3048 | 30.68 | 52.9829 | [6 empty] | 18.41 | 46.0559 | 18.41 | 72.65765
14.81 | 108.27091 | 14.81 | 96.99192 | 14.81 | 104.01572 | 30.84 | 48.65777 | [6 empty] | 18.51 | 63.60101 | 18.51 | 58.12612
14.88 | 154.67273 | 14.88 | 129.32257 | 14.88 | 118.87511 | 31 | 54.06419 | [6 empty] | 18.6 | 63.60101 | 18.6 | 55.7042
14.95 | 123.73818 | 14.95 | 72.74394 | 14.95 | 133.7345 | 31.16 | 61.63317 | [6 empty] | 18.7 | 59.21473 | 18.7 | 58.12612
15.02 | 139.20545 | 15.02 | 161.65321 | 15.02 | 193.17205 | 31.32 | 64.87703 | [6 empty] | 18.79 | 67.98729 | 18.79 | 48.43843
15.09 | 154.67273 | 15.09 | 88.90926 | 15.09 | 237.75022 | 31.48 | 71.36473 | [6 empty] | 18.89 | 57.0216 | 18.89 | 79.92342
15.16 | 92.80364 | 15.16 | 105.07458 | 15.16 | 208.03144 | 31.64 | 69.20216 | [6 empty] | 18.98 | 52.63532 | 18.98 | 48.43843
15.23 | 108.27091 | 15.23 | 145.48789 | 15.23 | 274.89869 | 31.8 | 61.63317 | [6 empty] | 19.08 | 57.0216 | 19.08 | 38.75075
15.3 | 92.80364 | 15.3 | 185.90119 | 15.3 | 356.62533 | 31.95 | 54.06419 | [6 empty] | 19.17 | 54.82846 | 19.17 | 53.28228
15.38 | 108.27091 | 15.38 | 193.98385 | 15.38 | 631.52402 | 32.11 | 62.71446 | [6 empty] | 19.27 | 74.5667 | 19.27 | 53.28228
15.45 | 170.14 | 15.45 | 193.98385 | 15.45 | 713.25065 | 32.27 | 56.22676 | [6 empty] | 19.36 | 87.72553 | 19.36 | 46.01651
15.52 | 61.86909 | 15.52 | 185.90119 | 15.52 | 750.39913 | 32.43 | 58.38932 | [6 empty] | 19.46 | 39.47649 | 19.46 | 67.81381
15.59 | 232.00909 | 15.59 | 145.48789 | 15.59 | 668.67249 | 32.59 | 58.38932 | [6 empty] | 19.55 | 57.0216 | 19.55 | 58.12612
15.66 | 154.67273 | 15.66 | 177.81853 | 15.66 | 609.23493 | 32.75 | 57.30804 | [6 empty] | 19.65 | 61.40787 | 19.65 | 70.23573
15.73 | 170.14 | 15.73 | 105.07458 | 15.73 | 423.49258 | 32.91 | 64.87703 | [6 empty] | 19.75 | 61.40787 | 19.75 | 36.32883
15.8 | 77.33636 | 15.8 | 113.15724 | 15.8 | 237.75022 | 33.07 | 54.06419 | [6 empty] | 19.84 | 48.24904 | 19.84 | 31.48498
15.87 | 123.73818 | 15.87 | 105.07458 | 15.87 | 156.02358 | 33.23 | 52.9829 | [6 empty] | 19.94 | 46.0559 | 19.94 | 33.9069
15.94 | 139.20545 | 15.94 | 113.15724 | 15.94 | 178.31266 | 33.39 | 63.79574 | [6 empty] | 20.03 | 39.47649 | 20.03 | 60.54804
16.01 | 232.00909 | 16.01 | 113.15724 | 16.01 | 156.02358 | 33.54 | 57.30804 | [6 empty] | 20.13 | 52.63532 | 20.13 | 53.28228
16.08 | 139.20545 | 16.08 | 145.48789 | 16.08 | 96.58603 | 33.7 | 69.20216 | [6 empty] | 20.22 | 43.86277 | 20.22 | 24.21922
16.15 | 46.40182 | 16.15 | 88.90926 | 16.15 | 133.7345 | 33.86 | 48.65777 | [6 empty] | 20.32 | 50.44218 | 20.32 | 38.75075
16.23 | 61.86909 | 16.23 | 121.2399 | 16.23 | 104.01572 | 34.02 | 51.90162 | [6 empty] | 20.41 | 57.0216 | 20.41 | 38.75075
16.3 | 77.33636 | 16.3 | 169.73587 | 16.3 | 215.46114 | 34.18 | 52.9829 | [6 empty] | 20.51 | 39.47649 | 20.51 | 43.59459
16.37 | 61.86909 | 16.37 | 48.49596 | 16.37 | 104.01572 | 34.34 | 48.65777 | [6 empty] | 20.6 | 48.24904 | 20.6 | 24.21922
16.44 | 61.86909 | 16.44 | 72.74394 | 16.44 | 89.15633 | 34.5 | 44.33263 | [6 empty] | 20.7 | 46.0559 | 20.7 | 60.54804
16.51 | 77.33636 | 16.51 | 129.32257 | 16.51 | 89.15633 | 34.66 | 60.55189 | [6 empty] | 20.79 | 28.5108 | 20.79 | 48.43843
16.58 | 108.27091 | 16.58 | 153.57055 | 16.58 | 104.01572 | 34.82 | 58.38932 | [6 empty] | 20.89 | 37.28335 | 20.89 | 33.9069
16.65 | 139.20545 | 16.65 | 145.48789 | 16.65 | 111.44541 | 34.98 | 40.0075 | [6 empty] | 20.99 | 54.82846 | 20.99 | 41.17267
16.72 | 108.27091 | 16.72 | 113.15724 | 16.72 | 29.71878 | 35.13 | 52.9829 | [6 empty] | 21.08 | 43.86277 | 21.08 | 31.48498
16.79 | 123.73818 | 16.79 | 88.90926 | 16.79 | 118.87511 | 35.29 | 45.41392 | [6 empty] | 21.18 | 43.86277 | 21.18 | 50.86036
16.86 | 61.86909 | 16.86 | 80.8266 | 16.86 | 104.01572 | 35.45 | 61.63317 | [6 empty] | 21.27 | 57.0216 | 21.27 | 31.48498
16.93 | 92.80364 | 16.93 | 72.74394 | 16.93 | 111.44541 | 35.61 | 58.38932 | [6 empty] | 21.37 | 57.0216 | 21.37 | 26.64114
17 | 46.40182 | 17 | 56.57862 | 17 | 156.02358 | 35.77 | 45.41392 | [6 empty] | 21.46 | 41.66963 | 21.46 | 31.48498
17.08 | 15.46727 | 17.08 | 88.90926 | 17.08 | 111.44541 | 35.93 | 69.20216 | [6 empty] | 21.56 | 28.5108 | 21.56 | 31.48498
17.15 | 77.33636 | 17.15 | 121.2399 | 17.15 | 74.29694 | 36.09 | 48.65777 | [6 empty] | 21.65 | 35.09021 | 21.65 | 29.06306
17.22 | 77.33636 | 17.22 | 64.66128 | 17.22 | 89.15633 | 36.25 | 51.90162 | [6 empty] | 21.75 | 61.40787 | 21.75 | 26.64114
17.29 | 154.67273 | 17.29 | 161.65321 | 17.29 | 96.58603 | 36.41 | 60.55189 | [6 empty] | 21.84 | 26.31766 | 21.84 | 29.06306
17.36 | 46.40182 | 17.36 | 8.08266 | 17.36 | 59.43755 | 36.57 | 47.57649 | [6 empty] | 21.94 | 50.44218 | 21.94 | 38.75075
17.43 | 46.40182 | 17.43 | 88.90926 | 17.43 | 96.58603 | 36.72 | 46.4952 | [6 empty] | 22.03 | 43.86277 | 22.03 | 38.75075
17.5 | 61.86909 | 17.5 | 88.90926 | 17.5 | 81.72664 | 36.88 | 52.9829 | [6 empty] | 22.13 | 30.70394 | 22.13 | 33.9069
17.57 | 216.54182 | 17.57 | 121.2399 | 17.57 | 133.7345 | 37.04 | 48.65777 | [6 empty] | 22.23 | 50.44218 | 22.23 | 41.17267
17.64 | 92.80364 | 17.64 | 96.99192 | 17.64 | 59.43755 | 37.2 | 59.47061 | [6 empty] | 22.32 | 32.89707 | 22.32 | 21.7973
17.71 | 92.80364 | 17.71 | 88.90926 | 17.71 | 133.7345 | 37.36 | 48.65777 | [6 empty] | 22.42 | 48.24904 | 22.42 | 36.32883
17.78 | 108.27091 | 17.78 | 88.90926 | 17.78 | 104.01572 | 37.52 | 48.65777 | [6 empty] | 22.51 | 28.5108 | 22.51 | 31.48498
17.85 | 30.93455 | 17.85 | 56.57862 | 17.85 | 52.00786 | 37.68 | 49.73905 | [6 empty] | 22.61 | 35.09021 | 22.61 | 33.9069
17.93 | 61.86909 | 17.93 | 105.07458 | 17.93 | 118.87511 | 37.84 | 48.65777 | [6 empty] | 22.7 | 26.31766 | 22.7 | 26.64114
18 | 170.14 | 18 | 96.99192 | 18 | 111.44541 | 38 | 47.57649 | [6 empty] | 22.8 | 43.86277 | 22.8 | 72.65765
18.07 | 123.73818 | 18.07 | 137.40523 | 18.07 | 89.15633 | 38.16 | 59.47061 | [6 empty] | 22.89 | 37.28335 | 22.89 | 14.53153
18.14 | 170.14 | 18.14 | 121.2399 | 18.14 | 104.01572 | 38.31 | 55.14547 | [6 empty] | 22.99 | 46.0559 | 22.99 | 38.75075
18.21 | 77.33636 | 18.21 | 96.99192 | 18.21 | 126.3048 | 38.47 | 71.36473 | [6 empty] | 23.08 | 37.28335 | 23.08 | 36.32883
18.28 | 77.33636 | 18.28 | 105.07458 | 18.28 | 59.43755 | 38.63 | 46.4952 | [6 empty] | 23.18 | 39.47649 | 23.18 | 16.95345
18.35 | 123.73818 | 18.35 | 105.07458 | 18.35 | 81.72664 | 38.79 | 45.41392 | [6 empty] | 23.27 | 26.31766 | 23.27 | 24.21922
18.42 | 123.73818 | 18.42 | 153.57055 | 18.42 | 59.43755 | 38.95 | 58.38932 | [6 empty] | 23.37 | 39.47649 | 23.37 | 41.17267
18.49 | 139.20545 | 18.49 | 145.48789 | 18.49 | 59.43755 | 39.11 | 45.41392 | [6 empty] | 23.47 | 52.63532 | 23.47 | 33.9069
18.56 | 92.80364 | 18.56 | 145.48789 | 18.56 | 96.58603 | 39.27 | 40.0075 | [6 empty] | 23.56 | 43.86277 | 23.56 | 41.17267
18.63 | 77.33636 | 18.63 | 96.99192 | 18.63 | 52.00786 | 39.43 | 30.27595 | [6 empty] | 23.66 | 28.5108 | 23.66 | 19.37537
18.71 | 123.73818 | 18.71 | 72.74394 | 18.71 | 96.58603 | 39.59 | 49.73905 | [6 empty] | 23.75 | 24.12452 | 23.75 | 19.37537
18.78 | 30.93455 | 18.78 | 80.8266 | 18.78 | 66.86725 | 39.74 | 52.9829 | [6 empty] | 23.85 | 50.44218 | 23.85 | 26.64114
18.85 | 61.86909 | 18.85 | 72.74394 | 18.85 | 59.43755 | 39.9 | 47.57649 | [6 empty] | 23.94 | 37.28335 | 23.94 | 41.17267
18.92 | 46.40182 | 18.92 | 96.99192 | 18.92 | 66.86725 | 40.06 | 65.95831 | [6 empty] | 24.04 | 50.44218 | 24.04 | 29.06306
18.99 | 15.46727 | 18.99 | 113.15724 | 18.99 | 81.72664 | 40.22 | 37.84493 | [6 empty] | 24.13 | 41.66963 | 24.13 | 24.21922
19.06 | 92.80364 | 19.06 | 64.66128 | 19.06 | 29.71878 | 40.38 | 46.4952 | [6 empty] | 24.23 | 63.60101 | 24.23 | 31.48498
19.13 | 139.20545 | 19.13 | 64.66128 | 19.13 | 52.00786 | 40.54 | 50.82034 | [6 empty] | 24.32 | 39.47649 | 24.32 | 46.01651
19.2 | 92.80364 | 19.2 | 24.24798 | 19.2 | 52.00786 | 40.7 | 44.33263 | [6 empty] | 24.42 | 52.63532 | 24.42 | 38.75075
19.27 | 154.67273 | 19.27 | 64.66128 | 19.27 | 44.57817 | 40.86 | 65.95831 | [6 empty] | 24.51 | 37.28335 | 24.51 | 41.17267
19.34 | 46.40182 | 19.34 | 88.90926 | 19.34 | 89.15633 | 41.02 | 48.65777 | [6 empty] | 24.61 | 41.66963 | 24.61 | 55.7042
19.41 | 77.33636 | 19.41 | 72.74394 | 19.41 | 52.00786 | 41.18 | 56.22676 | [6 empty] | 24.71 | 46.0559 | 24.71 | 36.32883
19.48 | 108.27091 | 19.48 | 153.57055 | 19.48 | 126.3048 | 41.33 | 48.65777 | [6 empty] | 24.8 | 39.47649 | 24.8 | 46.01651
19.56 | 61.86909 | 19.56 | 129.32257 | 19.56 | 81.72664 | 41.49 | 50.82034 | [6 empty] | 24.9 | 52.63532 | 24.9 | 14.53153
19.63 | 61.86909 | 19.63 | 72.74394 | 19.63 | 66.86725 | 41.65 | 45.41392 | [6 empty] | 24.99 | 57.0216 | 24.99 | 41.17267
19.7 | 77.33636 | 19.7 | 48.49596 | 19.7 | 111.44541 | 41.81 | 56.22676 | [6 empty] | 25.09 | 28.5108 | 25.09 | 33.9069
19.77 | 77.33636 | 19.77 | 105.07458 | 19.77 | 126.3048 | 41.97 | 44.33263 | [6 empty] | 25.18 | 37.28335 | 25.18 | 41.17267
19.84 | 77.33636 | 19.84 | 105.07458 | 19.84 | 66.86725 | 42.13 | 48.65777 | [6 empty] | 25.28 | 52.63532 | 25.28 | 31.48498
19.91 | 61.86909 | 19.91 | 105.07458 | 19.91 | 59.43755 | 42.29 | 43.25135 | [6 empty] | 25.37 | 41.66963 | 25.37 | 43.59459
19.98 | 30.93455 | 19.98 | 121.2399 | 19.98 | 89.15633 | 42.45 | 50.82034 | [6 empty] | 25.47 | 67.98729 | 25.47 | 33.9069
20.05 | 61.86909 | 20.05 | 72.74394 | 20.05 | 44.57817 | 42.61 | 59.47061 | [6 empty] | 25.56 | 48.24904 | 25.56 | 65.39189
20.12 | 46.40182 | 20.12 | 145.48789 | 20.12 | 89.15633 | 42.77 | 45.41392 | [6 empty] | 25.66 | 103.0775 | 25.66 | 82.34534
20.19 | 92.80364 | 20.19 | 56.57862 | 20.19 | 66.86725 | 42.92 | 38.92622 | [6 empty] | 25.75 | 140.36085 | 25.75 | 89.6111
20.26 | 61.86909 | 20.26 | 56.57862 | 20.26 | 59.43755 | 43.08 | 62.71446 | [6 empty] | 25.85 | 208.34814 | 25.85 | 121.09609
20.33 | 92.80364 | 20.33 | 72.74394 | 20.33 | 66.86725 | 43.24 | 59.47061 | [6 empty] | 25.95 | 311.42564 | 25.95 | 198.59758
20.41 | 108.27091 | 20.41 | 64.66128 | 20.41 | 66.86725 | 43.4 | 57.30804 | [6 empty] | 26.04 | 535.12574 | 26.04 | 266.41139
20.48 | 30.93455 | 20.48 | 96.99192 | 20.48 | 111.44541 | 43.56 | 48.65777 | [6 empty] | 26.14 | 910.15239 | 26.14 | 433.52399
20.55 | 77.33636 | 20.55 | 56.57862 | 20.55 | 111.44541 | 43.72 | 56.22676 | [6 empty] | 26.23 | 1329.0418 | 26.23 | 603.05851
20.62 | 15.46727 | 20.62 | 96.99192 | 20.62 | 111.44541 | 43.88 | 49.73905 | [6 empty] | 26.33 | 1929.96169 | 26.33 | 1155.25665
20.69 | 15.46727 | 20.69 | 72.74394 | 20.69 | 104.01572 | 44.04 | 48.65777 | [6 empty] | 26.42 | 2780.89935 | 26.42 | 1426.51189
20.76 | 61.86909 | 20.76 | 72.74394 | 20.76 | 14.85939 | 44.2 | 41.08878 | [6 empty] | 26.52 | 3228.29956 | 26.52 | 2027.14847
20.83 | 77.33636 | 20.83 | 88.90926 | 20.83 | 52.00786 | 44.36 | 52.9829 | [6 empty] | 26.61 | 3002.40632 | 26.61 | 2848.17993
20.9 | 77.33636 | 20.9 | 48.49596 | 20.9 | 66.86725 | 44.51 | 48.65777 | [6 empty] | 26.71 | 2278.67068 | 26.71 | 3359.20541
20.97 | 15.46727 | 20.97 | 56.57862 | 20.97 | 96.58603 | 44.67 | 50.82034 | [6 empty] | 26.8 | 1269.82707 | 26.8 | 3402.8
21.04 | 46.40182 | 21.04 | 72.74394 | 21.04 | 141.16419 | 44.83 | 46.4952 | [6 empty] | 26.9 | 618.465 | 26.9 | 3073.41865
21.11 | 77.33636 | 21.11 | 80.8266 | 21.11 | 52.00786 | 44.99 | 56.22676 | [6 empty] | 26.99 | 436.43452 | 26.99 | 2111.91573
21.18 | 30.93455 | 21.18 | 121.2399 | 21.18 | 66.86725 | 45.15 | 57.30804 | [6 empty] | 27.09 | 252.2109 | 27.09 | 1227.91431
21.26 | 46.40182 | 21.26 | 105.07458 | 21.26 | 66.86725 | 45.31 | 50.82034 | [6 empty] | 27.19 | 129.39516 | 27.19 | 605.48043
21.33 | 61.86909 | 21.33 | 64.66128 | 21.33 | 66.86725 | 45.47 | 50.82034 | [6 empty] | 27.28 | 81.14612 | 27.28 | 310.00598
21.4 | 61.86909 | 21.4 | 40.4133 | 21.4 | 29.71878 | 45.63 | 60.55189 | [6 empty] | 27.38 | 54.82846 | 27.38 | 179.22221
21.47 | 92.80364 | 21.47 | 105.07458 | 21.47 | 96.58603 | 45.79 | 35.68236 | [6 empty] | 27.47 | 48.24904 | 27.47 | 113.83032
21.54 | 77.33636 | 21.54 | 48.49596 | 21.54 | 59.43755 | 45.95 | 52.9829 | [6 empty] | 27.57 | 46.0559 | 27.57 | 94.45495
21.61 | 61.86909 | 21.61 | 88.90926 | 21.61 | 22.28908 | 46.1 | 49.73905 | [6 empty] | 27.66 | 46.0559 | 27.66 | 75.07957
21.68 | 61.86909 | 21.68 | 40.4133 | 21.68 | 59.43755 | 46.26 | 43.25135 | [6 empty] | 27.76 | 41.66963 | 27.76 | 89.6111
21.75 | 15.46727 | 21.75 | 48.49596 | 21.75 | 52.00786 | 46.42 | 54.06419 | [6 empty] | 27.85 | 43.86277 | 27.85 | 101.72071
21.82 | 123.73818 | 21.82 | 64.66128 | 21.82 | 81.72664 | 46.58 | 62.71446 | [6 empty] | 27.95 | 32.89707 | 27.95 | 72.65765
21.89 | 30.93455 | 21.89 | 40.4133 | 21.89 | 59.43755 | 46.74 | 50.82034 | [6 empty] | 28.04 | 24.12452 | 28.04 | 58.12612
21.96 | 0 | 21.96 | 88.90926 | 21.96 | 89.15633 | 46.9 | 43.25135 | [6 empty] | 28.14 | 28.5108 | 28.14 | 48.43843
22.04 | 0 | 22.04 | 56.57862 | 22.04 | 29.71878 | 47.06 | 46.4952 | [6 empty] | 28.23 | 28.5108 | 28.23 | 53.28228
22.11 | 46.40182 | 22.11 | 105.07458 | 22.11 | 89.15633 | 47.22 | 84.34013 | [6 empty] | 28.33 | 39.47649 | 28.33 | 29.06306
22.18 | 139.20545 | 22.18 | 48.49596 | 22.18 | 59.43755 | 47.38 | 65.95831 | [6 empty] | 28.43 | 52.63532 | 28.43 | 29.06306
22.25 | 77.33636 | 22.25 | 88.90926 | 22.25 | 37.14847 | 47.53 | 73.5273 | [6 empty] | 28.52 | 46.0559 | 28.52 | 31.48498
22.32 | 15.46727 | 22.32 | 40.4133 | 22.32 | 74.29694 | 47.69 | 71.36473 | [6 empty] | 28.62 | 43.86277 | 28.62 | 50.86036
22.39 | 61.86909 | 22.39 | 56.57862 | 22.39 | 29.71878 | 47.85 | 84.34013 | [6 empty] | 28.71 | 21.93138 | 28.71 | 43.59459
22.46 | 61.86909 | 22.46 | 40.4133 | 22.46 | 44.57817 | 48.01 | 94.07169 | [6 empty] | 28.81 | 46.0559 | 28.81 | 19.37537
22.53 | 92.80364 | 22.53 | 32.33064 | 22.53 | 59.43755 | 48.17 | 89.74655 | [6 empty] | 28.9 | 26.31766 | 28.9 | 26.64114
22.6 | 46.40182 | 22.6 | 56.57862 | 22.6 | 29.71878 | 48.33 | 87.58398 | [6 empty] | 29 | 32.89707 | 29 | 16.95345
22.67 | 61.86909 | 22.67 | 88.90926 | 22.67 | 89.15633 | 48.49 | 58.38932 | [6 empty] | 29.09 | 37.28335 | 29.09 | 38.75075
22.74 | 92.80364 | 22.74 | 40.4133 | 22.74 | 37.14847 | 48.65 | 49.73905 | [6 empty] | 29.19 | 32.89707 | 29.19 | 38.75075
22.81 | 30.93455 | 22.81 | 72.74394 | 22.81 | 89.15633 | 48.81 | 64.87703 | [6 empty] | 29.28 | 37.28335 | 29.28 | 21.7973
22.89 | 108.27091 | 22.89 | 72.74394 | 22.89 | 44.57817 | 48.97 | 51.90162 | [6 empty] | 29.38 | 30.70394 | 29.38 | 48.43843
22.96 | 46.40182 | 22.96 | 72.74394 | 22.96 | 81.72664 | 49.12 | 62.71446 | [6 empty] | 29.47 | 48.24904 | 29.47 | 26.64114
23.03 | 15.46727 | 23.03 | 72.74394 | 23.03 | 44.57817 | 49.28 | 46.4952 | [6 empty] | 29.57 | 46.0559 | 29.57 | 29.06306
23.1 | 77.33636 | 23.1 | 72.74394 | 23.1 | 74.29694 | 49.44 | 46.4952 | [6 empty] | 29.67 | 43.86277 | 29.67 | 26.64114
23.17 | 46.40182 | 23.17 | 40.4133 | 23.17 | 96.58603 | 49.6 | 47.57649 | [6 empty] | 29.76 | 30.70394 | 29.76 | 33.9069
23.24 | 123.73818 | 23.24 | 40.4133 | 23.24 | 52.00786 | 49.76 | 43.25135 | [6 empty] | 29.86 | 41.66963 | 29.86 | 29.06306
23.31 | 123.73818 | 23.31 | 64.66128 | 23.31 | 52.00786 | 49.92 | 36.76365 | [6 empty] | 29.95 | 39.47649 | 29.95 | 29.06306
23.38 | 30.93455 | 23.38 | 96.99192 | 23.38 | 74.29694 | 50.08 | 40.0075 | [6 empty] | 30.05 | 50.44218 | 30.05 | 36.32883
23.45 | 77.33636 | 23.45 | 64.66128 | 23.45 | 66.86725 | 50.24 | 50.82034 | [6 empty] | 30.14 | 41.66963 | 30.14 | 29.06306
23.52 | 77.33636 | 23.52 | 64.66128 | 23.52 | 81.72664 | 50.4 | 51.90162 | [6 empty] | 30.24 | 37.28335 | 30.24 | 41.17267
23.59 | 77.33636 | 23.59 | 40.4133 | 23.59 | 37.14847 | 50.56 | 55.14547 | [6 empty] | 30.33 | 50.44218 | 30.33 | 16.95345
23.66 | 30.93455 | 23.66 | 40.4133 | 23.66 | 59.43755 | 50.71 | 51.90162 | [6 empty] | 30.43 | 24.12452 | 30.43 | 36.32883
23.74 | 92.80364 | 23.74 | 40.4133 | 23.74 | 22.28908 | 50.87 | 46.4952 | [6 empty] | 30.52 | 32.89707 | 30.52 | 36.32883
23.81 | 92.80364 | 23.81 | 40.4133 | 23.81 | 66.86725 | 51.03 | 52.9829 | [6 empty] | 30.62 | 26.31766 | 30.62 | 31.48498
23.88 | 108.27091 | 23.88 | 48.49596 | 23.88 | 59.43755 | 51.19 | 43.25135 | [6 empty] | 30.71 | 43.86277 | 30.71 | 43.59459
23.95 | 123.73818 | 23.95 | 88.90926 | 23.95 | 59.43755 | 51.35 | 46.4952 | [6 empty] | 30.81 | 46.0559 | 30.81 | 43.59459
24.02 | 92.80364 | 24.02 | 129.32257 | 24.02 | 74.29694 | 51.51 | 50.82034 | [6 empty] | 30.91 | 32.89707 | 30.91 | 31.48498
24.09 | 46.40182 | 24.09 | 48.49596 | 24.09 | 44.57817 | 51.67 | 44.33263 | [6 empty] | 31 | 37.28335 | 31 | 14.53153
24.16 | 77.33636 | 24.16 | 48.49596 | 24.16 | 29.71878 | 51.83 | 44.33263 | [6 empty] | 31.1 | 37.28335 | 31.1 | 24.21922
24.23 | 77.33636 | 24.23 | 48.49596 | 24.23 | 89.15633 | 51.99 | 47.57649 | [6 empty] | 31.19 | 48.24904 | 31.19 | 19.37537
24.3 | 108.27091 | 24.3 | 32.33064 | 24.3 | 59.43755 | 52.15 | 54.06419 | [6 empty] | 31.29 | 39.47649 | 31.29 | 24.21922
24.37 | 46.40182 | 24.37 | 32.33064 | 24.37 | 37.14847 | 52.3 | 47.57649 | [6 empty] | 31.38 | 35.09021 | 31.38 | 14.53153
24.44 | 108.27091 | 24.44 | 32.33064 | 24.44 | 74.29694 | 52.46 | 40.0075 | [6 empty] | 31.48 | 30.70394 | 31.48 | 33.9069
24.52 | 61.86909 | 24.52 | 32.33064 | 24.52 | 52.00786 | 52.62 | 45.41392 | [6 empty] | 31.57 | 30.70394 | 31.57 | 21.7973
24.59 | 15.46727 | 24.59 | 64.66128 | 24.59 | 89.15633 | 52.78 | 47.57649 | [6 empty] | 31.67 | 30.70394 | 31.67 | 24.21922
24.66 | 123.73818 | 24.66 | 88.90926 | 24.66 | 74.29694 | 52.94 | 45.41392 | [6 empty] | 31.76 | 35.09021 | 31.76 | 16.95345
24.73 | 30.93455 | 24.73 | 105.07458 | 24.73 | 59.43755 | 53.1 | 43.25135 | [6 empty] | 31.86 | 35.09021 | 31.86 | 29.06306
24.8 | 30.93455 | 24.8 | 88.90926 | 24.8 | 59.43755 | 53.26 | 50.82034 | [6 empty] | 31.95 | 28.5108 | 31.95 | 26.64114
24.87 | 139.20545 | 24.87 | 72.74394 | 24.87 | 81.72664 | 53.42 | 57.30804 | [6 empty] | 32.05 | 35.09021 | 32.05 | 50.86036
24.94 | 30.93455 | 24.94 | 64.66128 | 24.94 | 74.29694 | 53.58 | 55.14547 | [6 empty] | 32.15 | 26.31766 | 32.15 | 26.64114
25.01 | 46.40182 | 25.01 | 56.57862 | 25.01 | 66.86725 | 53.74 | 58.38932 | [6 empty] | 32.24 | 43.86277 | 32.24 | 31.48498
25.08 | 77.33636 | 25.08 | 105.07458 | 25.08 | 7.42969 | 53.89 | 50.82034 | [6 empty] | 32.34 | 39.47649 | 32.34 | 21.7973
25.15 | 46.40182 | 25.15 | 72.74394 | 25.15 | 37.14847 | 54.05 | 49.73905 | [6 empty] | 32.43 | 41.66963 | 32.43 | 26.64114
25.22 | 92.80364 | 25.22 | 64.66128 | 25.22 | 52.00786 | 54.21 | 57.30804 | [6 empty] | 32.53 | 39.47649 | 32.53 | 26.64114
25.29 | 61.86909 | 25.29 | 64.66128 | 25.29 | 96.58603 | 54.37 | 60.55189 | [6 empty] | 32.62 | 50.44218 | 32.62 | 26.64114
25.37 | 61.86909 | 25.37 | 64.66128 | 25.37 | 7.42969 | 54.53 | 56.22676 | [6 empty] | 32.72 | 48.24904 | 32.72 | 36.32883
25.44 | 108.27091 | 25.44 | 113.15724 | 25.44 | 29.71878 | 54.69 | 46.4952 | [6 empty] | 32.81 | 35.09021 | 32.81 | 48.43843
25.51 | 30.93455 | 25.51 | 40.4133 | 25.51 | 59.43755 | 54.85 | 55.14547 | [6 empty] | 32.91 | 35.09021 | 32.91 | 33.9069
25.58 | 108.27091 | 25.58 | 48.49596 | 25.58 | 52.00786 | 55.01 | 48.65777 | [6 empty] | 33 | 39.47649 | 33 | 24.21922
25.65 | 108.27091 | 25.65 | 113.15724 | 25.65 | 44.57817 | 55.17 | 60.55189 | [6 empty] | 33.1 | 21.93138 | 33.1 | 38.75075
25.72 | 92.80364 | 25.72 | 105.07458 | 25.72 | 111.44541 | 55.32 | 43.25135 | [6 empty] | 33.19 | 30.70394 | 33.19 | 21.7973
25.79 | 77.33636 | 25.79 | 80.8266 | 25.79 | 81.72664 | 55.48 | 58.38932 | [6 empty] | 33.29 | 63.60101 | 33.29 | 24.21922
25.86 | 46.40182 | 25.86 | 56.57862 | 25.86 | 59.43755 | 55.64 | 68.12088 | [6 empty] | 33.39 | 52.63532 | 33.39 | 21.7973
25.93 | 77.33636 | 25.93 | 64.66128 | 25.93 | 74.29694 | 55.8 | 57.30804 | [6 empty] | 33.48 | 72.37356 | 33.48 | 21.7973
26 | 123.73818 | 26 | 105.07458 | 26 | 163.45328 | 55.96 | 51.90162 | [6 empty] | 33.58 | 70.18043 | 33.58 | 24.21922
26.07 | 216.54182 | 26.07 | 177.81853 | 26.07 | 208.03144 | 56.12 | 52.9829 | [6 empty] | 33.67 | 85.53239 | 33.67 | 16.95345
26.14 | 371.21455 | 26.14 | 202.06651 | 26.14 | 267.469 | 56.28 | 37.84493 | [6 empty] | 33.77 | 96.49808 | 33.77 | 29.06306
26.22 | 433.08364 | 26.22 | 347.55439 | 26.22 | 609.23493 | 56.44 | 55.14547 | [6 empty] | 33.86 | 129.39516 | 33.86 | 31.48498
26.29 | 881.63455 | 26.29 | 590.0342 | 26.29 | 817.26638 | 56.6 | 40.0075 | [6 empty] | 33.96 | 127.20202 | 33.96 | 41.17267
26.36 | 1469.39091 | 26.36 | 978.0019 | 26.36 | 1300.19651 | 56.76 | 65.95831 | [6 empty] | 34.05 | 103.0775 | 34.05 | 29.06306
26.43 | 2273.68909 | 26.43 | 1462.96152 | 26.43 | 2124.89258 | 56.91 | 45.41392 | [6 empty] | 34.15 | 140.36085 | 34.15 | 33.9069
26.5 | 3139.85636 | 26.5 | 2117.65701 | 26.5 | 2734.12751 | 57.07 | 50.82034 | [6 empty] | 34.24 | 100.88436 | 34.24 | 41.17267
26.57 | 3062.52 | 26.57 | 2885.50974 | 26.57 | 3246.77642 | 57.23 | 44.33263 | [6 empty] | 34.34 | 74.5667 | 34.34 | 58.12612
26.64 | 3217.19273 | 26.64 | 3297.72541 | 26.64 | 3402.8 | 57.39 | 41.08878 | [6 empty] | 34.43 | 41.66963 | 34.43 | 31.48498
26.71 | 3402.8 | 26.71 | 3402.8 | 26.71 | 3038.74498 | 57.55 | 41.08878 | [6 empty] | 34.53 | 41.66963 | 34.53 | 48.43843
26.78 | 3093.45455 | 26.78 | 3289.64275 | 26.78 | 2615.2524 | 57.71 | 48.65777 | [6 empty] | 34.63 | 57.0216 | 34.63 | 26.64114
26.85 | 2536.63273 | 26.85 | 2594.53397 | 26.85 | 2667.26026 | 57.87 | 37.84493 | [6 empty] | 34.72 | 37.28335 | 34.72 | 31.48498
26.92 | 2335.55818 | 26.92 | 2643.02993 | 26.92 | 2347.78341 | 58.03 | 35.68236 | [6 empty] | 34.82 | 39.47649 | 34.82 | 31.48498
26.99 | 2675.83818 | 26.99 | 2740.02185 | 26.99 | 2838.14323 | 58.19 | 57.30804 | [6 empty] | 34.91 | 37.28335 | 34.91 | 46.01651
27.07 | 2706.77273 | 27.07 | 2780.43516 | 27.07 | 3009.0262 | 58.35 | 59.47061 | [6 empty] | 35.01 | 24.12452 | 35.01 | 14.53153
27.14 | 3201.72545 | 27.14 | 3297.72541 | 27.14 | 2563.24454 | 58.5 | 61.63317 | [6 empty] | 35.1 | 39.47649 | 35.1 | 16.95345
27.21 | 2211.82 | 27.21 | 2788.51782 | 27.21 | 1983.72838 | 58.66 | 68.12088 | [6 empty] | 35.2 | 28.5108 | 35.2 | 33.9069
27.28 | 1237.38182 | 27.28 | 2279.31021 | 27.28 | 1240.75895 | 58.82 | 55.14547 | [6 empty] | 35.29 | 41.66963 | 35.29 | 43.59459
27.35 | 572.28909 | 27.35 | 1446.7962 | 27.35 | 586.94585 | 58.98 | 51.90162 | [6 empty] | 35.39 | 52.63532 | 35.39 | 24.21922
27.42 | 386.68182 | 27.42 | 695.10879 | 27.42 | 252.60961 | 59.14 | 33.5198 | [6 empty] | 35.48 | 32.89707 | 35.48 | 29.06306
27.49 | 216.54182 | 27.49 | 371.80238 | 27.49 | 96.58603 | 59.3 | 36.76365 | [6 empty] | 35.58 | 54.82846 | 35.58 | 48.43843
27.56 | 108.27091 | 27.56 | 210.14917 | 27.56 | 74.29694 | 59.46 | 49.73905 | [6 empty] | 35.67 | 32.89707 | 35.67 | 41.17267
27.63 | 0 | 27.63 | 96.99192 | 27.63 | 44.57817 | 59.62 | 72.44601 | [6 empty] | 35.77 | 48.24904 | 35.77 | 29.06306
27.7 | 61.86909 | 27.7 | 169.73587 | 27.7 | 7.42969 | 59.78 | 52.9829 | [6 empty] | 35.87 | 50.44218 | 35.87 | 29.06306
27.77 | 92.80364 | 27.77 | 64.66128 | 27.77 | 81.72664 | 59.94 | 43.25135 | [6 empty] | 35.96 | 28.5108 | 35.96 | 38.75075
27.85 | 61.86909 | 27.85 | 48.49596 | 27.85 | 52.00786 | 60.09 | 57.30804 | [6 empty] | 36.06 | 43.86277 | 36.06 | 36.32883
27.92 | 46.40182 | 27.92 | 56.57862 | 27.92 | 96.58603 | 60.25 | 45.41392 | [6 empty] | 36.15 | 24.12452 | 36.15 | 26.64114
27.99 | 46.40182 | 27.99 | 64.66128 | 27.99 | 14.85939 | 60.41 | 52.9829 | [6 empty] | 36.25 | 21.93138 | 36.25 | 48.43843
28.06 | 61.86909 | 28.06 | 64.66128 | 28.06 | 7.42969 | 60.57 | 68.12088 | [6 empty] | 36.34 | 32.89707 | 36.34 | 21.7973
28.13 | 30.93455 | 28.13 | 64.66128 | 28.13 | 44.57817 | 60.73 | 51.90162 | [6 empty] | 36.44 | 35.09021 | 36.44 | 29.06306
28.2 | 61.86909 | 28.2 | 40.4133 | 28.2 | 59.43755 | 60.89 | 55.14547 | [6 empty] | 36.53 | 37.28335 | 36.53 | 46.01651
28.27 | 46.40182 | 28.27 | 64.66128 | 28.27 | 59.43755 | 61.05 | 55.14547 | [6 empty] | 36.63 | 46.0559 | 36.63 | 46.01651
28.34 | 61.86909 | 28.34 | 105.07458 | 28.34 | 74.29694 | 61.21 | 65.95831 | [6 empty] | 36.72 | 28.5108 | 36.72 | 46.01651
28.41 | 15.46727 | 28.41 | 48.49596 | 28.41 | 52.00786 | 61.37 | 54.06419 | [6 empty] | 36.82 | 26.31766 | 36.82 | 60.54804
28.48 | 46.40182 | 28.48 | 24.24798 | 28.48 | 37.14847 | 61.53 | 49.73905 | [6 empty] | 36.91 | 50.44218 | 36.91 | 75.07957
28.55 | 15.46727 | 28.55 | 64.66128 | 28.55 | 44.57817 | 61.68 | 55.14547 | [6 empty] | 37.01 | 43.86277 | 37.01 | 89.6111
28.62 | 46.40182 | 28.62 | 48.49596 | 28.62 | 29.71878 | 61.84 | 58.38932 | [6 empty] | 37.11 | 35.09021 | 37.11 | 96.87687
28.7 | 77.33636 | 28.7 | 88.90926 | 28.7 | 59.43755 | 62 | 31.35723 | [6 empty] | 37.2 | 61.40787 | 37.2 | 128.36185
28.77 | 30.93455 | 28.77 | 56.57862 | 28.77 | 7.42969 | 62.16 | 51.90162 | [6 empty] | 37.3 | 21.93138 | 37.3 | 89.6111
28.84 | 77.33636 | 28.84 | 48.49596 | 28.84 | 22.28908 | 62.32 | 31.35723 | [6 empty] | 37.39 | 39.47649 | 37.39 | 60.54804
28.91 | 46.40182 | 28.91 | 24.24798 | 28.91 | 29.71878 | 62.48 | 34.60108 | [6 empty] | 37.49 | 59.21473 | 37.49 | 48.43843
28.98 | 46.40182 | 28.98 | 56.57862 | 28.98 | 44.57817 | 62.64 | 41.08878 | [6 empty] | 37.58 | 37.28335 | 37.58 | 50.86036
29.05 | 30.93455 | 29.05 | 80.8266 | 29.05 | 29.71878 | 62.8 | 46.4952 | [6 empty] | 37.68 | 30.70394 | 37.68 | 33.9069
29.12 | 30.93455 | 29.12 | 24.24798 | 29.12 | 52.00786 | 62.96 | 43.25135 | [6 empty] | 37.77 | 39.47649 | 37.77 | 21.7973
29.19 | 108.27091 | 29.19 | 80.8266 | 29.19 | 52.00786 | 63.11 | 41.08878 | [6 empty] | 37.87 | 35.09021 | 37.87 | 24.21922
29.26 | 61.86909 | 29.26 | 48.49596 | 29.26 | 44.57817 | 63.27 | 42.17007 | [6 empty] | 37.96 | 46.0559 | 37.96 | 33.9069
29.33 | 46.40182 | 29.33 | 40.4133 | 29.33 | 52.00786 | 63.43 | 38.92622 | [6 empty] | 38.06 | 30.70394 | 38.06 | 36.32883
29.4 | 92.80364 | 29.4 | 32.33064 | 29.4 | 66.86725 | 63.59 | 40.0075 | [6 empty] | 38.15 | 37.28335 | 38.15 | 26.64114
29.47 | 30.93455 | 29.47 | 56.57862 | 29.47 | 22.28908 | 63.75 | 43.25135 | [6 empty] | 38.25 | 39.47649 | 38.25 | 29.06306
29.55 | 77.33636 | 29.55 | 72.74394 | 29.55 | 59.43755 | 63.91 | 43.25135 | [6 empty] | 38.35 | 41.66963 | 38.35 | 36.32883
29.62 | 15.46727 | 29.62 | 32.33064 | 29.62 | 44.57817 | 64.07 | 56.22676 | [6 empty] | 38.44 | 28.5108 | 38.44 | 29.06306
29.69 | 30.93455 | 29.69 | 48.49596 | 29.69 | 52.00786 | 64.23 | 35.68236 | [6 empty] | 38.54 | 43.86277 | 38.54 | 31.48498
29.76 | 30.93455 | 29.76 | 40.4133 | 29.76 | 22.28908 | 64.39 | 46.4952 | [6 empty] | 38.63 | 32.89707 | 38.63 | 43.59459
29.83 | 77.33636 | 29.83 | 56.57862 | 29.83 | 37.14847 | 64.55 | 45.41392 | [6 empty] | 38.73 | 26.31766 | 38.73 | 31.48498
29.9 | 61.86909 | 29.9 | 32.33064 | 29.9 | 66.86725 | 64.7 | 43.25135 | [6 empty] | 38.82 | 26.31766 | 38.82 | 33.9069
29.97 | 46.40182 | 29.97 | 64.66128 | 29.97 | 44.57817 | 64.86 | 62.71446 | [6 empty] | 38.92 | 39.47649 | 38.92 | 38.75075
30.04 | 108.27091 | 30.04 | 88.90926 | 30.04 | 37.14847 | 65.02 | 42.17007 | [6 empty] | 39.01 | 28.5108 | 39.01 | 24.21922
30.11 | 30.93455 | 30.11 | 64.66128 | 30.11 | 44.57817 | 65.18 | 61.63317 | [6 empty] | 39.11 | 43.86277 | 39.11 | 16.95345
30.18 | 30.93455 | 30.18 | 64.66128 | 30.18 | 29.71878 | 65.34 | 56.22676 | [6 empty] | 39.2 | 21.93138 | 39.2 | 21.7973
30.25 | 0 | 30.25 | 72.74394 | 30.25 | 37.14847 | 65.5 | 49.73905 | [6 empty] | 39.3 | 35.09021 | 39.3 | 38.75075
30.32 | 108.27091 | 30.32 | 72.74394 | 30.32 | 81.72664 | 65.66 | 43.25135 | [6 empty] | 39.4 | 28.5108 | 39.4 | 50.86036
30.4 | 15.46727 | 30.4 | 56.57862 | 30.4 | 44.57817 | 65.82 | 45.41392 | [6 empty] | 39.49 | 28.5108 | 39.49 | 31.48498
30.47 | 61.86909 | 30.47 | 48.49596 | 30.47 | 89.15633 | 65.98 | 59.47061 | [6 empty] | 39.59 | 17.54511 | 39.59 | 19.37537
30.54 | 46.40182 | 30.54 | 48.49596 | 30.54 | 44.57817 | 66.14 | 59.47061 | [6 empty] | 39.68 | 41.66963 | 39.68 | 16.95345
30.61 | 108.27091 | 30.61 | 88.90926 | 30.61 | 74.29694 | 66.29 | 64.87703 | [6 empty] | 39.78 | 30.70394 | 39.78 | 33.9069
30.68 | 92.80364 | 30.68 | 16.16532 | 30.68 | 59.43755 | 66.45 | 43.25135 | [6 empty] | 39.87 | 50.44218 | 39.87 | 26.64114
30.75 | 77.33636 | 30.75 | 80.8266 | 30.75 | 37.14847 | 66.61 | 57.30804 | [6 empty] | 39.97 | 41.66963 | 39.97 | 38.75075
30.82 | 92.80364 | 30.82 | 16.16532 | 30.82 | 37.14847 | 66.77 | 62.71446 | [6 empty] | 40.06 | 19.73824 | 40.06 | 31.48498
30.89 | 0 | 30.89 | 8.08266 | 30.89 | 22.28908 | 66.93 | 44.33263 | [6 empty] | 40.16 | 35.09021 | 40.16 | 21.7973
30.96 | 61.86909 | 30.96 | 48.49596 | 30.96 | 74.29694 | 67.09 | 51.90162 | [6 empty] | 40.25 | 32.89707 | 40.25 | 36.32883
31.03 | 30.93455 | 31.03 | 88.90926 | 31.03 | 52.00786 | 67.25 | 57.30804 | [6 empty] | 40.35 | 43.86277 | 40.35 | 19.37537
31.1 | 61.86909 | 31.1 | 56.57862 | 31.1 | 66.86725 | 67.41 | 52.9829 | [6 empty] | 40.44 | 41.66963 | 40.44 | 21.7973
31.18 | 30.93455 | 31.18 | 32.33064 | 31.18 | 74.29694 | 67.57 | 43.25135 | [6 empty] | 40.54 | 32.89707 | 40.54 | 29.06306
31.25 | 15.46727 | 31.25 | 40.4133 | 31.25 | 29.71878 | 67.73 | 41.08878 | [6 empty] | 40.64 | 39.47649 | 40.64 | 26.64114
31.32 | 61.86909 | 31.32 | 32.33064 | 31.32 | 22.28908 | 67.88 | 56.22676 | [6 empty] | 40.73 | 28.5108 | 40.73 | 16.95345
31.39 | 61.86909 | 31.39 | 40.4133 | 31.39 | 104.01572 | 68.04 | 35.68236 | [6 empty] | 40.83 | 19.73824 | 40.83 | 31.48498
31.46 | 15.46727 | 31.46 | 32.33064 | 31.46 | 37.14847 | 68.2 | 55.14547 | [6 empty] | 40.92 | 37.28335 | 40.92 | 16.95345
31.53 | 15.46727 | 31.53 | 64.66128 | 31.53 | 37.14847 | 68.36 | 32.43851 | [6 empty] | 41.02 | 26.31766 | 41.02 | 21.7973
31.6 | 61.86909 | 31.6 | 16.16532 | 31.6 | 29.71878 | 68.52 | 46.4952 | [6 empty] | 41.11 | 48.24904 | 41.11 | 12.10961
31.67 | 61.86909 | 31.67 | 56.57862 | 31.67 | 29.71878 | 68.68 | 44.33263 | [6 empty] | 41.21 | 19.73824 | 41.21 | 24.21922
31.74 | 46.40182 | 31.74 | 88.90926 | 31.74 | 74.29694 | 68.84 | 45.41392 | [6 empty] | 41.3 | 35.09021 | 41.3 | 38.75075
31.81 | 77.33636 | 31.81 | 40.4133 | 31.81 | 37.14847 | 69 | 34.60108 | [6 empty] | 41.4 | 28.5108 | 41.4 | 29.06306
31.88 | 0 | 31.88 | 16.16532 | 31.88 | 44.57817 | 69.16 | 45.41392 | [6 empty] | 41.49 | 39.47649 | 41.49 | 21.7973
31.95 | 30.93455 | 31.95 | 64.66128 | 31.95 | 14.85939 | 69.32 | 44.33263 | [6 empty] | 41.59 | 37.28335 | 41.59 | 24.21922
32.03 | 30.93455 | 32.03 | 56.57862 | 32.03 | 66.86725 | 69.47 | 69.20216 | [6 empty] | 41.68 | 32.89707 | 41.68 | 29.06306
32.1 | 15.46727 | 32.1 | 48.49596 | 32.1 | 14.85939 | 69.63 | 46.4952 | [6 empty] | 41.78 | 28.5108 | 41.78 | 16.95345
32.17 | 15.46727 | 32.17 | 24.24798 | 32.17 | 7.42969 | 69.79 | 60.55189 | [6 empty] | 41.88 | 15.35197 | 41.88 | 21.7973
32.24 | 77.33636 | 32.24 | 72.74394 | 32.24 | 37.14847 | 69.95 | 51.90162 | [6 empty] | 41.97 | 39.47649 | 41.97 | 24.21922
32.31 | 61.86909 | 32.31 | 48.49596 | 32.31 | 37.14847 | 70.11 | 45.41392 | [6 empty] | 42.07 | 30.70394 | 42.07 | 26.64114
32.38 | 15.46727 | 32.38 | 48.49596 | 32.38 | 74.29694 | 70.27 | 33.5198 | [6 empty] | 42.16 | 39.47649 | 42.16 | 31.48498
32.45 | 61.86909 | 32.45 | 48.49596 | 32.45 | 44.57817 | 70.43 | 37.84493 | [6 empty] | 42.26 | 39.47649 | 42.26 | 21.7973
32.52 | 154.67273 | 32.52 | 105.07458 | 32.52 | 81.72664 | 70.59 | 40.0075 | [6 empty] | 42.35 | 30.70394 | 42.35 | 29.06306
32.59 | 92.80364 | 32.59 | 88.90926 | 32.59 | 22.28908 | 70.75 | 49.73905 | [6 empty] | 42.45 | 32.89707 | 42.45 | 21.7973
32.66 | 46.40182 | 32.66 | 56.57862 | 32.66 | 44.57817 | 70.9 | 40.0075 | [6 empty] | 42.54 | 32.89707 | 42.54 | 24.21922
32.73 | 30.93455 | 32.73 | 24.24798 | 32.73 | 81.72664 | 71.06 | 60.55189 | [6 empty] | 42.64 | 24.12452 | 42.64 | 21.7973
32.8 | 30.93455 | 32.8 | 24.24798 | 32.8 | 52.00786 | 71.22 | 50.82034 | [6 empty] | 42.73 | 39.47649 | 42.73 | 21.7973
32.88 | 139.20545 | 32.88 | 48.49596 | 32.88 | 29.71878 | 71.38 | 44.33263 | [6 empty] | 42.83 | 30.70394 | 42.83 | 21.7973
32.95 | 30.93455 | 32.95 | 40.4133 | 32.95 | 81.72664 | 71.54 | 46.4952 | [6 empty] | 42.92 | 32.89707 | 42.92 | 38.75075
33.02 | 61.86909 | 33.02 | 40.4133 | 33.02 | 37.14847 | 71.7 | 46.4952 | [6 empty] | 43.02 | 30.70394 | 43.02 | 33.9069
33.09 | 139.20545 | 33.09 | 80.8266 | 33.09 | 44.57817 | 71.86 | 41.08878 | [6 empty] | 43.12 | 15.35197 | 43.12 | 14.53153
33.16 | 15.46727 | 33.16 | 56.57862 | 33.16 | 89.15633 | 72.02 | 52.9829 | [6 empty] | 43.21 | 30.70394 | 43.21 | 14.53153
33.23 | 15.46727 | 33.23 | 56.57862 | 33.23 | 44.57817 | 72.18 | 37.84493 | [6 empty] | 43.31 | 37.28335 | 43.31 | 21.7973
33.3 | 92.80364 | 33.3 | 48.49596 | 33.3 | 29.71878 | 72.34 | 57.30804 | [6 empty] | 43.4 | 52.63532 | 43.4 | 26.64114
33.37 | 61.86909 | 33.37 | 0 | 33.37 | 81.72664 | 72.49 | 42.17007 | [6 empty] | 43.5 | 26.31766 | 43.5 | 31.48498
33.44 | 30.93455 | 33.44 | 48.49596 | 33.44 | 37.14847 | 72.65 | 43.25135 | [6 empty] | 43.59 | 21.93138 | 43.59 | 19.37537
33.51 | 0 | 33.51 | 40.4133 | 33.51 | 52.00786 | 72.81 | 42.17007 | [6 empty] | 43.69 | 19.73824 | 43.69 | 21.7973
33.58 | 46.40182 | 33.58 | 24.24798 | 33.58 | 22.28908 | 72.97 | 51.90162 | [6 empty] | 43.78 | 37.28335 | 43.78 | 7.26577
33.66 | 46.40182 | 33.66 | 64.66128 | 33.66 | 37.14847 | 73.13 | 47.57649 | [6 empty] | 43.88 | 28.5108 | 43.88 | 24.21922
33.73 | 77.33636 | 33.73 | 40.4133 | 33.73 | 44.57817 | 73.29 | 51.90162 | [6 empty] | 43.97 | 13.15883 | 43.97 | 16.95345
33.8 | 46.40182 | 33.8 | 24.24798 | 33.8 | 44.57817 | 73.45 | 49.73905 | [6 empty] | 44.07 | 35.09021 | 44.07 | 26.64114
33.87 | 15.46727 | 33.87 | 24.24798 | 33.87 | 66.86725 | 73.61 | 42.17007 | [6 empty] | 44.16 | 30.70394 | 44.16 | 48.43843
33.94 | 15.46727 | 33.94 | 40.4133 | 33.94 | 44.57817 | 73.77 | 45.41392 | [6 empty] | 44.26 | 52.63532 | 44.26 | 43.59459
34.01 | 15.46727 | 34.01 | 48.49596 | 34.01 | 104.01572 | 73.93 | 49.73905 | [6 empty] | 44.36 | 26.31766 | 44.36 | 29.06306
34.08 | 30.93455 | 34.08 | 40.4133 | 34.08 | 37.14847 | 74.08 | 38.92622 | [6 empty] | 44.45 | 35.09021 | 44.45 | 46.01651
34.15 | 15.46727 | 34.15 | 56.57862 | 34.15 | 74.29694 | 74.24 | 40.0075 | [6 empty] | 44.55 | 30.70394 | 44.55 | 21.7973
34.22 | 61.86909 | 34.22 | 40.4133 | 34.22 | 66.86725 | 74.4 | 50.82034 | [6 empty] | 44.64 | 48.24904 | 44.64 | 31.48498
34.29 | 92.80364 | 34.29 | 64.66128 | 34.29 | 81.72664 | 74.56 | 48.65777 | [6 empty] | 44.74 | 30.70394 | 44.74 | 43.59459
34.36 | 15.46727 | 34.36 | 40.4133 | 34.36 | 52.00786 | 74.72 | 56.22676 | [6 empty] | 44.83 | 32.89707 | 44.83 | 31.48498
34.43 | 46.40182 | 34.43 | 80.8266 | 34.43 | 59.43755 | 74.88 | 34.60108 | [6 empty] | 44.93 | 24.12452 | 44.93 | 21.7973
34.51 | 46.40182 | 34.51 | 64.66128 | 34.51 | 59.43755 | 75.04 | 47.57649 | [6 empty] | 45.02 | 35.09021 | 45.02 | 41.17267
34.58 | 61.86909 | 34.58 | 48.49596 | 34.58 | 74.29694 | 75.2 | 36.76365 | [6 empty] | 45.12 | 39.47649 | 45.12 | 24.21922
34.65 | 46.40182 | 34.65 | 32.33064 | 34.65 | 59.43755 | 75.36 | 45.41392 | [6 empty] | 45.21 | 28.5108 | 45.21 | 33.9069
34.72 | 77.33636 | 34.72 | 88.90926 | 34.72 | 66.86725 | 75.52 | 43.25135 | [6 empty] | 45.31 | 30.70394 | 45.31 | 36.32883
34.79 | 30.93455 | 34.79 | 56.57862 | 34.79 | 66.86725 | 75.67 | 56.22676 | [6 empty] | 45.4 | 39.47649 | 45.4 | 9.68769
34.86 | 30.93455 | 34.86 | 64.66128 | 34.86 | 22.28908 | 75.83 | 44.33263 | [6 empty] | 45.5 | 39.47649 | 45.5 | 38.75075
34.93 | 46.40182 | 34.93 | 88.90926 | 34.93 | 81.72664 | 75.99 | 50.82034 | [6 empty] | 45.6 | 21.93138 | 45.6 | 24.21922
35 | 61.86909 | 35 | 80.8266 | 35 | 81.72664 | 76.15 | 48.65777 | [6 empty] | 45.69 | 37.28335 | 45.69 | 29.06306
35.07 | 108.27091 | 35.07 | 96.99192 | 35.07 | 104.01572 | 76.31 | 35.68236 | [6 empty] | 45.79 | 21.93138 | 45.79 | 29.06306
35.14 | 170.14 | 35.14 | 145.48789 | 35.14 | 81.72664 | 76.47 | 43.25135 | [6 empty] | 45.88 | 37.28335 | 45.88 | 33.9069
35.21 | 77.33636 | 35.21 | 80.8266 |  |  | 76.63 | 46.4952 | [6 empty] | 45.98 | 24.12452 | 45.98 | 16.95345
[6 empty] | 76.79 | 43.25135 | [6 empty] | 46.07 | 54.82846 | 46.07 | 26.64114
[6 empty] | 76.95 | 50.82034 | [6 empty] | 46.17 | 21.93138 | 46.17 | 33.9069
[6 empty] | 77.11 | 61.63317 | [6 empty] | 46.26 | 37.28335 | 46.26 | 12.10961
[6 empty] | 77.26 | 56.22676 | [6 empty] | 46.36 | 57.0216 | 46.36 | 24.21922
[6 empty] | 77.42 | 48.65777 | [6 empty] | 46.45 | 19.73824 | 46.45 | 26.64114
[6 empty] | 77.58 | 52.9829 | [6 empty] | 46.55 | 32.89707 | 46.55 | 36.32883
[6 empty] | 77.74 | 68.12088 | [6 empty] | 46.64 | 43.86277 | 46.64 | 50.86036
[6 empty] | 77.9 | 58.38932 | [6 empty] | 46.74 | 46.0559 | 46.74 | 38.75075
[6 empty] | 78.06 | 63.79574 | [6 empty] | 46.84 | 46.0559 | 46.84 | 33.9069
[6 empty] | 78.22 | 60.55189 | [6 empty] | 46.93 | 39.47649 | 46.93 | 24.21922
[6 empty] | 78.38 | 57.30804 | [6 empty] | 47.03 | 52.63532 | 47.03 | 46.01651
[6 empty] | 78.54 | 78.93371 | [6 empty] | 47.12 | 50.44218 | 47.12 | 38.75075
[6 empty] | 78.69 | 77.85243 | [6 empty] | 47.22 | 65.79415 | 47.22 | 38.75075
[6 empty] | 78.85 | 82.17757 | [6 empty] | 47.31 | 85.53239 | 47.31 | 31.48498
[6 empty] | 79.01 | 87.58398 | [6 empty] | 47.41 | 105.27064 | 47.41 | 48.43843
[6 empty] | 79.17 | 98.39682 | [6 empty] | 47.5 | 153.51968 | 47.5 | 65.39189
[6 empty] | 79.33 | 108.12838 | [6 empty] | 47.6 | 149.1334 | 47.6 | 67.81381
[6 empty] | 79.49 | 147.05459 | [6 empty] | 47.69 | 210.54128 | 47.69 | 82.34534
[6 empty] | 79.65 | 174.08669 | [6 empty] | 47.79 | 276.33542 | 47.79 | 106.56456
[6 empty] | 79.81 | 242.20756 | [6 empty] | 47.88 | 412.31 | 47.88 | 96.87687
[6 empty] | 79.97 | 347.09209 | [6 empty] | 47.98 | 587.76106 | 47.98 | 159.84683
[6 empty] | 80.13 | 434.67607 | [6 empty] | 48.08 | 943.04946 | 48.08 | 213.12911
[6 empty] | 80.28 | 629.30715 | [6 empty] | 48.17 | 1397.02909 | 48.17 | 370.55402
[6 empty] | 80.44 | 837.99492 | [6 empty] | 48.27 | 2173.40004 | 48.27 | 370.55402
[6 empty] | 80.6 | 1253.20788 | [6 empty] | 48.36 | 3223.91328 | 48.36 | 607.90235
[6 empty] | 80.76 | 1877.10861 | [6 empty] | 48.46 | 5219.66912 | 48.46 | 847.6726
[6 empty] | 80.92 | 2941.09183 | [6 empty] | 48.55 | 8252.77938 | 48.55 | 1438.62149
[6 empty] | 81.08 | 4627.8945 | [6 empty] | 48.65 | 13551.40148 | 48.65 | 2116.75957
[6 empty] | 81.24 | 7097.54662 | [6 empty] | 48.74 | 23668.3484 | 48.74 | 3526.31801
[6 empty] | 81.4 | 0 | [6 empty] | 48.84 | 0 | 48.84 | 0

## Figure 4B
Experimentally-Inferred |  | Numerical Model
velocity (km/s) | Delta/Delta_0 | velocity (km/s) | Delta/Delta_0
1.6271 | 1 | 0 | 1
2.94094 | 0.87385 | 0.58323 | 0.99326
3.5887 | 0.83815 | 1.13916 | 0.97395
4.12072 | 0.78824 | 1.64666 | 0.94476
4.31672 | 0.69492 | 2.09381 | 0.90913
4.33589 | 0.59987 | 2.47769 | 0.87037
4.3515 | 0.52502 | 2.80185 | 0.83111
|  | 3.07313 | 0.79314
|  | 3.29959 | 0.75751
|  | 3.489 | 0.72475
|  | 3.64823 | 0.69502
|  | 3.78305 | 0.66828
|  | 3.89814 | 0.64438
|  | 3.9973 | 0.6231
|  | 4.08351 | 0.60423
|  | 4.15926 | 0.58755
|  | 4.22647 | 0.57289
|  | 4.28679 | 0.5601
|  | 4.34156 | 0.54909
|  | 4.39181 | 0.53982
|  | 4.43844 | 0.53231

## Figure 4C
current density | velocity (m/s) | velocity (m/s) | velocity (m/s) | velocity (m/s) | velocity (m/s) | velocity (m/s) | velocity (m/s) | velocity (m/s)
10^11 A/m^2 | 40 Oe | 80 Oe | 120 Oe | 160 Oe | 200 Oe | 240 Oe | 260 Oe | 280 Oe
0 | 0 | 0 | 0 | 0 | 0 | 0 | 0 | 0
2 | 460.931 | 498.921 | 517.376 | 533.308 | 549.241 | 565.796 | 574.384 | 583.226
4 | 794.067 | 942.004 | 998.181 | 1036.77 | 1071.09 | 1104.77 | 1121.83 | 1139.16
6 | 994.121 | 1301.55 | 1418.38 | 1488.74 | 1544.86 | 1596.3 | 1621.46 | 1646.66
8 | 1109.8 | 1579.11 | 1770.24 | 1879.26 | 1959.68 | 2028.93 | 2061.65 | 2093.81
10 | 1181.6 | 1790.29 | 2058.04 | 2208.32 | 2313.84 | 2400.14 | 2439.62 | 2477.69
12 | 1233.08 | 1952.55 | 2291.79 | 2482.17 | 2611.73 | 2713.61 | 2758.89 | 2801.85
14 | 1274.09 | 2080.04 | 2482.42 | 2709.42 | 2860.76 | 2976.19 | 3026.3 | 3073.13
16 | 1303.76 | 2182.47 | 2639.68 | 2898.73 | 3068.99 | 3195.8 | 3249.78 | 3299.59
18 | 1316.22 | 2265.71 | 2771.34 | 3057.79 | 3243.95 | 3380.06 | 3437.01 | 3489
20 | 1309.69 | 2332.35 | 2883.29 | 3192.93 | 3392.16 | 3535.55 | 3594.71 | 3648.23
22 | 1292.22 | 2382.41 | 2979.78 | 3309.12 | 3518.88 | 3667.81 | 3728.54 | 3783.05
24 | 1275.34 | 2414.37 | 3063.77 | 3410.22 | 3628.33 | 3781.37 | 3843.11 | 3898.14
26 | 1263.83 | 2426.6 | 3137.26 | 3499.27 | 3723.89 | 3879.76 | 3942.09 | 3997.3
28 | 1255.96 | 2420.22 | 3201.56 | 3578.51 | 3808.21 | 3965.87 | 4028.42 | 4083.51
30 | 1248.56 | 2401.53 | 3257.6 | 3649.78 | 3883.38 | 4041.99 | 4104.49 | 4159.26
32 | 1239.46 | 2381.53 | 3306.28 | 3714.56 | 3951.11 | 4110.01 | 4172.19 | 4226.47
34 | 1227.41 | 2370.52 | 3348.89 | 3774.15 | 4012.89 | 4171.46 | 4233.16 | 4286.79
36 | 1211.28 | 2371.55 | 3387.4 | 3829.71 | 4069.89 | 4227.65 | 4288.7 | 4341.56
38 | 1189.06 | 2380.44 | 3424.61 | 3882.36 | 4123.17 | 4279.62 | 4339.86 | 4391.81
40 | 1158.09 | 2390.02 | 3463.64 | 3933.19 | 4173.62 | 4328.28 | 4387.52 | 4438.44

## Figure 4D
up-down |  | down-up |  | down-up |  | up-down
In-plane field (Oe) | velocity (m/s) | In-plane field (Oe) | velocity (m/s) | In-plane field (Oe) | velocity (m/s) | In-plane field (Oe) | velocity (m/s)
40 | 1248.56 | -40 | 1248.56 | 40 | -1248.56 | -40 | -1248.56
80 | 2401.53 | -80 | 2401.53 | 80 | -2401.53 | -80 | -2401.53
120 | 3257.6 | -120 | 3257.6 | 120 | -3257.6 | -120 | -3257.6
160 | 3649.78 | -160 | 3649.78 | 160 | -3649.78 | -160 | -3649.78
200 | 3883.38 | -200 | 3883.38 | 200 | -3883.38 | -200 | -3883.38
240 | 4041.99 | -240 | 4041.99 | 240 | -4041.99 | -240 | -4041.99
260 | 4104.49 | -260 | 4104.49 | 260 | -4104.49 | -260 | -4104.49
280 | 4159.26 | -280 | 4159.26 | 280 | -4159.26 | -280 | -4159.26

## Figure S1
Hx (kOe) | Ms (emu/cc)
-4.999 | -136.41373
-4.899 | -136.82446
-4.799 | -136.94025
-4.699 | -136.76044
-4.599 | -136.87623
-4.4983 | -136.02314
-4.398 | -135.45135
-4.298 | -134.84038
-4.198 | -134.00192
-4.098 | -132.61924
-4 | -132.233
-3.9 | -130.96339
-3.8 | -129.76257
-3.7 | -127.99369
-3.6 | -126.72407
-3.5 | -124.68274
-3.4 | -122.82327
-3.3 | -120.87253
-3.2 | -118.30878
-3.1 | -116.08627
-3 | -113.63627
-2.9 | -110.98193
-2.8 | -108.30443
-2.7 | -105.10518
-2.6 | -102.56459
-2.5 | -99.45594
-2.4 | -96.12047
-2.3 | -92.51255
-2.2 | -89.49517
-2.1 | -85.7735
-2 | -82.30181
-1.9 | -78.35333
-1.8 | -74.63235
-1.7 | -70.43389
-1.599 | -65.60133
-1.5 | -62.26448
-1.399 | -57.20443
-1.3 | -53.6864
-1.2 | -49.23865
-1.099 | -43.99674
-0.999 | -39.68522
-0.8999 | -35.98294
-0.799 | -30.88031
-0.699 | -26.38673
-0.599 | -21.89335
-0.499 | -17.30911
-0.399 | -12.61139
-0.299 | -7.98178
-0.199 | -3.51115
-0.1 | 0.21149
0 | 4.40969
0.098 | 8.82893
0.198 | 13.12978
0.298 | 17.47613
0.399 | 22.85308
0.499 | 27.35826
0.599 | 32.02243
0.699 | 36.09633
0.799 | 40.42013
0.899 | 44.72057
0.999 | 49.15792
1.099 | 53.27718
1.199 | 57.41892
1.299 | 61.65193
1.398 | 65.08089
1.499 | 69.84482
1.599 | 73.78291
1.699 | 77.67467
1.799 | 81.36278
1.899 | 85.34582
1.999 | 88.80644
2.099 | 92.3808
2.199 | 95.68271
2.299 | 99.43893
2.399 | 102.74085
2.499 | 105.7022
2.599 | 108.61791
2.699 | 111.46619
2.799 | 114.31379
2.899 | 116.9121
2.999 | 119.14669
3.099 | 121.38128
3.199 | 123.63903
3.299 | 125.96489
3.399 | 127.81328
3.499 | 129.63987
3.6 | 131.88364
3.699 | 132.67869
3.8 | 134.60505
3.9 | 136.27226
4 | 136.89463
4.099 | 138.18962
4.198 | 138.12236
4.298 | 138.45048
4.398 | 138.93662
4.499 | 140
4.598 | 139.22914
4.698 | 138.92109
4.798 | 138.58988
4.898 | 138.34994
4.998 | 137.79259
4.9988 | 132.88504
4.898 | 133.07407
4.798 | 133.45621
4.698 | 133.92963
4.598 | 134.03932
4.499 | 134.63969
4.398 | 133.8725
4.298 | 133.73222
4.198 | 133.50135
4.099 | 133.78431
4 | 132.61443
3.9 | 132.24734
3.799 | 130.2085
3.699 | 129.09216
3.5994 | 127.79993
3.4997 | 126.86976
3.399 | 124.33527
3.299 | 122.311
3.199 | 120.28672
3.099 | 118.12554
2.999 | 116.07879
2.899 | 113.98572
2.799 | 111.39407
2.699 | 108.77926
2.599 | 106.16445
2.499 | 103.11781
2.399 | 100.70734
2.299 | 97.32081
2.199 | 93.72995
2.099 | 90.61519
1.999 | 87.29678
1.899 | 83.8871
1.799 | 80.29623
1.698 | 75.57853
1.599 | 72.72831
1.499 | 68.93243
1.399 | 65.11475
1.299 | 61.09206
1.199 | 56.70632
1.099 | 52.75174
0.999 | 48.41164
0.899 | 43.98027
0.799 | 40.02636
0.699 | 35.86744
0.5982 | 31.10694
0.499 | 27.30031
0.399 | 22.64212
0.298 | 17.60633
0.199 | 13.93876
0.098 | 9.12999
0 | 4.29617
-0.099 | 0.75635
-0.2 | -4.52384
-0.3 | -8.99064
-0.399 | -12.41693
-0.499 | -17.31508
-0.599 | -21.73644
-0.7 | -27.15286
-0.799 | -30.89677
-0.899 | -35.15942
-0.999 | -39.60326
-1.099 | -43.77533
-1.1999 | -48.82661
-1.3 | -53.24939
-1.399 | -56.63073
-1.5 | -61.66096
-1.5992 | -65.09078
-1.7 | -70.02689
-1.8 | -73.92583
-1.9 | -77.89356
-2 | -81.36134
-2.1 | -85.3965
-2.2 | -88.56936
-2.3 | -91.99151
-2.399 | -94.73668
-2.5 | -98.45029
-2.6 | -101.62315
-2.7 | -104.43228
-2.8 | -107.44576
-2.9 | -110.0056
-3 | -112.86037
-3.1 | -115.32894
-3.2 | -117.61634
-3.3 | -119.58565
-3.4 | -121.96363
-3.5 | -123.7286
-3.6 | -125.4711
-3.7 | -127.30418
-3.8 | -128.52425
-3.9 | -129.85739
-4 | -131.2818
-4.098 | -131.73776
-4.198 | -132.84477
-4.299 | -134.26503
-4.398 | -134.12699
-4.499 | -135.29728
-4.599 | -135.35944
-4.699 | -135.9665
-4.799 | -135.77936
-4.899 | -135.77341
-4.999 | -135.08633
-5.5 | -138.45
-6 | -135.67
-6.5 | -136.23
-7 | -134.534
5.5 | 138.45
6 | 136.4
6.5 | 137.53
7 | 135.667
-5.5 | -138.345
-6 | -136.78
-6.5 | -137.875
-7 | -137.5564
5.5 | 135.345
6 | 137.32
6.5 | 138.4564
7 | 136.345

## Figure S2B
Hx (kA/m) | mT per 10^11 A/m^2
-6.436312 | -1.36182
-4.745463 | -1.363557
-3.159837 | -0.8309399
-1.619542 | -0.4832073
0.0153864 | -0.0122843
1.556177 | 0.3046258
3.142299 | 0.8064209
4.727925 | 1.339038
6.321989 | 1.347675
7.916219 | 1.346037

## Figure S3A
29.0 nm
5.0 kOe |  | 6.0 kOe |  | 7.0 kOe
Freq (GHz) | Intensity (a.u.) | Freq (GHz) | Intensity (a.u.) | Freq (GHz) | Intensity (a.u.)
-35.81 | 47.33847 | -48.84 | 0 | -48.84 | 0
-35.66 | 66.83077 | -48.74 | 24.12452 | -48.74 | 33.9069
-35.51 | 36.2 | -48.65 | 15.35197 | -48.65 | 26.64114
-35.37 | 69.61539 | -48.55 | 10.96569 | -48.55 | 14.53153
-35.22 | 22.27692 | -48.46 | 10.96569 | -48.46 | 16.95345
-35.07 | 50.12308 | -48.36 | 15.35197 | -48.36 | 19.37537
-34.93 | 44.55385 | -48.27 | 35.09021 | -48.27 | 55.7042
-34.78 | 33.41539 | -48.17 | 500.03553 | -48.17 | 557.04199
-34.63 | 30.63077 | -48.08 | 829.00627 | -48.08 | 1278.77466
-34.49 | 44.55385 | -47.98 | 662.32776 | -47.98 | 956.65908
-34.34 | 36.2 | -47.88 | 521.96691 | -47.88 | 736.2642
-34.19 | 30.63077 | -47.79 | 429.8551 | -47.79 | 559.46391
-34.05 | 61.26154 | -47.69 | 318.00505 | -47.69 | 469.85281
-33.9 | 69.61539 | -47.6 | 274.14229 | -47.6 | 360.86633
-33.75 | 66.83077 | -47.5 | 151.32654 | -47.5 | 213.12911
-33.61 | 91.89232 | -47.41 | 105.27064 | -47.41 | 128.36185
-33.46 | 153.15386 | -47.31 | 70.18043 | -47.31 | 92.03302
-33.31 | 103.03078 | -47.22 | 89.91867 | -47.22 | 72.65765
-33.17 | 94.67693 | -47.12 | 81.14612 | -47.12 | 41.17267
-33.02 | 94.67693 | -47.03 | 59.21473 | -47.03 | 43.59459
-32.87 | 58.47693 | -46.93 | 37.28335 | -46.93 | 48.43843
-32.73 | 30.63077 | -46.84 | 85.53239 | -46.84 | 43.59459
-32.58 | 38.98462 | -46.74 | 50.44218 | -46.74 | 26.64114
-32.43 | 38.98462 | -46.64 | 50.44218 | -46.64 | 53.28228
-32.28 | 61.26154 | -46.55 | 50.44218 | -46.55 | 38.75075
-32.14 | 50.12308 | -46.45 | 24.12452 | -46.45 | 29.06306
-31.99 | 25.06154 | -46.36 | 43.86277 | -46.36 | 41.17267
-31.84 | 25.06154 | -46.26 | 41.66963 | -46.26 | 29.06306
-31.7 | 22.27692 | -46.17 | 35.09021 | -46.17 | 24.21922
-31.55 | 44.55385 | -46.07 | 15.35197 | -46.07 | 31.48498
-31.4 | 44.55385 | -45.98 | 30.70394 | -45.98 | 21.7973
-31.26 | 36.2 | -45.88 | 50.44218 | -45.88 | 26.64114
-31.11 | 25.06154 | -45.79 | 41.66963 | -45.79 | 16.95345
-30.96 | 38.98462 | -45.69 | 21.93138 | -45.69 | 33.9069
-30.82 | 36.2 | -45.6 | 21.93138 | -45.6 | 31.48498
-30.67 | 27.84616 | -45.5 | 30.70394 | -45.5 | 41.17267
-30.52 | 25.06154 | -45.4 | 24.12452 | -45.4 | 26.64114
-30.38 | 52.9077 | -45.31 | 28.5108 | -45.31 | 21.7973
-30.23 | 44.55385 | -45.21 | 32.89707 | -45.21 | 16.95345
-30.08 | 44.55385 | -45.12 | 19.73824 | -45.12 | 21.7973
-29.94 | 27.84616 | -45.02 | 48.24904 | -45.02 | 31.48498
-29.79 | 22.27692 | -44.93 | 37.28335 | -44.93 | 29.06306
-29.64 | 47.33847 | -44.83 | 26.31766 | -44.83 | 24.21922
-29.5 | 38.98462 | -44.74 | 15.35197 | -44.74 | 41.17267
-29.35 | 36.2 | -44.64 | 24.12452 | -44.64 | 33.9069
-29.2 | 55.69231 | -44.55 | 48.24904 | -44.55 | 29.06306
-29.06 | 50.12308 | -44.45 | 54.82846 | -44.45 | 26.64114
-28.91 | 30.63077 | -44.36 | 26.31766 | -44.36 | 43.59459
-28.76 | 30.63077 | -44.26 | 57.0216 | -44.26 | 24.21922
-28.62 | 36.2 | -44.16 | 46.0559 | -44.16 | 48.43843
-28.47 | 47.33847 | -44.07 | 28.5108 | -44.07 | 21.7973
-28.32 | 55.69231 | -43.97 | 19.73824 | -43.97 | 29.06306
-28.18 | 36.2 | -43.88 | 32.89707 | -43.88 | 21.7973
-28.03 | 47.33847 | -43.78 | 39.47649 | -43.78 | 29.06306
-27.88 | 30.63077 | -43.69 | 50.44218 | -43.69 | 14.53153
-27.74 | 91.89232 | -43.59 | 35.09021 | -43.59 | 29.06306
-27.59 | 139.23078 | -43.5 | 46.0559 | -43.5 | 29.06306
-27.44 | 172.64617 | -43.4 | 24.12452 | -43.4 | 36.32883
-27.3 | 381.49234 | -43.31 | 28.5108 | -43.31 | 38.75075
-27.15 | 882.72315 | -43.21 | 32.89707 | -43.21 | 29.06306
-27 | 1305.98472 | -43.12 | 37.28335 | -43.12 | 24.21922
-26.86 | 2422.61558 | -43.02 | 35.09021 | -43.02 | 36.32883
-26.71 | 3118.76949 | -42.92 | 19.73824 | -42.92 | 21.7973
-26.56 | 3104.84641 | -42.83 | 30.70394 | -42.83 | 21.7973
-26.41 | 1486.98474 | -42.73 | 32.89707 | -42.73 | 24.21922
-26.27 | 348.07695 | -42.64 | 41.66963 | -42.64 | 26.64114
-26.12 | 116.95386 | -42.54 | 26.31766 | -42.54 | 36.32883
-25.97 | 52.9077 | -42.45 | 39.47649 | -42.45 | 48.43843
-25.83 | 75.18462 | -42.35 | 35.09021 | -42.35 | 16.95345
-25.68 | 41.76923 | -42.26 | 50.44218 | -42.26 | 16.95345
-25.53 | 66.83077 | -42.16 | 21.93138 | -42.16 | 38.75075
-25.39 | 61.26154 | -42.07 | 35.09021 | -42.07 | 19.37537
-25.24 | 27.84616 | -41.97 | 28.5108 | -41.97 | 29.06306
-25.09 | 77.96924 | -41.88 | 37.28335 | -41.88 | 31.48498
-24.95 | 30.63077 | -41.78 | 52.63532 | -41.78 | 26.64114
-24.8 | 41.76923 | -41.68 | 39.47649 | -41.68 | 26.64114
-24.65 | 58.47693 | -41.59 | 26.31766 | -41.59 | 21.7973
-24.51 | 44.55385 | -41.49 | 13.15883 | -41.49 | 31.48498
-24.36 | 58.47693 | -41.4 | 43.86277 | -41.4 | 26.64114
-24.21 | 61.26154 | -41.3 | 39.47649 | -41.3 | 12.10961
-24.07 | 52.9077 | -41.21 | 32.89707 | -41.21 | 36.32883
-23.92 | 44.55385 | -41.11 | 35.09021 | -41.11 | 43.59459
-23.77 | 36.2 | -41.02 | 43.86277 | -41.02 | 31.48498
-23.63 | 52.9077 | -40.92 | 54.82846 | -40.92 | 38.75075
-23.48 | 58.47693 | -40.83 | 41.66963 | -40.83 | 29.06306
-23.33 | 55.69231 | -40.73 | 24.12452 | -40.73 | 33.9069
-23.19 | 33.41539 | -40.64 | 41.66963 | -40.64 | 16.95345
-23.04 | 36.2 | -40.54 | 21.93138 | -40.54 | 29.06306
-22.89 | 36.2 | -40.44 | 32.89707 | -40.44 | 16.95345
-22.75 | 27.84616 | -40.35 | 15.35197 | -40.35 | 24.21922
-22.6 | 36.2 | -40.25 | 41.66963 | -40.25 | 26.64114
-22.45 | 50.12308 | -40.16 | 32.89707 | -40.16 | 50.86036
-22.31 | 52.9077 | -40.06 | 39.47649 | -40.06 | 50.86036
-22.16 | 77.96924 | -39.97 | 37.28335 | -39.97 | 33.9069
-22.01 | 50.12308 | -39.87 | 32.89707 | -39.87 | 14.53153
-21.87 | 38.98462 | -39.78 | 37.28335 | -39.78 | 36.32883
-21.72 | 52.9077 | -39.68 | 37.28335 | -39.68 | 21.7973
-21.57 | 50.12308 | -39.59 | 30.70394 | -39.59 | 26.64114
-21.43 | 55.69231 | -39.49 | 28.5108 | -39.49 | 26.64114
-21.28 | 55.69231 | -39.4 | 28.5108 | -39.4 | 36.32883
-21.13 | 44.55385 | -39.3 | 35.09021 | -39.3 | 33.9069
-20.99 | 55.69231 | -39.2 | 48.24904 | -39.2 | 38.75075
-20.84 | 44.55385 | -39.11 | 19.73824 | -39.11 | 36.32883
-20.69 | 58.47693 | -39.01 | 28.5108 | -39.01 | 29.06306
-20.54 | 64.04616 | -38.92 | 41.66963 | -38.92 | 33.9069
-20.4 | 72.40001 | -38.82 | 35.09021 | -38.82 | 29.06306
-20.25 | 69.61539 | -38.73 | 39.47649 | -38.73 | 38.75075
-20.1 | 61.26154 | -38.63 | 19.73824 | -38.63 | 19.37537
-19.96 | 72.40001 | -38.54 | 32.89707 | -38.54 | 26.64114
-19.81 | 50.12308 | -38.44 | 32.89707 | -38.44 | 31.48498
-19.66 | 64.04616 | -38.35 | 35.09021 | -38.35 | 29.06306
-19.52 | 80.75385 | -38.25 | 24.12452 | -38.25 | 24.21922
-19.37 | 55.69231 | -38.15 | 37.28335 | -38.15 | 46.01651
-19.22 | 44.55385 | -38.06 | 21.93138 | -38.06 | 29.06306
-19.08 | 52.9077 | -37.96 | 28.5108 | -37.96 | 58.12612
-18.93 | 77.96924 | -37.87 | 50.44218 | -37.87 | 31.48498
-18.78 | 58.47693 | -37.77 | 39.47649 | -37.77 | 55.7042
-18.64 | 64.04616 | -37.68 | 30.70394 | -37.68 | 82.34534
-18.49 | 77.96924 | -37.58 | 35.09021 | -37.58 | 75.07957
-18.34 | 83.53847 | -37.49 | 19.73824 | -37.49 | 104.14263
-18.2 | 75.18462 | -37.39 | 28.5108 | -37.39 | 118.67416
-18.05 | 83.53847 | -37.3 | 30.70394 | -37.3 | 113.83032
-17.9 | 89.1077 | -37.2 | 50.44218 | -37.2 | 106.56456
-17.76 | 58.47693 | -37.11 | 28.5108 | -37.11 | 106.56456
-17.61 | 75.18462 | -37.01 | 26.31766 | -37.01 | 65.39189
-17.46 | 69.61539 | -36.91 | 26.31766 | -36.91 | 67.81381
-17.32 | 66.83077 | -36.82 | 35.09021 | -36.82 | 43.59459
-17.17 | 94.67693 | -36.72 | 37.28335 | -36.72 | 26.64114
-17.02 | 69.61539 | -36.63 | 57.0216 | -36.63 | 36.32883
-16.88 | 75.18462 | -36.53 | 46.0559 | -36.53 | 31.48498
-16.73 | 75.18462 | -36.44 | 39.47649 | -36.44 | 24.21922
-16.58 | 97.46155 | -36.34 | 26.31766 | -36.34 | 33.9069
-16.44 | 66.83077 | -36.25 | 35.09021 | -36.25 | 38.75075
-16.29 | 83.53847 | -36.15 | 35.09021 | -36.15 | 29.06306
-16.14 | 83.53847 | -36.06 | 43.86277 | -36.06 | 33.9069
-16 | 64.04616 | -35.96 | 41.66963 | -35.96 | 33.9069
-15.85 | 91.89232 | -35.87 | 32.89707 | -35.87 | 26.64114
-15.7 | 94.67693 | -35.77 | 52.63532 | -35.77 | 26.64114
-15.56 | 69.61539 | -35.67 | 39.47649 | -35.67 | 24.21922
-15.41 | 72.40001 | -35.58 | 28.5108 | -35.58 | 24.21922
-15.26 | 75.18462 | -35.48 | 43.86277 | -35.48 | 29.06306
-15.12 | 66.83077 | -35.39 | 26.31766 | -35.39 | 36.32883
-14.97 | 72.40001 | -35.29 | 41.66963 | -35.29 | 38.75075
-14.82 | 75.18462 | -35.2 | 37.28335 | -35.2 | 33.9069
-14.67 | 80.75385 | -35.1 | 41.66963 | -35.1 | 16.95345
-14.53 | 103.03078 | -35.01 | 35.09021 | -35.01 | 21.7973
-14.38 | 77.96924 | -34.91 | 35.09021 | -34.91 | 29.06306
-14.23 | 83.53847 | -34.82 | 30.70394 | -34.82 | 36.32883
-14.09 | 94.67693 | -34.72 | 35.09021 | -34.72 | 19.37537
-13.94 | 116.95386 | -34.63 | 52.63532 | -34.63 | 31.48498
-13.79 | 94.67693 | -34.53 | 63.60101 | -34.53 | 24.21922
-13.65 | 61.26154 | -34.43 | 83.33925 | -34.43 | 21.7973
-13.5 | 80.75385 | -34.34 | 107.46378 | -34.34 | 26.64114
-13.35 | 89.1077 | -34.24 | 151.32654 | -34.24 | 29.06306
-13.21 | 64.04616 | -34.15 | 109.65691 | -34.15 | 26.64114
-13.06 | 91.89232 | -34.05 | 120.62261 | -34.05 | 38.75075
-12.91 | 105.81539 | -33.96 | 140.36085 | -33.96 | 21.7973
-12.77 | 91.89232 | -33.86 | 103.0775 | -33.86 | 31.48498
-12.62 | 94.67693 | -33.77 | 78.95298 | -33.77 | 26.64114
-12.47 | 86.32308 | -33.67 | 70.18043 | -33.67 | 33.9069
-12.33 | 77.96924 | -33.58 | 41.66963 | -33.58 | 46.01651
-12.18 | 100.24616 | -33.48 | 32.89707 | -33.48 | 43.59459
-12.03 | 94.67693 | -33.39 | 10.96569 | -33.39 | 38.75075
-11.89 | 89.1077 | -33.29 | 46.0559 | -33.29 | 24.21922
-11.74 | 86.32308 | -33.19 | 43.86277 | -33.19 | 26.64114
-11.59 | 103.03078 | -33.1 | 43.86277 | -33.1 | 24.21922
-11.45 | 105.81539 | -33 | 28.5108 | -33 | 16.95345
-11.3 | 94.67693 | -32.91 | 32.89707 | -32.91 | 31.48498
-11.15 | 122.52309 | -32.81 | 30.70394 | -32.81 | 19.37537
-11.01 | 103.03078 | -32.72 | 46.0559 | -32.72 | 36.32883
-10.86 | 114.16924 | -32.62 | 26.31766 | -32.62 | 41.17267
-10.71 | 116.95386 | -32.53 | 35.09021 | -32.53 | 21.7973
-10.57 | 222.76925 | -32.43 | 32.89707 | -32.43 | 16.95345
-10.42 | 367.56926 | -32.34 | 54.82846 | -32.34 | 33.9069
-10.27 | 960.69239 | -32.24 | 28.5108 | -32.24 | 36.32883
-10.13 | 1991.00016 | -32.15 | 28.5108 | -32.15 | 19.37537
-9.98 | 3185.60026 | -32.05 | 43.86277 | -32.05 | 21.7973
-9.83 | 3436.21567 | -31.95 | 26.31766 | -31.95 | 31.48498
-9.69 | 2923.84639 | -31.86 | 48.24904 | -31.86 | 41.17267
-9.54 | 2016.0617 | -31.76 | 32.89707 | -31.76 | 19.37537
-9.39 | 1347.75396 | -31.67 | 50.44218 | -31.67 | 16.95345
-9.25 | 860.44622 | -31.57 | 21.93138 | -31.57 | 43.59459
-9.1 | 598.69236 | -31.48 | 39.47649 | -31.48 | 21.7973
-8.95 | 420.47696 | -31.38 | 17.54511 | -31.38 | 36.32883
-8.8 | 275.67695 | -31.29 | 26.31766 | -31.29 | 14.53153
-8.66 | 178.2154 | -31.19 | 19.73824 | -31.19 | 31.48498
-8.51 | 108.60001 | -31.1 | 35.09021 | -31.1 | 21.7973
-8.36 | 119.73847 | -31 | 35.09021 | -31 | 38.75075
-8.22 | 136.44617 | -30.91 | 37.28335 | -30.91 | 31.48498
-8.07 | 94.67693 | -30.81 | 28.5108 | -30.81 | 26.64114
-7.92 | 86.32308 | -30.71 | 35.09021 | -30.71 | 21.7973
-7.78 | 128.09232 | -30.62 | 35.09021 | -30.62 | 29.06306
-7.63 | 114.16924 | -30.52 | 21.93138 | -30.52 | 41.17267
-7.48 | 89.1077 | -30.43 | 17.54511 | -30.43 | 33.9069
-7.34 | 91.89232 | -30.33 | 46.0559 | -30.33 | 31.48498
-7.19 | 77.96924 | -30.24 | 46.0559 | -30.24 | 21.7973
-7.04 | 122.52309 | -30.14 | 37.28335 | -30.14 | 36.32883
-6.9 | 94.67693 | -30.05 | 35.09021 | -30.05 | 46.01651
-6.75 | 114.16924 | -29.95 | 48.24904 | -29.95 | 19.37537
-6.6 | 91.89232 | -29.86 | 30.70394 | -29.86 | 26.64114
-6.46 | 100.24616 | -29.76 | 57.0216 | -29.76 | 26.64114
-6.31 | 125.3077 | -29.67 | 54.82846 | -29.67 | 50.86036
-6.16 | 105.81539 | -29.57 | 39.47649 | -29.57 | 31.48498
-6.02 | 114.16924 | -29.47 | 30.70394 | -29.47 | 77.50149
-5.87 | 108.60001 | -29.38 | 43.86277 | -29.38 | 43.59459
-5.72 | 111.38462 | -29.28 | 35.09021 | -29.28 | 33.9069
-5.58 | 130.87693 | -29.19 | 43.86277 | -29.19 | 38.75075
-5.43 | 161.50771 | -29.09 | 41.66963 | -29.09 | 33.9069
-5.28 | 150.36924 | -29 | 50.44218 | -29 | 31.48498
-5.14 | 247.83079 | -28.9 | 50.44218 | -28.9 | 21.7973
-4.99 | 194.92309 | -28.81 | 57.0216 | -28.81 | 33.9069
-4.84 | 239.47694 | -28.71 | 35.09021 | -28.71 | 19.37537
-4.7 | 258.96925 | -28.62 | 43.86277 | -28.62 | 55.7042
-4.55 | 370.35388 | -28.52 | 30.70394 | -28.52 | 16.95345
-4.4 | 551.35389 | -28.43 | 37.28335 | -28.43 | 36.32883
-4.26 | 827.03084 | -28.33 | 28.5108 | -28.33 | 12.10961
-4.11 | 1233.58472 | -28.23 | 37.28335 | -28.23 | 24.21922
-3.96 | 1779.36938 | -28.14 | 32.89707 | -28.14 | 43.59459
-3.82 | 2865.36947 | -28.04 | 63.60101 | -28.04 | 55.7042
-3.67 | 3787.07723 | -27.95 | 61.40787 | -27.95 | 48.43843
-3.52 | 6126.15435 | -27.85 | 46.0559 | -27.85 | 92.03302
-3.38 | 8724.20071 | -27.76 | 50.44218 | -27.76 | 75.07957
-3.23 | 11876.38559 | -27.66 | 43.86277 | -27.66 | 184.06605
-3.08 | 3124.33872 | -27.57 | 67.98729 | -27.57 | 186.48797
-2.93 | 36.2 | -27.47 | 107.46378 | -27.47 | 418.99246
-2.79 | 30.63077 | -27.38 | 162.29223 | -27.38 | 559.46391
-2.64 | 25.06154 | -27.28 | 160.0991 | -27.28 | 779.85879
-2.49 | 25.06154 | -27.19 | 300.45995 | -27.19 | 1261.82121
-2.35 | 33.41539 | -27.09 | 491.26298 | -27.09 | 1852.77011
-2.2 | 58.47693 | -26.99 | 815.84744 | -26.99 | 2523.64242
-2.05 | 69.61539 | -26.9 | 1186.48781 | -26.9 | 3286.54776
-1.91 | 133.66155 | -26.8 | 1929.96169 | -26.8 | 3436.7069
-1.76 | 409.3385 | -26.71 | 2438.76978 | -26.71 | 3107.32555
-1.61 | 874.3693 | -26.61 | 2842.30722 | -26.61 | 2492.15744
-1.47 | 1965.93862 | -26.52 | 3147.15344 | -26.52 | 1634.79715
-1.32 | 4366.27728 | -26.42 | 2778.70621 | -26.42 | 825.8753
-1.17 | 9414.78538 | -26.33 | 1686.52334 | -26.33 | 365.71018
-1.03 | 21984.54026 | -26.23 | 807.07489 | -26.23 | 167.1126
-0.88 | 49972.71176 | -26.14 | 379.41292 | -26.14 | 96.87687
-0.73 | 129387.1644 | -26.04 | 190.80303 | -26.04 | 84.76726
-0.59 | 312793.0871 | -25.95 | 89.91867 | -25.95 | 70.23573
-0.44 | 871183.702 | -25.85 | 54.82846 | -25.85 | 70.23573
-0.29 | 3084800 | -25.75 | 61.40787 | -25.75 | 82.34534
-0.15 | 10007100 | -25.66 | 37.28335 | -25.66 | 84.76726
0 | 14922200 | -25.56 | 48.24904 | -25.56 | 58.12612
0.15 | 9520360 | -25.47 | 41.66963 | -25.47 | 50.86036
0.29 | 2707070 | -25.37 | 50.44218 | -25.37 | 36.32883
0.44 | 385226.5084 | -25.28 | 48.24904 | -25.28 | 19.37537
0.59 | 61139.02037 | -25.18 | 54.82846 | -25.18 | 31.48498
0.73 | 16147.98594 | -25.09 | 50.44218 | -25.09 | 36.32883
0.88 | 6181.84666 | -24.99 | 41.66963 | -24.99 | 26.64114
1.03 | 2007.70786 | -24.9 | 32.89707 | -24.9 | 19.37537
1.17 | 1060.93855 | -24.8 | 19.73824 | -24.8 | 43.59459
1.32 | 1578.87705 | -24.71 | 35.09021 | -24.71 | 26.64114
1.47 | 1815.56938 | -24.61 | 48.24904 | -24.61 | 29.06306
1.61 | 1033.09239 | -24.51 | 43.86277 | -24.51 | 26.64114
1.76 | 309.09233 | -24.42 | 37.28335 | -24.42 | 31.48498
1.91 | 64.04616 | -24.32 | 26.31766 | -24.32 | 43.59459
2.05 | 36.2 | -24.23 | 28.5108 | -24.23 | 31.48498
2.2 | 38.98462 | -24.13 | 39.47649 | -24.13 | 21.7973
2.35 | 33.41539 | -24.04 | 19.73824 | -24.04 | 29.06306
2.49 | 25.06154 | -23.94 | 50.44218 | -23.94 | 33.9069
2.64 | 25.06154 | -23.85 | 54.82846 | -23.85 | 26.64114
2.79 | 30.63077 | -23.75 | 46.0559 | -23.75 | 29.06306
2.93 | 16.70769 | -23.66 | 61.40787 | -23.66 | 21.7973
3.08 | 16.70769 | -23.56 | 35.09021 | -23.56 | 33.9069
3.23 | 33.41539 | -23.47 | 54.82846 | -23.47 | 24.21922
3.38 | 108.60001 | -23.37 | 41.66963 | -23.37 | 43.59459
3.52 | 116.95386 | -23.27 | 30.70394 | -23.27 | 41.17267
3.67 | 147.58463 | -23.18 | 46.0559 | -23.18 | 26.64114
3.82 | 116.95386 | -23.08 | 32.89707 | -23.08 | 12.10961
3.96 | 100.24616 | -22.99 | 61.40787 | -22.99 | 26.64114
4.11 | 91.89232 | -22.89 | 35.09021 | -22.89 | 38.75075
4.26 | 150.36924 | -22.8 | 32.89707 | -22.8 | 46.01651
4.4 | 77.96924 | -22.7 | 43.86277 | -22.7 | 29.06306
4.55 | 86.32308 | -22.61 | 37.28335 | -22.61 | 38.75075
4.7 | 133.66155 | -22.51 | 61.40787 | -22.51 | 36.32883
4.84 | 91.89232 | -22.42 | 46.0559 | -22.42 | 31.48498
4.99 | 153.15386 | -22.32 | 35.09021 | -22.32 | 16.95345
5.14 | 105.81539 | -22.23 | 37.28335 | -22.23 | 38.75075
5.28 | 94.67693 | -22.13 | 21.93138 | -22.13 | 33.9069
5.43 | 94.67693 | -22.03 | 39.47649 | -22.03 | 43.59459
5.58 | 116.95386 | -21.94 | 32.89707 | -21.94 | 29.06306
5.72 | 136.44617 | -21.84 | 26.31766 | -21.84 | 26.64114
5.87 | 97.46155 | -21.75 | 37.28335 | -21.75 | 46.01651
6.02 | 108.60001 | -21.65 | 30.70394 | -21.65 | 29.06306
6.16 | 116.95386 | -21.56 | 48.24904 | -21.56 | 26.64114
6.31 | 116.95386 | -21.46 | 30.70394 | -21.46 | 48.43843
6.46 | 100.24616 | -21.37 | 48.24904 | -21.37 | 31.48498
6.6 | 83.53847 | -21.27 | 48.24904 | -21.27 | 29.06306
6.75 | 122.52309 | -21.18 | 37.28335 | -21.18 | 38.75075
6.9 | 114.16924 | -21.08 | 43.86277 | -21.08 | 36.32883
7.04 | 133.66155 | -20.99 | 46.0559 | -20.99 | 12.10961
7.19 | 167.07694 | -20.89 | 41.66963 | -20.89 | 43.59459
7.34 | 142.0154 | -20.79 | 70.18043 | -20.79 | 41.17267
7.48 | 103.03078 | -20.7 | 70.18043 | -20.7 | 48.43843
7.63 | 122.52309 | -20.6 | 59.21473 | -20.6 | 53.28228
7.78 | 103.03078 | -20.51 | 46.0559 | -20.51 | 43.59459
7.92 | 114.16924 | -20.41 | 52.63532 | -20.41 | 72.65765
8.07 | 97.46155 | -20.32 | 63.60101 | -20.32 | 60.54804
8.22 | 91.89232 | -20.22 | 46.0559 | -20.22 | 29.06306
8.36 | 91.89232 | -20.13 | 50.44218 | -20.13 | 46.01651
8.51 | 122.52309 | -20.03 | 59.21473 | -20.03 | 41.17267
8.66 | 130.87693 | -19.94 | 37.28335 | -19.94 | 36.32883
8.8 | 150.36924 | -19.84 | 63.60101 | -19.84 | 43.59459
8.95 | 150.36924 | -19.75 | 46.0559 | -19.75 | 43.59459
9.1 | 175.43078 | -19.65 | 37.28335 | -19.65 | 60.54804
9.25 | 314.66156 | -19.55 | 61.40787 | -19.55 | 58.12612
9.39 | 478.95389 | -19.46 | 65.79415 | -19.46 | 41.17267
9.54 | 949.55392 | -19.36 | 37.28335 | -19.36 | 60.54804
9.69 | 1807.21553 | -19.27 | 50.44218 | -19.27 | 65.39189
9.83 | 2756.76946 | -19.17 | 76.75984 | -19.17 | 67.81381
9.98 | 3313.69258 | -19.08 | 57.0216 | -19.08 | 48.43843
10.13 | 2896.00024 | -18.98 | 57.0216 | -18.98 | 50.86036
10.27 | 2144.15402 | -18.89 | 39.47649 | -18.89 | 60.54804
10.42 | 1459.13858 | -18.79 | 70.18043 | -18.79 | 38.75075
10.57 | 921.70777 | -18.7 | 57.0216 | -18.7 | 50.86036
10.71 | 492.87696 | -18.6 | 70.18043 | -18.6 | 46.01651
10.86 | 303.5231 | -18.51 | 57.0216 | -18.51 | 65.39189
11.01 | 175.43078 | -18.41 | 67.98729 | -18.41 | 55.7042
11.15 | 119.73847 | -18.31 | 43.86277 | -18.31 | 77.50149
11.3 | 94.67693 | -18.22 | 39.47649 | -18.22 | 70.23573
11.45 | 94.67693 | -18.12 | 43.86277 | -18.12 | 29.06306
11.59 | 83.53847 | -18.03 | 46.0559 | -18.03 | 48.43843
11.74 | 94.67693 | -17.93 | 67.98729 | -17.93 | 53.28228
11.89 | 89.1077 | -17.84 | 48.24904 | -17.84 | 62.96996
12.03 | 80.75385 | -17.74 | 61.40787 | -17.74 | 48.43843
12.18 | 69.61539 | -17.65 | 50.44218 | -17.65 | 65.39189
12.33 | 72.40001 | -17.55 | 46.0559 | -17.55 | 72.65765
12.47 | 103.03078 | -17.46 | 57.0216 | -17.46 | 58.12612
12.62 | 75.18462 | -17.36 | 54.82846 | -17.36 | 50.86036
12.77 | 105.81539 | -17.27 | 61.40787 | -17.27 | 75.07957
12.91 | 133.66155 | -17.17 | 48.24904 | -17.17 | 62.96996
13.06 | 66.83077 | -17.07 | 67.98729 | -17.07 | 67.81381
13.21 | 94.67693 | -16.98 | 48.24904 | -16.98 | 67.81381
13.35 | 83.53847 | -16.88 | 35.09021 | -16.88 | 142.89338
13.5 | 97.46155 | -16.79 | 50.44218 | -16.79 | 159.84683
13.65 | 116.95386 | -16.69 | 48.24904 | -16.69 | 237.34833
13.79 | 83.53847 | -16.6 | 50.44218 | -16.6 | 276.09907
13.94 | 97.46155 | -16.5 | 67.98729 | -16.5 | 465.00897
14.09 | 119.73847 | -16.41 | 43.86277 | -16.41 | 779.85879
14.23 | 105.81539 | -16.31 | 46.0559 | -16.31 | 954.23715
14.38 | 111.38462 | -16.22 | 41.66963 | -16.22 | 1426.51189
14.53 | 94.67693 | -16.12 | 54.82846 | -16.12 | 1857.61395
14.67 | 97.46155 | -16.03 | 61.40787 | -16.03 | 2320.201
14.82 | 94.67693 | -15.93 | 35.09021 | -15.93 | 2438.87516
14.97 | 83.53847 | -15.83 | 21.93138 | -15.83 | 2325.04484
15.12 | 105.81539 | -15.74 | 59.21473 | -15.74 | 1830.97281
15.26 | 125.3077 | -15.64 | 39.47649 | -15.64 | 1302.99388
15.41 | 108.60001 | -15.55 | 37.28335 | -15.55 | 709.62306
15.56 | 58.47693 | -15.45 | 57.0216 | -15.45 | 278.521
15.7 | 91.89232 | -15.36 | 61.40787 | -15.36 | 162.26875
15.85 | 86.32308 | -15.26 | 48.24904 | -15.26 | 111.4084
16 | 97.46155 | -15.17 | 78.95298 | -15.17 | 113.83032
16.14 | 105.81539 | -15.07 | 78.95298 | -15.07 | 94.45495
16.29 | 83.53847 | -14.98 | 67.98729 | -14.98 | 89.6111
16.44 | 105.81539 | -14.88 | 67.98729 | -14.88 | 82.34534
16.58 | 83.53847 | -14.79 | 59.21473 | -14.79 | 77.50149
16.73 | 103.03078 | -14.69 | 39.47649 | -14.69 | 101.72071
16.88 | 61.26154 | -14.59 | 41.66963 | -14.59 | 92.03302
17.02 | 75.18462 | -14.5 | 65.79415 | -14.5 | 72.65765
17.17 | 66.83077 | -14.4 | 48.24904 | -14.4 | 58.12612
17.32 | 105.81539 | -14.31 | 81.14612 | -14.31 | 70.23573
17.46 | 83.53847 | -14.21 | 83.33925 | -14.21 | 75.07957
17.61 | 75.18462 | -14.12 | 78.95298 | -14.12 | 43.59459
17.76 | 77.96924 | -14.02 | 81.14612 | -14.02 | 60.54804
17.9 | 89.1077 | -13.93 | 61.40787 | -13.93 | 62.96996
18.05 | 77.96924 | -13.83 | 65.79415 | -13.83 | 67.81381
18.2 | 64.04616 | -13.74 | 70.18043 | -13.74 | 72.65765
18.34 | 100.24616 | -13.64 | 100.88436 | -13.64 | 60.54804
18.49 | 75.18462 | -13.55 | 122.81574 | -13.55 | 46.01651
18.64 | 52.9077 | -13.45 | 182.03048 | -13.45 | 70.23573
18.78 | 64.04616 | -13.35 | 232.47266 | -13.35 | 58.12612
18.93 | 75.18462 | -13.26 | 370.64037 | -13.26 | 33.9069
19.08 | 83.53847 | -13.16 | 568.02282 | -13.16 | 41.17267
19.22 | 64.04616 | -13.07 | 864.09649 | -13.07 | 41.17267
19.37 | 61.26154 | -12.97 | 1379.48398 | -12.97 | 67.81381
19.52 | 72.40001 | -12.88 | 1861.97441 | -12.88 | 50.86036
19.66 | 58.47693 | -12.78 | 2524.30217 | -12.78 | 87.18918
19.81 | 94.67693 | -12.69 | 2998.02004 | -12.69 | 72.65765
19.96 | 72.40001 | -12.59 | 3116.44951 | -12.59 | 77.50149
20.1 | 64.04616 | -12.5 | 2719.49148 | -12.5 | 70.23573
20.25 | 72.40001 | -12.4 | 2210.68339 | -12.4 | 65.39189
20.4 | 41.76923 | -12.3 | 1594.41154 | -12.3 | 60.54804
20.54 | 44.55385 | -12.21 | 1068.05835 | -12.21 | 46.01651
20.69 | 66.83077 | -12.11 | 649.16893 | -12.11 | 84.76726
20.84 | 44.55385 | -12.02 | 366.25409 | -12.02 | 46.01651
20.99 | 75.18462 | -11.92 | 254.40404 | -11.92 | 60.54804
21.13 | 47.33847 | -11.83 | 164.48537 | -11.83 | 46.01651
21.28 | 52.9077 | -11.73 | 114.04319 | -11.73 | 67.81381
21.43 | 55.69231 | -11.64 | 67.98729 | -11.64 | 53.28228
21.57 | 52.9077 | -11.54 | 92.11181 | -11.54 | 62.96996
21.72 | 50.12308 | -11.45 | 63.60101 | -11.45 | 62.96996
21.87 | 33.41539 | -11.35 | 54.82846 | -11.35 | 62.96996
22.01 | 58.47693 | -11.26 | 37.28335 | -11.26 | 53.28228
22.16 | 41.76923 | -11.16 | 70.18043 | -11.16 | 92.03302
22.31 | 44.55385 | -11.06 | 76.75984 | -11.06 | 70.23573
22.45 | 11.13846 | -10.97 | 76.75984 | -10.97 | 87.18918
22.6 | 36.2 | -10.87 | 70.18043 | -10.87 | 62.96996
22.75 | 47.33847 | -10.78 | 65.79415 | -10.78 | 48.43843
22.89 | 33.41539 | -10.68 | 48.24904 | -10.68 | 87.18918
23.04 | 41.76923 | -10.59 | 59.21473 | -10.59 | 58.12612
23.19 | 61.26154 | -10.49 | 67.98729 | -10.49 | 55.7042
23.33 | 47.33847 | -10.4 | 57.0216 | -10.4 | 58.12612
23.48 | 38.98462 | -10.3 | 50.44218 | -10.3 | 70.23573
23.63 | 19.49231 | -10.21 | 81.14612 | -10.21 | 67.81381
23.77 | 50.12308 | -10.11 | 83.33925 | -10.11 | 77.50149
23.92 | 55.69231 | -10.02 | 81.14612 | -10.02 | 48.43843
24.07 | 64.04616 | -9.92 | 81.14612 | -9.92 | 67.81381
24.21 | 25.06154 | -9.82 | 65.79415 | -9.82 | 58.12612
24.36 | 52.9077 | -9.73 | 54.82846 | -9.73 | 75.07957
24.51 | 38.98462 | -9.63 | 48.24904 | -9.63 | 89.6111
24.65 | 47.33847 | -9.54 | 59.21473 | -9.54 | 96.87687
24.8 | 38.98462 | -9.44 | 50.44218 | -9.44 | 55.7042
24.95 | 61.26154 | -9.35 | 67.98729 | -9.35 | 77.50149
25.09 | 47.33847 | -9.25 | 59.21473 | -9.25 | 89.6111
25.24 | 44.55385 | -9.16 | 39.47649 | -9.16 | 65.39189
25.39 | 80.75385 | -9.06 | 63.60101 | -9.06 | 67.81381
25.53 | 105.81539 | -8.97 | 48.24904 | -8.97 | 79.92342
25.68 | 192.13848 | -8.87 | 52.63532 | -8.87 | 84.76726
25.83 | 389.84619 | -8.78 | 54.82846 | -8.78 | 75.07957
25.97 | 640.46159 | -8.68 | 72.37356 | -8.68 | 79.92342
26.12 | 1116.63086 | -8.58 | 70.18043 | -8.58 | 82.34534
26.27 | 1926.954 | -8.49 | 98.69122 | -8.49 | 79.92342
26.41 | 3113.20026 | -8.39 | 78.95298 | -8.39 | 99.29879
26.56 | 3402.80028 | -8.3 | 52.63532 | -8.3 | 72.65765
26.71 | 2160.86172 | -8.2 | 94.30495 | -8.2 | 77.50149
26.86 | 710.07698 | -8.11 | 76.75984 | -8.11 | 75.07957
27 | 203.27694 | -8.01 | 54.82846 | -8.01 | 89.6111
27.15 | 50.12308 | -7.92 | 70.18043 | -7.92 | 94.45495
27.3 | 30.63077 | -7.82 | 63.60101 | -7.82 | 82.34534
27.44 | 36.2 | -7.73 | 81.14612 | -7.73 | 125.93993
27.59 | 47.33847 | -7.63 | 63.60101 | -7.63 | 87.18918
27.74 | 25.06154 | -7.54 | 74.5667 | -7.54 | 89.6111
27.88 | 36.2 | -7.44 | 78.95298 | -7.44 | 104.14263
28.03 | 41.76923 | -7.34 | 72.37356 | -7.34 | 92.03302
28.18 | 25.06154 | -7.25 | 94.30495 | -7.25 | 79.92342
28.32 | 22.27692 | -7.15 | 78.95298 | -7.15 | 75.07957
28.47 | 50.12308 | -7.06 | 70.18043 | -7.06 | 106.56456
28.62 | 41.76923 | -6.96 | 83.33925 | -6.96 | 99.29879
28.76 | 25.06154 | -6.87 | 52.63532 | -6.87 | 92.03302
28.91 | 38.98462 | -6.77 | 72.37356 | -6.77 | 106.56456
29.06 | 44.55385 | -6.68 | 67.98729 | -6.68 | 101.72071
29.2 | 38.98462 | -6.58 | 94.30495 | -6.58 | 84.76726
29.35 | 25.06154 | -6.49 | 67.98729 | -6.49 | 92.03302
29.5 | 36.2 | -6.39 | 103.0775 | -6.39 | 94.45495
29.64 | 44.55385 | -6.3 | 94.30495 | -6.3 | 118.67416
29.79 | 36.2 | -6.2 | 81.14612 | -6.2 | 108.98648
29.94 | 27.84616 | -6.1 | 94.30495 | -6.1 | 77.50149
30.08 | 47.33847 | -6.01 | 83.33925 | -6.01 | 101.72071
30.23 | 22.27692 | -5.91 | 120.62261 | -5.91 | 89.6111
30.38 | 36.2 | -5.82 | 118.42947 | -5.82 | 116.25224
30.52 | 27.84616 | -5.72 | 127.20202 | -5.72 | 116.25224
30.67 | 36.2 | -5.63 | 118.42947 | -5.63 | 140.47146
30.82 | 38.98462 | -5.53 | 122.81574 | -5.53 | 94.45495
30.96 | 27.84616 | -5.44 | 142.55399 | -5.44 | 104.14263
31.11 | 33.41539 | -5.34 | 186.41675 | -5.34 | 145.3153
31.26 | 36.2 | -5.25 | 190.80303 | -5.25 | 121.09609
31.4 | 30.63077 | -5.15 | 206.155 | -5.15 | 205.86335
31.55 | 33.41539 | -5.06 | 228.08638 | -5.06 | 213.12911
31.7 | 41.76923 | -4.96 | 309.2325 | -4.96 | 225.23872
31.84 | 33.41539 | -4.86 | 342.12957 | -4.86 | 302.74021
31.99 | 38.98462 | -4.77 | 324.58447 | -4.77 | 331.80327
32.14 | 41.76923 | -4.67 | 418.88941 | -4.67 | 358.44441
32.28 | 41.76923 | -4.58 | 543.8983 | -4.58 | 520.71317
32.43 | 44.55385 | -4.48 | 657.94149 | -4.48 | 566.72968
32.58 | 58.47693 | -4.39 | 853.13079 | -4.39 | 772.59302
32.73 | 61.26154 | -4.29 | 1096.56914 | -4.29 | 1043.84826
32.87 | 72.40001 | -4.2 | 1348.78005 | -4.2 | 1210.96085
33.02 | 83.53847 | -4.1 | 1445.27813 | -4.1 | 1131.03744
33.17 | 89.1077 | -4.01 | 837.77883 | -4.01 | 208.28527
33.31 | 103.03078 | -3.91 | 85.53239 | -3.91 | 21.7973
33.46 | 86.32308 | -3.82 | 19.73824 | -3.82 | 2.42192
33.61 | 50.12308 | -3.72 | 17.54511 | -3.72 | 24.21922
33.75 | 25.06154 | -3.62 | 21.93138 | -3.62 | 21.7973
33.9 | 61.26154 | -3.53 | 37.28335 | -3.53 | 14.53153
34.05 | 33.41539 | -3.43 | 21.93138 | -3.43 | 14.53153
34.19 | 30.63077 | -3.34 | 28.5108 | -3.34 | 38.75075
34.34 | 33.41539 | -3.24 | 32.89707 | -3.24 | 9.68769
34.49 | 25.06154 | -3.15 | 28.5108 | -3.15 | 12.10961
34.63 | 38.98462 | -3.05 | 15.35197 | -3.05 | 31.48498
34.78 | 33.41539 | -2.96 | 24.12452 | -2.96 | 16.95345
34.93 | 30.63077 | -2.86 | 28.5108 | -2.86 | 24.21922
35.07 | 33.41539 | -2.77 | 41.66963 | -2.77 | 26.64114
35.22 | 58.47693 | -2.67 | 39.47649 | -2.67 | 29.06306
35.37 | 44.55385 | -2.58 | 41.66963 | -2.58 | 24.21922
35.51 | 55.69231 | -2.48 | 67.98729 | -2.48 | 38.75075
35.66 | 47.33847 | -2.38 | 105.27064 | -2.38 | 43.59459
|  | -2.29 | 85.53239 | -2.29 | 46.01651
|  | -2.19 | 92.11181 | -2.19 | 96.87687
|  | -2.1 | 100.88436 | -2.1 | 87.18918
|  | -2 | 184.22362 | -2 | 133.20569
|  | -1.91 | 291.68739 | -1.91 | 171.95644
|  | -1.81 | 550.47771 | -1.81 | 363.28826
|  | -1.72 | 958.40143 | -1.72 | 731.42036
|  | -1.62 | 1649.23999 | -1.62 | 1039.00441
|  | -1.53 | 3024.3377 | -1.53 | 2136.13495
|  | -1.43 | 5590.30949 | -1.43 | 3814.52669
|  | -1.34 | 11051.22383 | -1.34 | 7273.03089
|  | -1.24 | 24036.79563 | -1.24 | 15703.74035
|  | -1.14 | 50185.58343 | -1.14 | 33638.07061
|  | -1.05 | 105167.5603 | -1.05 | 71439.42463
|  | -0.95 | 201641.5204 | -0.95 | 140624.0402
|  | -0.86 | 362615.6776 | -0.86 | 249864.8188
|  | -0.76 | 619318.1278 | -0.76 | 432383.2607
|  | -0.67 | 1060090 | -0.67 | 750086.1066
|  | -0.57 | 1884360 | -0.57 | 1353850
|  | -0.48 | 3541590 | -0.48 | 2607290
|  | -0.38 | 6913120 | -0.38 | 5331300
|  | -0.29 | 13548600 | -0.29 | 10849300
|  | -0.19 | 23567200 | -0.19 | 19052400
|  | -0.1 | 32100600 | -0.1 | 25996500
|  | 0 | 34615900 | 0 | 27863000
|  | 0.1 | 30960500 | 0.1 | 24409500
|  | 0.19 | 23003200 | 0.19 | 18013200
|  | 0.29 | 13857100 | 0.29 | 10997600
|  | 0.38 | 6558540 | 0.38 | 5211920
|  | 0.48 | 2478750 | 0.48 | 1969570
|  | 0.57 | 838419.2221 | 0.57 | 669867.2157
|  | 0.67 | 295141.585 | 0.67 | 243749.4665
|  | 0.76 | 116049.9125 | 0.76 | 105728.9922
|  | 0.86 | 49777.65971 | 0.86 | 62429.87587
|  | 0.95 | 22396.32819 | 0.95 | 53408.21751
|  | 1.05 | 10731.02564 | 1.05 | 55733.26235
|  | 1.14 | 5035.44551 | 1.14 | 58060.72912
|  | 1.24 | 2333.49914 | 1.24 | 50317.84542
|  | 1.34 | 1193.06723 | 1.34 | 33219.07815
|  | 1.43 | 552.67085 | 1.43 | 17147.20569
|  | 1.53 | 263.17659 | 1.53 | 7297.25011
|  | 1.62 | 184.22362 | 1.62 | 2981.38562
|  | 1.72 | 89.91867 | 1.72 | 1358.69808
|  | 1.81 | 81.14612 | 1.81 | 728.99843
|  | 1.91 | 63.60101 | 1.91 | 435.94591
|  | 2 | 39.47649 | 2 | 525.55701
|  | 2.1 | 39.47649 | 2.1 | 719.31075
|  | 2.19 | 28.5108 | 2.19 | 1072.91132
|  | 2.29 | 28.5108 | 2.29 | 1276.35274
|  | 2.38 | 28.5108 | 2.38 | 1034.16057
|  | 2.48 | 17.54511 | 2.48 | 685.40384
|  | 2.58 | 41.66963 | 2.58 | 421.41438
|  | 2.67 | 30.70394 | 2.67 | 205.86335
|  | 2.77 | 24.12452 | 2.77 | 123.51801
|  | 2.86 | 24.12452 | 2.86 | 41.17267
|  | 2.96 | 26.31766 | 2.96 | 29.06306
|  | 3.05 | 43.86277 | 3.05 | 24.21922
|  | 3.15 | 32.89707 | 3.15 | 16.95345
|  | 3.24 | 28.5108 | 3.24 | 26.64114
|  | 3.34 | 30.70394 | 3.34 | 24.21922
|  | 3.43 | 28.5108 | 3.43 | 19.37537
|  | 3.53 | 32.89707 | 3.53 | 9.68769
|  | 3.62 | 15.35197 | 3.62 | 24.21922
|  | 3.72 | 39.47649 | 3.72 | 16.95345
|  | 3.82 | 26.31766 | 3.82 | 16.95345
|  | 3.91 | 35.09021 | 3.91 | 16.95345
|  | 4.01 | 52.63532 | 4.01 | 16.95345
|  | 4.1 | 26.31766 | 4.1 | 19.37537
|  | 4.2 | 19.73824 | 4.2 | 19.37537
|  | 4.29 | 52.63532 | 4.29 | 48.43843
|  | 4.39 | 81.14612 | 4.39 | 72.65765
|  | 4.48 | 83.33925 | 4.48 | 79.92342
|  | 4.58 | 78.95298 | 4.58 | 79.92342
|  | 4.67 | 81.14612 | 4.67 | 79.92342
|  | 4.77 | 111.85005 | 4.77 | 79.92342
|  | 4.86 | 70.18043 | 4.86 | 70.23573
|  | 4.96 | 57.0216 | 4.96 | 104.14263
|  | 5.06 | 61.40787 | 5.06 | 58.12612
|  | 5.15 | 74.5667 | 5.15 | 79.92342
|  | 5.25 | 87.72553 | 5.25 | 96.87687
|  | 5.34 | 89.91867 | 5.34 | 87.18918
|  | 5.44 | 70.18043 | 5.44 | 87.18918
|  | 5.53 | 61.40787 | 5.53 | 70.23573
|  | 5.63 | 76.75984 | 5.63 | 121.09609
|  | 5.72 | 72.37356 | 5.72 | 77.50149
|  | 5.82 | 81.14612 | 5.82 | 92.03302
|  | 5.91 | 109.65691 | 5.91 | 89.6111
|  | 6.01 | 107.46378 | 6.01 | 77.50149
|  | 6.1 | 103.0775 | 6.1 | 121.09609
|  | 6.2 | 120.62261 | 6.2 | 94.45495
|  | 6.3 | 85.53239 | 6.3 | 94.45495
|  | 6.39 | 89.91867 | 6.39 | 96.87687
|  | 6.49 | 103.0775 | 6.49 | 72.65765
|  | 6.58 | 87.72553 | 6.58 | 77.50149
|  | 6.68 | 133.78144 | 6.68 | 116.25224
|  | 6.77 | 122.81574 | 6.77 | 96.87687
|  | 6.87 | 111.85005 | 6.87 | 108.98648
|  | 6.96 | 118.42947 | 6.96 | 99.29879
|  | 7.06 | 131.5883 | 7.06 | 89.6111
|  | 7.15 | 164.48537 | 7.15 | 104.14263
|  | 7.25 | 164.48537 | 7.25 | 96.87687
|  | 7.34 | 151.32654 | 7.34 | 121.09609
|  | 7.44 | 107.46378 | 7.44 | 106.56456
|  | 7.54 | 131.5883 | 7.54 | 75.07957
|  | 7.63 | 98.69122 | 7.63 | 104.14263
|  | 7.73 | 87.72553 | 7.73 | 104.14263
|  | 7.82 | 85.53239 | 7.82 | 106.56456
|  | 7.92 | 96.49808 | 7.92 | 104.14263
|  | 8.01 | 70.18043 | 8.01 | 77.50149
|  | 8.11 | 81.14612 | 8.11 | 77.50149
|  | 8.2 | 100.88436 | 8.2 | 67.81381
|  | 8.3 | 92.11181 | 8.3 | 87.18918
|  | 8.39 | 57.0216 | 8.39 | 82.34534
|  | 8.49 | 78.95298 | 8.49 | 67.81381
|  | 8.58 | 52.63532 | 8.58 | 79.92342
|  | 8.68 | 61.40787 | 8.68 | 77.50149
|  | 8.78 | 67.98729 | 8.78 | 70.23573
|  | 8.87 | 70.18043 | 8.87 | 84.76726
|  | 8.97 | 74.5667 | 8.97 | 70.23573
|  | 9.06 | 63.60101 | 9.06 | 82.34534
|  | 9.16 | 85.53239 | 9.16 | 72.65765
|  | 9.25 | 67.98729 | 9.25 | 92.03302
|  | 9.35 | 65.79415 | 9.35 | 72.65765
|  | 9.44 | 67.98729 | 9.44 | 62.96996
|  | 9.54 | 78.95298 | 9.54 | 82.34534
|  | 9.63 | 70.18043 | 9.63 | 70.23573
|  | 9.73 | 67.98729 | 9.73 | 84.76726
|  | 9.82 | 63.60101 | 9.82 | 75.07957
|  | 9.92 | 61.40787 | 9.92 | 53.28228
|  | 10.02 | 74.5667 | 10.02 | 58.12612
|  | 10.11 | 59.21473 | 10.11 | 67.81381
|  | 10.21 | 43.86277 | 10.21 | 65.39189
|  | 10.3 | 52.63532 | 10.3 | 58.12612
|  | 10.4 | 52.63532 | 10.4 | 48.43843
|  | 10.49 | 70.18043 | 10.49 | 70.23573
|  | 10.59 | 65.79415 | 10.59 | 53.28228
|  | 10.68 | 76.75984 | 10.68 | 41.17267
|  | 10.78 | 76.75984 | 10.78 | 36.32883
|  | 10.87 | 46.0559 | 10.87 | 62.96996
|  | 10.97 | 46.0559 | 10.97 | 58.12612
|  | 11.06 | 67.98729 | 11.06 | 60.54804
|  | 11.16 | 63.60101 | 11.16 | 65.39189
|  | 11.26 | 70.18043 | 11.26 | 55.7042
|  | 11.35 | 81.14612 | 11.35 | 75.07957
|  | 11.45 | 92.11181 | 11.45 | 72.65765
|  | 11.54 | 120.62261 | 11.54 | 60.54804
|  | 11.64 | 188.60989 | 11.64 | 58.12612
|  | 11.73 | 263.17659 | 11.73 | 72.65765
|  | 11.83 | 350.90213 | 11.83 | 53.28228
|  | 11.92 | 456.17276 | 11.92 | 53.28228
|  | 12.02 | 693.0317 | 12.02 | 70.23573
|  | 12.11 | 807.07489 | 12.11 | 58.12612
|  | 12.21 | 1142.62505 | 12.21 | 38.75075
|  | 12.3 | 1478.17521 | 12.3 | 75.07957
|  | 12.4 | 1903.64403 | 12.4 | 58.12612
|  | 12.5 | 2342.27169 | 12.5 | 58.12612
|  | 12.59 | 2458.50802 | 12.59 | 67.81381
|  | 12.69 | 2201.91084 | 12.69 | 79.92342
|  | 12.78 | 1980.40387 | 12.78 | 43.59459
|  | 12.88 | 1252.28196 | 12.88 | 48.43843
|  | 12.97 | 771.98468 | 12.97 | 65.39189
|  | 13.07 | 519.77377 | 13.07 | 75.07957
|  | 13.16 | 313.61878 | 13.16 | 46.01651
|  | 13.26 | 203.96186 | 13.26 | 70.23573
|  | 13.35 | 151.32654 | 13.35 | 70.23573
|  | 13.45 | 81.14612 | 13.45 | 67.81381
|  | 13.55 | 103.0775 | 13.55 | 60.54804
|  | 13.64 | 87.72553 | 13.64 | 70.23573
|  | 13.74 | 65.79415 | 13.74 | 62.96996
|  | 13.83 | 74.5667 | 13.83 | 70.23573
|  | 13.93 | 70.18043 | 13.93 | 65.39189
|  | 14.02 | 70.18043 | 14.02 | 67.81381
|  | 14.12 | 54.82846 | 14.12 | 55.7042
|  | 14.21 | 54.82846 | 14.21 | 53.28228
|  | 14.31 | 59.21473 | 14.31 | 58.12612
|  | 14.4 | 50.44218 | 14.4 | 82.34534
|  | 14.5 | 63.60101 | 14.5 | 67.81381
|  | 14.59 | 43.86277 | 14.59 | 72.65765
|  | 14.69 | 76.75984 | 14.69 | 101.72071
|  | 14.79 | 32.89707 | 14.79 | 118.67416
|  | 14.88 | 61.40787 | 14.88 | 191.33181
|  | 14.98 | 61.40787 | 14.98 | 225.23872
|  | 15.07 | 59.21473 | 15.07 | 288.20868
|  | 15.17 | 59.21473 | 15.17 | 448.05552
|  | 15.26 | 57.0216 | 15.26 | 561.88584
|  | 15.36 | 50.44218 | 15.36 | 789.54648
|  | 15.45 | 43.86277 | 15.45 | 942.12754
|  | 15.55 | 59.21473 | 15.55 | 1196.42932
|  | 15.64 | 46.0559 | 15.64 | 1516.12299
|  | 15.74 | 57.0216 | 15.74 | 1663.86021
|  | 15.83 | 59.21473 | 15.83 | 1731.67402
|  | 15.93 | 70.18043 | 15.93 | 1620.26562
|  | 16.03 | 50.44218 | 16.03 | 1252.13352
|  | 16.12 | 50.44218 | 16.12 | 886.42335
|  | 16.22 | 52.63532 | 16.22 | 564.30776
|  | 16.31 | 65.79415 | 16.31 | 348.75673
|  | 16.41 | 37.28335 | 16.41 | 191.33181
|  | 16.5 | 43.86277 | 16.5 | 138.04954
|  | 16.6 | 72.37356 | 16.6 | 123.51801
|  | 16.69 | 57.0216 | 16.69 | 70.23573
|  | 16.79 | 63.60101 | 16.79 | 128.36185
|  | 16.88 | 54.82846 | 16.88 | 89.6111
|  | 16.98 | 70.18043 | 16.98 | 67.81381
|  | 17.07 | 78.95298 | 17.07 | 79.92342
|  | 17.17 | 59.21473 | 17.17 | 82.34534
|  | 17.27 | 76.75984 | 17.27 | 87.18918
|  | 17.36 | 59.21473 | 17.36 | 67.81381
|  | 17.46 | 57.0216 | 17.46 | 60.54804
|  | 17.55 | 54.82846 | 17.55 | 48.43843
|  | 17.65 | 61.40787 | 17.65 | 33.9069
|  | 17.74 | 57.0216 | 17.74 | 70.23573
|  | 17.84 | 70.18043 | 17.84 | 48.43843
|  | 17.93 | 57.0216 | 17.93 | 67.81381
|  | 18.03 | 63.60101 | 18.03 | 46.01651
|  | 18.12 | 52.63532 | 18.12 | 67.81381
|  | 18.22 | 50.44218 | 18.22 | 55.7042
|  | 18.31 | 57.0216 | 18.31 | 55.7042
|  | 18.41 | 46.0559 | 18.41 | 72.65765
|  | 18.51 | 63.60101 | 18.51 | 58.12612
|  | 18.6 | 63.60101 | 18.6 | 55.7042
|  | 18.7 | 59.21473 | 18.7 | 58.12612
|  | 18.79 | 67.98729 | 18.79 | 48.43843
|  | 18.89 | 57.0216 | 18.89 | 79.92342
|  | 18.98 | 52.63532 | 18.98 | 48.43843
|  | 19.08 | 57.0216 | 19.08 | 38.75075
|  | 19.17 | 54.82846 | 19.17 | 53.28228
|  | 19.27 | 74.5667 | 19.27 | 53.28228
|  | 19.36 | 87.72553 | 19.36 | 46.01651
|  | 19.46 | 39.47649 | 19.46 | 67.81381
|  | 19.55 | 57.0216 | 19.55 | 58.12612
|  | 19.65 | 61.40787 | 19.65 | 70.23573
|  | 19.75 | 61.40787 | 19.75 | 36.32883
|  | 19.84 | 48.24904 | 19.84 | 31.48498
|  | 19.94 | 46.0559 | 19.94 | 33.9069
|  | 20.03 | 39.47649 | 20.03 | 60.54804
|  | 20.13 | 52.63532 | 20.13 | 53.28228
|  | 20.22 | 43.86277 | 20.22 | 24.21922
|  | 20.32 | 50.44218 | 20.32 | 38.75075
|  | 20.41 | 57.0216 | 20.41 | 38.75075
|  | 20.51 | 39.47649 | 20.51 | 43.59459
|  | 20.6 | 48.24904 | 20.6 | 24.21922
|  | 20.7 | 46.0559 | 20.7 | 60.54804
|  | 20.79 | 28.5108 | 20.79 | 48.43843
|  | 20.89 | 37.28335 | 20.89 | 33.9069
|  | 20.99 | 54.82846 | 20.99 | 41.17267
|  | 21.08 | 43.86277 | 21.08 | 31.48498
|  | 21.18 | 43.86277 | 21.18 | 50.86036
|  | 21.27 | 57.0216 | 21.27 | 31.48498
|  | 21.37 | 57.0216 | 21.37 | 26.64114
|  | 21.46 | 41.66963 | 21.46 | 31.48498
|  | 21.56 | 28.5108 | 21.56 | 31.48498
|  | 21.65 | 35.09021 | 21.65 | 29.06306
|  | 21.75 | 61.40787 | 21.75 | 26.64114
|  | 21.84 | 26.31766 | 21.84 | 29.06306
|  | 21.94 | 50.44218 | 21.94 | 38.75075
|  | 22.03 | 43.86277 | 22.03 | 38.75075
|  | 22.13 | 30.70394 | 22.13 | 33.9069
|  | 22.23 | 50.44218 | 22.23 | 41.17267
|  | 22.32 | 32.89707 | 22.32 | 21.7973
|  | 22.42 | 48.24904 | 22.42 | 36.32883
|  | 22.51 | 28.5108 | 22.51 | 31.48498
|  | 22.61 | 35.09021 | 22.61 | 33.9069
|  | 22.7 | 26.31766 | 22.7 | 26.64114
|  | 22.8 | 43.86277 | 22.8 | 72.65765
|  | 22.89 | 37.28335 | 22.89 | 14.53153
|  | 22.99 | 46.0559 | 22.99 | 38.75075
|  | 23.08 | 37.28335 | 23.08 | 36.32883
|  | 23.18 | 39.47649 | 23.18 | 16.95345
|  | 23.27 | 26.31766 | 23.27 | 24.21922
|  | 23.37 | 39.47649 | 23.37 | 41.17267
|  | 23.47 | 52.63532 | 23.47 | 33.9069
|  | 23.56 | 43.86277 | 23.56 | 41.17267
|  | 23.66 | 28.5108 | 23.66 | 19.37537
|  | 23.75 | 24.12452 | 23.75 | 19.37537
|  | 23.85 | 50.44218 | 23.85 | 26.64114
|  | 23.94 | 37.28335 | 23.94 | 41.17267
|  | 24.04 | 50.44218 | 24.04 | 29.06306
|  | 24.13 | 41.66963 | 24.13 | 24.21922
|  | 24.23 | 63.60101 | 24.23 | 31.48498
|  | 24.32 | 39.47649 | 24.32 | 46.01651
|  | 24.42 | 52.63532 | 24.42 | 38.75075
|  | 24.51 | 37.28335 | 24.51 | 41.17267
|  | 24.61 | 41.66963 | 24.61 | 55.7042
|  | 24.71 | 46.0559 | 24.71 | 36.32883
|  | 24.8 | 39.47649 | 24.8 | 46.01651
|  | 24.9 | 52.63532 | 24.9 | 14.53153
|  | 24.99 | 57.0216 | 24.99 | 41.17267
|  | 25.09 | 28.5108 | 25.09 | 33.9069
|  | 25.18 | 37.28335 | 25.18 | 41.17267
|  | 25.28 | 52.63532 | 25.28 | 31.48498
|  | 25.37 | 41.66963 | 25.37 | 43.59459
|  | 25.47 | 67.98729 | 25.47 | 33.9069
|  | 25.56 | 48.24904 | 25.56 | 65.39189
|  | 25.66 | 103.0775 | 25.66 | 82.34534
|  | 25.75 | 140.36085 | 25.75 | 89.6111
|  | 25.85 | 208.34814 | 25.85 | 121.09609
|  | 25.95 | 311.42564 | 25.95 | 198.59758
|  | 26.04 | 535.12574 | 26.04 | 266.41139
|  | 26.14 | 910.15239 | 26.14 | 433.52399
|  | 26.23 | 1329.0418 | 26.23 | 603.05851
|  | 26.33 | 1929.96169 | 26.33 | 1155.25665
|  | 26.42 | 2780.89935 | 26.42 | 1426.51189
|  | 26.52 | 3228.29956 | 26.52 | 2027.14847
|  | 26.61 | 3002.40632 | 26.61 | 2848.17993
|  | 26.71 | 2278.67068 | 26.71 | 3359.20541
|  | 26.8 | 1269.82707 | 26.8 | 3402.8
|  | 26.9 | 618.465 | 26.9 | 3073.41865
|  | 26.99 | 436.43452 | 26.99 | 2111.91573
|  | 27.09 | 252.2109 | 27.09 | 1227.91431
|  | 27.19 | 129.39516 | 27.19 | 605.48043
|  | 27.28 | 81.14612 | 27.28 | 310.00598
|  | 27.38 | 54.82846 | 27.38 | 179.22221
|  | 27.47 | 48.24904 | 27.47 | 113.83032
|  | 27.57 | 46.0559 | 27.57 | 94.45495
|  | 27.66 | 46.0559 | 27.66 | 75.07957
|  | 27.76 | 41.66963 | 27.76 | 89.6111
|  | 27.85 | 43.86277 | 27.85 | 101.72071
|  | 27.95 | 32.89707 | 27.95 | 72.65765
|  | 28.04 | 24.12452 | 28.04 | 58.12612
|  | 28.14 | 28.5108 | 28.14 | 48.43843
|  | 28.23 | 28.5108 | 28.23 | 53.28228
|  | 28.33 | 39.47649 | 28.33 | 29.06306
|  | 28.43 | 52.63532 | 28.43 | 29.06306
|  | 28.52 | 46.0559 | 28.52 | 31.48498
|  | 28.62 | 43.86277 | 28.62 | 50.86036
|  | 28.71 | 21.93138 | 28.71 | 43.59459
|  | 28.81 | 46.0559 | 28.81 | 19.37537
|  | 28.9 | 26.31766 | 28.9 | 26.64114
|  | 29 | 32.89707 | 29 | 16.95345
|  | 29.09 | 37.28335 | 29.09 | 38.75075
|  | 29.19 | 32.89707 | 29.19 | 38.75075
|  | 29.28 | 37.28335 | 29.28 | 21.7973
|  | 29.38 | 30.70394 | 29.38 | 48.43843
|  | 29.47 | 48.24904 | 29.47 | 26.64114
|  | 29.57 | 46.0559 | 29.57 | 29.06306
|  | 29.67 | 43.86277 | 29.67 | 26.64114
|  | 29.76 | 30.70394 | 29.76 | 33.9069
|  | 29.86 | 41.66963 | 29.86 | 29.06306
|  | 29.95 | 39.47649 | 29.95 | 29.06306
|  | 30.05 | 50.44218 | 30.05 | 36.32883
|  | 30.14 | 41.66963 | 30.14 | 29.06306
|  | 30.24 | 37.28335 | 30.24 | 41.17267
|  | 30.33 | 50.44218 | 30.33 | 16.95345
|  | 30.43 | 24.12452 | 30.43 | 36.32883
|  | 30.52 | 32.89707 | 30.52 | 36.32883
|  | 30.62 | 26.31766 | 30.62 | 31.48498
|  | 30.71 | 43.86277 | 30.71 | 43.59459
|  | 30.81 | 46.0559 | 30.81 | 43.59459
|  | 30.91 | 32.89707 | 30.91 | 31.48498
|  | 31 | 37.28335 | 31 | 14.53153
|  | 31.1 | 37.28335 | 31.1 | 24.21922
|  | 31.19 | 48.24904 | 31.19 | 19.37537
|  | 31.29 | 39.47649 | 31.29 | 24.21922
|  | 31.38 | 35.09021 | 31.38 | 14.53153
|  | 31.48 | 30.70394 | 31.48 | 33.9069
|  | 31.57 | 30.70394 | 31.57 | 21.7973
|  | 31.67 | 30.70394 | 31.67 | 24.21922
|  | 31.76 | 35.09021 | 31.76 | 16.95345
|  | 31.86 | 35.09021 | 31.86 | 29.06306
|  | 31.95 | 28.5108 | 31.95 | 26.64114
|  | 32.05 | 35.09021 | 32.05 | 50.86036
|  | 32.15 | 26.31766 | 32.15 | 26.64114
|  | 32.24 | 43.86277 | 32.24 | 31.48498
|  | 32.34 | 39.47649 | 32.34 | 21.7973
|  | 32.43 | 41.66963 | 32.43 | 26.64114
|  | 32.53 | 39.47649 | 32.53 | 26.64114
|  | 32.62 | 50.44218 | 32.62 | 26.64114
|  | 32.72 | 48.24904 | 32.72 | 36.32883
|  | 32.81 | 35.09021 | 32.81 | 48.43843
|  | 32.91 | 35.09021 | 32.91 | 33.9069
|  | 33 | 39.47649 | 33 | 24.21922
|  | 33.1 | 21.93138 | 33.1 | 38.75075
|  | 33.19 | 30.70394 | 33.19 | 21.7973
|  | 33.29 | 63.60101 | 33.29 | 24.21922
|  | 33.39 | 52.63532 | 33.39 | 21.7973
|  | 33.48 | 72.37356 | 33.48 | 21.7973
|  | 33.58 | 70.18043 | 33.58 | 24.21922
|  | 33.67 | 85.53239 | 33.67 | 16.95345
|  | 33.77 | 96.49808 | 33.77 | 29.06306
|  | 33.86 | 129.39516 | 33.86 | 31.48498
|  | 33.96 | 127.20202 | 33.96 | 41.17267
|  | 34.05 | 103.0775 | 34.05 | 29.06306
|  | 34.15 | 140.36085 | 34.15 | 33.9069
|  | 34.24 | 100.88436 | 34.24 | 41.17267
|  | 34.34 | 74.5667 | 34.34 | 58.12612
|  | 34.43 | 41.66963 | 34.43 | 31.48498
|  | 34.53 | 41.66963 | 34.53 | 48.43843
|  | 34.63 | 57.0216 | 34.63 | 26.64114
|  | 34.72 | 37.28335 | 34.72 | 31.48498
|  | 34.82 | 39.47649 | 34.82 | 31.48498
|  | 34.91 | 37.28335 | 34.91 | 46.01651
|  | 35.01 | 24.12452 | 35.01 | 14.53153
|  | 35.1 | 39.47649 | 35.1 | 16.95345
|  | 35.2 | 28.5108 | 35.2 | 33.9069
|  | 35.29 | 41.66963 | 35.29 | 43.59459
|  | 35.39 | 52.63532 | 35.39 | 24.21922
|  | 35.48 | 32.89707 | 35.48 | 29.06306
|  | 35.58 | 54.82846 | 35.58 | 48.43843
|  | 35.67 | 32.89707 | 35.67 | 41.17267
|  | 35.77 | 48.24904 | 35.77 | 29.06306
|  | 35.87 | 50.44218 | 35.87 | 29.06306
|  | 35.96 | 28.5108 | 35.96 | 38.75075
|  | 36.06 | 43.86277 | 36.06 | 36.32883
|  | 36.15 | 24.12452 | 36.15 | 26.64114
|  | 36.25 | 21.93138 | 36.25 | 48.43843
|  | 36.34 | 32.89707 | 36.34 | 21.7973
|  | 36.44 | 35.09021 | 36.44 | 29.06306
|  | 36.53 | 37.28335 | 36.53 | 46.01651
|  | 36.63 | 46.0559 | 36.63 | 46.01651
|  | 36.72 | 28.5108 | 36.72 | 46.01651
|  | 36.82 | 26.31766 | 36.82 | 60.54804
|  | 36.91 | 50.44218 | 36.91 | 75.07957
|  | 37.01 | 43.86277 | 37.01 | 89.6111
|  | 37.11 | 35.09021 | 37.11 | 96.87687
|  | 37.2 | 61.40787 | 37.2 | 128.36185
|  | 37.3 | 21.93138 | 37.3 | 89.6111
|  | 37.39 | 39.47649 | 37.39 | 60.54804
|  | 37.49 | 59.21473 | 37.49 | 48.43843
|  | 37.58 | 37.28335 | 37.58 | 50.86036
|  | 37.68 | 30.70394 | 37.68 | 33.9069
|  | 37.77 | 39.47649 | 37.77 | 21.7973
|  | 37.87 | 35.09021 | 37.87 | 24.21922
|  | 37.96 | 46.0559 | 37.96 | 33.9069
|  | 38.06 | 30.70394 | 38.06 | 36.32883
|  | 38.15 | 37.28335 | 38.15 | 26.64114
|  | 38.25 | 39.47649 | 38.25 | 29.06306
|  | 38.35 | 41.66963 | 38.35 | 36.32883
|  | 38.44 | 28.5108 | 38.44 | 29.06306
|  | 38.54 | 43.86277 | 38.54 | 31.48498
|  | 38.63 | 32.89707 | 38.63 | 43.59459
|  | 38.73 | 26.31766 | 38.73 | 31.48498
|  | 38.82 | 26.31766 | 38.82 | 33.9069
|  | 38.92 | 39.47649 | 38.92 | 38.75075
|  | 39.01 | 28.5108 | 39.01 | 24.21922
|  | 39.11 | 43.86277 | 39.11 | 16.95345
|  | 39.2 | 21.93138 | 39.2 | 21.7973
|  | 39.3 | 35.09021 | 39.3 | 38.75075
|  | 39.4 | 28.5108 | 39.4 | 50.86036
|  | 39.49 | 28.5108 | 39.49 | 31.48498
|  | 39.59 | 17.54511 | 39.59 | 19.37537
|  | 39.68 | 41.66963 | 39.68 | 16.95345
|  | 39.78 | 30.70394 | 39.78 | 33.9069
|  | 39.87 | 50.44218 | 39.87 | 26.64114
|  | 39.97 | 41.66963 | 39.97 | 38.75075
|  | 40.06 | 19.73824 | 40.06 | 31.48498
|  | 40.16 | 35.09021 | 40.16 | 21.7973
|  | 40.25 | 32.89707 | 40.25 | 36.32883
|  | 40.35 | 43.86277 | 40.35 | 19.37537
|  | 40.44 | 41.66963 | 40.44 | 21.7973
|  | 40.54 | 32.89707 | 40.54 | 29.06306
|  | 40.64 | 39.47649 | 40.64 | 26.64114
|  | 40.73 | 28.5108 | 40.73 | 16.95345
|  | 40.83 | 19.73824 | 40.83 | 31.48498
|  | 40.92 | 37.28335 | 40.92 | 16.95345
|  | 41.02 | 26.31766 | 41.02 | 21.7973
|  | 41.11 | 48.24904 | 41.11 | 12.10961
|  | 41.21 | 19.73824 | 41.21 | 24.21922
|  | 41.3 | 35.09021 | 41.3 | 38.75075
|  | 41.4 | 28.5108 | 41.4 | 29.06306
|  | 41.49 | 39.47649 | 41.49 | 21.7973
|  | 41.59 | 37.28335 | 41.59 | 24.21922
|  | 41.68 | 32.89707 | 41.68 | 29.06306
|  | 41.78 | 28.5108 | 41.78 | 16.95345
|  | 41.88 | 15.35197 | 41.88 | 21.7973
|  | 41.97 | 39.47649 | 41.97 | 24.21922
|  | 42.07 | 30.70394 | 42.07 | 26.64114
|  | 42.16 | 39.47649 | 42.16 | 31.48498
|  | 42.26 | 39.47649 | 42.26 | 21.7973
|  | 42.35 | 30.70394 | 42.35 | 29.06306
|  | 42.45 | 32.89707 | 42.45 | 21.7973
|  | 42.54 | 32.89707 | 42.54 | 24.21922
|  | 42.64 | 24.12452 | 42.64 | 21.7973
|  | 42.73 | 39.47649 | 42.73 | 21.7973
|  | 42.83 | 30.70394 | 42.83 | 21.7973
|  | 42.92 | 32.89707 | 42.92 | 38.75075
|  | 43.02 | 30.70394 | 43.02 | 33.9069
|  | 43.12 | 15.35197 | 43.12 | 14.53153
|  | 43.21 | 30.70394 | 43.21 | 14.53153
|  | 43.31 | 37.28335 | 43.31 | 21.7973
|  | 43.4 | 52.63532 | 43.4 | 26.64114
|  | 43.5 | 26.31766 | 43.5 | 31.48498
|  | 43.59 | 21.93138 | 43.59 | 19.37537
|  | 43.69 | 19.73824 | 43.69 | 21.7973
|  | 43.78 | 37.28335 | 43.78 | 7.26577
|  | 43.88 | 28.5108 | 43.88 | 24.21922
|  | 43.97 | 13.15883 | 43.97 | 16.95345
|  | 44.07 | 35.09021 | 44.07 | 26.64114
|  | 44.16 | 30.70394 | 44.16 | 48.43843
|  | 44.26 | 52.63532 | 44.26 | 43.59459
|  | 44.36 | 26.31766 | 44.36 | 29.06306
|  | 44.45 | 35.09021 | 44.45 | 46.01651
|  | 44.55 | 30.70394 | 44.55 | 21.7973
|  | 44.64 | 48.24904 | 44.64 | 31.48498
|  | 44.74 | 30.70394 | 44.74 | 43.59459
|  | 44.83 | 32.89707 | 44.83 | 31.48498
|  | 44.93 | 24.12452 | 44.93 | 21.7973
|  | 45.02 | 35.09021 | 45.02 | 41.17267
|  | 45.12 | 39.47649 | 45.12 | 24.21922
|  | 45.21 | 28.5108 | 45.21 | 33.9069
|  | 45.31 | 30.70394 | 45.31 | 36.32883
|  | 45.4 | 39.47649 | 45.4 | 9.68769
|  | 45.5 | 39.47649 | 45.5 | 38.75075
|  | 45.6 | 21.93138 | 45.6 | 24.21922
|  | 45.69 | 37.28335 | 45.69 | 29.06306
|  | 45.79 | 21.93138 | 45.79 | 29.06306
|  | 45.88 | 37.28335 | 45.88 | 33.9069
|  | 45.98 | 24.12452 | 45.98 | 16.95345
|  | 46.07 | 54.82846 | 46.07 | 26.64114
|  | 46.17 | 21.93138 | 46.17 | 33.9069
|  | 46.26 | 37.28335 | 46.26 | 12.10961
|  | 46.36 | 57.0216 | 46.36 | 24.21922
|  | 46.45 | 19.73824 | 46.45 | 26.64114
|  | 46.55 | 32.89707 | 46.55 | 36.32883
|  | 46.64 | 43.86277 | 46.64 | 50.86036
|  | 46.74 | 46.0559 | 46.74 | 38.75075
|  | 46.84 | 46.0559 | 46.84 | 33.9069
|  | 46.93 | 39.47649 | 46.93 | 24.21922
|  | 47.03 | 52.63532 | 47.03 | 46.01651
|  | 47.12 | 50.44218 | 47.12 | 38.75075
|  | 47.22 | 65.79415 | 47.22 | 38.75075
|  | 47.31 | 85.53239 | 47.31 | 31.48498
|  | 47.41 | 105.27064 | 47.41 | 48.43843
|  | 47.5 | 153.51968 | 47.5 | 65.39189
|  | 47.6 | 149.1334 | 47.6 | 67.81381
|  | 47.69 | 210.54128 | 47.69 | 82.34534
|  | 47.79 | 276.33542 | 47.79 | 106.56456
|  | 47.88 | 412.31 | 47.88 | 96.87687
|  | 47.98 | 587.76106 | 47.98 | 159.84683
|  | 48.08 | 943.04946 | 48.08 | 213.12911
|  | 48.17 | 1397.02909 | 48.17 | 370.55402
|  | 48.27 | 2173.40004 | 48.27 | 370.55402
|  | 48.36 | 3223.91328 | 48.36 | 607.90235
|  | 48.46 | 5219.66912 | 48.46 | 847.6726
|  | 48.55 | 8252.77938 | 48.55 | 1438.62149
|  | 48.65 | 13551.40148 | 48.65 | 2116.75957
|  | 48.74 | 23668.3484 | 48.74 | 3526.31801
|  | 48.84 | 0 | 48.84 | 0

## Figure S3B
DE |  |  | PSSW
Hx (kOe) | Freq (GHz) | error bar Freq (GHz) | Hx (kOe) | Freq (GHz) | error bar Freq (GHz)
0.48 | 7.88239 | 0.06673 | 0.48 | 30.94424 | 0.1086
0.6 | 12.60988 | 0.04328 | 0.6 | 34.0519 | 0.1274
0.66 | 14.24708 | 0.06294 | 0.66 | 35.5895 | 0.0695
0.68 | 14.69148 | 0.10065 | 0.68 | 36.28139 | 0.09319
0.7 | 15.89067 | 0.11149 | 0.7 | 37.26795 | 0.12735
0.8 | 19.62126 | 0.06051 | 0.8 | 40.42285 | 0.06895

## Figure S4
Hx (kA/m) | Delta(Hx)/Delta(Hx=0)
0 | 1
3.1832 | 1.03466
6.3664 | 1.07006
9.5496 | 1.10809
12.7328 | 1.14907
15.916 | 1.19336
19.0992 | 1.24138
20.6908 | 1.26694
22.2824 | 1.29364

## Figure S5
25 Oe |  | 50 Oe |  | 60 Oe |  | 90 Oe
pulse width (ns) | displacement (micrometers) | pulse width (ns) | displacement (micrometers) | pulse width (ns) | displacement (micrometers) | pulse width (ns) | displacement (micrometers)
1.2 | 1.3 | 1.2 | 3.1 | 1.2 | 2 | 1.2 | 4.2
2.2 | 2.1 | 2.2 | 6.3 | 2.2 | 4.1 | 2.2 | 7.9
4.4 |  | 4.4 | 13.6 | 4.4 | 8.1 | 4.4 | 15.3
8.8 | 8.4 | 8.8 | 22.5 | 8.8 | 15.7
13.2 | 16.1 | 13.2 | 37.5 | 13.2 | 23.7
22 | 24.7

## Figure S6
6.9 nm |  |  |  |  | 2.4 nm
| up-down | down-up | up-down | down-up |  | down-up | up-down
in plane field (Oe) | velocity (m/s) | velocity (m/s) | error bar velocity (m/s) | error bar velocity (m/s) | in plane field (Oe) | velocity (m/s) | velocity (m/s)
-180 | -4368 | 4371 | 524.16 | 318.55 | -110 | -4205 | 4287
-160 | -4268 | 4354 | 469.48 | 522.48 | -100 | -4143 | 4301
-140 | -4293 | 4301 | 257.58 | 430.1 | -80 | -3745 | 3954
-120 | -3896 | 3954 | 467.52 | 434.94 | -60 | -3154 | 3861
-100 | -3731 | 3861 | 261.17 | 386.1 | -40 | -2375 | 3219
-80 | -3108 | 3219 | 155.4 | 193.14 | -20 | -1268 | 1498
-40 | -1550 | 1498 | 77.5 | 149.8 | -10 | -614
0 | 0 | 0 | 0 | 0 | 0 |  | 0
40 | 1589 | -1564 | 95.34 | 78.2 | 10 | 582
80 | 2912 | -3018 | 320.32 | 362.16 | 20 | 1321 | -1564
100 | 3601 | -3571 | 180.05 | 214.26 | 40 | 2278 | -3018
120 | 4106 | -4205 | 246.36 | 378.45 | 60 | 3274 | -3571
140 | 4306 | -4249 | 258.36 | 297.43 | 80 | 3766 | -4205
160 | 4367 | -4389 | 393.03 | 263.34 | 100 | 4196 | -4249
180 | 4387 | -4298 | 350.96 | 257.88 | 110 | 4308 | -4297