## Sheet1
Time | Core block center(°C) | Outer surface of pellet | Inner surface of cladding | Outer surface of cladding | Core block diameter | Outer diameter of cladding | Gap distance | Time | Inner surface of cladding(MPa) | Outer surface of cladding(MPa) | Strain
0 | 300 | 300 | 300 | 300 | 4.09 | 4.16 | 0.07 | 0 | 0 | 0 | 0
1.15741e-14 | 300 | 300 | 300 | 300 | 4.09 | 4.16 | 0.07 | 1.15741e-14 | 1.02806e-07 | 8.59374e-08 | 5.16603e-13
2.31481e-14 | 300 | 300 | 300 | 300 | 4.09 | 4.16 | 0.07 | 1.15741e-14 | 1.02806e-07 | 8.59373e-08 | 5.16603e-13
3.47222e-14 | 300 | 300 | 300 | 300 | 4.09 | 4.16 | 0.07 | 2.31481e-14 | 2.05613e-07 | 1.71875e-07 | 1.03321e-12
5.78704e-14 | 300 | 300 | 300 | 300 | 4.09 | 4.16 | 0.07 | 2.31481e-14 | 2.05613e-07 | 1.71875e-07 | 1.03321e-12
1.04167e-13 | 300 | 300 | 300 | 300 | 4.09 | 4.16 | 0.07 | 3.47222e-14 | 3.08419e-07 | 2.57812e-07 | 1.54981e-12
1.96759e-13 | 300 | 300 | 300 | 300 | 4.09 | 4.16 | 0.07 | 3.47222e-14 | 3.08419e-07 | 2.57812e-07 | 1.54981e-12
1.55345e-06 | 300.001 | 300 | 300 | 300 | 4.09 | 4.16074 | 0.07073 | 5.78704e-14 | 5.14032e-07 | 4.29687e-07 | 2.58301e-12
2.71853e-06 | 300.002 | 300 | 300 | 300 | 4.09001 | 4.16129 | 0.07128 | 5.78704e-14 | 5.14032e-07 | 4.29687e-07 | 2.58301e-12
5.0487e-06 | 300.005 | 300 | 300 | 300 | 4.09001 | 4.16239 | 0.07238 | 1.04167e-13 | 9.25258e-07 | 7.73436e-07 | 4.64943e-12
8.54396e-06 | 300.008 | 300 | 300 | 300 | 4.09002 | 4.16405 | 0.07403 | 1.04167e-13 | 9.25258e-07 | 7.73436e-07 | 4.64942e-12
1.55345e-05 | 300.014 | 300 | 300 | 300 | 4.09002 | 4.16548 | 0.07545 | 1.96759e-13 | 1.74771e-06 | 1.46094e-06 | 8.78225e-12
2.60203e-05 | 300.023 | 300.001 | 300 | 300 | 4.09002 | 4.16548 | 0.07545 | 1.96759e-13 | 1.74771e-06 | 1.46093e-06 | 8.78225e-12
4.17488e-05 | 300.038 | 300.002 | 300 | 300 | 4.09002 | 4.16548 | 0.07545 | 1.55345e-06 | 13.7956 | 11.5317 | 6.93225e-05
6.53418e-05 | 300.059 | 300.005 | 300.001 | 300 | 4.09002 | 4.16548 | 0.07545 | 1.55345e-06 | 13.7956 | 11.5317 | 6.93225e-05
0.000100731 | 300.091 | 300.011 | 300.001 | 300.001 | 4.09002 | 4.16548 | 0.07546 | 2.71853e-06 | 24.1386 | 20.1769 | 0.000121294
0.000153816 | 300.138 | 300.022 | 300.003 | 300.001 | 4.09002 | 4.16548 | 0.07546 | 2.71853e-06 | 24.1386 | 20.1769 | 0.000121294
0.000233442 | 300.21 | 300.039 | 300.005 | 300.002 | 4.09002 | 4.16548 | 0.07546 | 5.0487e-06 | 44.8148 | 37.4584 | 0.000225187
0.000352881 | 300.318 | 300.066 | 300.009 | 300.003 | 4.09002 | 4.16548 | 0.07546 | 5.0487e-06 | 44.8148 | 37.4584 | 0.000225187
0.000532041 | 300.479 | 300.107 | 300.014 | 300.005 | 4.09001 | 4.16548 | 0.07547 | 8.54396e-06 | 75.8049 | 63.3582 | 0.000380897
0.000800779 | 300.721 | 300.167 | 300.022 | 300.008 | 4.09001 | 4.16548 | 0.07547 | 8.54396e-06 | 75.8049 | 63.3581 | 0.000380897
0.00134 | 301.204 | 300.289 | 300.038 | 300.015 | 4.09001 | 4.16548 | 0.07547 | 1.55345e-05 | 102.648 | 85.7895 | 0.000515761
0.00241 | 301.93 | 300.471 | 300.063 | 300.024 | 4.09003 | 4.16548 | 0.07545 | 1.55345e-05 | 102.648 | 85.7895 | 0.000515761
0.00403 | 303.018 | 300.741 | 300.099 | 300.038 | 4.09006 | 4.16548 | 0.07542 | 2.60203e-05 | 102.648 | 85.7895 | 0.000515761
0.00644 | 304.651 | 301.143 | 300.153 | 300.059 | 4.0901 | 4.16547 | 0.07538 | 2.60203e-05 | 102.648 | 85.7894 | 0.000515761
0.01007 | 307.1 | 301.738 | 300.236 | 300.09 | 4.09016 | 4.16547 | 0.07531 | 4.17488e-05 | 102.648 | 85.7895 | 0.000515762
0.01551 | 310.773 | 302.613 | 300.359 | 300.137 | 4.09026 | 4.16547 | 0.07521 | 4.17488e-05 | 102.648 | 85.7894 | 0.000515762
0.02368 | 316.283 | 303.886 | 300.544 | 300.209 | 4.0904 | 4.16547 | 0.07507 | 6.53418e-05 | 102.648 | 85.7894 | 0.000515763
0.03527 | 324.548 | 305.717 | 300.823 | 300.315 | 4.09061 | 4.16546 | 0.07486 | 6.53418e-05 | 102.648 | 85.7894 | 0.000515762
0.04687 | 334.969 | 307.902 | 301.176 | 300.451 | 4.09086 | 4.16546 | 0.0746 | 0.000100731 | 102.648 | 85.7893 | 0.000515764
0.09324 | 345.389 | 309.966 | 301.529 | 300.586 | 4.0911 | 4.16545 | 0.07435 | 0.000100731 | 102.648 | 85.7892 | 0.000515764
0.12803 | 376.65 | 315.546 | 302.583 | 300.99 | 4.09179 | 4.16544 | 0.07364 | 0.000153816 | 102.648 | 85.7891 | 0.000515767
0.1744 | 418.331 | 321.878 | 303.964 | 301.519 | 4.09264 | 4.16541 | 0.07278 | 0.000153816 | 102.648 | 85.789 | 0.000515767
0.20919 | 460.013 | 327.331 | 305.321 | 302.04 | 4.09343 | 4.16539 | 0.07197 | 0.000233442 | 102.648 | 85.7887 | 0.000515771
0.25916 | 491.274 | 330.985 | 306.321 | 302.423 | 4.09399 | 4.16538 | 0.07139 | 0.000233442 | 102.648 | 85.7887 | 0.000515771
0.29664 | 525.016 | 334.568 | 307.377 | 302.828 | 4.09456 | 4.16536 | 0.0708 | 0.000352881 | 102.648 | 85.7883 | 0.000515778
0.33412 | 570.006 | 338.962 | 308.775 | 303.365 | 4.09531 | 4.16534 | 0.07003 | 0.000352881 | 102.648 | 85.7882 | 0.000515778
0.3841 | 603.748 | 341.993 | 309.809 | 303.761 | 4.09585 | 4.16532 | 0.06947 | 0.000532041 | 102.648 | 85.7875 | 0.000515788
0.42158 | 648.738 | 345.716 | 311.158 | 304.279 | 4.09655 | 4.1653 | 0.06875 | 0.000532041 | 102.648 | 85.7874 | 0.000515788
0.45906 | 682.48 | 348.302 | 312.148 | 304.659 | 4.09706 | 4.16528 | 0.06823 | 0.000800779 | 102.649 | 85.7863 | 0.000515803
0.51193 | 716.223 | 350.714 | 313.11 | 305.028 | 4.09755 | 4.16527 | 0.06772 | 0.000800779 | 102.649 | 85.7863 | 0.000515803
0.55231 | 751.718 | 353.091 | 314.097 | 305.407 | 4.09804 | 4.16525 | 0.06721 | 0.00134 | 102.65 | 85.784 | 0.000515834
0.59536 | 788.089 | 355.321 | 315.061 | 305.777 | 4.09853 | 4.16524 | 0.06671 | 0.00134 | 102.65 | 85.784 | 0.000515834
0.62761 | 826.667 | 357.311 | 315.951 | 306.118 | 4.09897 | 4.16522 | 0.06625 | 0.00214 | 102.651 | 85.7806 | 0.00051588
0.67599 | 869.656 | 359.292 | 316.866 | 306.469 | 4.09943 | 4.16521 | 0.06578 | 0.00214 | 102.651 | 85.7805 | 0.00051588
0.71294 | 914.635 | 361.15 | 317.747 | 306.806 | 4.09987 | 4.16519 | 0.06532 | 0.00335 | 102.654 | 85.7754 | 0.000515949
0.75804 | 947.272 | 362.135 | 318.228 | 306.991 | 4.10011 | 4.16518 | 0.06507 | 0.00335 | 102.654 | 85.7753 | 0.000515949
0.8113 | 988.069 | 363.13 | 318.722 | 307.18 | 4.10036 | 4.16518 | 0.06481 | 0.00517 | 102.657 | 85.7676 | 0.000516053
0.85031 | 1012.55 | 363.617 | 318.969 | 307.275 | 4.10049 | 4.16517 | 0.06468 | 0.00517 | 102.657 | 85.7676 | 0.000516052
0.88932 | 1073.74 | 364.484 | 319.418 | 307.446 | 4.10072 | 4.16516 | 0.06444 | 0.00789 | 102.662 | 85.7559 | 0.000516208
0.92833 | 1110.46 | 364.768 | 319.572 | 307.505 | 4.10081 | 4.16516 | 0.06435 | 0.00789 | 102.662 | 85.7558 | 0.000516208
0.98684 | 1147.18 | 364.88 | 319.642 | 307.532 | 4.10086 | 4.16516 | 0.0643 | 0.01197 | 102.669 | 85.7383 | 0.000516442
1.07462 | 1200 | 364.748 | 319.596 | 307.514 | 4.10085 | 4.16516 | 0.06431 | 0.01197 | 102.669 | 85.7382 | 0.000516442
2.14436 | 1200 | 364.74 | 319.597 | 307.514 | 4.10088 | 4.16513 | 0.06425 | 0.01809 | 102.68 | 85.7118 | 0.000516795
3.81068 | 1200 | 364.718 | 319.597 | 307.514 | 4.10094 | 4.16508 | 0.06414 | 0.01809 | 102.68 | 85.7118 | 0.000516795
5.31038 | 1200 | 364.689 | 319.598 | 307.514 | 4.10102 | 4.16502 | 0.064 | 0.02728 | 102.697 | 85.672 | 0.000517325
7.55992 | 1200 | 364.633 | 319.6 | 307.515 | 4.10115 | 4.1649 | 0.06375 | 0.02728 | 102.697 | 85.672 | 0.000517325
10.93424 | 1200 | 364.523 | 319.604 | 307.516 | 4.10141 | 4.16469 | 0.06328 | 0.03885 | 102.718 | 85.6217 | 0.000517995
23.58796 | 1200 | 363.905 | 319.627 | 307.524 | 4.1028 | 4.16355 | 0.06075 | 0.03885 | 102.718 | 85.6216 | 0.000517995
33.58796 | 1200 | 363.283 | 319.649 | 307.531 | 4.1042 | 4.16242 | 0.05822 | 0.05043 | 102.74 | 85.5713 | 0.000518665
43.58796 | 1200 | 362.578 | 319.675 | 307.54 | 4.1058 | 4.16112 | 0.05531 | 0.05043 | 102.74 | 85.5713 | 0.000518665
53.58796 | 1200 | 361.805 | 319.703 | 307.549 | 4.1076 | 4.16034 | 0.05274 | 0.08517 | 102.804 | 85.4209 | 0.00052067
63.58796 | 1200 | 360.978 | 319.732 | 307.559 | 4.10959 | 4.16194 | 0.05235 | 0.08517 | 102.804 | 85.4209 | 0.00052067
73.58796 | 1200 | 360.107 | 319.763 | 307.57 | 4.11174 | 4.16367 | 0.05193 | 0.13148 | 102.889 | 85.2239 | 0.000523298
83.58796 | 1200 | 359.203 | 319.795 | 307.58 | 4.11407 | 4.16554 | 0.05147 | 0.13148 | 102.889 | 85.2238 | 0.000523298
93.58796 | 1200 | 358.274 | 319.828 | 307.591 | 4.11655 | 4.16752 | 0.05098 | 0.17779 | 102.974 | 85.0303 | 0.000525882
103.58796 | 1200 | 357.329 | 319.861 | 307.601 | 4.11918 | 4.16963 | 0.05045 | 0.17779 | 102.974 | 85.0303 | 0.000525881
113.58796 | 1200 | 355.894 | 319.911 | 307.617 | 4.12334 | 4.17294 | 0.0496 | 0.21253 | 103.037 | 84.8877 | 0.000527787
123.58796 | 1200 | 354.747 | 319.95 | 307.629 | 4.12691 | 4.17578 | 0.04886 | 0.21253 | 103.037 | 84.8877 | 0.000527787
133.58796 | 1200 | 353.754 | 319.983 | 307.64 | 4.1302 | 4.17839 | 0.04819 | 0.25002 | 103.105 | 84.7373 | 0.000529798
143.58796 | 1200 | 352.868 | 320.013 | 307.649 | 4.13329 | 4.18084 | 0.04755 | 0.25002 | 103.105 | 84.7373 | 0.000529798
153.58796 | 1200 | 352.062 | 320.04 | 307.657 | 4.13625 | 4.18319 | 0.04694 | 0.30001 | 103.195 | 84.5382 | 0.000532463
163.58796 | 1200 | 351.319 | 320.064 | 307.664 | 4.1391 | 4.18545 | 0.04635 | 0.30001 | 103.195 | 84.5381 | 0.000532462
173.58796 | 1200 | 350.63 | 320.087 | 307.67 | 4.14187 | 4.18765 | 0.04578 | 0.3375 | 103.262 | 84.3911 | 0.000534433
183.58796 | 1200 | 349.986 | 320.107 | 307.676 | 4.14456 | 4.18978 | 0.04522 | 0.3375 | 103.262 | 84.391 | 0.000534432
193.58796 | 1200 | 349.381 | 320.126 | 307.681 | 4.1472 | 4.19187 | 0.04467 | 0.38749 | 103.351 | 84.199 | 0.000537007
203.58796 | 1200 | 348.81 | 320.144 | 307.686 | 4.14978 | 4.19391 | 0.04414 | 0.38749 | 103.351 | 84.199 | 0.000537005
213.58796 | 1200 | 348.27 | 320.161 | 307.69 | 4.15231 | 4.19592 | 0.04361 | 0.42498 | 103.417 | 84.0583 | 0.000538893
223.58796 | 1200 | 347.758 | 320.176 | 307.694 | 4.1548 | 4.19788 | 0.04309 | 0.42498 | 103.417 | 84.0583 | 0.000538892
233.58796 | 1200 | 347.27 | 320.191 | 307.698 | 4.15725 | 4.19982 | 0.04258 | 0.46247 | 103.482 | 83.9216 | 0.000540728
243.58796 | 1200 | 346.805 | 320.204 | 307.701 | 4.15966 | 4.20173 | 0.04207 | 0.46247 | 103.482 | 83.9215 | 0.000540727
253.58796 | 1200 | 346.361 | 320.217 | 307.704 | 4.16205 | 4.20362 | 0.04157 | 0.50191 | 103.548 | 83.7814 | 0.000542609
263.58796 | 1200 | 345.936 | 320.229 | 307.707 | 4.1644 | 4.20548 | 0.04108 | 0.50191 | 103.548 | 83.7813 | 0.000542608
273.58796 | 1200 | 345.528 | 320.241 | 307.709 | 4.16673 | 4.20732 | 0.04059 | 0.54232 | 103.614 | 83.6443 | 0.000544448
283.58796 | 1200 | 345.137 | 320.252 | 307.711 | 4.16903 | 4.20914 | 0.04011 | 0.54232 | 103.614 | 83.6443 | 0.000544447
293.58796 | 1200 | 344.761 | 320.262 | 307.713 | 4.17131 | 4.21093 | 0.03963 | 0.58519 | 103.675 | 83.518 | 0.000546141
303.58796 | 1200 | 344.398 | 320.272 | 307.715 | 4.17356 | 4.21272 | 0.03915 | 0.58519 | 103.675 | 83.518 | 0.000546139
313.58796 | 1200 | 344.049 | 320.281 | 307.717 | 4.1758 | 4.21448 | 0.03868 | 0.63295 | 103.737 | 83.3881 | 0.000547879
323.58796 | 1200 | 343.713 | 320.289 | 307.718 | 4.17802 | 4.21623 | 0.03821 | 0.63295 | 103.737 | 83.388 | 0.000547877
333.58796 | 1200 | 343.387 | 320.298 | 307.72 | 4.18021 | 4.21796 | 0.03775 | 0.68293 | 103.798 | 83.263 | 0.00054955
343.58796 | 1200 | 343.073 | 320.306 | 307.721 | 4.18239 | 4.21968 | 0.03729 | 0.68293 | 103.798 | 83.263 | 0.000549548
353.58796 | 1200 | 342.769 | 320.313 | 307.722 | 4.18456 | 4.22139 | 0.03683 | 0.71919 | 103.831 | 83.194 | 0.000550465
363.58796 | 1200 | 342.474 | 320.32 | 307.723 | 4.1867 | 4.22308 | 0.03637 | 0.71919 | 103.831 | 83.194 | 0.000550463
373.58796 | 1200 | 342.189 | 320.327 | 307.724 | 4.18884 | 4.22476 | 0.03592 | 0.76452 | 103.864 | 83.1233 | 0.000551394
383.58796 | 1200 | 341.912 | 320.333 | 307.724 | 4.19095 | 4.22643 | 0.03547 | 0.76452 | 103.864 | 83.1233 | 0.000551393
393.58796 | 1200 | 341.644 | 320.339 | 307.725 | 4.19306 | 4.22808 | 0.03503 | 0.79172 | 103.881 | 83.088 | 0.000551856
403.58796 | 1200 | 341.384 | 320.345 | 307.726 | 4.19515 | 4.22973 | 0.03458 | 0.79172 | 103.88 | 83.0879 | 0.000551855
413.58796 | 1200 | 341.131 | 320.351 | 307.726 | 4.19722 | 4.23137 | 0.03414 | 0.85971 | 103.91 | 83.0228 | 0.000552691
423.58796 | 1200 | 340.886 | 320.356 | 307.726 | 4.19929 | 4.23299 | 0.0337 | 0.85971 | 103.909 | 83.0228 | 0.00055269
433.58796 | 1200 | 340.647 | 320.361 | 307.726 | 4.20134 | 4.23461 | 0.03327 | 0.90051 | 103.919 | 82.9998 | 0.000552972
443.58796 | 1200 | 340.414 | 320.365 | 307.726 | 4.20339 | 4.23622 | 0.03283 | 0.90051 | 103.919 | 82.9998 | 0.00055297
453.58796 | 1200 | 340.188 | 320.37 | 307.727 | 4.20542 | 4.23782 | 0.0324 | 0.94131 | 103.922 | 82.9886 | 0.000553089
463.58796 | 1200 | 339.967 | 320.374 | 307.726 | 4.20744 | 4.23941 | 0.03197 | 0.94131 | 103.922 | 82.9886 | 0.000553088
473.58796 | 1200 | 339.752 | 320.378 | 307.726 | 4.20945 | 4.24099 | 0.03154 | 1.0025 | 103.915 | 82.9927 | 0.000552978
483.58796 | 1200 | 339.542 | 320.382 | 307.726 | 4.21145 | 4.24257 | 0.03111 | 1.0025 | 103.915 | 82.9927 | 0.000552977
493.58796 | 1200 | 339.337 | 320.386 | 307.726 | 4.21344 | 4.24413 | 0.03069 | 2.21302 | 103.855 | 82.9424 | 0.00055261
503.58796 | 1200 | 339.138 | 320.389 | 307.726 | 4.21542 | 4.24569 | 0.03027 | 2.21302 | 103.855 | 82.9424 | 0.000552609
513.58796 | 1200 | 338.943 | 320.392 | 307.725 | 4.2174 | 4.24724 | 0.02985 | 3.95566 | 103.768 | 82.8699 | 0.000552082
523.58796 | 1200 | 338.752 | 320.396 | 307.725 | 4.21936 | 4.24879 | 0.02943 | 3.95566 | 103.768 | 82.8698 | 0.00055208
533.58796 | 1200 | 338.566 | 320.399 | 307.724 | 4.22132 | 4.25033 | 0.02901 | 5.52403 | 103.69 | 82.8045 | 0.000551606
543.58796 | 1200 | 338.384 | 320.401 | 307.724 | 4.22327 | 4.25186 | 0.02859 | 5.52403 | 103.69 | 82.8045 | 0.000551605
553.58796 | 1200 | 338.206 | 320.404 | 307.723 | 4.22521 | 4.25338 | 0.02817 | 7.87659 | 103.573 | 82.7064 | 0.000550895
563.58796 | 1200 | 338.032 | 320.407 | 307.722 | 4.22714 | 4.2549 | 0.02776 | 7.87659 | 103.573 | 82.7064 | 0.000550893
573.58796 | 1200 | 337.862 | 320.409 | 307.722 | 4.22907 | 4.25642 | 0.02735 | 11.40542 | 103.398 | 82.5591 | 0.000549829
583.58796 | 1200 | 337.695 | 320.411 | 307.721 | 4.23099 | 4.25792 | 0.02694 | 11.40542 | 103.398 | 82.5591 | 0.000549828
593.58796 | 1200 | 337.532 | 320.413 | 307.72 | 4.2329 | 4.25942 | 0.02653 | 24.63854 | 102.741 | 82.0056 | 0.000545849
603.58796 | 1200 | 337.372 | 320.415 | 307.719 | 4.2348 | 4.26092 | 0.02612 | 24.63854 | 102.74 | 82.0056 | 0.000545847
613.58796 | 1200 | 337.215 | 320.417 | 307.719 | 4.2367 | 4.26241 | 0.02571 | 34.63854 | 102.244 | 81.5864 | 0.000542853
623.58796 | 1200 | 337.062 | 320.419 | 307.718 | 4.23859 | 4.26389 | 0.02531 | 34.63854 | 102.244 | 81.5864 | 0.000542852
633.58796 | 1200 | 336.911 | 320.421 | 307.717 | 4.24047 | 4.26537 | 0.0249 | 44.63854 | 101.749 | 81.1667 | 0.000539865
643.58796 | 1200 | 336.763 | 320.422 | 307.716 | 4.24235 | 4.26685 | 0.0245 | 44.63854 | 101.748 | 81.1667 | 0.000539864
653.58796 | 1200 | 336.619 | 320.424 | 307.715 | 4.24422 | 4.26832 | 0.02409 | 54.63854 | 101.253 | 80.7467 | 0.000536882
663.58796 | 1200 | 336.477 | 320.425 | 307.714 | 4.24609 | 4.26978 | 0.02369 | 54.63854 | 101.253 | 80.7466 | 0.000536881
673.58796 | 1200 | 336.337 | 320.426 | 307.713 | 4.24795 | 4.27124 | 0.02329 | 64.63854 | 100.757 | 80.3263 | 0.000533903
683.58796 | 1200 | 336.201 | 320.427 | 307.712 | 4.24981 | 4.2727 | 0.02289 | 64.63854 | 100.757 | 80.3263 | 0.000533902
693.58796 | 1200 | 336.066 | 320.428 | 307.71 | 4.25165 | 4.27415 | 0.02249 | 74.63854 | 100.262 | 79.9056 | 0.000530927
703.58796 | 1200 | 335.935 | 320.429 | 307.709 | 4.2535 | 4.2756 | 0.0221 | 74.63854 | 100.262 | 79.9056 | 0.000530926
713.58796 | 1200 | 335.805 | 320.43 | 307.708 | 4.25534 | 4.27704 | 0.0217 | 84.63854 | 99.7667 | 79.4848 | 0.000527954
723.58796 | 1200 | 335.678 | 320.431 | 307.707 | 4.25717 | 4.27847 | 0.0213 | 84.63854 | 99.7665 | 79.4848 | 0.000527952
733.58796 | 1200 | 335.553 | 320.432 | 307.706 | 4.259 | 4.27991 | 0.02091 | 94.63854 | 99.2715 | 79.0639 | 0.000524982
743.58796 | 1200 | 335.43 | 320.432 | 307.704 | 4.26082 | 4.28134 | 0.02052 | 94.63854 | 99.2713 | 79.0639 | 0.000524981
753.58796 | 1200 | 335.31 | 320.433 | 307.703 | 4.26264 | 4.28276 | 0.02013 | 104.63854 | 98.7763 | 78.6429 | 0.000522011
763.58796 | 1200 | 335.191 | 320.433 | 307.702 | 4.26445 | 4.28418 | 0.01973 | 104.63854 | 98.7761 | 78.6428 | 0.00052201
773.58796 | 1200 | 335.074 | 320.434 | 307.7 | 4.26626 | 4.2856 | 0.01934 | 114.63854 | 98.2826 | 78.219 | 0.000519079
783.58796 | 1200 | 334.959 | 320.434 | 307.699 | 4.26806 | 4.28702 | 0.01895 | 114.63854 | 98.2824 | 78.219 | 0.000519077
793.58796 | 1200 | 334.847 | 320.435 | 307.698 | 4.26986 | 4.28843 | 0.01856 | 124.63889 | 97.788 | 77.7969 | 0.000516123
803.58796 | 1200 | 334.735 | 320.435 | 307.696 | 4.27166 | 4.28983 | 0.01818 | 124.63889 | 97.7878 | 77.7968 | 0.000516121
813.58796 | 1200 | 334.626 | 320.435 | 307.695 | 4.27345 | 4.29124 | 0.01779 | 134.63889 | 97.2929 | 77.3756 | 0.000513156
823.58796 | 1200 | 334.519 | 320.435 | 307.693 | 4.27523 | 4.29264 | 0.0174 | 134.63889 | 97.2928 | 77.3756 | 0.000513155
833.58796 | 1200 | 334.413 | 320.435 | 307.692 | 4.27702 | 4.29403 | 0.01702 | 144.63889 | 96.7976 | 76.9549 | 0.000510179
843.58796 | 1200 | 334.308 | 320.435 | 307.691 | 4.27879 | 4.29542 | 0.01663 | 144.63889 | 96.7974 | 76.9549 | 0.000510177
853.58796 | 1200 | 334.206 | 320.435 | 307.689 | 4.28057 | 4.29681 | 0.01625 | 154.63889 | 96.302 | 76.5347 | 0.000507195
863.58796 | 1200 | 334.105 | 320.435 | 307.688 | 4.28234 | 4.2982 | 0.01586 | 154.63889 | 96.3018 | 76.5347 | 0.000507194
873.58796 | 1200 | 334.005 | 320.435 | 307.686 | 4.2841 | 4.29958 | 0.01548 | 164.63889 | 95.8061 | 76.1149 | 0.000504206
883.58796 | 1200 | 333.907 | 320.435 | 307.685 | 4.28586 | 4.30096 | 0.0151 | 164.63889 | 95.806 | 76.1149 | 0.000504205
893.58796 | 1200 | 333.81 | 320.434 | 307.683 | 4.28762 | 4.30234 | 0.01472 | 174.63889 | 95.3101 | 75.6954 | 0.000501213
903.58796 | 1200 | 333.715 | 320.434 | 307.681 | 4.28938 | 4.30371 | 0.01434 | 174.63889 | 95.31 | 75.6954 | 0.000501212
913.58796 | 1200 | 333.621 | 320.434 | 307.68 | 4.29113 | 4.30508 | 0.01396 | 184.63889 | 94.814 | 75.2762 | 0.000498217
923.58796 | 1200 | 333.529 | 320.433 | 307.678 | 4.29287 | 4.30645 | 0.01358 | 184.63889 | 94.8138 | 75.2762 | 0.000498215
933.58796 | 1200 | 333.437 | 320.433 | 307.677 | 4.29462 | 4.30781 | 0.0132 | 194.63889 | 94.3177 | 74.8572 | 0.000495217
943.58796 | 1200 | 333.347 | 320.432 | 307.675 | 4.29636 | 4.30918 | 0.01282 | 194.63889 | 94.3175 | 74.8572 | 0.000495216
953.58796 | 1200 | 333.259 | 320.432 | 307.673 | 4.29809 | 4.31054 | 0.01244 | 204.63889 | 93.8214 | 74.4384 | 0.000492214
963.58796 | 1200 | 333.171 | 320.431 | 307.672 | 4.29983 | 4.31189 | 0.01207 | 204.63889 | 93.8212 | 74.4384 | 0.000492213
973.58796 | 1200 | 333.085 | 320.431 | 307.67 | 4.30155 | 4.31325 | 0.01169 | 214.63889 | 93.3249 | 74.0198 | 0.000489209
983.58796 | 1200 | 333 | 320.43 | 307.668 | 4.30328 | 4.3146 | 0.01131 | 214.63889 | 93.3247 | 74.0198 | 0.000489207
993.58796 | 1200 | 332.916 | 320.429 | 307.667 | 4.305 | 4.31595 | 0.01094 | 224.63889 | 92.8283 | 73.6014 | 0.000486201
1003.58796 | 1200 | 332.833 | 320.428 | 307.665 | 4.30672 | 4.31729 | 0.01057 | 224.63889 | 92.8281 | 73.6014 | 0.0004862
1013.58796 | 1200 | 332.751 | 320.428 | 307.663 | 4.30844 | 4.31863 | 0.01019 | 234.63889 | 92.3316 | 73.1831 | 0.000483191
1023.58796 | 1200 | 332.671 | 320.427 | 307.662 | 4.31016 | 4.31997 | 0.00982 | 234.63889 | 92.3314 | 73.1831 | 0.00048319
1033.58796 | 1200 | 332.591 | 320.426 | 307.66 | 4.31187 | 4.32131 | 0.00945 | 244.63889 | 91.8349 | 72.765 | 0.00048018
1043.58796 | 1200 | 332.512 | 320.425 | 307.658 | 4.31357 | 4.32265 | 0.00907 | 244.63889 | 91.8347 | 72.765 | 0.000480178
1053.58796 | 1200 | 332.435 | 320.424 | 307.656 | 4.31528 | 4.32398 | 0.0087 | 254.63889 | 91.3381 | 72.347 | 0.000477166
1063.58796 | 1200 | 332.358 | 320.423 | 307.655 | 4.31698 | 4.32531 | 0.00833 | 254.63889 | 91.3379 | 72.347 | 0.000477165
1073.58796 | 1200 | 332.282 | 320.422 | 307.653 | 4.31868 | 4.32664 | 0.00796 | 264.63889 | 90.8412 | 71.9291 | 0.000474151
1083.58796 | 1200 | 332.208 | 320.421 | 307.651 | 4.32037 | 4.32796 | 0.00759 | 264.63889 | 90.841 | 71.9291 | 0.00047415
1093.58796 | 1200 | 332.134 | 320.42 | 307.649 | 4.32207 | 4.32929 | 0.00722 | 274.63889 | 90.3443 | 71.5113 | 0.000471135
1103.58796 | 1200 | 332.061 | 320.419 | 307.648 | 4.32376 | 4.33061 | 0.00685 | 274.63889 | 90.3441 | 71.5113 | 0.000471133
1113.58796 | 1200 | 331.989 | 320.418 | 307.646 | 4.32544 | 4.33193 | 0.00648 | 284.63889 | 89.8473 | 71.0936 | 0.000468117
1123.58796 | 1200 | 331.918 | 320.417 | 307.644 | 4.32713 | 4.33324 | 0.00612 | 284.63889 | 89.8471 | 71.0936 | 0.000468115
1133.58796 | 1200 | 331.847 | 320.416 | 307.642 | 4.32881 | 4.33456 | 0.00575 | 294.63889 | 89.3502 | 70.676 | 0.000465098
1143.58796 | 1200 | 331.778 | 320.415 | 307.64 | 4.33049 | 4.33587 | 0.00538 | 294.63889 | 89.35 | 70.676 | 0.000465096
1153.58796 | 1200 | 331.709 | 320.413 | 307.639 | 4.33216 | 4.33718 | 0.00502 | 304.63889 | 88.8531 | 70.2586 | 0.000462077
1163.58796 | 1200 | 331.641 | 320.412 | 307.637 | 4.33384 | 4.33849 | 0.00465 | 304.63889 | 88.8529 | 70.2585 | 0.000462076
1173.58796 | 1200 | 331.574 | 320.411 | 307.635 | 4.33551 | 4.3398 | 0.00428 | 314.63889 | 88.356 | 69.8411 | 0.000459056
1183.58796 | 1200 | 331.508 | 320.41 | 307.633 | 4.33718 | 4.3411 | 0.00392 | 314.63889 | 88.3558 | 69.8411 | 0.000459054
1193.58796 | 1200 | 331.442 | 320.408 | 307.631 | 4.33885 | 4.3424 | 0.00355 | 324.63889 | 87.8588 | 69.4238 | 0.000456033
1200 | 1200 | 331.407 | 320.408 | 307.63 | 4.33974 | 4.3431 | 0.00336 | 324.63889 | 87.8586 | 69.4238 | 0.000456032
[8 empty] | 334.63889 | 87.3615 | 69.0066 | 0.000453009
[8 empty] | 334.63889 | 87.3613 | 69.0065 | 0.000453008
[8 empty] | 344.63889 | 86.8642 | 68.5894 | 0.000449985
[8 empty] | 344.63889 | 86.864 | 68.5893 | 0.000449983
[8 empty] | 354.63889 | 86.3669 | 68.1722 | 0.000446959
[8 empty] | 354.63889 | 86.3667 | 68.1722 | 0.000446958
[8 empty] | 364.63889 | 85.8696 | 67.7552 | 0.000443933
[8 empty] | 364.63889 | 85.8694 | 67.7552 | 0.000443932
[8 empty] | 374.63889 | 85.3722 | 67.3382 | 0.000440906
[8 empty] | 374.63889 | 85.3719 | 67.3382 | 0.000440905
[8 empty] | 384.63889 | 84.8747 | 66.9213 | 0.000437878
[8 empty] | 384.63889 | 84.8745 | 66.9212 | 0.000437877
[8 empty] | 394.63889 | 84.3773 | 66.5044 | 0.000434848
[8 empty] | 394.63889 | 84.3771 | 66.5044 | 0.000434847
[8 empty] | 404.63889 | 83.8798 | 66.0875 | 0.000431819
[8 empty] | 404.63889 | 83.8796 | 66.0875 | 0.000431818
[8 empty] | 414.63889 | 83.3823 | 65.6707 | 0.00042879
[8 empty] | 414.63889 | 83.3821 | 65.6707 | 0.000428789
[8 empty] | 424.63889 | 82.8848 | 65.2539 | 0.00042576
[8 empty] | 424.63889 | 82.8846 | 65.2539 | 0.000425759
[8 empty] | 434.63889 | 82.3872 | 64.8372 | 0.00042273
[8 empty] | 434.63889 | 82.387 | 64.8372 | 0.000422728
[8 empty] | 444.63889 | 81.8896 | 64.4206 | 0.000419698
[8 empty] | 444.63889 | 81.8894 | 64.4205 | 0.000419697
[8 empty] | 454.63889 | 81.392 | 64.0039 | 0.000416667
[8 empty] | 454.63889 | 81.3918 | 64.0039 | 0.000416665
[8 empty] | 464.63889 | 80.8944 | 63.5874 | 0.000413634
[8 empty] | 464.63889 | 80.8942 | 63.5874 | 0.000413633
[8 empty] | 474.63889 | 80.3967 | 63.1709 | 0.000410602
[8 empty] | 474.63889 | 80.3965 | 63.1708 | 0.0004106
[8 empty] | 484.63889 | 79.899 | 62.7544 | 0.000407568
[8 empty] | 484.63889 | 79.8988 | 62.7544 | 0.000407567
[8 empty] | 494.63889 | 79.4013 | 62.3379 | 0.000404535
[8 empty] | 494.63889 | 79.4011 | 62.3379 | 0.000404533
[8 empty] | 504.63889 | 78.9036 | 61.9216 | 0.0004015
[8 empty] | 504.63889 | 78.9034 | 61.9215 | 0.000401499
[8 empty] | 514.63889 | 78.4058 | 61.5052 | 0.000398466
[8 empty] | 514.63889 | 78.4056 | 61.5052 | 0.000398464
[8 empty] | 524.63889 | 77.908 | 61.0889 | 0.00039543
[8 empty] | 524.63889 | 77.9078 | 61.0889 | 0.000395429
[8 empty] | 534.63889 | 77.4102 | 60.6726 | 0.000392395
[8 empty] | 534.63889 | 77.41 | 60.6726 | 0.000392394
[8 empty] | 544.63889 | 76.9124 | 60.2564 | 0.000389359
[8 empty] | 544.63889 | 76.9122 | 60.2564 | 0.000389358
[8 empty] | 554.63889 | 76.4145 | 59.8402 | 0.000386323
[8 empty] | 554.63889 | 76.4143 | 59.8402 | 0.000386321
[8 empty] | 564.63889 | 75.9167 | 59.424 | 0.000383286
[8 empty] | 564.63889 | 75.9164 | 59.424 | 0.000383285
[8 empty] | 574.63889 | 75.4188 | 59.0079 | 0.000380249
[8 empty] | 574.63889 | 75.4185 | 59.0079 | 0.000380248
[8 empty] | 584.63889 | 74.9209 | 58.5919 | 0.000377211
[8 empty] | 584.63889 | 74.9206 | 58.5918 | 0.00037721
[8 empty] | 594.63889 | 74.4229 | 58.1758 | 0.000374174
[8 empty] | 594.63889 | 74.4227 | 58.1758 | 0.000374172
[8 empty] | 604.63889 | 73.925 | 57.7598 | 0.000371136
[8 empty] | 604.63889 | 73.9248 | 57.7598 | 0.000371134
[8 empty] | 614.63889 | 73.427 | 57.3438 | 0.000368097
[8 empty] | 614.63889 | 73.4268 | 57.3438 | 0.000368096
[8 empty] | 624.63889 | 72.929 | 56.9279 | 0.000365059
[8 empty] | 624.63889 | 72.9288 | 56.9279 | 0.000365057
[8 empty] | 634.63889 | 72.431 | 56.512 | 0.00036202
[8 empty] | 634.63889 | 72.4308 | 56.512 | 0.000362018
[8 empty] | 644.63889 | 71.933 | 56.0961 | 0.00035898
[8 empty] | 644.63889 | 71.9328 | 56.0961 | 0.000358979
[8 empty] | 654.63889 | 71.435 | 55.6803 | 0.000355941
[8 empty] | 654.63889 | 71.4348 | 55.6803 | 0.000355939
[8 empty] | 664.63889 | 70.9369 | 55.2645 | 0.000352901
[8 empty] | 664.63889 | 70.9367 | 55.2645 | 0.0003529
[8 empty] | 674.63889 | 70.4389 | 54.8488 | 0.000349861
[8 empty] | 674.63889 | 70.4386 | 54.8488 | 0.00034986
[8 empty] | 684.63889 | 69.9408 | 54.4331 | 0.000346821
[8 empty] | 684.63889 | 69.9406 | 54.4331 | 0.000346819
[8 empty] | 694.63889 | 69.4427 | 54.0174 | 0.00034378
[8 empty] | 694.63889 | 69.4425 | 54.0174 | 0.000343779
[8 empty] | 704.63889 | 68.9446 | 53.6018 | 0.000340739
[8 empty] | 704.63889 | 68.9444 | 53.6017 | 0.000340738
[8 empty] | 714.63889 | 68.4464 | 53.1862 | 0.000337698
[8 empty] | 714.63889 | 68.4462 | 53.1861 | 0.000337697
[8 empty] | 724.63889 | 67.9483 | 52.7706 | 0.000334657
[8 empty] | 724.63889 | 67.9481 | 52.7706 | 0.000334656
[8 empty] | 734.63889 | 67.4501 | 52.3551 | 0.000331615
[8 empty] | 734.63889 | 67.4499 | 52.355 | 0.000331614
[8 empty] | 744.63889 | 66.952 | 51.9396 | 0.000328574
[8 empty] | 744.63889 | 66.9517 | 51.9395 | 0.000328572
[8 empty] | 754.63889 | 66.4538 | 51.5241 | 0.000325532
[8 empty] | 754.63889 | 66.4536 | 51.5241 | 0.00032553
[8 empty] | 764.63889 | 65.9556 | 51.1087 | 0.00032249
[8 empty] | 764.63889 | 65.9553 | 51.1087 | 0.000322488
[8 empty] | 774.63889 | 65.4574 | 50.6933 | 0.000319447
[8 empty] | 774.63889 | 65.4571 | 50.6933 | 0.000319446
[8 empty] | 784.63889 | 64.9591 | 50.278 | 0.000316405
[8 empty] | 784.63889 | 64.9589 | 50.278 | 0.000316403
[8 empty] | 794.63889 | 64.4609 | 49.8627 | 0.000313362
[8 empty] | 794.63889 | 64.4607 | 49.8627 | 0.000313361
[8 empty] | 804.63889 | 63.9626 | 49.4475 | 0.000310319
[8 empty] | 804.63889 | 63.9624 | 49.4474 | 0.000310318
[8 empty] | 814.63889 | 63.4644 | 49.0322 | 0.000307276
[8 empty] | 814.63889 | 63.4641 | 49.0322 | 0.000307275
[8 empty] | 824.63889 | 62.9661 | 48.6171 | 0.000304233
[8 empty] | 824.63889 | 62.9659 | 48.6171 | 0.000304231
[8 empty] | 834.63889 | 62.4678 | 48.202 | 0.000301189
[8 empty] | 834.63889 | 62.4676 | 48.2019 | 0.000301188
[8 empty] | 844.63889 | 61.9695 | 47.7869 | 0.000298146
[8 empty] | 844.63889 | 61.9692 | 47.7868 | 0.000298144
[8 empty] | 854.63889 | 61.4712 | 47.3718 | 0.000295102
[8 empty] | 854.63889 | 61.4709 | 47.3718 | 0.0002951
[8 empty] | 864.63889 | 60.9728 | 46.9569 | 0.000292058
[8 empty] | 864.63889 | 60.9726 | 46.9568 | 0.000292057
[8 empty] | 874.63889 | 60.4745 | 46.5419 | 0.000289014
[8 empty] | 874.63889 | 60.4742 | 46.5419 | 0.000289012
[8 empty] | 884.63889 | 59.9761 | 46.127 | 0.000285969
[8 empty] | 884.63889 | 59.9759 | 46.127 | 0.000285968
[8 empty] | 894.63889 | 59.4778 | 45.7122 | 0.000282925
[8 empty] | 894.63889 | 59.4775 | 45.7121 | 0.000282924
[8 empty] | 904.63889 | 58.9794 | 45.2974 | 0.00027988
[8 empty] | 904.63889 | 58.9791 | 45.2973 | 0.000279879
[8 empty] | 914.63889 | 58.481 | 44.8826 | 0.000276836
[8 empty] | 914.63889 | 58.4807 | 44.8826 | 0.000276834
[8 empty] | 924.63889 | 57.9826 | 44.4679 | 0.000273791
[8 empty] | 924.63889 | 57.9823 | 44.4679 | 0.000273789
[8 empty] | 934.63889 | 57.4842 | 44.0533 | 0.000270746
[8 empty] | 934.63889 | 57.4839 | 44.0533 | 0.000270744
[8 empty] | 944.63889 | 56.9857 | 43.6387 | 0.000267701
[8 empty] | 944.63889 | 56.9855 | 43.6387 | 0.000267699
[8 empty] | 954.63889 | 56.4873 | 43.2242 | 0.000264655
[8 empty] | 954.63889 | 56.4871 | 43.2241 | 0.000264654
[8 empty] | 964.63889 | 55.9888 | 42.8097 | 0.00026161
[8 empty] | 964.63889 | 55.9886 | 42.8097 | 0.000261608
[8 empty] | 974.63889 | 55.4904 | 42.3953 | 0.000258564
[8 empty] | 974.63889 | 55.4901 | 42.3953 | 0.000258563
[8 empty] | 984.63889 | 54.9919 | 41.9809 | 0.000255519
[8 empty] | 984.63889 | 54.9917 | 41.9809 | 0.000255517
[8 empty] | 994.63889 | 54.4934 | 41.5666 | 0.000252473
[8 empty] | 994.63889 | 54.4932 | 41.5666 | 0.000252471
[8 empty] | 1004.63889 | 53.9949 | 41.1524 | 0.000249427
[8 empty] | 1004.63889 | 53.9947 | 41.1524 | 0.000249425
[8 empty] | 1014.63889 | 53.4964 | 40.7382 | 0.000246381
[8 empty] | 1014.63889 | 53.4962 | 40.7382 | 0.000246379
[8 empty] | 1024.63889 | 52.9979 | 40.3242 | 0.000243334
[8 empty] | 1024.63889 | 52.9977 | 40.3241 | 0.000243333
[8 empty] | 1034.63889 | 52.4994 | 39.9101 | 0.000240288
[8 empty] | 1034.63889 | 52.4991 | 39.9101 | 0.000240287
[8 empty] | 1044.63889 | 52.0008 | 39.4962 | 0.000237242
[8 empty] | 1044.63889 | 52.0006 | 39.4962 | 0.00023724
[8 empty] | 1054.63889 | 51.5023 | 39.0823 | 0.000234195
[8 empty] | 1054.63889 | 51.502 | 39.0823 | 0.000234194
[8 empty] | 1064.63889 | 51.0037 | 38.6685 | 0.000231148
[8 empty] | 1064.63889 | 51.0035 | 38.6685 | 0.000231147
[8 empty] | 1074.63889 | 50.5052 | 38.2548 | 0.000228101
[8 empty] | 1074.63889 | 50.5049 | 38.2547 | 0.0002281
[8 empty] | 1084.63889 | 50.0066 | 37.8411 | 0.000225055
[8 empty] | 1084.63889 | 50.0063 | 37.8411 | 0.000225053
[8 empty] | 1094.63889 | 49.508 | 37.4276 | 0.000222007
[8 empty] | 1094.63889 | 49.5078 | 37.4275 | 0.000222006
[8 empty] | 1104.63889 | 49.0094 | 37.0141 | 0.00021896
[8 empty] | 1104.63889 | 49.0092 | 37.0141 | 0.000218959
[8 empty] | 1114.63889 | 48.5108 | 36.6007 | 0.000215913
[8 empty] | 1114.63889 | 48.5105 | 36.6007 | 0.000215912
[8 empty] | 1124.63889 | 48.0122 | 36.1874 | 0.000212866
[8 empty] | 1124.63889 | 48.0119 | 36.1874 | 0.000212864
[8 empty] | 1134.63889 | 47.5135 | 35.7742 | 0.000209818
[8 empty] | 1134.63889 | 47.5133 | 35.7742 | 0.000209817
[8 empty] | 1144.63889 | 47.0149 | 35.3611 | 0.000206771
[8 empty] | 1144.63889 | 47.0147 | 35.3611 | 0.000206769
[8 empty] | 1154.63889 | 46.5163 | 34.9482 | 0.000203723
[8 empty] | 1154.63889 | 46.516 | 34.9481 | 0.000203722
[8 empty] | 1164.6412 | 46.0176 | 34.5353 | 0.000200675
[8 empty] | 1164.6412 | 46.0174 | 34.5352 | 0.000200674
[8 empty] | 1174.6412 | 45.5189 | 34.1225 | 0.000197627
[8 empty] | 1174.6412 | 45.5187 | 34.1225 | 0.000197626
[8 empty] | 1184.6412 | 45.0203 | 33.7098 | 0.000194579
[8 empty] | 1184.6412 | 45.02 | 33.7098 | 0.000194578
[8 empty] | 1194.6412 | 44.5216 | 33.2973 | 0.000191531
[8 empty] | 1194.6412 | 44.5213 | 33.2973 | 0.00019153
[8 empty] | 1200 | 44.2542 | 33.0762 | 0.000189897
[8 empty] | 1200 | 44.254 | 33.0761 | 0.000189896