## Sheet1
Time | Core block center(°C) | Outer surface of pellet | Inner surface of cladding | Outer surface of cladding | Core block diameter | Outer diameter of cladding | Gap distance | Time | Inner surface of cladding(MPa) | Time | Outer surface of cladding(MPa) | Strain
0 | 300 | 300 | 300 | 300 | 4.09 | 4.16 | 0.07 | 0 | 0 | 2.31481e-14 | 1.69902e-07 | 0
1.15741e-14 | 300 | 300 | 300 | 300 | 4.09 | 4.16 | 0.07 | 1.15741e-14 | 1.01984e-07 | 3.47222e-14 | 2.54854e-07 | 5.92033e-13
2.31481e-14 | 300 | 300 | 300 | 300 | 4.09 | 4.16 | 0.07 | 1.15741e-14 | 1.01984e-07 | 5.78704e-14 | 4.24756e-07 | 5.92033e-13
3.47222e-14 | 300 | 300 | 300 | 300 | 4.09 | 4.16 | 0.07 | 2.31481e-14 | 2.03967e-07 | 5.78704e-14 | 4.24756e-07 | 1.18407e-12
5.78704e-14 | 300 | 300 | 300 | 300 | 4.09 | 4.16 | 0.07 | 2.31481e-14 | 2.03967e-07 | 1.04167e-13 | 7.64561e-07 | 1.18407e-12
1.04167e-13 | 300 | 300 | 300 | 300 | 4.09 | 4.16 | 0.07 | 3.47222e-14 | 3.05951e-07 | 1.04167e-13 | 7.64561e-07 | 1.7761e-12
1.96759e-13 | 300 | 300 | 300 | 300 | 4.09 | 4.16 | 0.07 | 3.47222e-14 | 3.05951e-07 | 1.96759e-13 | 1.44417e-06 | 1.7761e-12
1.55345e-06 | 300.001 | 300 | 300 | 300 | 4.09 | 4.16073 | 0.07072 | 5.78704e-14 | 5.09918e-07 | 1.96759e-13 | 1.44417e-06 | 2.96017e-12
2.71853e-06 | 300.002 | 300 | 300 | 300 | 4.09001 | 4.16127 | 0.07126 | 5.78704e-14 | 5.09918e-07 | 1.55345e-06 | 11.3993 | 2.96017e-12
5.0487e-06 | 300.005 | 300 | 300 | 300 | 4.09001 | 4.16236 | 0.07235 | 1.04167e-13 | 9.17853e-07 | 1.55345e-06 | 11.3993 | 5.3283e-12
8.54396e-06 | 300.008 | 300 | 300 | 300 | 4.09002 | 4.16399 | 0.07397 | 1.04167e-13 | 9.17852e-07 | 2.71853e-06 | 19.9451 | 5.3283e-12
1.55345e-05 | 300.014 | 300 | 300 | 300 | 4.09002 | 4.1654 | 0.07537 | 1.96759e-13 | 1.73372e-06 | 2.71853e-06 | 19.9451 | 1.00646e-11
2.60203e-05 | 300.023 | 300.001 | 300 | 300 | 4.09002 | 4.1654 | 0.07537 | 1.96759e-13 | 1.73372e-06 | 5.0487e-06 | 37.0277 | 1.00646e-11
4.17488e-05 | 300.038 | 300.002 | 300 | 300 | 4.09002 | 4.1654 | 0.07537 | 1.55345e-06 | 13.6851 | 5.0487e-06 | 37.0277 | 7.94442e-05
6.53418e-05 | 300.059 | 300.005 | 300 | 300 | 4.09002 | 4.1654 | 0.07537 | 1.55345e-06 | 13.6851 | 8.54396e-06 | 62.6284 | 7.94442e-05
0.000100731 | 300.091 | 300.011 | 300.001 | 300.001 | 4.09002 | 4.1654 | 0.07537 | 2.71853e-06 | 23.9451 | 8.54396e-06 | 62.6284 | 0.000139004
0.000153816 | 300.138 | 300.022 | 300.002 | 300.001 | 4.09002 | 4.1654 | 0.07538 | 2.71853e-06 | 23.9451 | 1.55345e-05 | 84.8001 | 0.000139004
0.000233442 | 300.21 | 300.038 | 300.003 | 300.002 | 4.09002 | 4.1654 | 0.07538 | 5.0487e-06 | 44.4552 | 1.55345e-05 | 84.8001 | 0.000258063
0.000352881 | 300.318 | 300.064 | 300.006 | 300.003 | 4.09002 | 4.1654 | 0.07538 | 5.0487e-06 | 44.4551 | 2.60203e-05 | 84.8001 | 0.000258063
0.000532041 | 300.479 | 300.104 | 300.009 | 300.005 | 4.09001 | 4.1654 | 0.07538 | 8.54396e-06 | 75.1954 | 2.60203e-05 | 84.8001 | 0.000436502
0.000800779 | 300.721 | 300.163 | 300.014 | 300.009 | 4.09001 | 4.1654 | 0.07539 | 8.54396e-06 | 75.1954 | 4.17488e-05 | 84.8001 | 0.000436502
0.00134 | 301.204 | 300.281 | 300.024 | 300.015 | 4.09001 | 4.1654 | 0.07539 | 1.55345e-05 | 101.821 | 4.17488e-05 | 84.8001 | 0.00059105
0.00214 | 301.93 | 300.458 | 300.04 | 300.024 | 4.09003 | 4.1654 | 0.07537 | 1.55345e-05 | 101.821 | 6.53418e-05 | 84.8001 | 0.00059105
0.00335 | 303.018 | 300.721 | 300.063 | 300.038 | 4.09005 | 4.1654 | 0.07534 | 2.60203e-05 | 101.821 | 6.53418e-05 | 84.8001 | 0.00059105
0.00517 | 304.651 | 301.111 | 300.098 | 300.059 | 4.0901 | 4.16539 | 0.0753 | 2.60203e-05 | 101.821 | 0.000100731 | 84.8 | 0.00059105
0.00789 | 307.1 | 301.688 | 300.15 | 300.091 | 4.09016 | 4.16539 | 0.07523 | 4.17488e-05 | 101.821 | 0.000100731 | 84.8 | 0.00059105
0.01197 | 310.773 | 302.536 | 300.228 | 300.138 | 4.09025 | 4.16539 | 0.07514 | 4.17488e-05 | 101.821 | 0.000153816 | 84.7999 | 0.00059105
0.01809 | 316.283 | 303.767 | 300.346 | 300.209 | 4.09039 | 4.16539 | 0.075 | 6.53418e-05 | 101.821 | 0.000153816 | 84.7999 | 0.000591051
0.02728 | 324.548 | 305.534 | 300.523 | 300.317 | 4.09059 | 4.16539 | 0.07479 | 6.53418e-05 | 101.821 | 0.000233442 | 84.7998 | 0.00059105
0.03889 | 335 | 307.641 | 300.748 | 300.453 | 4.09084 | 4.16538 | 0.07454 | 0.000100731 | 101.821 | 0.000233442 | 84.7998 | 0.000591051
0.0505 | 345.453 | 309.624 | 300.974 | 300.589 | 4.09108 | 4.16538 | 0.0743 | 0.000100731 | 101.821 | 0.000352881 | 84.7996 | 0.000591051
0.08534 | 376.81 | 314.95 | 301.646 | 300.996 | 4.09176 | 4.16537 | 0.07361 | 0.000153816 | 101.821 | 0.000352881 | 84.7996 | 0.000591053
0.1318 | 418.619 | 320.928 | 302.528 | 301.53 | 4.09258 | 4.16536 | 0.07277 | 0.000153816 | 101.821 | 0.000532041 | 84.7993 | 0.000591053
0.17825 | 460.428 | 326.019 | 303.395 | 302.055 | 4.09335 | 4.16534 | 0.07199 | 0.000233442 | 101.821 | 0.000532041 | 84.7993 | 0.000591055
0.21309 | 491.785 | 329.397 | 304.034 | 302.442 | 4.0939 | 4.16533 | 0.07143 | 0.000233442 | 101.821 | 0.000800779 | 84.7988 | 0.000591055
0.25077 | 525.689 | 332.691 | 304.71 | 302.852 | 4.09446 | 4.16532 | 0.07086 | 0.000352881 | 101.821 | 0.000800779 | 84.7988 | 0.000591059
0.301 | 570.896 | 336.693 | 305.605 | 303.394 | 4.09518 | 4.1653 | 0.07012 | 0.000352881 | 101.821 | 0.00134 | 84.7978 | 0.000591059
0.33867 | 604.8 | 339.431 | 306.267 | 303.795 | 4.09571 | 4.16529 | 0.06959 | 0.000532041 | 101.821 | 0.00134 | 84.7978 | 0.000591064
0.37634 | 638.705 | 341.954 | 306.915 | 304.187 | 4.09622 | 4.16528 | 0.06907 | 0.000532041 | 101.821 | 0.00214 | 84.7964 | 0.000591064
0.42657 | 683.911 | 345.056 | 307.763 | 304.701 | 4.09687 | 4.16527 | 0.0684 | 0.000800779 | 101.821 | 0.00214 | 84.7964 | 0.000591072
0.46424 | 717.816 | 347.185 | 308.38 | 305.074 | 4.09734 | 4.16526 | 0.06792 | 0.000800779 | 101.821 | 0.00335 | 84.7942 | 0.000591072
0.50391 | 753.521 | 349.271 | 309.012 | 305.457 | 4.09782 | 4.16525 | 0.06743 | 0.00134 | 101.822 | 0.00335 | 84.7942 | 0.000591088
0.54458 | 790.125 | 351.212 | 309.628 | 305.831 | 4.09829 | 4.16524 | 0.06695 | 0.00134 | 101.822 | 0.00517 | 84.7909 | 0.000591088
0.58777 | 828.996 | 352.934 | 310.198 | 306.176 | 4.09872 | 4.16523 | 0.06651 | 0.00214 | 101.822 | 0.00517 | 84.7909 | 0.000591112
0.636 | 872.4 | 354.633 | 310.782 | 306.53 | 4.09916 | 4.16522 | 0.06606 | 0.00214 | 101.822 | 0.00789 | 84.786 | 0.000591112
0.66815 | 901.336 | 355.664 | 311.147 | 306.75 | 4.09943 | 4.16521 | 0.06578 | 0.00335 | 101.823 | 0.00789 | 84.786 | 0.000591148
0.72319 | 950.872 | 357.034 | 311.647 | 307.053 | 4.09981 | 4.1652 | 0.06539 | 0.00335 | 101.823 | 0.01197 | 84.7786 | 0.000591148
0.76906 | 992.151 | 357.868 | 311.96 | 307.242 | 4.10005 | 4.1652 | 0.06515 | 0.00517 | 101.824 | 0.01197 | 84.7786 | 0.000591203
0.79658 | 1016.92 | 358.272 | 312.114 | 307.336 | 4.10017 | 4.16519 | 0.06502 | 0.00517 | 101.824 | 0.01809 | 84.7675 | 0.000591203
0.86537 | 1078.84 | 358.974 | 312.392 | 307.503 | 4.10039 | 4.16519 | 0.0648 | 0.00789 | 101.826 | 0.01809 | 84.7675 | 0.000591284
0.90666 | 1115.99 | 359.191 | 312.484 | 307.559 | 4.10047 | 4.16519 | 0.06472 | 0.00789 | 101.826 | 0.02728 | 84.7508 | 0.000591284
0.94793 | 1153.14 | 359.26 | 312.521 | 307.581 | 4.1005 | 4.16518 | 0.06468 | 0.01197 | 101.829 | 0.02728 | 84.7508 | 0.000591407
1.00985 | 1200 | 359.141 | 312.49 | 307.562 | 4.1005 | 4.16518 | 0.06469 | 0.01197 | 101.829 | 0.03889 | 84.7296 | 0.000591407
2.23469 | 1200 | 359.132 | 312.49 | 307.562 | 4.10053 | 4.16516 | 0.06463 | 0.01809 | 101.833 | 0.03889 | 84.7296 | 0.000591592
3.99793 | 1200 | 359.108 | 312.491 | 307.563 | 4.10059 | 4.1651 | 0.06451 | 0.01809 | 101.833 | 0.0505 | 84.7084 | 0.000591592
5.58485 | 1200 | 359.077 | 312.492 | 307.563 | 4.10067 | 4.16504 | 0.06437 | 0.02728 | 101.84 | 0.0505 | 84.7084 | 0.00059187
7.96523 | 1200 | 359.016 | 312.493 | 307.564 | 4.10081 | 4.16492 | 0.06411 | 0.02728 | 101.84 | 0.08534 | 84.645 | 0.00059187
11.5358 | 1200 | 358.898 | 312.495 | 307.565 | 4.10107 | 4.1647 | 0.06364 | 0.03889 | 101.848 | 0.08534 | 84.6451 | 0.000592223
24.92546 | 1200 | 358.233 | 312.51 | 307.573 | 4.10248 | 4.16354 | 0.06106 | 0.03889 | 101.848 | 0.1318 | 84.5619 | 0.000592223
34.92546 | 1200 | 357.573 | 312.525 | 307.582 | 4.10388 | 4.16241 | 0.05853 | 0.0505 | 101.856 | 0.1318 | 84.562 | 0.000592576
44.92546 | 1200 | 356.826 | 312.541 | 307.591 | 4.10549 | 4.1611 | 0.05561 | 0.0505 | 101.856 | 0.17825 | 84.4803 | 0.000592576
54.92546 | 1200 | 356.008 | 312.559 | 307.601 | 4.10729 | 4.16036 | 0.05306 | 0.08534 | 101.881 | 0.17825 | 84.4803 | 0.000593633
64.92546 | 1200 | 355.132 | 312.578 | 307.611 | 4.10928 | 4.16196 | 0.05268 | 0.08534 | 101.881 | 0.21309 | 84.42 | 0.000593632
74.92546 | 1200 | 354.21 | 312.598 | 307.622 | 4.11144 | 4.1637 | 0.05226 | 0.1318 | 101.913 | 0.21309 | 84.4201 | 0.000595018
84.92546 | 1200 | 353.256 | 312.619 | 307.634 | 4.11376 | 4.16556 | 0.0518 | 0.1318 | 101.913 | 0.25077 | 84.3563 | 0.000595018
94.92546 | 1200 | 352.277 | 312.64 | 307.645 | 4.11624 | 4.16755 | 0.05131 | 0.17825 | 101.945 | 0.25077 | 84.3564 | 0.000596381
104.92546 | 1200 | 351.281 | 312.661 | 307.657 | 4.11887 | 4.16966 | 0.05079 | 0.17825 | 101.945 | 0.301 | 84.272 | 0.000596381
114.92546 | 1200 | 349.783 | 312.693 | 307.674 | 4.123 | 4.17295 | 0.04994 | 0.21309 | 101.969 | 0.301 | 84.272 | 0.000597387
124.92593 | 1200 | 348.581 | 312.718 | 307.688 | 4.12656 | 4.17578 | 0.04922 | 0.21309 | 101.969 | 0.33867 | 84.2096 | 0.000597386
134.92593 | 1200 | 347.538 | 312.739 | 307.699 | 4.12983 | 4.17838 | 0.04855 | 0.25077 | 101.994 | 0.33867 | 84.2097 | 0.00059845
144.92593 | 1200 | 346.606 | 312.757 | 307.708 | 4.13292 | 4.18084 | 0.04792 | 0.25077 | 101.994 | 0.37634 | 84.1486 | 0.000598449
154.92593 | 1200 | 345.758 | 312.774 | 307.717 | 4.13587 | 4.18318 | 0.04731 | 0.301 | 102.028 | 0.37634 | 84.1486 | 0.000599859
164.92593 | 1200 | 344.977 | 312.789 | 307.725 | 4.13872 | 4.18544 | 0.04672 | 0.301 | 102.028 | 0.42657 | 84.0686 | 0.000599858
174.92593 | 1200 | 344.251 | 312.803 | 307.732 | 4.14148 | 4.18763 | 0.04615 | 0.33867 | 102.053 | 0.42657 | 84.0686 | 0.000600902
184.92593 | 1200 | 343.574 | 312.815 | 307.738 | 4.14417 | 4.18977 | 0.0456 | 0.33867 | 102.053 | 0.46424 | 84.0106 | 0.000600901
194.92593 | 1200 | 342.937 | 312.827 | 307.743 | 4.1468 | 4.19185 | 0.04505 | 0.37634 | 102.077 | 0.46424 | 84.0106 | 0.000601923
204.92593 | 1200 | 342.337 | 312.838 | 307.749 | 4.14937 | 4.19389 | 0.04452 | 0.37634 | 102.077 | 0.50391 | 83.9509 | 0.000601922
214.92593 | 1200 | 341.77 | 312.848 | 307.753 | 4.1519 | 4.19589 | 0.04399 | 0.42657 | 102.109 | 0.50391 | 83.951 | 0.00060326
224.92593 | 1200 | 341.231 | 312.857 | 307.758 | 4.15439 | 4.19786 | 0.04347 | 0.42657 | 102.109 | 0.54458 | 83.8927 | 0.000603259
234.92593 | 1200 | 340.719 | 312.865 | 307.762 | 4.15684 | 4.1998 | 0.04296 | 0.46424 | 102.133 | 0.54458 | 83.8928 | 0.000604231
244.92593 | 1200 | 340.231 | 312.873 | 307.765 | 4.15925 | 4.20171 | 0.04246 | 0.46424 | 102.133 | 0.58777 | 83.8388 | 0.00060423
254.92593 | 1200 | 339.764 | 312.881 | 307.768 | 4.16163 | 4.20359 | 0.04196 | 0.50391 | 102.157 | 0.58777 | 83.8389 | 0.000605227
264.92593 | 1200 | 339.318 | 312.888 | 307.771 | 4.16398 | 4.20545 | 0.04147 | 0.50391 | 102.157 | 0.636 | 83.7833 | 0.000605226
274.92593 | 1200 | 338.89 | 312.894 | 307.774 | 4.16631 | 4.20729 | 0.04098 | 0.54458 | 102.18 | 0.636 | 83.7834 | 0.000606199
284.92593 | 1200 | 338.479 | 312.901 | 307.777 | 4.16861 | 4.20911 | 0.0405 | 0.54458 | 102.18 | 0.66815 | 83.7487 | 0.000606198
294.92593 | 1200 | 338.084 | 312.906 | 307.779 | 4.17088 | 4.2109 | 0.04002 | 0.58777 | 102.202 | 0.66815 | 83.7488 | 0.000607094
304.92593 | 1200 | 337.704 | 312.912 | 307.781 | 4.17314 | 4.21269 | 0.03955 | 0.58777 | 102.201 | 0.72319 | 83.7007 | 0.000607093
314.92593 | 1200 | 337.338 | 312.917 | 307.783 | 4.17537 | 4.21445 | 0.03908 | 0.636 | 102.223 | 0.72319 | 83.7007 | 0.000608012
324.92593 | 1200 | 336.985 | 312.922 | 307.785 | 4.17758 | 4.2162 | 0.03861 | 0.636 | 102.223 | 0.76906 | 83.6703 | 0.00060801
334.92593 | 1200 | 336.644 | 312.926 | 307.786 | 4.17978 | 4.21793 | 0.03815 | 0.66815 | 102.237 | 0.76906 | 83.6704 | 0.000608582
344.92593 | 1200 | 336.314 | 312.93 | 307.788 | 4.18196 | 4.21965 | 0.03769 | 0.66815 | 102.237 | 0.79658 | 83.6551 | 0.000608581
354.92593 | 1200 | 335.996 | 312.934 | 307.789 | 4.18412 | 4.22135 | 0.03723 | 0.72319 | 102.255 | 0.79658 | 83.6552 | 0.000609365
364.92593 | 1200 | 335.687 | 312.938 | 307.79 | 4.18626 | 4.22304 | 0.03678 | 0.72319 | 102.255 | 0.86537 | 83.6271 | 0.000609363
374.92593 | 1200 | 335.388 | 312.942 | 307.791 | 4.18839 | 4.22472 | 0.03633 | 0.76906 | 102.266 | 0.86537 | 83.6271 | 0.000609846
384.92593 | 1200 | 335.099 | 312.945 | 307.792 | 4.19051 | 4.22639 | 0.03588 | 0.76906 | 102.266 | 0.90666 | 83.617 | 0.000609845
394.92593 | 1200 | 334.818 | 312.948 | 307.793 | 4.19261 | 4.22805 | 0.03544 | 0.79658 | 102.271 | 0.90666 | 83.6171 | 0.000610083
404.92593 | 1200 | 334.545 | 312.951 | 307.793 | 4.1947 | 4.2297 | 0.03499 | 0.79658 | 102.271 | 0.94793 | 83.6121 | 0.000610082
414.92593 | 1200 | 334.281 | 312.953 | 307.794 | 4.19678 | 4.23133 | 0.03455 | 0.86537 | 102.279 | 0.94793 | 83.6121 | 0.000610502
424.92593 | 1200 | 334.024 | 312.956 | 307.794 | 4.19884 | 4.23296 | 0.03411 | 0.86537 | 102.279 | 1.00985 | 83.6124 | 0.000610501
434.92593 | 1200 | 333.774 | 312.958 | 307.794 | 4.20089 | 4.23457 | 0.03368 | 0.90666 | 102.281 | 1.00985 | 83.6124 | 0.000610634
444.92593 | 1200 | 333.531 | 312.96 | 307.795 | 4.20294 | 4.23618 | 0.03325 | 0.90666 | 102.281 | 2.23469 | 83.5619 | 0.000610632
454.92593 | 1200 | 333.294 | 312.962 | 307.795 | 4.20496 | 4.23778 | 0.03281 | 0.94793 | 102.28 | 2.23469 | 83.5619 | 0.000610677
464.92593 | 1200 | 333.063 | 312.964 | 307.795 | 4.20698 | 4.23937 | 0.03238 | 0.94793 | 102.28 | 3.99793 | 83.4891 | 0.000610676
474.92593 | 1200 | 332.839 | 312.966 | 307.795 | 4.20899 | 4.24095 | 0.03196 | 1.00985 | 102.276 | 3.99793 | 83.4891 | 0.000610605
484.92593 | 1200 | 332.62 | 312.968 | 307.795 | 4.21099 | 4.24253 | 0.03153 | 1.00985 | 102.276 | 5.58485 | 83.4236 | 0.000610604
494.92593 | 1200 | 332.406 | 312.969 | 307.795 | 4.21298 | 4.24409 | 0.03111 | 2.23469 | 102.215 | 5.58485 | 83.4236 | 0.000610195
504.92593 | 1200 | 332.197 | 312.971 | 307.794 | 4.21497 | 4.24565 | 0.03068 | 2.23469 | 102.215 | 7.96523 | 83.3253 | 0.000610194
514.92593 | 1200 | 331.994 | 312.972 | 307.794 | 4.21694 | 4.2472 | 0.03026 | 3.99793 | 102.128 | 7.96523 | 83.3253 | 0.000609604
524.92593 | 1200 | 331.795 | 312.973 | 307.794 | 4.2189 | 4.24875 | 0.02984 | 3.99793 | 102.128 | 11.5358 | 83.1778 | 0.000609603
534.92593 | 1200 | 331.6 | 312.974 | 307.793 | 4.22086 | 4.25028 | 0.02943 | 5.58485 | 102.049 | 11.5358 | 83.1778 | 0.000609073
544.92593 | 1200 | 331.41 | 312.975 | 307.793 | 4.22281 | 4.25182 | 0.02901 | 5.58485 | 102.049 | 24.92546 | 82.6241 | 0.000609072
554.92593 | 1200 | 331.225 | 312.976 | 307.792 | 4.22474 | 4.25334 | 0.0286 | 7.96523 | 101.931 | 24.92546 | 82.6242 | 0.000608277
564.92593 | 1200 | 331.043 | 312.977 | 307.792 | 4.22668 | 4.25486 | 0.02818 | 7.96523 | 101.931 | 34.92546 | 82.2102 | 0.000608276
574.92593 | 1200 | 330.866 | 312.977 | 307.791 | 4.2286 | 4.25637 | 0.02777 | 11.5358 | 101.754 | 34.92546 | 82.2102 | 0.000607084
584.92593 | 1200 | 330.692 | 312.978 | 307.79 | 4.23052 | 4.25788 | 0.02736 | 11.5358 | 101.754 | 44.92546 | 81.7961 | 0.000607083
594.92593 | 1200 | 330.521 | 312.978 | 307.79 | 4.23243 | 4.25938 | 0.02695 | 24.92546 | 101.091 | 44.92546 | 81.7961 | 0.000602618
604.92593 | 1200 | 330.355 | 312.979 | 307.789 | 4.23433 | 4.26087 | 0.02654 | 24.92546 | 101.091 | 54.92546 | 81.3818 | 0.000602617
614.92593 | 1200 | 330.192 | 312.979 | 307.788 | 4.23623 | 4.26236 | 0.02614 | 34.92546 | 100.596 | 54.92546 | 81.3818 | 0.00059929
624.92593 | 1200 | 330.032 | 312.98 | 307.787 | 4.23812 | 4.26385 | 0.02573 | 34.92546 | 100.596 | 64.92546 | 80.9674 | 0.000599289
634.92593 | 1200 | 329.875 | 312.98 | 307.786 | 4.24 | 4.26533 | 0.02532 | 44.92546 | 100.101 | 64.92546 | 80.9674 | 0.000595966
644.92593 | 1200 | 329.721 | 312.98 | 307.786 | 4.24188 | 4.2668 | 0.02492 | 44.92546 | 100.1 | 74.92546 | 80.5529 | 0.000595965
654.92593 | 1200 | 329.57 | 312.98 | 307.785 | 4.24375 | 4.26827 | 0.02452 | 54.92546 | 99.6055 | 74.92546 | 80.5529 | 0.000592645
664.92593 | 1200 | 329.423 | 312.98 | 307.784 | 4.24562 | 4.26973 | 0.02412 | 54.92546 | 99.6054 | 84.92546 | 80.1382 | 0.000592644
674.92593 | 1200 | 329.278 | 312.98 | 307.783 | 4.24748 | 4.2712 | 0.02372 | 64.92546 | 99.1105 | 84.92546 | 80.1383 | 0.000589326
684.92593 | 1200 | 329.135 | 312.98 | 307.782 | 4.24933 | 4.27265 | 0.02332 | 64.92546 | 99.1104 | 94.92546 | 79.7235 | 0.000589324
694.92593 | 1200 | 328.996 | 312.98 | 307.78 | 4.25118 | 4.2741 | 0.02292 | 74.92546 | 98.6156 | 94.92546 | 79.7236 | 0.000586008
704.92593 | 1200 | 328.859 | 312.979 | 307.779 | 4.25302 | 4.27555 | 0.02253 | 74.92546 | 98.6155 | 104.92546 | 79.3088 | 0.000586007
714.92593 | 1200 | 328.724 | 312.979 | 307.778 | 4.25486 | 4.27699 | 0.02213 | 84.92546 | 98.1207 | 104.92546 | 79.3088 | 0.000582692
724.92593 | 1200 | 328.592 | 312.979 | 307.777 | 4.25669 | 4.27843 | 0.02173 | 84.92546 | 98.1206 | 114.92546 | 78.8929 | 0.000582691
734.92593 | 1200 | 328.462 | 312.978 | 307.776 | 4.25852 | 4.27986 | 0.02134 | 94.92546 | 97.6259 | 114.92546 | 78.8929 | 0.000579376
744.92593 | 1200 | 328.334 | 312.978 | 307.775 | 4.26034 | 4.28129 | 0.02095 | 94.92546 | 97.6258 | 124.92593 | 78.4777 | 0.000579375
754.92593 | 1200 | 328.209 | 312.978 | 307.773 | 4.26216 | 4.28271 | 0.02056 | 104.92546 | 97.1311 | 124.92593 | 78.4777 | 0.000576062
764.92593 | 1200 | 328.085 | 312.977 | 307.772 | 4.26397 | 4.28413 | 0.02016 | 104.92546 | 97.131 | 134.92593 | 78.0629 | 0.000576061
774.92593 | 1200 | 327.964 | 312.976 | 307.771 | 4.26578 | 4.28555 | 0.01977 | 114.92546 | 96.6368 | 134.92593 | 78.0629 | 0.000572768
784.92593 | 1200 | 327.845 | 312.976 | 307.769 | 4.26758 | 4.28697 | 0.01938 | 114.92546 | 96.6367 | 144.92593 | 77.6483 | 0.000572767
794.92593 | 1200 | 327.728 | 312.975 | 307.768 | 4.26938 | 4.28838 | 0.019 | 124.92593 | 96.1422 | 144.92593 | 77.6483 | 0.000569461
804.92593 | 1200 | 327.612 | 312.975 | 307.767 | 4.27117 | 4.28978 | 0.01861 | 124.92593 | 96.1421 | 154.92593 | 77.234 | 0.00056946
814.92593 | 1200 | 327.499 | 312.974 | 307.765 | 4.27296 | 4.29118 | 0.01822 | 134.92593 | 95.6475 | 154.92593 | 77.234 | 0.000566148
824.92593 | 1200 | 327.387 | 312.973 | 307.764 | 4.27475 | 4.29258 | 0.01783 | 134.92593 | 95.6473 | 164.92593 | 76.8198 | 0.000566147
834.92593 | 1200 | 327.277 | 312.972 | 307.762 | 4.27653 | 4.29398 | 0.01745 | 144.92593 | 95.1525 | 164.92593 | 76.8198 | 0.000562829
844.92593 | 1200 | 327.169 | 312.971 | 307.761 | 4.27831 | 4.29537 | 0.01707 | 144.92593 | 95.1524 | 174.92593 | 76.4058 | 0.000562827
854.92593 | 1200 | 327.062 | 312.971 | 307.76 | 4.28008 | 4.29676 | 0.01668 | 154.92593 | 94.6575 | 174.92593 | 76.4058 | 0.000559506
864.92593 | 1200 | 326.957 | 312.97 | 307.758 | 4.28185 | 4.29815 | 0.0163 | 154.92593 | 94.6574 | 184.92593 | 75.9919 | 0.000559505
874.92593 | 1200 | 326.854 | 312.969 | 307.757 | 4.28361 | 4.29953 | 0.01591 | 164.92593 | 94.1624 | 184.92593 | 75.9919 | 0.00055618
884.92593 | 1200 | 326.752 | 312.968 | 307.755 | 4.28538 | 4.30091 | 0.01553 | 164.92593 | 94.1623 | 194.92593 | 75.5781 | 0.000556179
894.92593 | 1200 | 326.652 | 312.967 | 307.754 | 4.28713 | 4.30229 | 0.01515 | 174.92593 | 93.6672 | 194.92593 | 75.5781 | 0.000552852
904.92593 | 1200 | 326.553 | 312.966 | 307.752 | 4.28889 | 4.30366 | 0.01477 | 174.92593 | 93.6671 | 204.92593 | 75.1643 | 0.000552851
914.92593 | 1200 | 326.456 | 312.965 | 307.75 | 4.29064 | 4.30503 | 0.01439 | 184.92593 | 93.172 | 204.92593 | 75.1644 | 0.000549522
924.92593 | 1200 | 326.36 | 312.964 | 307.749 | 4.29238 | 4.3064 | 0.01401 | 184.92593 | 93.1719 | 214.92593 | 74.7507 | 0.000549521
934.92593 | 1200 | 326.266 | 312.962 | 307.747 | 4.29413 | 4.30776 | 0.01363 | 194.92593 | 92.6767 | 214.92593 | 74.7507 | 0.00054619
944.92593 | 1200 | 326.172 | 312.961 | 307.746 | 4.29587 | 4.30912 | 0.01326 | 194.92593 | 92.6766 | 224.92593 | 74.3371 | 0.000546189
954.92593 | 1200 | 326.081 | 312.96 | 307.744 | 4.2976 | 4.31048 | 0.01288 | 204.92593 | 92.1814 | 224.92593 | 74.3372 | 0.000542857
964.92593 | 1200 | 325.99 | 312.959 | 307.742 | 4.29933 | 4.31184 | 0.0125 | 204.92593 | 92.1813 | 234.92593 | 73.9236 | 0.000542855
974.92593 | 1200 | 325.901 | 312.958 | 307.741 | 4.30106 | 4.31319 | 0.01213 | 214.92593 | 91.686 | 234.92593 | 73.9236 | 0.000539522
984.92593 | 1200 | 325.813 | 312.956 | 307.739 | 4.30279 | 4.31454 | 0.01175 | 214.92593 | 91.6859 | 244.92593 | 73.5102 | 0.000539521
994.92593 | 1200 | 325.726 | 312.955 | 307.737 | 4.30451 | 4.31589 | 0.01138 | 224.92593 | 91.1906 | 244.92593 | 73.5102 | 0.000536185
1004.92593 | 1200 | 325.64 | 312.954 | 307.736 | 4.30623 | 4.31723 | 0.011 | 224.92593 | 91.1905 | 254.92593 | 73.0968 | 0.000536184
1014.92593 | 1200 | 325.555 | 312.953 | 307.734 | 4.30795 | 4.31858 | 0.01063 | 234.92593 | 90.6951 | 254.92593 | 73.0968 | 0.000532848
1024.92593 | 1200 | 325.472 | 312.951 | 307.732 | 4.30966 | 4.31991 | 0.01026 | 234.92593 | 90.695 | 264.92593 | 72.6834 | 0.000532847
1034.92593 | 1200 | 325.389 | 312.95 | 307.731 | 4.31137 | 4.32125 | 0.00989 | 244.92593 | 90.1997 | 264.92593 | 72.6835 | 0.000529509
1044.92593 | 1200 | 325.308 | 312.949 | 307.729 | 4.31307 | 4.32259 | 0.00951 | 244.92593 | 90.1995 | 274.92593 | 72.2702 | 0.000529508
1054.92593 | 1200 | 325.228 | 312.947 | 307.727 | 4.31478 | 4.32392 | 0.00914 | 254.92593 | 89.7042 | 274.92593 | 72.2702 | 0.00052617
1064.92593 | 1200 | 325.149 | 312.946 | 307.725 | 4.31648 | 4.32525 | 0.00877 | 254.92593 | 89.704 | 284.92593 | 71.8569 | 0.000526169
1074.92593 | 1200 | 325.07 | 312.944 | 307.724 | 4.31818 | 4.32658 | 0.0084 | 264.92593 | 89.2086 | 284.92593 | 71.8569 | 0.00052283
1084.92593 | 1200 | 324.993 | 312.943 | 307.722 | 4.31987 | 4.3279 | 0.00803 | 264.92593 | 89.2085 | 294.92593 | 71.4437 | 0.000522828
1094.92593 | 1200 | 324.917 | 312.942 | 307.72 | 4.32157 | 4.32923 | 0.00766 | 274.92593 | 88.713 | 294.92593 | 71.4437 | 0.000519488
1104.92593 | 1200 | 324.842 | 312.94 | 307.718 | 4.32325 | 4.33055 | 0.00729 | 274.92593 | 88.7129 | 304.92593 | 71.0305 | 0.000519487
1114.92593 | 1200 | 324.767 | 312.939 | 307.717 | 4.32494 | 4.33187 | 0.00692 | 284.92593 | 88.2175 | 304.92593 | 71.0306 | 0.000516146
1124.92593 | 1200 | 324.694 | 312.937 | 307.715 | 4.32663 | 4.33318 | 0.00656 | 284.92593 | 88.2173 | 314.92593 | 70.6174 | 0.000516145
1134.92593 | 1200 | 324.621 | 312.936 | 307.713 | 4.32831 | 4.3345 | 0.00619 | 294.92593 | 87.7218 | 314.92593 | 70.6174 | 0.000512803
1144.92593 | 1200 | 324.549 | 312.934 | 307.711 | 4.32999 | 4.33581 | 0.00582 | 294.92593 | 87.7217 | 324.92593 | 70.2043 | 0.000512802
1154.92593 | 1200 | 324.478 | 312.933 | 307.709 | 4.33166 | 4.33712 | 0.00546 | 304.92593 | 87.2262 | 324.92593 | 70.2043 | 0.00050946
1164.93056 | 1200 | 324.408 | 312.931 | 307.708 | 4.33334 | 4.33843 | 0.00509 | 304.92593 | 87.2261 | 334.92593 | 69.7913 | 0.000509459
1174.93056 | 1200 | 324.339 | 312.929 | 307.706 | 4.33501 | 4.33973 | 0.00473 | 314.92593 | 86.7305 | 334.92593 | 69.7913 | 0.000506116
1184.93056 | 1200 | 324.271 | 312.928 | 307.704 | 4.33668 | 4.34104 | 0.00436 | 314.92593 | 86.7304 | 344.92593 | 69.3782 | 0.000506115
1194.93056 | 1200 | 324.203 | 312.926 | 307.702 | 4.33834 | 4.34234 | 0.004 | 324.92593 | 86.2348 | 344.92593 | 69.3783 | 0.000502771
1200 | 1200 | 324.169 | 312.925 | 307.701 | 4.33919 | 4.343 | 0.00381 | 324.92593 | 86.2347 | 354.92593 | 68.9652 | 0.00050277
[8 empty] | 334.92593 | 85.7392 | 354.92593 | 68.9653 | 0.000499426
[8 empty] | 334.92593 | 85.739 | 364.92593 | 68.5523 | 0.000499425
[8 empty] | 344.92593 | 85.2434 | 364.92593 | 68.5523 | 0.00049608
[8 empty] | 344.92593 | 85.2433 | 374.92593 | 68.1393 | 0.000496079
[8 empty] | 354.92593 | 84.7477 | 374.92593 | 68.1393 | 0.000492734
[8 empty] | 354.92593 | 84.7476 | 384.92593 | 67.7264 | 0.000492732
[8 empty] | 364.92593 | 84.252 | 384.92593 | 67.7264 | 0.000489387
[8 empty] | 364.92593 | 84.2518 | 394.92593 | 67.3135 | 0.000489386
[8 empty] | 374.92593 | 83.7562 | 394.92593 | 67.3135 | 0.000486039
[8 empty] | 374.92593 | 83.7561 | 404.92593 | 66.9006 | 0.000486038
[8 empty] | 384.92593 | 83.2604 | 404.92593 | 66.9007 | 0.000482692
[8 empty] | 384.92593 | 83.2603 | 414.92593 | 66.4878 | 0.000482691
[8 empty] | 394.92593 | 82.7646 | 414.92593 | 66.4878 | 0.000479342
[8 empty] | 394.92593 | 82.7645 | 424.92593 | 66.0749 | 0.000479341
[8 empty] | 404.92593 | 82.2688 | 424.92593 | 66.075 | 0.000475994
[8 empty] | 404.92593 | 82.2687 | 434.92593 | 65.6621 | 0.000475993
[8 empty] | 414.92593 | 81.773 | 434.92593 | 65.6621 | 0.000472646
[8 empty] | 414.92593 | 81.7729 | 444.92593 | 65.2493 | 0.000472644
[8 empty] | 424.92593 | 81.2772 | 444.92593 | 65.2494 | 0.000469297
[8 empty] | 424.92593 | 81.2771 | 454.92593 | 64.8366 | 0.000469296
[8 empty] | 434.92593 | 80.7813 | 454.92593 | 64.8366 | 0.000465947
[8 empty] | 434.92593 | 80.7812 | 464.92593 | 64.4238 | 0.000465946
[8 empty] | 444.92593 | 80.2855 | 464.92593 | 64.4239 | 0.000462598
[8 empty] | 444.92593 | 80.2854 | 474.92593 | 64.0111 | 0.000462596
[8 empty] | 454.92593 | 79.7896 | 474.92593 | 64.0111 | 0.000459247
[8 empty] | 454.92593 | 79.7895 | 484.92593 | 63.5984 | 0.000459246
[8 empty] | 464.92593 | 79.2938 | 484.92593 | 63.5984 | 0.000455897
[8 empty] | 464.92593 | 79.2936 | 494.92593 | 63.1857 | 0.000455896
[8 empty] | 474.92593 | 78.7979 | 494.92593 | 63.1858 | 0.000452546
[8 empty] | 474.92593 | 78.7977 | 504.92593 | 62.7731 | 0.000452545
[8 empty] | 484.92593 | 78.302 | 504.92593 | 62.7731 | 0.000449195
[8 empty] | 484.92593 | 78.3018 | 514.92593 | 62.3604 | 0.000449194
[8 empty] | 494.92593 | 77.8061 | 514.92593 | 62.3605 | 0.000445844
[8 empty] | 494.92593 | 77.8059 | 524.92593 | 61.9478 | 0.000445843
[8 empty] | 504.92593 | 77.3101 | 524.92593 | 61.9478 | 0.000442492
[8 empty] | 504.92593 | 77.31 | 534.92593 | 61.5352 | 0.000442491
[8 empty] | 514.92593 | 76.8142 | 534.92593 | 61.5353 | 0.000439141
[8 empty] | 514.92593 | 76.8141 | 544.92593 | 61.1227 | 0.000439139
[8 empty] | 524.92593 | 76.3183 | 544.92593 | 61.1227 | 0.000435789
[8 empty] | 524.92593 | 76.3182 | 554.92593 | 60.7101 | 0.000435787
[8 empty] | 534.92593 | 75.8223 | 554.92593 | 60.7101 | 0.000432436
[8 empty] | 534.92593 | 75.8222 | 564.92593 | 60.2976 | 0.000432435
[8 empty] | 544.92593 | 75.3264 | 564.92593 | 60.2976 | 0.000429084
[8 empty] | 544.92593 | 75.3262 | 574.92593 | 59.885 | 0.000429082
[8 empty] | 554.92593 | 74.8304 | 574.92593 | 59.8851 | 0.000425731
[8 empty] | 554.92593 | 74.8303 | 584.92593 | 59.4725 | 0.00042573
[8 empty] | 564.92593 | 74.3344 | 584.92593 | 59.4726 | 0.000422378
[8 empty] | 564.92593 | 74.3343 | 594.92593 | 59.0601 | 0.000422377
[8 empty] | 574.92593 | 73.8385 | 594.92593 | 59.0601 | 0.000419025
[8 empty] | 574.92593 | 73.8383 | 604.92593 | 58.6476 | 0.000419023
[8 empty] | 584.92593 | 73.3425 | 604.92593 | 58.6476 | 0.000415671
[8 empty] | 584.92593 | 73.3423 | 614.92593 | 58.2352 | 0.00041567
[8 empty] | 594.92593 | 72.8465 | 614.92593 | 58.2352 | 0.000412317
[8 empty] | 594.92593 | 72.8463 | 624.92593 | 57.8228 | 0.000412316
[8 empty] | 604.92593 | 72.3505 | 624.92593 | 57.8228 | 0.000408964
[8 empty] | 604.92593 | 72.3503 | 634.92593 | 57.4104 | 0.000408962
[8 empty] | 614.92593 | 71.8544 | 634.92593 | 57.4104 | 0.000405609
[8 empty] | 614.92593 | 71.8543 | 644.92593 | 56.998 | 0.000405608
[8 empty] | 624.92593 | 71.3584 | 644.92593 | 56.998 | 0.000402255
[8 empty] | 624.92593 | 71.3583 | 654.92593 | 56.5856 | 0.000402254
[8 empty] | 634.92593 | 70.8624 | 654.92593 | 56.5857 | 0.000398901
[8 empty] | 634.92593 | 70.8623 | 664.92593 | 56.1733 | 0.0003989
[8 empty] | 644.92593 | 70.3664 | 664.92593 | 56.1733 | 0.000395546
[8 empty] | 644.92593 | 70.3662 | 674.92593 | 55.761 | 0.000395545
[8 empty] | 654.92593 | 69.8703 | 674.92593 | 55.761 | 0.000392191
[8 empty] | 654.92593 | 69.8702 | 684.92593 | 55.3487 | 0.00039219
[8 empty] | 664.92593 | 69.3743 | 684.92593 | 55.3487 | 0.000388836
[8 empty] | 664.92593 | 69.3742 | 694.92593 | 54.9364 | 0.000388835
[8 empty] | 674.92593 | 68.8782 | 694.92593 | 54.9365 | 0.000385481
[8 empty] | 674.92593 | 68.8781 | 704.92593 | 54.5242 | 0.00038548
[8 empty] | 684.92593 | 68.3822 | 704.92593 | 54.5242 | 0.000382126
[8 empty] | 684.92593 | 68.3821 | 714.92593 | 54.112 | 0.000382125
[8 empty] | 694.92593 | 67.8861 | 714.92593 | 54.112 | 0.000378771
[8 empty] | 694.92593 | 67.886 | 724.92593 | 53.6998 | 0.00037877
[8 empty] | 704.92593 | 67.3901 | 724.92593 | 53.6998 | 0.000375415
[8 empty] | 704.92593 | 67.3899 | 734.92593 | 53.2876 | 0.000375414
[8 empty] | 714.92593 | 66.894 | 734.92593 | 53.2876 | 0.000372059
[8 empty] | 714.92593 | 66.8939 | 744.92593 | 52.8754 | 0.000372058
[8 empty] | 724.92593 | 66.3979 | 744.92593 | 52.8755 | 0.000368703
[8 empty] | 724.92593 | 66.3978 | 754.92593 | 52.4633 | 0.000368702
[8 empty] | 734.92593 | 65.9018 | 754.92593 | 52.4633 | 0.000365347
[8 empty] | 734.92593 | 65.9017 | 764.92593 | 52.0512 | 0.000365346
[8 empty] | 744.92593 | 65.4058 | 764.92593 | 52.0512 | 0.000361991
[8 empty] | 744.92593 | 65.4056 | 774.92593 | 51.6391 | 0.00036199
[8 empty] | 754.92593 | 64.9097 | 774.92593 | 51.6391 | 0.000358635
[8 empty] | 754.92593 | 64.9095 | 784.92593 | 51.2271 | 0.000358634
[8 empty] | 764.92593 | 64.4136 | 784.92593 | 51.2271 | 0.000355279
[8 empty] | 764.92593 | 64.4135 | 794.92593 | 50.815 | 0.000355277
[8 empty] | 774.92593 | 63.9175 | 794.92593 | 50.815 | 0.000351922
[8 empty] | 774.92593 | 63.9174 | 804.92593 | 50.403 | 0.000351921
[8 empty] | 784.92593 | 63.4214 | 804.92593 | 50.403 | 0.000348565
[8 empty] | 784.92593 | 63.4213 | 814.92593 | 49.9911 | 0.000348564
[8 empty] | 794.92593 | 62.9253 | 814.92593 | 49.9911 | 0.000345208
[8 empty] | 794.92593 | 62.9252 | 824.92593 | 49.5791 | 0.000345207
[8 empty] | 804.92593 | 62.4292 | 824.92593 | 49.5791 | 0.000341851
[8 empty] | 804.92593 | 62.4291 | 834.92593 | 49.1672 | 0.00034185
[8 empty] | 814.92593 | 61.9331 | 834.92593 | 49.1672 | 0.000338494
[8 empty] | 814.92593 | 61.933 | 844.92593 | 48.7553 | 0.000338493
[8 empty] | 824.92593 | 61.437 | 844.92593 | 48.7553 | 0.000335137
[8 empty] | 824.92593 | 61.4369 | 854.92593 | 48.3434 | 0.000335136
[8 empty] | 834.92593 | 60.9409 | 854.92593 | 48.3434 | 0.00033178
[8 empty] | 834.92593 | 60.9407 | 864.92593 | 47.9316 | 0.000331779
[8 empty] | 844.92593 | 60.4448 | 864.92593 | 47.9316 | 0.000328422
[8 empty] | 844.92593 | 60.4446 | 874.92593 | 47.5198 | 0.000328421
[8 empty] | 854.92593 | 59.9487 | 874.92593 | 47.5198 | 0.000325065
[8 empty] | 854.92593 | 59.9485 | 884.92593 | 47.108 | 0.000325064
[8 empty] | 864.92593 | 59.4525 | 884.92593 | 47.108 | 0.000321707
[8 empty] | 864.92593 | 59.4524 | 894.92593 | 46.6963 | 0.000321706
[8 empty] | 874.92593 | 58.9564 | 894.92593 | 46.6963 | 0.00031835
[8 empty] | 874.92593 | 58.9563 | 904.92593 | 46.2846 | 0.000318348
[8 empty] | 884.92593 | 58.4603 | 904.92593 | 46.2846 | 0.000314992
[8 empty] | 884.92593 | 58.4602 | 914.92593 | 45.8729 | 0.000314991
[8 empty] | 894.92593 | 57.9642 | 914.92593 | 45.8729 | 0.000311634
[8 empty] | 894.92593 | 57.9641 | 924.92593 | 45.4613 | 0.000311633
[8 empty] | 904.92593 | 57.4681 | 924.92593 | 45.4613 | 0.000308276
[8 empty] | 904.92593 | 57.468 | 934.92593 | 45.0497 | 0.000308275
[8 empty] | 914.92593 | 56.972 | 934.92593 | 45.0497 | 0.000304917
[8 empty] | 914.92593 | 56.9719 | 944.92593 | 44.6382 | 0.000304916
[8 empty] | 924.92593 | 56.4759 | 944.92593 | 44.6382 | 0.000301559
[8 empty] | 924.92593 | 56.4757 | 954.92593 | 44.2266 | 0.000301558
[8 empty] | 934.92593 | 55.9798 | 954.92593 | 44.2266 | 0.000298201
[8 empty] | 934.92593 | 55.9796 | 964.92593 | 43.8152 | 0.0002982
[8 empty] | 944.92593 | 55.4836 | 964.92593 | 43.8152 | 0.000294842
[8 empty] | 944.92593 | 55.4835 | 974.92593 | 43.4037 | 0.000294841
[8 empty] | 954.92593 | 54.9875 | 974.92593 | 43.4037 | 0.000291484
[8 empty] | 954.92593 | 54.9874 | 984.92593 | 42.9923 | 0.000291483
[8 empty] | 964.92593 | 54.4914 | 984.92593 | 42.9923 | 0.000288125
[8 empty] | 964.92593 | 54.4913 | 994.92593 | 42.581 | 0.000288124
[8 empty] | 974.92593 | 53.9953 | 994.92593 | 42.581 | 0.000284766
[8 empty] | 974.92593 | 53.9952 | 1004.92593 | 42.1697 | 0.000284765
[8 empty] | 984.92593 | 53.4992 | 1004.92593 | 42.1697 | 0.000281408
[8 empty] | 984.92593 | 53.4991 | 1014.92593 | 41.7584 | 0.000281407
[8 empty] | 994.92593 | 53.0031 | 1014.92593 | 41.7584 | 0.000278049
[8 empty] | 994.92593 | 53.003 | 1024.92593 | 41.3472 | 0.000278048
[8 empty] | 1004.92593 | 52.507 | 1024.92593 | 41.3472 | 0.00027469
[8 empty] | 1004.92593 | 52.5069 | 1034.92593 | 40.936 | 0.000274689
[8 empty] | 1014.92593 | 52.0109 | 1034.92593 | 40.936 | 0.000271331
[8 empty] | 1014.92593 | 52.0108 | 1044.92593 | 40.5249 | 0.00027133
[8 empty] | 1024.92593 | 51.5149 | 1044.92593 | 40.5249 | 0.000267971
[8 empty] | 1024.92593 | 51.5147 | 1054.92593 | 40.1139 | 0.00026797
[8 empty] | 1034.92593 | 51.0188 | 1054.92593 | 40.1139 | 0.000264612
[8 empty] | 1034.92593 | 51.0187 | 1064.92593 | 39.7029 | 0.000264611
[8 empty] | 1044.92593 | 50.5227 | 1064.92593 | 39.7029 | 0.000261253
[8 empty] | 1044.92593 | 50.5226 | 1074.92593 | 39.2919 | 0.000261252
[8 empty] | 1054.92593 | 50.0266 | 1084.92593 | 38.881 | 0.000257894
[8 empty] | 1054.92593 | 50.0265 | 1094.92593 | 38.4702 | 0.000257893
[8 empty] | 1064.92593 | 49.5306 | 1094.92593 | 38.4702 | 0.000254534
[8 empty] | 1064.92593 | 49.5305 | 1104.92593 | 38.0594 | 0.000254533
[8 empty] | 1074.92593 | 49.0345 | 1104.92593 | 38.0594 | 0.000251174
[8 empty] | 1074.92593 | 49.0344 | 1114.92593 | 37.6487 | 0.000251173
[8 empty] | 1084.92593 | 48.5385 | 1124.92593 | 37.2381 | 0.000247815
[8 empty] | 1084.92593 | 48.5384 | 1124.92593 | 37.2381 | 0.000247814
[8 empty] | 1094.92593 | 48.0424 | 1134.92593 | 36.8275 | 0.000244455
[8 empty] | 1094.92593 | 48.0423 | 1134.92593 | 36.8275 | 0.000244454
[8 empty] | 1104.92593 | 47.5464 | 1144.92593 | 36.417 | 0.000241095
[8 empty] | 1104.92593 | 47.5463 | 1154.92593 | 36.0066 | 0.000241094
[8 empty] | 1114.92593 | 47.0504 | 1164.93056 | 35.5963 | 0.000237735
[8 empty] | 1114.92593 | 47.0503 | 1164.93056 | 35.5963 | 0.000237734
[8 empty] | 1124.92593 | 46.5544 | 1174.93056 | 35.186 | 0.000234375
[8 empty] | 1124.92593 | 46.5543 | 1184.93056 | 34.7758 | 0.000234374
[8 empty] | 1134.92593 | 46.0584 | 1184.93056 | 34.7758 | 0.000231015
[8 empty] | 1134.92593 | 46.0583 | 1194.93056 | 34.3657 | 0.000231014
[8 empty] | 1144.92593 | 45.5624 | 1200 | 34.1577 | 0.000227655
[8 empty] | 1144.92593 | 45.5623 |  |  | 0.000227654
[8 empty] | 1154.92593 | 45.0664 |  |  | 0.000224295
[8 empty] | 1154.92593 | 45.0663 |  |  | 0.000224294
[8 empty] | 1164.93056 | 44.5704 |  |  | 0.000220935
[8 empty] | 1164.93056 | 44.5703 |  |  | 0.000220934
[8 empty] | 1174.93056 | 44.0745 |  |  | 0.000217574
[8 empty] | 1174.93056 | 44.0744 |  |  | 0.000217573
[8 empty] | 1184.93056 | 43.5785 |  |  | 0.000214214
[8 empty] | 1184.93056 | 43.5784 |  |  | 0.000214213
[8 empty] | 1194.93056 | 43.0826 |  |  | 0.000210854
[8 empty] | 1194.93056 | 43.0825 |  |  | 0.000210853
[8 empty] | 1200 | 42.831 |  |  | 0.000209148
[8 empty] | 1200 | 42.8308 |  |  | 0.000209147