## Metadata
Title | Development of highly selective composite polymeric membranes for Li+/Mg2+ separation
Authors | H.M. Saif, R.M. Huertas, S. Pawlowski, J.G. Crespo, S. Velizarov
Affiliation 1 | LAQV-REQUIMTE, DQ, FCT, Universidade NOVA de Lisboa, 2829-516, Caparica, Portugal
Affiliation 2 | iBET, Instituto de Biologia Experimental e Tecnológica, Apartado 12, 2780-901, Oeiras, Portugal
Journal | Journal of Membrane Science
Pages | 118891
Volume | 620
Year | 2021
ISSN | 0376-7388
DOI | https://doi.org/10.1016/j.memsci.2020.118891
URL | http://www.sciencedirect.com/science/article/pii/S0376738820314666
Keywords | Lithium recovery, Composite membranes, Lithium ion sieves (LIS), Sea mining, Diffusion dialysis
Abstract | To meet the exponentially rising demand for lithium, it becomes vital to develop environmentally friendly processes for its recovery from brines, salt lakes and/or seawater. In this work, novel composite lithium transport selective polymeric membranes were developed to separate lithium and magnesium ions. Hydrogen manganese oxide (HMO) (at weight percentage from 0 to 25%), polystyrene sulfonate sodium salt (PSS–Na) and lithium triflate (LiCF3SO3) were added into the sulfonated polyethersulfone (SPES) matrix to prepare composite membranes. The developed membranes showed high mechanical stability and a homogeneous distribution of HMO. The most promising membrane, containing 20% (w/w) of HMO, showed an almost 13 times higher Li+ ionic conductivity (8.28 mS/cm) compared to the control composite membrane (without HMO) and an average ideal selectivity of 11.75 for the Li+/Mg2+ pair. The composite-20% membrane had the lowest intermolecular distance between the polymer chains (according to X-ray diffraction (XRD) analysis), the most flexible structure (lowest Tg) and showed the homogeneous dispersion of HMO (SEM images), which explains its highest Li+/Mg2+ selectivity among the tested membranes. The lithium ion transport performance and separation efficiency were investigated through diffusion dialysis experiments, under different operating conditions. A binary separation factor of 9.10 for Li+/Mg2+ and Li+ molar flux of 0.026 mol/(m2.h) was achieved without applying any external potential difference. When an external potential difference of 0.2 V was applied, the binary separation factor of Li+/Mg2+ pair was 5, while the Li+ molar flux increased almost 5 times. The obtained results provide the basis to design and develop composite lithium transport selective polymeric membranes, thus representing a promising step for future implementation of such membranes to recover lithium from saline streams.

## Ideal Selectivity
The ideal selectivity values for Li+/Mg2+ were evaluated via current-voltage curves obtained through linear sweep voltammetry (LSV), by Vertex 5A potentiostat (Ivium Technologies). A scan rate of 200 mV/s, at a step of 1 mV for the potential difference range between - 0.2 V and + 0.2 V were used as LSV operating conditions. In these experiments, the feed and the receiver side of the diffusion cell contained the same salt solution (0.1 M LiCl or 0.1 M MgCl2).
Composite-0% |  |  | Composite-5% |  |  | Composite-10% |  |  | Composite-15% |  |  | Composite-20% (First Reading) |  |  | Composite-20% (Second Reading) |  |  | Composite-20% (Third Reading) |  |  | Composite-25%
0.1 M LiCl |  | 0.1 M MgCl2 |  | 0.1 M LiCl | 0.1 M MgCl2 |  | 0.1 M LiCl | 0.1 M MgCl2 |  | 0.1 M LiCl | 0.1 M MgCl2 |  | 0.1 M LiCl | 0.1 M MgCl2 |  | 0.1 M LiCl | 0.1 M MgCl2 |  | 0.1 M LiCl | 0.1 M MgCl2 |  | 0.1 M LiCl | 0.1 M MgCl2
E (V) | I (mA) | I (mA) | E (V) | I (mA) | I (mA) | E (V) | I (mA) | I (mA) | E (V) | I (mA) | I (mA) | E (V) | I (mA) | I (mA) | E (V) | I (mA) | I (mA) | E (V) | I (mA) | I (mA) | E (V) | I (mA) | I (mA)
-0.2 | -0.236 | -0.191 | -0.2 | -0.328 | -0.183 | -0.2 | -0.47 | -0.208 | -0.2 | -1.307 | -0.242 | -0.2 | -2.96 | -0.221 | -0.2 | -2.726 | -0.24 | -0.2 | -3.02 | -0.285 | -0.2 | -1.864 | -0.214
-0.199 | -0.235 | -0.189 | -0.199 | -0.327 | -0.182 | -0.199 | -0.467 | -0.207 | -0.199 | -1.299 | -0.24 | -0.199 | -2.943 | -0.219 | -0.199 | -2.71 | -0.239 | -0.199 | -3.002 | -0.283 | -0.199 | -1.852 | -0.213
-0.198 | -0.233 | -0.188 | -0.198 | -0.325 | -0.18 | -0.198 | -0.464 | -0.205 | -0.198 | -1.29 | -0.239 | -0.198 | -2.927 | -0.218 | -0.198 | -2.694 | -0.238 | -0.198 | -2.984 | -0.281 | -0.198 | -1.839 | -0.212
-0.197 | -0.232 | -0.187 | -0.197 | -0.323 | -0.18 | -0.197 | -0.461 | -0.204 | -0.197 | -1.283 | -0.237 | -0.197 | -2.911 | -0.217 | -0.197 | -2.678 | -0.236 | -0.197 | -2.932 | -0.28 | -0.197 | -1.828 | -0.21
-0.196 | -0.23 | -0.185 | -0.196 | -0.321 | -0.178 | -0.196 | -0.458 | -0.203 | -0.196 | -1.274 | -0.236 | -0.196 | -2.895 | -0.215 | -0.196 | -2.662 | -0.235 | -0.196 | -2.916 | -0.278 | -0.196 | -1.816 | -0.209
-0.195 | -0.229 | -0.184 | -0.195 | -0.32 | -0.177 | -0.195 | -0.455 | -0.201 | -0.195 | -1.266 | -0.234 | -0.195 | -2.878 | -0.214 | -0.195 | -2.645 | -0.234 | -0.195 | -2.895 | -0.276 | -0.195 | -1.805 | -0.208
-0.194 | -0.227 | -0.183 | -0.194 | -0.318 | -0.176 | -0.194 | -0.451 | -0.2 | -0.194 | -1.258 | -0.232 | -0.194 | -2.861 | -0.213 | -0.194 | -2.629 | -0.232 | -0.194 | -2.876 | -0.274 | -0.194 | -1.793 | -0.206
-0.193 | -0.225 | -0.182 | -0.193 | -0.316 | -0.175 | -0.193 | -0.448 | -0.198 | -0.193 | -1.25 | -0.231 | -0.193 | -2.845 | -0.211 | -0.193 | -2.613 | -0.231 | -0.193 | -2.856 | -0.272 | -0.193 | -1.781 | -0.205
-0.192 | -0.224 | -0.18 | -0.192 | -0.314 | -0.174 | -0.192 | -0.445 | -0.197 | -0.192 | -1.242 | -0.23 | -0.192 | -2.829 | -0.21 | -0.192 | -2.597 | -0.23 | -0.192 | -2.844 | -0.271 | -0.192 | -1.77 | -0.204
-0.191 | -0.223 | -0.179 | -0.191 | -0.313 | -0.173 | -0.191 | -0.442 | -0.196 | -0.191 | -1.234 | -0.228 | -0.191 | -2.813 | -0.209 | -0.191 | -2.582 | -0.228 | -0.191 | -2.832 | -0.269 | -0.191 | -1.758 | -0.203
-0.19 | -0.221 | -0.178 | -0.19 | -0.311 | -0.171 | -0.19 | -0.439 | -0.194 | -0.19 | -1.226 | -0.227 | -0.19 | -2.796 | -0.208 | -0.19 | -2.565 | -0.226 | -0.19 | -2.811 | -0.267 | -0.19 | -1.746 | -0.201
-0.189 | -0.22 | -0.177 | -0.189 | -0.309 | -0.171 | -0.189 | -0.436 | -0.193 | -0.189 | -1.218 | -0.225 | -0.189 | -2.781 | -0.206 | -0.189 | -2.55 | -0.225 | -0.189 | -2.796 | -0.265 | -0.189 | -1.735 | -0.2
-0.188 | -0.218 | -0.175 | -0.188 | -0.307 | -0.169 | -0.188 | -0.433 | -0.191 | -0.188 | -1.21 | -0.224 | -0.188 | -2.765 | -0.205 | -0.188 | -2.534 | -0.224 | -0.188 | -2.777 | -0.263 | -0.188 | -1.723 | -0.198
-0.187 | -0.216 | -0.174 | -0.187 | -0.306 | -0.168 | -0.187 | -0.43 | -0.19 | -0.187 | -1.202 | -0.222 | -0.187 | -2.748 | -0.204 | -0.187 | -2.518 | -0.223 | -0.187 | -2.755 | -0.262 | -0.187 | -1.712 | -0.197
-0.186 | -0.215 | -0.173 | -0.186 | -0.304 | -0.167 | -0.186 | -0.427 | -0.189 | -0.186 | -1.194 | -0.221 | -0.186 | -2.732 | -0.202 | -0.186 | -2.502 | -0.221 | -0.186 | -2.753 | -0.26 | -0.186 | -1.701 | -0.196
-0.185 | -0.214 | -0.172 | -0.185 | -0.302 | -0.166 | -0.185 | -0.424 | -0.187 | -0.185 | -1.186 | -0.219 | -0.185 | -2.716 | -0.201 | -0.185 | -2.486 | -0.219 | -0.185 | -2.737 | -0.258 | -0.185 | -1.689 | -0.195
-0.184 | -0.212 | -0.17 | -0.184 | -0.3 | -0.165 | -0.184 | -0.421 | -0.186 | -0.184 | -1.178 | -0.218 | -0.184 | -2.7 | -0.2 | -0.184 | -2.471 | -0.218 | -0.184 | -2.721 | -0.256 | -0.184 | -1.678 | -0.194
-0.183 | -0.211 | -0.169 | -0.183 | -0.299 | -0.164 | -0.183 | -0.418 | -0.185 | -0.183 | -1.17 | -0.216 | -0.183 | -2.683 | -0.198 | -0.183 | -2.455 | -0.216 | -0.183 | -2.704 | -0.255 | -0.183 | -1.666 | -0.192
-0.182 | -0.209 | -0.168 | -0.182 | -0.297 | -0.162 | -0.182 | -0.415 | -0.183 | -0.182 | -1.162 | -0.215 | -0.182 | -2.667 | -0.197 | -0.182 | -2.438 | -0.215 | -0.182 | -2.688 | -0.253 | -0.182 | -1.654 | -0.191
-0.181 | -0.208 | -0.167 | -0.181 | -0.296 | -0.162 | -0.181 | -0.413 | -0.182 | -0.181 | -1.154 | -0.213 | -0.181 | -2.652 | -0.196 | -0.181 | -2.424 | -0.213 | -0.181 | -2.673 | -0.252 | -0.181 | -1.643 | -0.19
-0.18 | -0.206 | -0.165 | -0.18 | -0.294 | -0.16 | -0.18 | -0.41 | -0.181 | -0.18 | -1.147 | -0.212 | -0.18 | -2.635 | -0.195 | -0.18 | -2.408 | -0.213 | -0.18 | -2.656 | -0.25 | -0.18 | -1.632 | -0.188
-0.179 | -0.205 | -0.164 | -0.179 | -0.292 | -0.159 | -0.179 | -0.407 | -0.18 | -0.179 | -1.139 | -0.21 | -0.179 | -2.619 | -0.193 | -0.179 | -2.392 | -0.211 | -0.179 | -2.64 | -0.248 | -0.179 | -1.621 | -0.187
-0.178 | -0.203 | -0.163 | -0.178 | -0.29 | -0.158 | -0.178 | -0.403 | -0.178 | -0.178 | -1.131 | -0.209 | -0.178 | -2.603 | -0.192 | -0.178 | -2.376 | -0.209 | -0.178 | -2.624 | -0.246 | -0.178 | -1.609 | -0.186
-0.177 | -0.202 | -0.162 | -0.177 | -0.289 | -0.157 | -0.177 | -0.401 | -0.177 | -0.177 | -1.123 | -0.208 | -0.177 | -2.587 | -0.191 | -0.177 | -2.361 | -0.208 | -0.177 | -2.608 | -0.245 | -0.177 | -1.598 | -0.185
-0.176 | -0.2 | -0.161 | -0.176 | -0.287 | -0.156 | -0.176 | -0.398 | -0.176 | -0.176 | -1.115 | -0.206 | -0.176 | -2.571 | -0.19 | -0.176 | -2.345 | -0.207 | -0.176 | -2.592 | -0.243 | -0.176 | -1.587 | -0.183
-0.175 | -0.199 | -0.16 | -0.175 | -0.285 | -0.155 | -0.175 | -0.395 | -0.174 | -0.175 | -1.107 | -0.205 | -0.175 | -2.555 | -0.189 | -0.175 | -2.33 | -0.208 | -0.175 | -2.576 | -0.241 | -0.175 | -1.575 | -0.182
-0.174 | -0.197 | -0.158 | -0.174 | -0.283 | -0.154 | -0.174 | -0.392 | -0.173 | -0.174 | -1.099 | -0.203 | -0.174 | -2.538 | -0.187 | -0.174 | -2.314 | -0.206 | -0.174 | -2.559 | -0.24 | -0.174 | -1.564 | -0.181
-0.173 | -0.196 | -0.157 | -0.173 | -0.282 | -0.153 | -0.173 | -0.389 | -0.172 | -0.173 | -1.092 | -0.202 | -0.173 | -2.522 | -0.186 | -0.173 | -2.299 | -0.204 | -0.173 | -2.543 | -0.238 | -0.173 | -1.553 | -0.18
-0.172 | -0.195 | -0.156 | -0.172 | -0.28 | -0.152 | -0.172 | -0.386 | -0.17 | -0.172 | -1.084 | -0.2 | -0.172 | -2.506 | -0.185 | -0.172 | -2.283 | -0.202 | -0.172 | -2.527 | -0.236 | -0.172 | -1.542 | -0.179
-0.171 | -0.193 | -0.155 | -0.171 | -0.278 | -0.151 | -0.171 | -0.383 | -0.169 | -0.171 | -1.076 | -0.199 | -0.171 | -2.49 | -0.183 | -0.171 | -2.267 | -0.202 | -0.171 | -2.511 | -0.235 | -0.171 | -1.531 | -0.177
-0.17 | -0.192 | -0.154 | -0.17 | -0.277 | -0.15 | -0.17 | -0.381 | -0.168 | -0.17 | -1.068 | -0.197 | -0.17 | -2.475 | -0.182 | -0.17 | -2.252 | -0.201 | -0.17 | -2.496 | -0.233 | -0.17 | -1.52 | -0.176
-0.169 | -0.19 | -0.153 | -0.169 | -0.275 | -0.149 | -0.169 | -0.378 | -0.167 | -0.169 | -1.061 | -0.196 | -0.169 | -2.459 | -0.181 | -0.169 | -2.237 | -0.201 | -0.169 | -2.48 | -0.232 | -0.169 | -1.509 | -0.175
-0.168 | -0.189 | -0.152 | -0.168 | -0.273 | -0.148 | -0.168 | -0.375 | -0.166 | -0.168 | -1.053 | -0.195 | -0.168 | -2.443 | -0.18 | -0.168 | -2.222 | -0.21 | -0.168 | -2.464 | -0.23 | -0.168 | -1.498 | -0.174
-0.167 | -0.188 | -0.151 | -0.167 | -0.272 | -0.147 | -0.167 | -0.372 | -0.164 | -0.167 | -1.046 | -0.193 | -0.167 | -2.427 | -0.179 | -0.167 | -2.206 | -0.209 | -0.167 | -2.448 | -0.229 | -0.167 | -1.487 | -0.173
-0.166 | -0.186 | -0.149 | -0.166 | -0.27 | -0.146 | -0.166 | -0.369 | -0.163 | -0.166 | -1.038 | -0.192 | -0.166 | -2.411 | -0.177 | -0.166 | -2.191 | -0.207 | -0.166 | -2.432 | -0.227 | -0.166 | -1.475 | -0.171
-0.165 | -0.185 | -0.148 | -0.165 | -0.269 | -0.145 | -0.165 | -0.367 | -0.162 | -0.165 | -1.031 | -0.191 | -0.165 | -2.396 | -0.177 | -0.165 | -2.176 | -0.206 | -0.165 | -2.417 | -0.226 | -0.165 | -1.465 | -0.171
-0.164 | -0.184 | -0.147 | -0.164 | -0.267 | -0.144 | -0.164 | -0.364 | -0.161 | -0.164 | -1.023 | -0.189 | -0.164 | -2.38 | -0.175 | -0.164 | -2.161 | -0.204 | -0.164 | -2.401 | -0.224 | -0.164 | -1.454 | -0.169
-0.163 | -0.182 | -0.146 | -0.163 | -0.266 | -0.143 | -0.163 | -0.361 | -0.159 | -0.163 | -1.015 | -0.188 | -0.163 | -2.364 | -0.174 | -0.163 | -2.145 | -0.202 | -0.163 | -2.385 | -0.222 | -0.163 | -1.443 | -0.168
-0.162 | -0.181 | -0.145 | -0.162 | -0.264 | -0.142 | -0.162 | -0.358 | -0.158 | -0.162 | -1.007 | -0.186 | -0.162 | -2.348 | -0.173 | -0.162 | -2.13 | -0.201 | -0.162 | -2.369 | -0.221 | -0.162 | -1.432 | -0.167
-0.161 | -0.179 | -0.144 | -0.161 | -0.262 | -0.141 | -0.161 | -0.355 | -0.157 | -0.161 | -1 | -0.185 | -0.161 | -2.332 | -0.171 | -0.161 | -2.115 | -0.199 | -0.161 | -2.353 | -0.219 | -0.161 | -1.421 | -0.166
-0.16 | -0.178 | -0.143 | -0.16 | -0.26 | -0.139 | -0.16 | -0.353 | -0.156 | -0.16 | -0.992 | -0.184 | -0.16 | -2.316 | -0.171 | -0.16 | -2.1 | -0.198 | -0.16 | -2.337 | -0.218 | -0.16 | -1.41 | -0.164
-0.159 | -0.177 | -0.142 | -0.159 | -0.259 | -0.139 | -0.159 | -0.35 | -0.155 | -0.159 | -0.985 | -0.183 | -0.159 | -2.301 | -0.169 | -0.159 | -2.085 | -0.196 | -0.159 | -2.322 | -0.216 | -0.159 | -1.399 | -0.163
-0.158 | -0.175 | -0.141 | -0.158 | -0.257 | -0.138 | -0.158 | -0.347 | -0.153 | -0.158 | -0.977 | -0.181 | -0.158 | -2.285 | -0.168 | -0.158 | -2.069 | -0.194 | -0.158 | -2.306 | -0.214 | -0.158 | -1.388 | -0.162
-0.157 | -0.174 | -0.14 | -0.157 | -0.256 | -0.137 | -0.157 | -0.345 | -0.152 | -0.157 | -0.97 | -0.18 | -0.157 | -2.27 | -0.167 | -0.157 | -2.055 | -0.193 | -0.157 | -2.291 | -0.213 | -0.157 | -1.378 | -0.161
-0.156 | -0.173 | -0.139 | -0.156 | -0.254 | -0.135 | -0.156 | -0.342 | -0.151 | -0.156 | -0.962 | -0.179 | -0.156 | -2.253 | -0.166 | -0.156 | -2.04 | -0.192 | -0.156 | -2.274 | -0.212 | -0.156 | -1.367 | -0.16
-0.155 | -0.171 | -0.137 | -0.155 | -0.252 | -0.135 | -0.155 | -0.34 | -0.15 | -0.155 | -0.955 | -0.177 | -0.155 | -2.238 | -0.165 | -0.155 | -2.025 | -0.19 | -0.155 | -2.259 | -0.21 | -0.155 | -1.356 | -0.159
-0.154 | -0.17 | -0.136 | -0.154 | -0.251 | -0.134 | -0.154 | -0.337 | -0.149 | -0.154 | -0.947 | -0.176 | -0.154 | -2.222 | -0.164 | -0.154 | -2.01 | -0.189 | -0.154 | -2.243 | -0.209 | -0.154 | -1.345 | -0.158
-0.153 | -0.169 | -0.135 | -0.153 | -0.249 | -0.133 | -0.153 | -0.334 | -0.148 | -0.153 | -0.94 | -0.175 | -0.153 | -2.206 | -0.162 | -0.153 | -1.995 | -0.187 | -0.153 | -2.227 | -0.207 | -0.153 | -1.335 | -0.156
-0.152 | -0.167 | -0.134 | -0.152 | -0.247 | -0.131 | -0.152 | -0.331 | -0.146 | -0.152 | -0.932 | -0.173 | -0.152 | -2.19 | -0.161 | -0.152 | -1.979 | -0.186 | -0.152 | -2.211 | -0.206 | -0.152 | -1.324 | -0.155
-0.151 | -0.166 | -0.133 | -0.151 | -0.246 | -0.131 | -0.151 | -0.328 | -0.145 | -0.151 | -0.925 | -0.172 | -0.151 | -2.174 | -0.16 | -0.151 | -1.964 | -0.184 | -0.151 | -2.195 | -0.204 | -0.151 | -1.313 | -0.154
-0.15 | -0.165 | -0.132 | -0.15 | -0.244 | -0.129 | -0.15 | -0.325 | -0.144 | -0.15 | -0.917 | -0.17 | -0.15 | -2.158 | -0.159 | -0.15 | -1.949 | -0.183 | -0.15 | -2.179 | -0.203 | -0.15 | -1.302 | -0.153
-0.149 | -0.163 | -0.131 | -0.149 | -0.243 | -0.129 | -0.149 | -0.323 | -0.143 | -0.149 | -0.91 | -0.169 | -0.149 | -2.144 | -0.158 | -0.149 | -1.935 | -0.182 | -0.149 | -2.165 | -0.202 | -0.149 | -1.292 | -0.152
-0.148 | -0.162 | -0.13 | -0.148 | -0.241 | -0.127 | -0.148 | -0.321 | -0.142 | -0.148 | -0.903 | -0.168 | -0.148 | -2.128 | -0.157 | -0.148 | -1.92 | -0.18 | -0.148 | -2.149 | -0.2 | -0.148 | -1.281 | -0.151
-0.147 | -0.161 | -0.129 | -0.147 | -0.239 | -0.127 | -0.147 | -0.318 | -0.14 | -0.147 | -0.896 | -0.167 | -0.147 | -2.112 | -0.155 | -0.147 | -1.905 | -0.179 | -0.147 | -2.133 | -0.199 | -0.147 | -1.271 | -0.15
-0.146 | -0.159 | -0.128 | -0.146 | -0.238 | -0.125 | -0.146 | -0.315 | -0.139 | -0.146 | -0.888 | -0.165 | -0.146 | -2.097 | -0.154 | -0.146 | -1.89 | -0.177 | -0.146 | -2.118 | -0.197 | -0.146 | -1.26 | -0.148
-0.145 | -0.158 | -0.127 | -0.145 | -0.236 | -0.125 | -0.145 | -0.313 | -0.138 | -0.145 | -0.881 | -0.164 | -0.145 | -2.081 | -0.153 | -0.145 | -1.876 | -0.175 | -0.145 | -2.102 | -0.195 | -0.145 | -1.249 | -0.147
-0.144 | -0.157 | -0.126 | -0.144 | -0.234 | -0.124 | -0.144 | -0.31 | -0.137 | -0.144 | -0.874 | -0.163 | -0.144 | -2.066 | -0.152 | -0.144 | -1.861 | -0.174 | -0.144 | -2.087 | -0.194 | -0.144 | -1.239 | -0.146
-0.143 | -0.155 | -0.125 | -0.143 | -0.233 | -0.123 | -0.143 | -0.308 | -0.136 | -0.143 | -0.866 | -0.162 | -0.143 | -2.051 | -0.151 | -0.143 | -1.847 | -0.173 | -0.143 | -2.072 | -0.193 | -0.143 | -1.229 | -0.145
-0.142 | -0.154 | -0.124 | -0.142 | -0.231 | -0.121 | -0.142 | -0.305 | -0.135 | -0.142 | -0.859 | -0.16 | -0.142 | -2.034 | -0.149 | -0.142 | -1.832 | -0.171 | -0.142 | -2.055 | -0.191 | -0.142 | -1.218 | -0.144
-0.141 | -0.153 | -0.123 | -0.141 | -0.23 | -0.121 | -0.141 | -0.302 | -0.134 | -0.141 | -0.852 | -0.159 | -0.141 | -2.019 | -0.149 | -0.141 | -1.817 | -0.17 | -0.141 | -2.04 | -0.19 | -0.141 | -1.208 | -0.143
-0.14 | -0.152 | -0.122 | -0.14 | -0.228 | -0.12 | -0.14 | -0.3 | -0.133 | -0.14 | -0.844 | -0.157 | -0.14 | -2.003 | -0.147 | -0.14 | -1.803 | -0.168 | -0.14 | -2.024 | -0.188 | -0.14 | -1.197 | -0.142
-0.139 | -0.15 | -0.121 | -0.139 | -0.226 | -0.119 | -0.139 | -0.297 | -0.132 | -0.139 | -0.837 | -0.156 | -0.139 | -1.988 | -0.146 | -0.139 | -1.788 | -0.167 | -0.139 | -2.009 | -0.187 | -0.139 | -1.187 | -0.141
-0.138 | -0.149 | -0.12 | -0.138 | -0.225 | -0.118 | -0.138 | -0.295 | -0.13 | -0.138 | -0.83 | -0.155 | -0.138 | -1.973 | -0.145 | -0.138 | -1.774 | -0.166 | -0.138 | -1.994 | -0.186 | -0.138 | -1.176 | -0.14
-0.137 | -0.148 | -0.119 | -0.137 | -0.223 | -0.117 | -0.137 | -0.292 | -0.129 | -0.137 | -0.823 | -0.154 | -0.137 | -1.958 | -0.144 | -0.137 | -1.759 | -0.164 | -0.137 | -1.979 | -0.184 | -0.137 | -1.167 | -0.139
-0.136 | -0.146 | -0.118 | -0.136 | -0.221 | -0.116 | -0.136 | -0.29 | -0.128 | -0.136 | -0.816 | -0.152 | -0.136 | -1.942 | -0.143 | -0.136 | -1.745 | -0.163 | -0.136 | -1.963 | -0.183 | -0.136 | -1.156 | -0.138
-0.135 | -0.145 | -0.117 | -0.135 | -0.22 | -0.115 | -0.135 | -0.287 | -0.127 | -0.135 | -0.808 | -0.151 | -0.135 | -1.927 | -0.142 | -0.135 | -1.73 | -0.162 | -0.135 | -1.948 | -0.182 | -0.135 | -1.146 | -0.136
-0.134 | -0.144 | -0.116 | -0.134 | -0.218 | -0.114 | -0.134 | -0.284 | -0.126 | -0.134 | -0.801 | -0.15 | -0.134 | -1.911 | -0.141 | -0.134 | -1.715 | -0.16 | -0.134 | -1.932 | -0.18 | -0.134 | -1.135 | -0.135
-0.133 | -0.142 | -0.115 | -0.133 | -0.217 | -0.113 | -0.133 | -0.282 | -0.125 | -0.133 | -0.794 | -0.149 | -0.133 | -1.896 | -0.14 | -0.133 | -1.701 | -0.159 | -0.133 | -1.917 | -0.179 | -0.133 | -1.125 | -0.134
-0.132 | -0.141 | -0.114 | -0.132 | -0.215 | -0.112 | -0.132 | -0.28 | -0.124 | -0.132 | -0.787 | -0.148 | -0.132 | -1.88 | -0.139 | -0.132 | -1.687 | -0.157 | -0.132 | -1.901 | -0.177 | -0.132 | -1.115 | -0.133
-0.131 | -0.14 | -0.113 | -0.131 | -0.213 | -0.111 | -0.131 | -0.277 | -0.123 | -0.131 | -0.779 | -0.146 | -0.131 | -1.865 | -0.137 | -0.131 | -1.673 | -0.156 | -0.131 | -1.886 | -0.176 | -0.131 | -1.105 | -0.132
-0.13 | -0.139 | -0.112 | -0.13 | -0.212 | -0.11 | -0.13 | -0.274 | -0.122 | -0.13 | -0.772 | -0.145 | -0.13 | -1.849 | -0.136 | -0.13 | -1.658 | -0.154 | -0.13 | -1.87 | -0.174 | -0.13 | -1.094 | -0.131
-0.129 | -0.137 | -0.111 | -0.129 | -0.21 | -0.109 | -0.129 | -0.272 | -0.121 | -0.129 | -0.765 | -0.144 | -0.129 | -1.834 | -0.135 | -0.129 | -1.644 | -0.153 | -0.129 | -1.855 | -0.173 | -0.129 | -1.084 | -0.13
-0.128 | -0.136 | -0.11 | -0.128 | -0.208 | -0.108 | -0.128 | -0.27 | -0.12 | -0.128 | -0.758 | -0.143 | -0.128 | -1.819 | -0.134 | -0.128 | -1.63 | -0.152 | -0.128 | -1.84 | -0.172 | -0.128 | -1.074 | -0.129
-0.127 | -0.135 | -0.109 | -0.127 | -0.207 | -0.107 | -0.127 | -0.267 | -0.119 | -0.127 | -0.751 | -0.141 | -0.127 | -1.804 | -0.133 | -0.127 | -1.616 | -0.151 | -0.127 | -1.825 | -0.171 | -0.127 | -1.064 | -0.128
-0.126 | -0.134 | -0.108 | -0.126 | -0.205 | -0.106 | -0.126 | -0.265 | -0.117 | -0.126 | -0.744 | -0.14 | -0.126 | -1.788 | -0.132 | -0.126 | -1.601 | -0.149 | -0.126 | -1.809 | -0.169 | -0.126 | -1.054 | -0.127
-0.125 | -0.133 | -0.107 | -0.125 | -0.204 | -0.106 | -0.125 | -0.262 | -0.116 | -0.125 | -0.738 | -0.139 | -0.125 | -1.774 | -0.131 | -0.125 | -1.588 | -0.148 | -0.125 | -1.795 | -0.168 | -0.125 | -1.045 | -0.126
-0.124 | -0.131 | -0.106 | -0.124 | -0.202 | -0.104 | -0.124 | -0.26 | -0.115 | -0.124 | -0.73 | -0.138 | -0.124 | -1.758 | -0.13 | -0.124 | -1.573 | -0.146 | -0.124 | -1.779 | -0.166 | -0.124 | -1.034 | -0.125
-0.123 | -0.13 | -0.105 | -0.123 | -0.201 | -0.104 | -0.123 | -0.258 | -0.114 | -0.123 | -0.723 | -0.137 | -0.123 | -1.743 | -0.129 | -0.123 | -1.559 | -0.145 | -0.123 | -1.764 | -0.165 | -0.123 | -1.024 | -0.124
-0.122 | -0.129 | -0.104 | -0.122 | -0.199 | -0.103 | -0.122 | -0.255 | -0.113 | -0.122 | -0.716 | -0.135 | -0.122 | -1.728 | -0.128 | -0.122 | -1.545 | -0.144 | -0.122 | -1.749 | -0.164 | -0.122 | -1.014 | -0.123
-0.121 | -0.128 | -0.103 | -0.121 | -0.198 | -0.102 | -0.121 | -0.252 | -0.112 | -0.121 | -0.709 | -0.134 | -0.121 | -1.713 | -0.127 | -0.121 | -1.532 | -0.143 | -0.121 | -1.734 | -0.163 | -0.121 | -1.005 | -0.121
-0.12 | -0.126 | -0.102 | -0.12 | -0.196 | -0.101 | -0.12 | -0.25 | -0.111 | -0.12 | -0.702 | -0.133 | -0.12 | -1.698 | -0.126 | -0.12 | -1.517 | -0.141 | -0.12 | -1.719 | -0.161 | -0.12 | -0.995 | -0.12
-0.119 | -0.125 | -0.101 | -0.119 | -0.194 | -0.1 | -0.119 | -0.248 | -0.11 | -0.119 | -0.695 | -0.131 | -0.119 | -1.683 | -0.124 | -0.119 | -1.503 | -0.14 | -0.119 | -1.704 | -0.16 | -0.119 | -0.985 | -0.119
-0.118 | -0.124 | -0.1 | -0.118 | -0.192 | -0.099 | -0.118 | -0.245 | -0.109 | -0.118 | -0.688 | -0.13 | -0.118 | -1.667 | -0.123 | -0.118 | -1.489 | -0.138 | -0.118 | -1.688 | -0.158 | -0.118 | -0.974 | -0.118
-0.117 | -0.123 | -0.099 | -0.117 | -0.191 | -0.098 | -0.117 | -0.243 | -0.108 | -0.117 | -0.682 | -0.129 | -0.117 | -1.653 | -0.123 | -0.117 | -1.476 | -0.137 | -0.117 | -1.674 | -0.157 | -0.117 | -0.965 | -0.117
-0.116 | -0.122 | -0.098 | -0.116 | -0.19 | -0.097 | -0.116 | -0.24 | -0.107 | -0.116 | -0.675 | -0.128 | -0.116 | -1.637 | -0.121 | -0.116 | -1.462 | -0.136 | -0.116 | -1.658 | -0.156 | -0.116 | -0.955 | -0.116
-0.115 | -0.12 | -0.097 | -0.115 | -0.188 | -0.096 | -0.115 | -0.238 | -0.106 | -0.115 | -0.668 | -0.127 | -0.115 | -1.622 | -0.12 | -0.115 | -1.448 | -0.135 | -0.115 | -1.643 | -0.155 | -0.115 | -0.946 | -0.115
-0.114 | -0.119 | -0.096 | -0.114 | -0.186 | -0.095 | -0.114 | -0.236 | -0.105 | -0.114 | -0.661 | -0.125 | -0.114 | -1.607 | -0.119 | -0.114 | -1.434 | -0.133 | -0.114 | -1.628 | -0.153 | -0.114 | -0.936 | -0.114
-0.113 | -0.118 | -0.095 | -0.113 | -0.185 | -0.095 | -0.113 | -0.233 | -0.104 | -0.113 | -0.654 | -0.124 | -0.113 | -1.592 | -0.118 | -0.113 | -1.42 | -0.132 | -0.113 | -1.613 | -0.152 | -0.113 | -0.926 | -0.113
-0.112 | -0.117 | -0.095 | -0.112 | -0.183 | -0.094 | -0.112 | -0.231 | -0.103 | -0.112 | -0.648 | -0.123 | -0.112 | -1.577 | -0.117 | -0.112 | -1.407 | -0.131 | -0.112 | -1.598 | -0.151 | -0.112 | -0.917 | -0.112
-0.111 | -0.116 | -0.094 | -0.111 | -0.182 | -0.093 | -0.111 | -0.229 | -0.102 | -0.111 | -0.641 | -0.122 | -0.111 | -1.563 | -0.116 | -0.111 | -1.393 | -0.13 | -0.111 | -1.584 | -0.15 | -0.111 | -0.907 | -0.111
-0.11 | -0.114 | -0.092 | -0.11 | -0.18 | -0.092 | -0.11 | -0.226 | -0.101 | -0.11 | -0.634 | -0.121 | -0.11 | -1.547 | -0.115 | -0.11 | -1.379 | -0.128 | -0.11 | -1.568 | -0.148 | -0.11 | -0.897 | -0.11
-0.109 | -0.113 | -0.091 | -0.109 | -0.178 | -0.091 | -0.109 | -0.224 | -0.1 | -0.109 | -0.627 | -0.12 | -0.109 | -1.532 | -0.114 | -0.109 | -1.365 | -0.127 | -0.109 | -1.553 | -0.147 | -0.109 | -0.888 | -0.109
-0.108 | -0.112 | -0.091 | -0.108 | -0.177 | -0.09 | -0.108 | -0.221 | -0.099 | -0.108 | -0.62 | -0.118 | -0.108 | -1.517 | -0.113 | -0.108 | -1.352 | -0.125 | -0.108 | -1.538 | -0.145 | -0.108 | -0.878 | -0.108
-0.107 | -0.111 | -0.09 | -0.107 | -0.175 | -0.089 | -0.107 | -0.219 | -0.098 | -0.107 | -0.614 | -0.117 | -0.107 | -1.502 | -0.112 | -0.107 | -1.338 | -0.124 | -0.107 | -1.523 | -0.144 | -0.107 | -0.868 | -0.107
-0.106 | -0.11 | -0.089 | -0.106 | -0.173 | -0.088 | -0.106 | -0.217 | -0.097 | -0.106 | -0.607 | -0.116 | -0.106 | -1.488 | -0.111 | -0.106 | -1.325 | -0.123 | -0.106 | -1.509 | -0.143 | -0.106 | -0.859 | -0.106
-0.105 | -0.109 | -0.088 | -0.105 | -0.172 | -0.088 | -0.105 | -0.215 | -0.097 | -0.105 | -0.601 | -0.115 | -0.105 | -1.473 | -0.11 | -0.105 | -1.311 | -0.122 | -0.105 | -1.494 | -0.142 | -0.105 | -0.85 | -0.105
-0.104 | -0.107 | -0.087 | -0.104 | -0.17 | -0.087 | -0.104 | -0.212 | -0.095 | -0.104 | -0.594 | -0.114 | -0.104 | -1.458 | -0.109 | -0.104 | -1.298 | -0.12 | -0.104 | -1.479 | -0.14 | -0.104 | -0.841 | -0.104
-0.103 | -0.106 | -0.086 | -0.103 | -0.169 | -0.086 | -0.103 | -0.21 | -0.094 | -0.103 | -0.588 | -0.113 | -0.103 | -1.444 | -0.108 | -0.103 | -1.284 | -0.119 | -0.103 | -1.465 | -0.139 | -0.103 | -0.831 | -0.103
-0.102 | -0.105 | -0.085 | -0.102 | -0.167 | -0.085 | -0.102 | -0.207 | -0.093 | -0.102 | -0.581 | -0.111 | -0.102 | -1.428 | -0.107 | -0.102 | -1.27 | -0.118 | -0.102 | -1.449 | -0.138 | -0.102 | -0.821 | -0.102
-0.101 | -0.104 | -0.084 | -0.101 | -0.165 | -0.084 | -0.101 | -0.205 | -0.092 | -0.101 | -0.574 | -0.11 | -0.101 | -1.414 | -0.106 | -0.101 | -1.258 | -0.117 | -0.101 | -1.435 | -0.137 | -0.101 | -0.812 | -0.101
-0.1 | -0.103 | -0.083 | -0.1 | -0.164 | -0.083 | -0.1 | -0.203 | -0.091 | -0.1 | -0.568 | -0.109 | -0.1 | -1.399 | -0.105 | -0.1 | -1.244 | -0.116 | -0.1 | -1.42 | -0.136 | -0.1 | -0.803 | -0.1
-0.099 | -0.102 | -0.082 | -0.099 | -0.162 | -0.082 | -0.099 | -0.201 | -0.09 | -0.099 | -0.561 | -0.108 | -0.099 | -1.384 | -0.104 | -0.099 | -1.231 | -0.114 | -0.099 | -1.405 | -0.134 | -0.099 | -0.793 | -0.099
-0.098 | -0.1 | -0.081 | -0.098 | -0.16 | -0.081 | -0.098 | -0.198 | -0.089 | -0.098 | -0.555 | -0.107 | -0.098 | -1.369 | -0.103 | -0.098 | -1.217 | -0.113 | -0.098 | -1.39 | -0.133 | -0.098 | -0.784 | -0.097
-0.097 | -0.099 | -0.08 | -0.097 | -0.159 | -0.08 | -0.097 | -0.196 | -0.088 | -0.097 | -0.548 | -0.106 | -0.097 | -1.354 | -0.102 | -0.097 | -1.204 | -0.111 | -0.097 | -1.375 | -0.131 | -0.097 | -0.775 | -0.096
-0.096 | -0.098 | -0.08 | -0.096 | -0.157 | -0.08 | -0.096 | -0.195 | -0.088 | -0.096 | -0.542 | -0.105 | -0.096 | -1.34 | -0.101 | -0.096 | -1.191 | -0.11 | -0.096 | -1.361 | -0.13 | -0.096 | -0.766 | -0.096
-0.095 | -0.097 | -0.079 | -0.095 | -0.156 | -0.079 | -0.095 | -0.192 | -0.087 | -0.095 | -0.536 | -0.103 | -0.095 | -1.325 | -0.1 | -0.095 | -1.178 | -0.109 | -0.095 | -1.346 | -0.129 | -0.095 | -0.757 | -0.095
-0.094 | -0.096 | -0.078 | -0.094 | -0.154 | -0.078 | -0.094 | -0.19 | -0.086 | -0.094 | -0.529 | -0.102 | -0.094 | -1.31 | -0.099 | -0.094 | -1.164 | -0.108 | -0.094 | -1.331 | -0.128 | -0.094 | -0.747 | -0.094
-0.093 | -0.095 | -0.077 | -0.093 | -0.153 | -0.077 | -0.093 | -0.188 | -0.085 | -0.093 | -0.523 | -0.101 | -0.093 | -1.296 | -0.098 | -0.093 | -1.151 | -0.107 | -0.093 | -1.317 | -0.127 | -0.093 | -0.739 | -0.093
-0.092 | -0.094 | -0.076 | -0.092 | -0.151 | -0.076 | -0.092 | -0.186 | -0.084 | -0.092 | -0.516 | -0.101 | -0.092 | -1.281 | -0.097 | -0.092 | -1.138 | -0.106 | -0.092 | -1.302 | -0.126 | -0.092 | -0.729 | -0.092
-0.091 | -0.093 | -0.075 | -0.091 | -0.149 | -0.075 | -0.091 | -0.183 | -0.083 | -0.091 | -0.51 | -0.099 | -0.091 | -1.267 | -0.096 | -0.091 | -1.125 | -0.105 | -0.091 | -1.288 | -0.125 | -0.091 | -0.72 | -0.091
-0.09 | -0.091 | -0.074 | -0.09 | -0.148 | -0.074 | -0.09 | -0.181 | -0.082 | -0.09 | -0.504 | -0.098 | -0.09 | -1.252 | -0.095 | -0.09 | -1.112 | -0.103 | -0.09 | -1.273 | -0.123 | -0.09 | -0.711 | -0.09
-0.089 | -0.09 | -0.074 | -0.089 | -0.146 | -0.074 | -0.089 | -0.179 | -0.081 | -0.089 | -0.498 | -0.097 | -0.089 | -1.237 | -0.094 | -0.089 | -1.099 | -0.102 | -0.089 | -1.258 | -0.122 | -0.089 | -0.702 | -0.089
-0.088 | -0.089 | -0.073 | -0.088 | -0.144 | -0.073 | -0.088 | -0.177 | -0.08 | -0.088 | -0.491 | -0.096 | -0.088 | -1.223 | -0.093 | -0.088 | -1.085 | -0.101 | -0.088 | -1.244 | -0.121 | -0.088 | -0.693 | -0.088
-0.087 | -0.088 | -0.072 | -0.087 | -0.143 | -0.072 | -0.087 | -0.174 | -0.079 | -0.087 | -0.485 | -0.095 | -0.087 | -1.208 | -0.092 | -0.087 | -1.072 | -0.1 | -0.087 | -1.229 | -0.12 | -0.087 | -0.684 | -0.087
-0.086 | -0.087 | -0.071 | -0.086 | -0.141 | -0.071 | -0.086 | -0.172 | -0.078 | -0.086 | -0.479 | -0.093 | -0.086 | -1.193 | -0.091 | -0.086 | -1.059 | -0.098 | -0.086 | -1.214 | -0.118 | -0.086 | -0.674 | -0.086
-0.085 | -0.087 | -0.07 | -0.085 | -0.14 | -0.07 | -0.085 | -0.17 | -0.077 | -0.085 | -0.473 | -0.093 | -0.085 | -1.179 | -0.09 | -0.085 | -1.047 | -0.097 | -0.085 | -1.2 | -0.117 | -0.085 | -0.666 | -0.085
-0.084 | -0.085 | -0.07 | -0.084 | -0.138 | -0.07 | -0.084 | -0.168 | -0.076 | -0.084 | -0.467 | -0.092 | -0.084 | -1.165 | -0.089 | -0.084 | -1.034 | -0.096 | -0.084 | -1.186 | -0.116 | -0.084 | -0.658 | -0.084
-0.083 | -0.085 | -0.069 | -0.083 | -0.136 | -0.069 | -0.083 | -0.166 | -0.075 | -0.083 | -0.461 | -0.091 | -0.083 | -1.151 | -0.088 | -0.083 | -1.021 | -0.095 | -0.083 | -1.172 | -0.115 | -0.083 | -0.649 | -0.083
-0.082 | -0.083 | -0.068 | -0.082 | -0.135 | -0.068 | -0.082 | -0.164 | -0.074 | -0.082 | -0.455 | -0.089 | -0.082 | -1.136 | -0.087 | -0.082 | -1.008 | -0.094 | -0.082 | -1.157 | -0.114 | -0.082 | -0.64 | -0.082
-0.081 | -0.082 | -0.067 | -0.081 | -0.133 | -0.067 | -0.081 | -0.162 | -0.073 | -0.081 | -0.448 | -0.088 | -0.081 | -1.122 | -0.086 | -0.081 | -0.995 | -0.092 | -0.081 | -1.143 | -0.112 | -0.081 | -0.631 | -0.081
-0.08 | -0.081 | -0.066 | -0.08 | -0.131 | -0.067 | -0.08 | -0.16 | -0.072 | -0.08 | -0.443 | -0.087 | -0.08 | -1.108 | -0.085 | -0.08 | -0.983 | -0.091 | -0.08 | -1.129 | -0.111 | -0.08 | -0.622 | -0.08
-0.079 | -0.08 | -0.065 | -0.079 | -0.13 | -0.066 | -0.079 | -0.158 | -0.071 | -0.079 | -0.437 | -0.086 | -0.079 | -1.093 | -0.084 | -0.079 | -0.97 | -0.09 | -0.079 | -1.114 | -0.11 | -0.079 | -0.614 | -0.079
-0.078 | -0.079 | -0.064 | -0.078 | -0.128 | -0.065 | -0.078 | -0.155 | -0.07 | -0.078 | -0.431 | -0.085 | -0.078 | -1.079 | -0.083 | -0.078 | -0.957 | -0.089 | -0.078 | -1.1 | -0.109 | -0.078 | -0.604 | -0.078
-0.077 | -0.078 | -0.064 | -0.077 | -0.126 | -0.064 | -0.077 | -0.153 | -0.069 | -0.077 | -0.425 | -0.084 | -0.077 | -1.065 | -0.082 | -0.077 | -0.944 | -0.088 | -0.077 | -1.086 | -0.108 | -0.077 | -0.596 | -0.077
-0.076 | -0.077 | -0.063 | -0.076 | -0.124 | -0.063 | -0.076 | -0.151 | -0.068 | -0.076 | -0.419 | -0.083 | -0.076 | -1.05 | -0.081 | -0.076 | -0.931 | -0.086 | -0.076 | -1.071 | -0.106 | -0.076 | -0.587 | -0.076
-0.075 | -0.076 | -0.062 | -0.075 | -0.123 | -0.062 | -0.075 | -0.149 | -0.067 | -0.075 | -0.413 | -0.082 | -0.075 | -1.036 | -0.08 | -0.075 | -0.918 | -0.085 | -0.075 | -1.057 | -0.105 | -0.075 | -0.578 | -0.075
-0.074 | -0.075 | -0.061 | -0.074 | -0.121 | -0.062 | -0.074 | -0.147 | -0.067 | -0.074 | -0.407 | -0.08 | -0.074 | -1.022 | -0.079 | -0.074 | -0.906 | -0.084 | -0.074 | -1.043 | -0.104 | -0.074 | -0.57 | -0.074
-0.073 | -0.074 | -0.06 | -0.073 | -0.12 | -0.061 | -0.073 | -0.145 | -0.066 | -0.073 | -0.401 | -0.079 | -0.073 | -1.008 | -0.078 | -0.073 | -0.894 | -0.083 | -0.073 | -1.029 | -0.103 | -0.073 | -0.561 | -0.073
-0.072 | -0.073 | -0.059 | -0.072 | -0.118 | -0.06 | -0.072 | -0.143 | -0.065 | -0.072 | -0.396 | -0.078 | -0.072 | -0.993 | -0.077 | -0.072 | -0.881 | -0.081 | -0.072 | -1.014 | -0.101 | -0.072 | -0.553 | -0.072
-0.071 | -0.072 | -0.058 | -0.071 | -0.116 | -0.059 | -0.071 | -0.141 | -0.064 | -0.071 | -0.39 | -0.077 | -0.071 | -0.979 | -0.076 | -0.071 | -0.868 | -0.08 | -0.071 | -1 | -0.1 | -0.071 | -0.544 | -0.071
-0.07 | -0.07 | -0.058 | -0.07 | -0.115 | -0.058 | -0.07 | -0.138 | -0.063 | -0.07 | -0.384 | -0.076 | -0.07 | -0.965 | -0.075 | -0.07 | -0.855 | -0.079 | -0.07 | -0.986 | -0.099 | -0.07 | -0.535 | -0.07
-0.069 | -0.07 | -0.057 | -0.069 | -0.113 | -0.058 | -0.069 | -0.137 | -0.062 | -0.069 | -0.378 | -0.075 | -0.069 | -0.951 | -0.074 | -0.069 | -0.843 | -0.078 | -0.069 | -0.972 | -0.098 | -0.069 | -0.528 | -0.069
-0.068 | -0.068 | -0.056 | -0.068 | -0.112 | -0.057 | -0.068 | -0.134 | -0.061 | -0.068 | -0.372 | -0.074 | -0.068 | -0.937 | -0.073 | -0.068 | -0.83 | -0.077 | -0.068 | -0.958 | -0.097 | -0.068 | -0.519 | -0.068
-0.067 | -0.067 | -0.055 | -0.067 | -0.11 | -0.056 | -0.067 | -0.132 | -0.06 | -0.067 | -0.366 | -0.073 | -0.067 | -0.923 | -0.072 | -0.067 | -0.818 | -0.076 | -0.067 | -0.944 | -0.096 | -0.067 | -0.51 | -0.067
-0.066 | -0.066 | -0.054 | -0.066 | -0.108 | -0.055 | -0.066 | -0.13 | -0.059 | -0.066 | -0.361 | -0.072 | -0.066 | -0.908 | -0.071 | -0.066 | -0.805 | -0.074 | -0.066 | -0.929 | -0.094 | -0.066 | -0.502 | -0.066
-0.065 | -0.065 | -0.053 | -0.065 | -0.107 | -0.054 | -0.065 | -0.128 | -0.058 | -0.065 | -0.355 | -0.07 | -0.065 | -0.894 | -0.07 | -0.065 | -0.792 | -0.073 | -0.065 | -0.915 | -0.093 | -0.065 | -0.493 | -0.065
-0.064 | -0.064 | -0.053 | -0.064 | -0.105 | -0.053 | -0.064 | -0.126 | -0.057 | -0.064 | -0.35 | -0.07 | -0.064 | -0.88 | -0.069 | -0.064 | -0.78 | -0.072 | -0.064 | -0.901 | -0.092 | -0.064 | -0.485 | -0.064
-0.063 | -0.063 | -0.052 | -0.063 | -0.104 | -0.053 | -0.063 | -0.124 | -0.057 | -0.063 | -0.344 | -0.069 | -0.063 | -0.866 | -0.068 | -0.063 | -0.768 | -0.071 | -0.063 | -0.887 | -0.091 | -0.063 | -0.477 | -0.063
-0.062 | -0.062 | -0.051 | -0.062 | -0.102 | -0.052 | -0.062 | -0.122 | -0.056 | -0.062 | -0.338 | -0.067 | -0.062 | -0.852 | -0.067 | -0.062 | -0.755 | -0.07 | -0.062 | -0.873 | -0.09 | -0.062 | -0.468 | -0.062
-0.061 | -0.061 | -0.05 | -0.061 | -0.1 | -0.051 | -0.061 | -0.12 | -0.055 | -0.061 | -0.333 | -0.066 | -0.061 | -0.839 | -0.066 | -0.061 | -0.743 | -0.069 | -0.061 | -0.86 | -0.089 | -0.061 | -0.461 | -0.061
-0.06 | -0.06 | -0.049 | -0.06 | -0.099 | -0.05 | -0.06 | -0.118 | -0.054 | -0.06 | -0.327 | -0.065 | -0.06 | -0.824 | -0.065 | -0.06 | -0.73 | -0.067 | -0.06 | -0.845 | -0.087 | -0.06 | -0.452 | -0.06
-0.059 | -0.059 | -0.048 | -0.059 | -0.097 | -0.049 | -0.059 | -0.116 | -0.053 | -0.059 | -0.322 | -0.064 | -0.059 | -0.811 | -0.064 | -0.059 | -0.717 | -0.066 | -0.059 | -0.832 | -0.086 | -0.059 | -0.444 | -0.059
-0.058 | -0.058 | -0.047 | -0.058 | -0.095 | -0.049 | -0.058 | -0.115 | -0.052 | -0.058 | -0.316 | -0.063 | -0.058 | -0.796 | -0.063 | -0.058 | -0.705 | -0.065 | -0.058 | -0.817 | -0.085 | -0.058 | -0.436 | -0.058
-0.057 | -0.057 | -0.047 | -0.057 | -0.094 | -0.048 | -0.057 | -0.113 | -0.051 | -0.057 | -0.311 | -0.062 | -0.057 | -0.783 | -0.062 | -0.057 | -0.693 | -0.064 | -0.057 | -0.804 | -0.084 | -0.057 | -0.428 | -0.057
-0.056 | -0.056 | -0.046 | -0.056 | -0.092 | -0.047 | -0.056 | -0.11 | -0.05 | -0.056 | -0.305 | -0.061 | -0.056 | -0.769 | -0.061 | -0.056 | -0.68 | -0.063 | -0.056 | -0.79 | -0.083 | -0.056 | -0.419 | -0.056
-0.055 | -0.055 | -0.045 | -0.055 | -0.09 | -0.046 | -0.055 | -0.108 | -0.049 | -0.055 | -0.3 | -0.06 | -0.055 | -0.754 | -0.06 | -0.055 | -0.668 | -0.061 | -0.055 | -0.775 | -0.081 | -0.055 | -0.411 | -0.055
-0.054 | -0.054 | -0.044 | -0.054 | -0.088 | -0.045 | -0.054 | -0.106 | -0.048 | -0.054 | -0.294 | -0.059 | -0.054 | -0.74 | -0.058 | -0.054 | -0.655 | -0.06 | -0.054 | -0.761 | -0.08 | -0.054 | -0.403 | -0.054
-0.053 | -0.053 | -0.043 | -0.053 | -0.087 | -0.044 | -0.053 | -0.105 | -0.048 | -0.053 | -0.289 | -0.058 | -0.053 | -0.727 | -0.058 | -0.053 | -0.643 | -0.059 | -0.053 | -0.748 | -0.079 | -0.053 | -0.395 | -0.053
-0.052 | -0.052 | -0.043 | -0.052 | -0.085 | -0.044 | -0.052 | -0.103 | -0.047 | -0.052 | -0.284 | -0.057 | -0.052 | -0.713 | -0.057 | -0.052 | -0.631 | -0.058 | -0.052 | -0.734 | -0.078 | -0.052 | -0.387 | -0.052
-0.051 | -0.051 | -0.042 | -0.051 | -0.084 | -0.043 | -0.051 | -0.101 | -0.046 | -0.051 | -0.278 | -0.056 | -0.051 | -0.699 | -0.056 | -0.051 | -0.618 | -0.057 | -0.051 | -0.72 | -0.077 | -0.051 | -0.379 | -0.051
-0.05 | -0.05 | -0.041 | -0.05 | -0.082 | -0.042 | -0.05 | -0.099 | -0.045 | -0.05 | -0.273 | -0.054 | -0.05 | -0.685 | -0.054 | -0.05 | -0.606 | -0.056 | -0.05 | -0.706 | -0.076 | -0.05 | -0.371 | -0.05
-0.049 | -0.049 | -0.04 | -0.049 | -0.08 | -0.041 | -0.049 | -0.097 | -0.044 | -0.049 | -0.268 | -0.053 | -0.049 | -0.672 | -0.054 | -0.049 | -0.593 | -0.055 | -0.049 | -0.693 | -0.075 | -0.049 | -0.363 | -0.049
-0.048 | -0.048 | -0.039 | -0.048 | -0.079 | -0.04 | -0.048 | -0.095 | -0.043 | -0.048 | -0.262 | -0.052 | -0.048 | -0.658 | -0.053 | -0.048 | -0.581 | -0.054 | -0.048 | -0.679 | -0.074 | -0.048 | -0.355 | -0.048
-0.047 | -0.047 | -0.039 | -0.047 | -0.077 | -0.039 | -0.047 | -0.093 | -0.042 | -0.047 | -0.257 | -0.051 | -0.047 | -0.645 | -0.052 | -0.047 | -0.569 | -0.053 | -0.047 | -0.666 | -0.073 | -0.047 | -0.348 | -0.047
-0.046 | -0.046 | -0.038 | -0.046 | -0.075 | -0.039 | -0.046 | -0.091 | -0.041 | -0.046 | -0.251 | -0.05 | -0.046 | -0.63 | -0.05 | -0.046 | -0.556 | -0.051 | -0.046 | -0.651 | -0.071 | -0.046 | -0.339 | -0.046
-0.045 | -0.045 | -0.037 | -0.045 | -0.074 | -0.038 | -0.045 | -0.089 | -0.04 | -0.045 | -0.246 | -0.049 | -0.045 | -0.617 | -0.05 | -0.045 | -0.544 | -0.05 | -0.045 | -0.638 | -0.07 | -0.045 | -0.332 | -0.045
-0.044 | -0.044 | -0.036 | -0.044 | -0.072 | -0.037 | -0.044 | -0.087 | -0.039 | -0.044 | -0.241 | -0.048 | -0.044 | -0.603 | -0.048 | -0.044 | -0.531 | -0.049 | -0.044 | -0.624 | -0.069 | -0.044 | -0.323 | -0.044
-0.043 | -0.043 | -0.035 | -0.043 | -0.07 | -0.036 | -0.043 | -0.085 | -0.039 | -0.043 | -0.235 | -0.047 | -0.043 | -0.589 | -0.047 | -0.043 | -0.519 | -0.048 | -0.043 | -0.61 | -0.068 | -0.043 | -0.316 | -0.043
-0.042 | -0.042 | -0.035 | -0.042 | -0.069 | -0.035 | -0.042 | -0.083 | -0.038 | -0.042 | -0.23 | -0.046 | -0.042 | -0.576 | -0.046 | -0.042 | -0.507 | -0.047 | -0.042 | -0.597 | -0.067 | -0.042 | -0.308 | -0.043
-0.041 | -0.041 | -0.034 | -0.041 | -0.067 | -0.035 | -0.041 | -0.081 | -0.037 | -0.041 | -0.225 | -0.045 | -0.041 | -0.563 | -0.045 | -0.041 | -0.495 | -0.046 | -0.041 | -0.584 | -0.066 | -0.041 | -0.301 | -0.041
-0.04 | -0.04 | -0.033 | -0.04 | -0.065 | -0.034 | -0.04 | -0.079 | -0.036 | -0.04 | -0.22 | -0.044 | -0.04 | -0.549 | -0.044 | -0.04 | -0.483 | -0.045 | -0.04 | -0.57 | -0.065 | -0.04 | -0.294 | -0.04
-0.039 | -0.039 | -0.032 | -0.039 | -0.064 | -0.033 | -0.039 | -0.077 | -0.035 | -0.039 | -0.214 | -0.043 | -0.039 | -0.536 | -0.044 | -0.039 | -0.471 | -0.043 | -0.039 | -0.557 | -0.063 | -0.039 | -0.286 | -0.04
-0.038 | -0.038 | -0.031 | -0.038 | -0.062 | -0.032 | -0.038 | -0.075 | -0.034 | -0.038 | -0.209 | -0.042 | -0.038 | -0.521 | -0.042 | -0.038 | -0.458 | -0.042 | -0.038 | -0.542 | -0.062 | -0.038 | -0.278 | -0.038
-0.037 | -0.037 | -0.031 | -0.037 | -0.061 | -0.032 | -0.037 | -0.074 | -0.033 | -0.037 | -0.204 | -0.041 | -0.037 | -0.509 | -0.041 | -0.037 | -0.446 | -0.041 | -0.037 | -0.53 | -0.061 | -0.037 | -0.271 | -0.038
-0.036 | -0.036 | -0.03 | -0.036 | -0.059 | -0.031 | -0.036 | -0.072 | -0.032 | -0.036 | -0.199 | -0.04 | -0.036 | -0.495 | -0.04 | -0.036 | -0.434 | -0.04 | -0.036 | -0.516 | -0.06 | -0.036 | -0.263 | -0.037
-0.035 | -0.035 | -0.029 | -0.035 | -0.057 | -0.03 | -0.035 | -0.07 | -0.032 | -0.035 | -0.194 | -0.039 | -0.035 | -0.482 | -0.039 | -0.035 | -0.422 | -0.039 | -0.035 | -0.503 | -0.059 | -0.035 | -0.256 | -0.036
-0.034 | -0.034 | -0.028 | -0.034 | -0.056 | -0.029 | -0.034 | -0.068 | -0.031 | -0.034 | -0.188 | -0.037 | -0.034 | -0.468 | -0.038 | -0.034 | -0.41 | -0.038 | -0.034 | -0.489 | -0.058 | -0.034 | -0.248 | -0.035
-0.033 | -0.033 | -0.027 | -0.033 | -0.054 | -0.028 | -0.033 | -0.066 | -0.03 | -0.033 | -0.183 | -0.036 | -0.033 | -0.454 | -0.037 | -0.033 | -0.397 | -0.036 | -0.033 | -0.475 | -0.056 | -0.033 | -0.24 | -0.033
-0.032 | -0.033 | -0.027 | -0.032 | -0.052 | -0.027 | -0.032 | -0.064 | -0.029 | -0.032 | -0.178 | -0.036 | -0.032 | -0.441 | -0.036 | -0.032 | -0.386 | -0.035 | -0.032 | -0.462 | -0.055 | -0.032 | -0.233 | -0.033
-0.031 | -0.032 | -0.026 | -0.031 | -0.051 | -0.027 | -0.031 | -0.062 | -0.028 | -0.031 | -0.173 | -0.034 | -0.031 | -0.428 | -0.035 | -0.031 | -0.373 | -0.034 | -0.031 | -0.449 | -0.054 | -0.031 | -0.226 | -0.032
-0.03 | -0.031 | -0.025 | -0.03 | -0.049 | -0.026 | -0.03 | -0.06 | -0.027 | -0.03 | -0.167 | -0.033 | -0.03 | -0.415 | -0.034 | -0.03 | -0.361 | -0.033 | -0.03 | -0.436 | -0.053 | -0.03 | -0.219 | -0.031
-0.029 | -0.03 | -0.024 | -0.029 | -0.047 | -0.025 | -0.029 | -0.059 | -0.027 | -0.029 | -0.162 | -0.032 | -0.029 | -0.402 | -0.033 | -0.029 | -0.349 | -0.032 | -0.029 | -0.423 | -0.052 | -0.029 | -0.212 | -0.03
-0.028 | -0.029 | -0.024 | -0.028 | -0.046 | -0.024 | -0.028 | -0.056 | -0.026 | -0.028 | -0.157 | -0.031 | -0.028 | -0.389 | -0.032 | -0.028 | -0.337 | -0.031 | -0.028 | -0.41 | -0.051 | -0.028 | -0.204 | -0.029
-0.027 | -0.028 | -0.023 | -0.027 | -0.044 | -0.023 | -0.027 | -0.055 | -0.025 | -0.027 | -0.152 | -0.03 | -0.027 | -0.375 | -0.031 | -0.027 | -0.325 | -0.03 | -0.027 | -0.396 | -0.05 | -0.027 | -0.197 | -0.028
-0.026 | -0.027 | -0.022 | -0.026 | -0.043 | -0.022 | -0.026 | -0.053 | -0.024 | -0.026 | -0.146 | -0.029 | -0.026 | -0.362 | -0.03 | -0.026 | -0.313 | -0.029 | -0.026 | -0.383 | -0.049 | -0.026 | -0.19 | -0.027
-0.025 | -0.026 | -0.021 | -0.025 | -0.041 | -0.022 | -0.025 | -0.051 | -0.023 | -0.025 | -0.141 | -0.028 | -0.025 | -0.349 | -0.029 | -0.025 | -0.3 | -0.028 | -0.025 | -0.37 | -0.048 | -0.025 | -0.183 | -0.026
-0.024 | -0.025 | -0.02 | -0.024 | -0.039 | -0.021 | -0.024 | -0.049 | -0.022 | -0.024 | -0.136 | -0.027 | -0.024 | -0.336 | -0.028 | -0.024 | -0.288 | -0.027 | -0.024 | -0.357 | -0.047 | -0.024 | -0.175 | -0.025
-0.023 | -0.024 | -0.02 | -0.023 | -0.038 | -0.02 | -0.023 | -0.047 | -0.021 | -0.023 | -0.13 | -0.026 | -0.023 | -0.322 | -0.026 | -0.023 | -0.276 | -0.025 | -0.023 | -0.343 | -0.045 | -0.023 | -0.168 | -0.024
-0.022 | -0.023 | -0.019 | -0.022 | -0.036 | -0.019 | -0.022 | -0.045 | -0.02 | -0.022 | -0.125 | -0.025 | -0.022 | -0.308 | -0.025 | -0.022 | -0.263 | -0.024 | -0.022 | -0.329 | -0.044 | -0.022 | -0.161 | -0.023
-0.021 | -0.022 | -0.018 | -0.021 | -0.035 | -0.019 | -0.021 | -0.043 | -0.02 | -0.021 | -0.12 | -0.024 | -0.021 | -0.296 | -0.025 | -0.021 | -0.252 | -0.023 | -0.021 | -0.317 | -0.043 | -0.021 | -0.154 | -0.022
-0.02 | -0.021 | -0.017 | -0.02 | -0.033 | -0.018 | -0.02 | -0.042 | -0.019 | -0.02 | -0.116 | -0.023 | -0.02 | -0.283 | -0.023 | -0.02 | -0.24 | -0.022 | -0.02 | -0.304 | -0.042 | -0.02 | -0.148 | -0.021
-0.019 | -0.02 | -0.016 | -0.019 | -0.032 | -0.017 | -0.019 | -0.04 | -0.018 | -0.019 | -0.11 | -0.022 | -0.019 | -0.27 | -0.023 | -0.019 | -0.228 | -0.021 | -0.019 | -0.291 | -0.041 | -0.019 | -0.141 | -0.02
-0.018 | -0.019 | -0.016 | -0.018 | -0.03 | -0.016 | -0.018 | -0.038 | -0.017 | -0.018 | -0.105 | -0.021 | -0.018 | -0.257 | -0.021 | -0.018 | -0.216 | -0.02 | -0.018 | -0.278 | -0.04 | -0.018 | -0.134 | -0.019
-0.017 | -0.018 | -0.015 | -0.017 | -0.029 | -0.015 | -0.017 | -0.036 | -0.016 | -0.017 | -0.1 | -0.02 | -0.017 | -0.244 | -0.021 | -0.017 | -0.204 | -0.019 | -0.017 | -0.265 | -0.039 | -0.017 | -0.127 | -0.018
-0.016 | -0.017 | -0.014 | -0.016 | -0.027 | -0.014 | -0.016 | -0.034 | -0.016 | -0.016 | -0.095 | -0.019 | -0.016 | -0.231 | -0.019 | -0.016 | -0.192 | -0.018 | -0.016 | -0.252 | -0.038 | -0.016 | -0.12 | -0.017
-0.015 | -0.016 | -0.013 | -0.015 | -0.026 | -0.014 | -0.015 | -0.032 | -0.015 | -0.015 | -0.09 | -0.018 | -0.015 | -0.219 | -0.018 | -0.015 | -0.18 | -0.017 | -0.015 | -0.24 | -0.037 | -0.015 | -0.113 | -0.016
-0.014 | -0.015 | -0.013 | -0.014 | -0.024 | -0.013 | -0.014 | -0.03 | -0.014 | -0.014 | -0.084 | -0.016 | -0.014 | -0.205 | -0.017 | -0.014 | -0.167 | -0.015 | -0.014 | -0.226 | -0.035 | -0.014 | -0.106 | -0.015
-0.013 | -0.014 | -0.012 | -0.013 | -0.023 | -0.012 | -0.013 | -0.029 | -0.013 | -0.013 | -0.079 | -0.016 | -0.013 | -0.192 | -0.016 | -0.013 | -0.156 | -0.015 | -0.013 | -0.213 | -0.035 | -0.013 | -0.099 | -0.014
-0.012 | -0.013 | -0.011 | -0.012 | -0.021 | -0.011 | -0.012 | -0.027 | -0.012 | -0.012 | -0.074 | -0.014 | -0.012 | -0.179 | -0.015 | -0.012 | -0.143 | -0.013 | -0.012 | -0.2 | -0.033 | -0.012 | -0.092 | -0.013
-0.011 | -0.012 | -0.01 | -0.011 | -0.02 | -0.01 | -0.011 | -0.025 | -0.011 | -0.011 | -0.069 | -0.013 | -0.011 | -0.166 | -0.014 | -0.011 | -0.131 | -0.012 | -0.011 | -0.187 | -0.032 | -0.011 | -0.086 | -0.012
-0.01 | -0.012 | -0.009 | -0.01 | -0.018 | -0.01 | -0.01 | -0.023 | -0.01 | -0.01 | -0.063 | -0.013 | -0.01 | -0.154 | -0.013 | -0.01 | -0.12 | -0.011 | -0.01 | -0.175 | -0.031 | -0.01 | -0.079 | -0.011
-0.009 | -0.011 | -0.009 | -0.009 | -0.016 | -0.009 | -0.009 | -0.021 | -0.01 | -0.009 | -0.058 | -0.011 | -0.009 | -0.141 | -0.012 | -0.009 | -0.108 | -0.01 | -0.009 | -0.162 | -0.03 | -0.009 | -0.073 | -0.01
-0.008 | -0.01 | -0.008 | -0.008 | -0.015 | -0.008 | -0.008 | -0.019 | -0.009 | -0.008 | -0.053 | -0.01 | -0.008 | -0.128 | -0.011 | -0.008 | -0.096 | -0.009 | -0.008 | -0.149 | -0.029 | -0.008 | -0.066 | -0.009
-0.007 | -0.009 | -0.007 | -0.007 | -0.013 | -0.007 | -0.007 | -0.017 | -0.008 | -0.007 | -0.048 | -0.009 | -0.007 | -0.115 | -0.01 | -0.007 | -0.084 | -0.008 | -0.007 | -0.136 | -0.028 | -0.007 | -0.059 | -0.009
-0.006 | -0.008 | -0.006 | -0.006 | -0.012 | -0.006 | -0.006 | -0.015 | -0.007 | -0.006 | -0.042 | -0.008 | -0.006 | -0.102 | -0.009 | -0.006 | -0.071 | -0.006 | -0.006 | -0.123 | -0.026 | -0.006 | -0.052 | -0.007
-0.005 | -0.007 | -0.006 | -0.005 | -0.011 | -0.005 | -0.005 | -0.013 | -0.006 | -0.005 | -0.037 | -0.007 | -0.005 | -0.09 | -0.008 | -0.005 | -0.06 | -0.006 | -0.005 | -0.111 | -0.026 | -0.005 | -0.046 | -0.007
-0.004 | -0.006 | -0.005 | -0.004 | -0.009 | -0.005 | -0.004 | -0.011 | -0.005 | -0.004 | -0.032 | -0.006 | -0.004 | -0.077 | -0.007 | -0.004 | -0.048 | -0.005 | -0.004 | -0.098 | -0.025 | -0.004 | -0.04 | -0.006
-0.003 | -0.005 | -0.004 | -0.003 | -0.007 | -0.004 | -0.003 | -0.01 | -0.004 | -0.003 | -0.027 | -0.005 | -0.003 | -0.064 | -0.006 | -0.003 | -0.036 | -0.003 | -0.003 | -0.085 | -0.023 | -0.003 | -0.033 | -0.005
-0.002 | -0.004 | -0.003 | -0.002 | -0.006 | -0.003 | -0.002 | -0.008 | -0.004 | -0.002 | -0.021 | -0.004 | -0.002 | -0.05 | -0.004 | -0.002 | -0.023 | -0.002 | -0.002 | -0.071 | -0.022 | -0.002 | -0.026 | -0.003
-0.001 | -0.003 | -0.003 | -0.001 | -0.004 | -0.002 | -0.001 | -0.006 | -0.003 | -0.001 | -0.016 | -0.003 | -0.001 | -0.038 | -0.003 | -0.001 | -0.012 | -0.001 | -0.001 | -0.059 | -0.021 | -0.001 | -0.019 | -0.002
0 | -0.002 | -0.002 | 0 | -0.003 | -0.001 | 0 | -0.004 | -0.002 | 0 | -0.011 | -0.002 | 0 | -0.025 | -0.002 | 0 | 0 | 0 | 0 | -0.046 | -0.02 | 0 | -0.013 | -0.002
0.001 | -0.001 | -0.001 | 0.001 | -0.001 | -0.001 | 0.001 | -0.002 | -0.001 | 0.001 | -0.006 | -0.001 | 0.001 | -0.013 | -0.002 | 0.001 | 0.012 | 0.001 | 0.001 | -0.034 | -0.019 | 0.001 | -0.007 | -0.001
0.002 | 0 | 0 | 0.002 | 0 | 0 | 0.002 | 0 | 0 | 0.002 | 0 | 0 | 0.002 | 0 | 0 | 0.002 | 0.024 | 0.002 | 0.002 | -0.021 | -0.018 | 0.002 | 0 | 0
0.003 | 0.001 | 0 | 0.003 | 0.001 | 0.001 | 0.003 | 0.002 | 0.001 | 0.003 | 0.005 | 0.001 | 0.003 | 0.013 | 0.001 | 0.003 | 0.035 | 0.003 | 0.003 | -0.008 | -0.017 | 0.003 | 0.006 | 0.001
0.004 | 0.002 | 0.001 | 0.004 | 0.003 | 0.002 | 0.004 | 0.004 | 0.001 | 0.004 | 0.011 | 0.002 | 0.004 | 0.025 | 0.002 | 0.004 | 0.047 | 0.004 | 0.004 | 0.094 | -0.016 | 0.004 | 0.013 | 0.002
0.005 | 0.002 | 0.002 | 0.005 | 0.005 | 0.003 | 0.005 | 0.006 | 0.002 | 0.005 | 0.016 | 0.004 | 0.005 | 0.038 | 0.003 | 0.005 | 0.059 | 0.005 | 0.005 | 0.115 | -0.015 | 0.005 | 0.02 | 0.003
0.006 | 0.003 | 0.003 | 0.006 | 0.006 | 0.004 | 0.006 | 0.008 | 0.003 | 0.006 | 0.021 | 0.004 | 0.006 | 0.05 | 0.004 | 0.006 | 0.071 | 0.006 | 0.006 | 0.122 | -0.014 | 0.006 | 0.026 | 0.004
0.007 | 0.004 | 0.003 | 0.007 | 0.007 | 0.005 | 0.007 | 0.009 | 0.004 | 0.007 | 0.027 | 0.006 | 0.007 | 0.063 | 0.005 | 0.007 | 0.083 | 0.008 | 0.007 | 0.132 | -0.012 | 0.007 | 0.033 | 0.005
0.008 | 0.005 | 0.004 | 0.008 | 0.009 | 0.005 | 0.008 | 0.011 | 0.005 | 0.008 | 0.032 | 0.007 | 0.008 | 0.075 | 0.006 | 0.008 | 0.095 | 0.009 | 0.008 | 0.146 | -0.011 | 0.008 | 0.039 | 0.006
0.009 | 0.006 | 0.005 | 0.009 | 0.01 | 0.006 | 0.009 | 0.013 | 0.006 | 0.009 | 0.038 | 0.008 | 0.009 | 0.088 | 0.007 | 0.009 | 0.106 | 0.01 | 0.009 | 0.159 | -0.01 | 0.009 | 0.046 | 0.007
0.01 | 0.007 | 0.005 | 0.01 | 0.012 | 0.007 | 0.01 | 0.015 | 0.007 | 0.01 | 0.043 | 0.009 | 0.01 | 0.101 | 0.008 | 0.01 | 0.119 | 0.011 | 0.01 | 0.178 | -0.009 | 0.01 | 0.053 | 0.008
0.011 | 0.008 | 0.006 | 0.011 | 0.013 | 0.008 | 0.011 | 0.017 | 0.007 | 0.011 | 0.048 | 0.01 | 0.011 | 0.113 | 0.009 | 0.011 | 0.13 | 0.012 | 0.011 | 0.189 | -0.008 | 0.011 | 0.059 | 0.009
0.012 | 0.009 | 0.007 | 0.012 | 0.015 | 0.009 | 0.012 | 0.019 | 0.008 | 0.012 | 0.054 | 0.011 | 0.012 | 0.126 | 0.01 | 0.012 | 0.142 | 0.013 | 0.012 | 0.2 | -0.007 | 0.012 | 0.066 | 0.01
0.013 | 0.01 | 0.008 | 0.013 | 0.016 | 0.009 | 0.013 | 0.021 | 0.009 | 0.013 | 0.059 | 0.012 | 0.013 | 0.138 | 0.011 | 0.013 | 0.153 | 0.014 | 0.013 | 0.21 | -0.006 | 0.013 | 0.073 | 0.011
0.014 | 0.011 | 0.008 | 0.014 | 0.018 | 0.01 | 0.014 | 0.023 | 0.01 | 0.014 | 0.065 | 0.013 | 0.014 | 0.151 | 0.012 | 0.014 | 0.165 | 0.015 | 0.014 | 0.22 | -0.005 | 0.014 | 0.079 | 0.012
0.015 | 0.012 | 0.009 | 0.015 | 0.019 | 0.011 | 0.015 | 0.025 | 0.011 | 0.015 | 0.07 | 0.014 | 0.015 | 0.163 | 0.013 | 0.015 | 0.177 | 0.016 | 0.015 | 0.235 | -0.004 | 0.015 | 0.086 | 0.013
0.016 | 0.013 | 0.01 | 0.016 | 0.02 | 0.012 | 0.016 | 0.027 | 0.011 | 0.016 | 0.076 | 0.015 | 0.016 | 0.175 | 0.014 | 0.016 | 0.188 | 0.017 | 0.016 | 0.248 | -0.003 | 0.016 | 0.092 | 0.014
0.017 | 0.014 | 0.01 | 0.017 | 0.022 | 0.013 | 0.017 | 0.029 | 0.012 | 0.017 | 0.081 | 0.016 | 0.017 | 0.188 | 0.016 | 0.017 | 0.2 | 0.018 | 0.017 | 0.259 | -0.002 | 0.017 | 0.099 | 0.015
0.018 | 0.015 | 0.011 | 0.018 | 0.024 | 0.014 | 0.018 | 0.031 | 0.013 | 0.018 | 0.087 | 0.017 | 0.018 | 0.2 | 0.017 | 0.018 | 0.212 | 0.02 | 0.018 | 0.279 | 0 | 0.018 | 0.106 | 0.016
0.019 | 0.016 | 0.012 | 0.019 | 0.025 | 0.014 | 0.019 | 0.033 | 0.014 | 0.019 | 0.092 | 0.018 | 0.019 | 0.212 | 0.018 | 0.019 | 0.223 | 0.021 | 0.019 | 0.289 | 0.001 | 0.019 | 0.113 | 0.017
0.02 | 0.017 | 0.013 | 0.02 | 0.026 | 0.015 | 0.02 | 0.035 | 0.015 | 0.02 | 0.098 | 0.019 | 0.02 | 0.225 | 0.019 | 0.02 | 0.235 | 0.022 | 0.02 | 0.298 | 0.002 | 0.02 | 0.119 | 0.018
0.021 | 0.018 | 0.014 | 0.021 | 0.028 | 0.016 | 0.021 | 0.037 | 0.016 | 0.021 | 0.103 | 0.02 | 0.021 | 0.238 | 0.02 | 0.021 | 0.247 | 0.023 | 0.021 | 0.312 | 0.003 | 0.021 | 0.126 | 0.019
0.022 | 0.019 | 0.014 | 0.022 | 0.029 | 0.017 | 0.022 | 0.039 | 0.016 | 0.022 | 0.109 | 0.021 | 0.022 | 0.25 | 0.021 | 0.022 | 0.258 | 0.024 | 0.022 | 0.329 | 0.004 | 0.022 | 0.133 | 0.02
0.023 | 0.02 | 0.015 | 0.023 | 0.031 | 0.018 | 0.023 | 0.04 | 0.017 | 0.023 | 0.114 | 0.022 | 0.023 | 0.262 | 0.022 | 0.023 | 0.27 | 0.025 | 0.023 | 0.344 | 0.005 | 0.023 | 0.14 | 0.021
0.024 | 0.021 | 0.016 | 0.024 | 0.032 | 0.019 | 0.024 | 0.042 | 0.018 | 0.024 | 0.12 | 0.023 | 0.024 | 0.275 | 0.023 | 0.024 | 0.282 | 0.026 | 0.024 | 0.368 | 0.006 | 0.024 | 0.147 | 0.022
0.025 | 0.022 | 0.016 | 0.025 | 0.034 | 0.02 | 0.025 | 0.044 | 0.019 | 0.025 | 0.126 | 0.024 | 0.025 | 0.287 | 0.024 | 0.025 | 0.293 | 0.027 | 0.025 | 0.385 | 0.007 | 0.025 | 0.154 | 0.023
0.026 | 0.023 | 0.017 | 0.026 | 0.035 | 0.02 | 0.026 | 0.046 | 0.02 | 0.026 | 0.131 | 0.025 | 0.026 | 0.299 | 0.025 | 0.026 | 0.305 | 0.028 | 0.026 | 0.395 | 0.008 | 0.026 | 0.161 | 0.024
0.027 | 0.024 | 0.018 | 0.027 | 0.036 | 0.021 | 0.027 | 0.048 | 0.02 | 0.027 | 0.137 | 0.026 | 0.027 | 0.311 | 0.026 | 0.027 | 0.316 | 0.029 | 0.027 | 0.399 | 0.009 | 0.027 | 0.167 | 0.025
0.028 | 0.025 | 0.019 | 0.028 | 0.038 | 0.022 | 0.028 | 0.05 | 0.021 | 0.028 | 0.143 | 0.027 | 0.028 | 0.324 | 0.027 | 0.028 | 0.328 | 0.03 | 0.028 | 0.405 | 0.01 | 0.028 | 0.174 | 0.026
0.029 | 0.026 | 0.019 | 0.029 | 0.039 | 0.023 | 0.029 | 0.052 | 0.022 | 0.029 | 0.148 | 0.028 | 0.029 | 0.336 | 0.028 | 0.029 | 0.34 | 0.031 | 0.029 | 0.415 | 0.011 | 0.029 | 0.181 | 0.027
0.03 | 0.027 | 0.02 | 0.03 | 0.041 | 0.024 | 0.03 | 0.054 | 0.023 | 0.03 | 0.154 | 0.03 | 0.03 | 0.349 | 0.029 | 0.03 | 0.352 | 0.033 | 0.03 | 0.426 | 0.013 | 0.03 | 0.189 | 0.028
0.031 | 0.028 | 0.021 | 0.031 | 0.042 | 0.025 | 0.031 | 0.056 | 0.024 | 0.031 | 0.16 | 0.031 | 0.031 | 0.361 | 0.031 | 0.031 | 0.363 | 0.034 | 0.031 | 0.446 | 0.014 | 0.031 | 0.196 | 0.029
0.032 | 0.029 | 0.022 | 0.032 | 0.044 | 0.026 | 0.032 | 0.058 | 0.024 | 0.032 | 0.166 | 0.032 | 0.032 | 0.373 | 0.032 | 0.032 | 0.375 | 0.035 | 0.032 | 0.442 | 0.015 | 0.032 | 0.203 | 0.03
0.033 | 0.03 | 0.022 | 0.033 | 0.045 | 0.026 | 0.033 | 0.06 | 0.025 | 0.033 | 0.171 | 0.033 | 0.033 | 0.386 | 0.033 | 0.033 | 0.386 | 0.036 | 0.033 | 0.455 | 0.016 | 0.033 | 0.21 | 0.031
0.034 | 0.031 | 0.023 | 0.034 | 0.046 | 0.027 | 0.034 | 0.062 | 0.026 | 0.034 | 0.177 | 0.034 | 0.034 | 0.398 | 0.034 | 0.034 | 0.398 | 0.037 | 0.034 | 0.467 | 0.017 | 0.034 | 0.217 | 0.032
0.035 | 0.032 | 0.024 | 0.035 | 0.048 | 0.028 | 0.035 | 0.064 | 0.027 | 0.035 | 0.183 | 0.035 | 0.035 | 0.41 | 0.035 | 0.035 | 0.409 | 0.038 | 0.035 | 0.479 | 0.018 | 0.035 | 0.224 | 0.033
0.036 | 0.033 | 0.025 | 0.036 | 0.049 | 0.029 | 0.036 | 0.066 | 0.028 | 0.036 | 0.189 | 0.036 | 0.036 | 0.423 | 0.036 | 0.036 | 0.421 | 0.039 | 0.036 | 0.492 | 0.019 | 0.036 | 0.231 | 0.034
0.037 | 0.034 | 0.026 | 0.037 | 0.051 | 0.03 | 0.037 | 0.068 | 0.028 | 0.037 | 0.195 | 0.037 | 0.037 | 0.435 | 0.037 | 0.037 | 0.432 | 0.04 | 0.037 | 0.504 | 0.02 | 0.037 | 0.239 | 0.034
0.038 | 0.035 | 0.026 | 0.038 | 0.052 | 0.031 | 0.038 | 0.07 | 0.029 | 0.038 | 0.201 | 0.038 | 0.038 | 0.447 | 0.038 | 0.038 | 0.444 | 0.041 | 0.038 | 0.516 | 0.021 | 0.038 | 0.246 | 0.035
0.039 | 0.036 | 0.027 | 0.039 | 0.054 | 0.032 | 0.039 | 0.072 | 0.03 | 0.039 | 0.206 | 0.039 | 0.039 | 0.459 | 0.039 | 0.039 | 0.456 | 0.042 | 0.039 | 0.528 | 0.022 | 0.039 | 0.253 | 0.036
0.04 | 0.037 | 0.028 | 0.04 | 0.055 | 0.032 | 0.04 | 0.074 | 0.031 | 0.04 | 0.212 | 0.04 | 0.04 | 0.472 | 0.04 | 0.04 | 0.468 | 0.044 | 0.04 | 0.541 | 0.024 | 0.04 | 0.26 | 0.038
0.041 | 0.038 | 0.028 | 0.041 | 0.056 | 0.033 | 0.041 | 0.076 | 0.032 | 0.041 | 0.219 | 0.041 | 0.041 | 0.484 | 0.041 | 0.041 | 0.48 | 0.044 | 0.041 | 0.553 | 0.024 | 0.041 | 0.268 | 0.039
0.042 | 0.039 | 0.029 | 0.042 | 0.058 | 0.034 | 0.042 | 0.078 | 0.033 | 0.042 | 0.225 | 0.042 | 0.042 | 0.497 | 0.043 | 0.042 | 0.491 | 0.046 | 0.042 | 0.566 | 0.026 | 0.042 | 0.275 | 0.04
0.043 | 0.04 | 0.03 | 0.043 | 0.059 | 0.035 | 0.043 | 0.08 | 0.033 | 0.043 | 0.231 | 0.043 | 0.043 | 0.509 | 0.043 | 0.043 | 0.503 | 0.047 | 0.043 | 0.578 | 0.027 | 0.043 | 0.282 | 0.041
0.044 | 0.041 | 0.031 | 0.044 | 0.061 | 0.036 | 0.044 | 0.082 | 0.034 | 0.044 | 0.237 | 0.044 | 0.044 | 0.521 | 0.045 | 0.044 | 0.514 | 0.048 | 0.044 | 0.59 | 0.028 | 0.044 | 0.29 | 0.041
0.045 | 0.042 | 0.031 | 0.045 | 0.062 | 0.037 | 0.045 | 0.084 | 0.035 | 0.045 | 0.243 | 0.045 | 0.045 | 0.534 | 0.046 | 0.045 | 0.526 | 0.049 | 0.045 | 0.603 | 0.029 | 0.045 | 0.297 | 0.043
0.046 | 0.043 | 0.032 | 0.046 | 0.064 | 0.038 | 0.046 | 0.086 | 0.036 | 0.046 | 0.249 | 0.046 | 0.046 | 0.546 | 0.047 | 0.046 | 0.538 | 0.05 | 0.046 | 0.615 | 0.03 | 0.046 | 0.305 | 0.043
0.047 | 0.044 | 0.033 | 0.047 | 0.065 | 0.038 | 0.047 | 0.088 | 0.037 | 0.047 | 0.255 | 0.047 | 0.047 | 0.559 | 0.048 | 0.047 | 0.549 | 0.051 | 0.047 | 0.628 | 0.031 | 0.047 | 0.312 | 0.045
0.048 | 0.045 | 0.034 | 0.048 | 0.067 | 0.039 | 0.048 | 0.09 | 0.038 | 0.048 | 0.261 | 0.048 | 0.048 | 0.571 | 0.049 | 0.048 | 0.561 | 0.052 | 0.048 | 0.64 | 0.032 | 0.048 | 0.32 | 0.045
0.049 | 0.046 | 0.034 | 0.049 | 0.068 | 0.04 | 0.049 | 0.092 | 0.038 | 0.049 | 0.267 | 0.049 | 0.049 | 0.583 | 0.05 | 0.049 | 0.573 | 0.053 | 0.049 | 0.652 | 0.033 | 0.049 | 0.327 | 0.046
0.05 | 0.047 | 0.035 | 0.05 | 0.07 | 0.041 | 0.05 | 0.094 | 0.039 | 0.05 | 0.274 | 0.051 | 0.05 | 0.595 | 0.051 | 0.05 | 0.585 | 0.054 | 0.05 | 0.664 | 0.034 | 0.05 | 0.334 | 0.048
0.051 | 0.048 | 0.036 | 0.051 | 0.071 | 0.042 | 0.051 | 0.096 | 0.04 | 0.051 | 0.28 | 0.052 | 0.051 | 0.608 | 0.052 | 0.051 | 0.596 | 0.055 | 0.051 | 0.677 | 0.035 | 0.051 | 0.342 | 0.049
0.052 | 0.049 | 0.037 | 0.052 | 0.073 | 0.043 | 0.052 | 0.098 | 0.041 | 0.052 | 0.286 | 0.053 | 0.052 | 0.62 | 0.053 | 0.052 | 0.608 | 0.056 | 0.052 | 0.689 | 0.036 | 0.052 | 0.35 | 0.05
0.053 | 0.05 | 0.037 | 0.053 | 0.074 | 0.044 | 0.053 | 0.1 | 0.042 | 0.053 | 0.292 | 0.054 | 0.053 | 0.633 | 0.054 | 0.053 | 0.62 | 0.057 | 0.053 | 0.702 | 0.037 | 0.053 | 0.357 | 0.05
0.054 | 0.051 | 0.038 | 0.054 | 0.075 | 0.045 | 0.054 | 0.103 | 0.043 | 0.054 | 0.299 | 0.055 | 0.054 | 0.645 | 0.055 | 0.054 | 0.632 | 0.058 | 0.054 | 0.714 | 0.038 | 0.054 | 0.365 | 0.052
0.055 | 0.052 | 0.039 | 0.055 | 0.077 | 0.046 | 0.055 | 0.105 | 0.043 | 0.055 | 0.304 | 0.056 | 0.055 | 0.657 | 0.056 | 0.055 | 0.643 | 0.059 | 0.055 | 0.726 | 0.039 | 0.055 | 0.372 | 0.052
0.056 | 0.053 | 0.039 | 0.056 | 0.078 | 0.046 | 0.056 | 0.107 | 0.044 | 0.056 | 0.311 | 0.057 | 0.056 | 0.67 | 0.057 | 0.056 | 0.655 | 0.061 | 0.056 | 0.739 | 0.041 | 0.056 | 0.38 | 0.054
0.057 | 0.054 | 0.04 | 0.057 | 0.08 | 0.047 | 0.057 | 0.109 | 0.045 | 0.057 | 0.317 | 0.058 | 0.057 | 0.682 | 0.058 | 0.057 | 0.667 | 0.061 | 0.057 | 0.751 | 0.041 | 0.057 | 0.388 | 0.054
0.058 | 0.055 | 0.041 | 0.058 | 0.081 | 0.048 | 0.058 | 0.111 | 0.046 | 0.058 | 0.324 | 0.059 | 0.058 | 0.694 | 0.059 | 0.058 | 0.679 | 0.063 | 0.058 | 0.763 | 0.043 | 0.058 | 0.396 | 0.055
0.059 | 0.056 | 0.041 | 0.059 | 0.083 | 0.049 | 0.059 | 0.113 | 0.047 | 0.059 | 0.33 | 0.06 | 0.059 | 0.706 | 0.06 | 0.059 | 0.69 | 0.064 | 0.059 | 0.775 | 0.044 | 0.059 | 0.403 | 0.056
0.06 | 0.058 | 0.042 | 0.06 | 0.084 | 0.05 | 0.06 | 0.115 | 0.047 | 0.06 | 0.337 | 0.061 | 0.06 | 0.719 | 0.062 | 0.06 | 0.702 | 0.065 | 0.06 | 0.788 | 0.045 | 0.06 | 0.411 | 0.058
0.061 | 0.059 | 0.043 | 0.061 | 0.086 | 0.051 | 0.061 | 0.117 | 0.048 | 0.061 | 0.343 | 0.062 | 0.061 | 0.732 | 0.063 | 0.061 | 0.714 | 0.066 | 0.061 | 0.801 | 0.046 | 0.061 | 0.418 | 0.058
0.062 | 0.06 | 0.044 | 0.062 | 0.087 | 0.052 | 0.062 | 0.119 | 0.049 | 0.062 | 0.35 | 0.063 | 0.062 | 0.744 | 0.064 | 0.062 | 0.726 | 0.067 | 0.062 | 0.813 | 0.047 | 0.062 | 0.426 | 0.06
0.063 | 0.061 | 0.045 | 0.063 | 0.089 | 0.053 | 0.063 | 0.121 | 0.05 | 0.063 | 0.356 | 0.064 | 0.063 | 0.757 | 0.065 | 0.063 | 0.738 | 0.068 | 0.063 | 0.826 | 0.048 | 0.063 | 0.434 | 0.061
0.064 | 0.062 | 0.045 | 0.064 | 0.09 | 0.053 | 0.064 | 0.123 | 0.051 | 0.064 | 0.362 | 0.065 | 0.064 | 0.769 | 0.066 | 0.064 | 0.75 | 0.069 | 0.064 | 0.838 | 0.049 | 0.064 | 0.442 | 0.062
0.065 | 0.063 | 0.046 | 0.065 | 0.091 | 0.054 | 0.065 | 0.125 | 0.051 | 0.065 | 0.368 | 0.066 | 0.065 | 0.781 | 0.067 | 0.065 | 0.761 | 0.07 | 0.065 | 0.85 | 0.05 | 0.065 | 0.449 | 0.062
0.066 | 0.064 | 0.047 | 0.066 | 0.093 | 0.055 | 0.066 | 0.127 | 0.052 | 0.066 | 0.375 | 0.067 | 0.066 | 0.794 | 0.068 | 0.066 | 0.774 | 0.072 | 0.066 | 0.863 | 0.052 | 0.066 | 0.457 | 0.063
0.067 | 0.065 | 0.047 | 0.067 | 0.094 | 0.056 | 0.067 | 0.129 | 0.053 | 0.067 | 0.381 | 0.068 | 0.067 | 0.806 | 0.069 | 0.067 | 0.785 | 0.073 | 0.067 | 0.875 | 0.053 | 0.067 | 0.465 | 0.064
0.068 | 0.066 | 0.048 | 0.068 | 0.095 | 0.057 | 0.068 | 0.132 | 0.054 | 0.068 | 0.388 | 0.069 | 0.068 | 0.819 | 0.07 | 0.068 | 0.797 | 0.074 | 0.068 | 0.888 | 0.054 | 0.068 | 0.473 | 0.066
0.069 | 0.067 | 0.049 | 0.069 | 0.097 | 0.058 | 0.069 | 0.133 | 0.055 | 0.069 | 0.395 | 0.07 | 0.069 | 0.831 | 0.071 | 0.069 | 0.809 | 0.075 | 0.069 | 0.9 | 0.055 | 0.069 | 0.481 | 0.066
0.07 | 0.068 | 0.049 | 0.07 | 0.098 | 0.059 | 0.07 | 0.136 | 0.055 | 0.07 | 0.401 | 0.071 | 0.07 | 0.843 | 0.072 | 0.07 | 0.821 | 0.076 | 0.07 | 0.912 | 0.056 | 0.07 | 0.489 | 0.067
0.071 | 0.07 | 0.05 | 0.071 | 0.1 | 0.06 | 0.071 | 0.138 | 0.056 | 0.071 | 0.408 | 0.073 | 0.071 | 0.856 | 0.073 | 0.071 | 0.833 | 0.077 | 0.071 | 0.925 | 0.057 | 0.071 | 0.496 | 0.068
0.072 | 0.07 | 0.051 | 0.072 | 0.101 | 0.06 | 0.072 | 0.14 | 0.057 | 0.072 | 0.415 | 0.074 | 0.072 | 0.869 | 0.075 | 0.072 | 0.845 | 0.078 | 0.072 | 0.938 | 0.058 | 0.072 | 0.504 | 0.069
0.073 | 0.072 | 0.052 | 0.073 | 0.103 | 0.061 | 0.073 | 0.142 | 0.058 | 0.073 | 0.422 | 0.075 | 0.073 | 0.881 | 0.075 | 0.073 | 0.857 | 0.079 | 0.073 | 0.95 | 0.059 | 0.073 | 0.512 | 0.07
0.074 | 0.073 | 0.052 | 0.074 | 0.104 | 0.062 | 0.074 | 0.144 | 0.058 | 0.074 | 0.429 | 0.076 | 0.074 | 0.894 | 0.077 | 0.074 | 0.87 | 0.081 | 0.074 | 0.963 | 0.061 | 0.074 | 0.52 | 0.072
0.075 | 0.074 | 0.053 | 0.075 | 0.105 | 0.063 | 0.075 | 0.146 | 0.059 | 0.075 | 0.435 | 0.077 | 0.075 | 0.906 | 0.077 | 0.075 | 0.881 | 0.081 | 0.075 | 0.975 | 0.061 | 0.075 | 0.528 | 0.072
0.076 | 0.075 | 0.054 | 0.076 | 0.107 | 0.064 | 0.076 | 0.149 | 0.06 | 0.076 | 0.441 | 0.078 | 0.076 | 0.919 | 0.079 | 0.076 | 0.893 | 0.083 | 0.076 | 0.988 | 0.063 | 0.076 | 0.536 | 0.074
0.077 | 0.076 | 0.055 | 0.077 | 0.108 | 0.065 | 0.077 | 0.151 | 0.061 | 0.077 | 0.448 | 0.079 | 0.077 | 0.931 | 0.08 | 0.077 | 0.905 | 0.084 | 0.077 | 1 | 0.064 | 0.077 | 0.544 | 0.075
0.078 | 0.077 | 0.055 | 0.078 | 0.11 | 0.066 | 0.078 | 0.153 | 0.062 | 0.078 | 0.455 | 0.08 | 0.078 | 0.944 | 0.081 | 0.078 | 0.918 | 0.085 | 0.078 | 1.013 | 0.065 | 0.078 | 0.552 | 0.076
0.079 | 0.078 | 0.056 | 0.079 | 0.111 | 0.067 | 0.079 | 0.155 | 0.062 | 0.079 | 0.462 | 0.081 | 0.079 | 0.956 | 0.082 | 0.079 | 0.93 | 0.086 | 0.079 | 1.025 | 0.066 | 0.079 | 0.56 | 0.077
0.08 | 0.079 | 0.057 | 0.08 | 0.112 | 0.068 | 0.08 | 0.157 | 0.063 | 0.08 | 0.469 | 0.082 | 0.08 | 0.969 | 0.083 | 0.08 | 0.942 | 0.087 | 0.08 | 1.038 | 0.067 | 0.08 | 0.568 | 0.078
0.081 | 0.08 | 0.057 | 0.081 | 0.114 | 0.069 | 0.081 | 0.159 | 0.064 | 0.081 | 0.476 | 0.083 | 0.081 | 0.982 | 0.084 | 0.081 | 0.954 | 0.088 | 0.081 | 1.051 | 0.068 | 0.081 | 0.576 | 0.079
0.082 | 0.081 | 0.058 | 0.082 | 0.115 | 0.07 | 0.082 | 0.161 | 0.065 | 0.082 | 0.483 | 0.084 | 0.082 | 0.994 | 0.085 | 0.082 | 0.967 | 0.09 | 0.082 | 1.063 | 0.07 | 0.082 | 0.584 | 0.08
0.083 | 0.083 | 0.059 | 0.083 | 0.117 | 0.07 | 0.083 | 0.163 | 0.066 | 0.083 | 0.489 | 0.085 | 0.083 | 1.007 | 0.086 | 0.083 | 0.979 | 0.09 | 0.083 | 1.076 | 0.07 | 0.083 | 0.592 | 0.081
0.084 | 0.084 | 0.06 | 0.084 | 0.118 | 0.071 | 0.084 | 0.166 | 0.067 | 0.084 | 0.496 | 0.086 | 0.084 | 1.02 | 0.087 | 0.084 | 0.991 | 0.092 | 0.084 | 1.089 | 0.072 | 0.084 | 0.601 | 0.082
0.085 | 0.085 | 0.06 | 0.085 | 0.119 | 0.072 | 0.085 | 0.168 | 0.067 | 0.085 | 0.503 | 0.087 | 0.085 | 1.032 | 0.088 | 0.085 | 1.004 | 0.093 | 0.085 | 1.101 | 0.073 | 0.085 | 0.608 | 0.083
0.086 | 0.086 | 0.061 | 0.086 | 0.12 | 0.073 | 0.086 | 0.17 | 0.068 | 0.086 | 0.51 | 0.088 | 0.086 | 1.045 | 0.089 | 0.086 | 1.016 | 0.094 | 0.086 | 1.114 | 0.074 | 0.086 | 0.617 | 0.084
0.087 | 0.087 | 0.062 | 0.087 | 0.122 | 0.074 | 0.087 | 0.172 | 0.069 | 0.087 | 0.517 | 0.089 | 0.087 | 1.057 | 0.09 | 0.087 | 1.028 | 0.095 | 0.087 | 1.126 | 0.075 | 0.087 | 0.625 | 0.085
0.088 | 0.088 | 0.063 | 0.088 | 0.123 | 0.075 | 0.088 | 0.174 | 0.07 | 0.088 | 0.523 | 0.09 | 0.088 | 1.07 | 0.092 | 0.088 | 1.04 | 0.096 | 0.088 | 1.139 | 0.076 | 0.088 | 0.633 | 0.086
0.089 | 0.089 | 0.063 | 0.089 | 0.125 | 0.076 | 0.089 | 0.176 | 0.07 | 0.089 | 0.531 | 0.091 | 0.089 | 1.083 | 0.092 | 0.089 | 1.053 | 0.097 | 0.089 | 1.152 | 0.077 | 0.089 | 0.641 | 0.087
0.09 | 0.091 | 0.064 | 0.09 | 0.126 | 0.077 | 0.09 | 0.179 | 0.071 | 0.09 | 0.538 | 0.093 | 0.09 | 1.096 | 0.094 | 0.09 | 1.065 | 0.098 | 0.09 | 1.165 | 0.078 | 0.09 | 0.649 | 0.088
0.091 | 0.092 | 0.065 | 0.091 | 0.127 | 0.077 | 0.091 | 0.181 | 0.072 | 0.091 | 0.544 | 0.094 | 0.091 | 1.108 | 0.095 | 0.091 | 1.077 | 0.099 | 0.091 | 1.177 | 0.079 | 0.091 | 0.657 | 0.089
0.092 | 0.093 | 0.066 | 0.092 | 0.128 | 0.078 | 0.092 | 0.183 | 0.073 | 0.092 | 0.551 | 0.095 | 0.092 | 1.121 | 0.096 | 0.092 | 1.09 | 0.101 | 0.092 | 1.19 | 0.081 | 0.092 | 0.666 | 0.09
0.093 | 0.094 | 0.066 | 0.093 | 0.13 | 0.079 | 0.093 | 0.185 | 0.074 | 0.093 | 0.558 | 0.096 | 0.093 | 1.134 | 0.097 | 0.093 | 1.103 | 0.102 | 0.093 | 1.203 | 0.082 | 0.093 | 0.674 | 0.091
0.094 | 0.095 | 0.067 | 0.094 | 0.131 | 0.08 | 0.094 | 0.187 | 0.074 | 0.094 | 0.566 | 0.097 | 0.094 | 1.147 | 0.098 | 0.094 | 1.115 | 0.103 | 0.094 | 1.216 | 0.083 | 0.094 | 0.682 | 0.092
0.095 | 0.096 | 0.068 | 0.095 | 0.133 | 0.081 | 0.095 | 0.189 | 0.075 | 0.095 | 0.573 | 0.098 | 0.095 | 1.159 | 0.099 | 0.095 | 1.128 | 0.104 | 0.095 | 1.228 | 0.084 | 0.095 | 0.691 | 0.094
0.096 | 0.098 | 0.069 | 0.096 | 0.134 | 0.082 | 0.096 | 0.192 | 0.076 | 0.096 | 0.58 | 0.099 | 0.096 | 1.172 | 0.1 | 0.096 | 1.14 | 0.105 | 0.096 | 1.241 | 0.085 | 0.096 | 0.699 | 0.095
0.097 | 0.099 | 0.069 | 0.097 | 0.135 | 0.083 | 0.097 | 0.194 | 0.077 | 0.097 | 0.587 | 0.1 | 0.097 | 1.185 | 0.101 | 0.097 | 1.153 | 0.106 | 0.097 | 1.254 | 0.086 | 0.097 | 0.707 | 0.096
0.098 | 0.1 | 0.07 | 0.098 | 0.136 | 0.084 | 0.098 | 0.196 | 0.078 | 0.098 | 0.594 | 0.101 | 0.098 | 1.198 | 0.102 | 0.098 | 1.166 | 0.108 | 0.098 | 1.267 | 0.088 | 0.098 | 0.715 | 0.097
0.099 | 0.101 | 0.071 | 0.099 | 0.137 | 0.085 | 0.099 | 0.198 | 0.079 | 0.099 | 0.6 | 0.102 | 0.099 | 1.21 | 0.103 | 0.099 | 1.178 | 0.109 | 0.099 | 1.279 | 0.089 | 0.099 | 0.723 | 0.098
0.1 | 0.102 | 0.071 | 0.1 | 0.139 | 0.085 | 0.1 | 0.2 | 0.08 | 0.1 | 0.608 | 0.103 | 0.1 | 1.223 | 0.104 | 0.1 | 1.191 | 0.11 | 0.1 | 1.292 | 0.09 | 0.1 | 0.732 | 0.099
0.101 | 0.103 | 0.072 | 0.101 | 0.14 | 0.086 | 0.101 | 0.202 | 0.08 | 0.101 | 0.615 | 0.104 | 0.101 | 1.236 | 0.105 | 0.101 | 1.203 | 0.111 | 0.101 | 1.305 | 0.091 | 0.101 | 0.74 | 0.1
0.102 | 0.104 | 0.073 | 0.102 | 0.141 | 0.087 | 0.102 | 0.205 | 0.081 | 0.102 | 0.622 | 0.105 | 0.102 | 1.249 | 0.106 | 0.102 | 1.216 | 0.112 | 0.102 | 1.318 | 0.092 | 0.102 | 0.748 | 0.101
0.103 | 0.106 | 0.073 | 0.103 | 0.143 | 0.088 | 0.103 | 0.207 | 0.082 | 0.103 | 0.629 | 0.106 | 0.103 | 1.261 | 0.107 | 0.103 | 1.228 | 0.113 | 0.103 | 1.33 | 0.093 | 0.103 | 0.757 | 0.102
0.104 | 0.107 | 0.074 | 0.104 | 0.144 | 0.089 | 0.104 | 0.209 | 0.083 | 0.104 | 0.636 | 0.107 | 0.104 | 1.274 | 0.108 | 0.104 | 1.241 | 0.115 | 0.104 | 1.343 | 0.095 | 0.104 | 0.765 | 0.103
0.105 | 0.108 | 0.075 | 0.105 | 0.145 | 0.09 | 0.105 | 0.211 | 0.083 | 0.105 | 0.644 | 0.108 | 0.105 | 1.287 | 0.109 | 0.105 | 1.254 | 0.116 | 0.105 | 1.356 | 0.096 | 0.105 | 0.773 | 0.105
0.106 | 0.109 | 0.076 | 0.106 | 0.146 | 0.091 | 0.106 | 0.214 | 0.084 | 0.106 | 0.651 | 0.109 | 0.106 | 1.3 | 0.111 | 0.106 | 1.267 | 0.117 | 0.106 | 1.369 | 0.097 | 0.106 | 0.782 | 0.106
0.107 | 0.11 | 0.076 | 0.107 | 0.148 | 0.092 | 0.107 | 0.216 | 0.085 | 0.107 | 0.658 | 0.11 | 0.107 | 1.312 | 0.111 | 0.107 | 1.28 | 0.118 | 0.107 | 1.381 | 0.098 | 0.107 | 0.79 | 0.107
0.108 | 0.112 | 0.077 | 0.108 | 0.149 | 0.092 | 0.108 | 0.218 | 0.086 | 0.108 | 0.665 | 0.111 | 0.108 | 1.326 | 0.113 | 0.108 | 1.292 | 0.119 | 0.108 | 1.395 | 0.099 | 0.108 | 0.798 | 0.108
0.109 | 0.113 | 0.078 | 0.109 | 0.15 | 0.093 | 0.109 | 0.22 | 0.087 | 0.109 | 0.672 | 0.112 | 0.109 | 1.338 | 0.114 | 0.109 | 1.305 | 0.12 | 0.109 | 1.407 | 0.1 | 0.109 | 0.807 | 0.109
0.11 | 0.114 | 0.079 | 0.11 | 0.151 | 0.094 | 0.11 | 0.222 | 0.087 | 0.11 | 0.679 | 0.113 | 0.11 | 1.351 | 0.115 | 0.11 | 1.318 | 0.121 | 0.11 | 1.42 | 0.101 | 0.11 | 0.815 | 0.11
0.111 | 0.115 | 0.079 | 0.111 | 0.152 | 0.095 | 0.111 | 0.225 | 0.088 | 0.111 | 0.687 | 0.114 | 0.111 | 1.364 | 0.116 | 0.111 | 1.331 | 0.123 | 0.111 | 1.433 | 0.103 | 0.111 | 0.824 | 0.111
0.112 | 0.116 | 0.08 | 0.112 | 0.153 | 0.096 | 0.112 | 0.227 | 0.089 | 0.112 | 0.694 | 0.115 | 0.112 | 1.377 | 0.117 | 0.112 | 1.343 | 0.124 | 0.112 | 1.446 | 0.104 | 0.112 | 0.832 | 0.112
0.113 | 0.117 | 0.081 | 0.113 | 0.155 | 0.097 | 0.113 | 0.229 | 0.09 | 0.113 | 0.701 | 0.117 | 0.113 | 1.389 | 0.118 | 0.113 | 1.356 | 0.125 | 0.113 | 1.458 | 0.105 | 0.113 | 0.84 | 0.113
0.114 | 0.118 | 0.082 | 0.114 | 0.156 | 0.098 | 0.114 | 0.231 | 0.091 | 0.114 | 0.709 | 0.118 | 0.114 | 1.402 | 0.119 | 0.114 | 1.369 | 0.126 | 0.114 | 1.471 | 0.106 | 0.114 | 0.849 | 0.114
0.115 | 0.119 | 0.082 | 0.115 | 0.157 | 0.099 | 0.115 | 0.233 | 0.091 | 0.115 | 0.716 | 0.119 | 0.115 | 1.415 | 0.12 | 0.115 | 1.382 | 0.128 | 0.115 | 1.484 | 0.108 | 0.115 | 0.857 | 0.116
0.116 | 0.121 | 0.083 | 0.116 | 0.158 | 0.099 | 0.116 | 0.236 | 0.092 | 0.116 | 0.723 | 0.12 | 0.116 | 1.428 | 0.121 | 0.116 | 1.395 | 0.129 | 0.116 | 1.497 | 0.109 | 0.116 | 0.866 | 0.117
0.117 | 0.122 | 0.083 | 0.117 | 0.159 | 0.1 | 0.117 | 0.238 | 0.093 | 0.117 | 0.73 | 0.121 | 0.117 | 1.441 | 0.122 | 0.117 | 1.408 | 0.13 | 0.117 | 1.51 | 0.11 | 0.117 | 0.874 | 0.118
0.118 | 0.123 | 0.084 | 0.118 | 0.16 | 0.101 | 0.118 | 0.24 | 0.094 | 0.118 | 0.738 | 0.122 | 0.118 | 1.454 | 0.123 | 0.118 | 1.421 | 0.131 | 0.118 | 1.523 | 0.111 | 0.118 | 0.882 | 0.119
0.119 | 0.124 | 0.085 | 0.119 | 0.161 | 0.102 | 0.119 | 0.242 | 0.095 | 0.119 | 0.744 | 0.123 | 0.119 | 1.466 | 0.124 | 0.119 | 1.434 | 0.132 | 0.119 | 1.535 | 0.112 | 0.119 | 0.891 | 0.12
0.12 | 0.125 | 0.086 | 0.12 | 0.162 | 0.103 | 0.12 | 0.244 | 0.095 | 0.12 | 0.752 | 0.124 | 0.12 | 1.479 | 0.125 | 0.12 | 1.446 | 0.133 | 0.12 | 1.548 | 0.113 | 0.12 | 0.899 | 0.121
0.121 | 0.126 | 0.086 | 0.121 | 0.164 | 0.104 | 0.121 | 0.246 | 0.096 | 0.121 | 0.759 | 0.125 | 0.121 | 1.492 | 0.126 | 0.121 | 1.46 | 0.134 | 0.121 | 1.561 | 0.114 | 0.121 | 0.908 | 0.122
0.122 | 0.128 | 0.087 | 0.122 | 0.165 | 0.105 | 0.122 | 0.249 | 0.097 | 0.122 | 0.767 | 0.126 | 0.122 | 1.505 | 0.127 | 0.122 | 1.473 | 0.136 | 0.122 | 1.574 | 0.116 | 0.122 | 0.917 | 0.123
0.123 | 0.129 | 0.088 | 0.123 | 0.166 | 0.106 | 0.123 | 0.251 | 0.098 | 0.123 | 0.774 | 0.127 | 0.123 | 1.518 | 0.128 | 0.123 | 1.485 | 0.137 | 0.123 | 1.587 | 0.117 | 0.123 | 0.925 | 0.125
0.124 | 0.13 | 0.089 | 0.124 | 0.167 | 0.107 | 0.124 | 0.253 | 0.099 | 0.124 | 0.781 | 0.128 | 0.124 | 1.531 | 0.129 | 0.124 | 1.498 | 0.138 | 0.124 | 1.6 | 0.118 | 0.124 | 0.933 | 0.126
0.125 | 0.131 | 0.089 | 0.125 | 0.168 | 0.108 | 0.125 | 0.255 | 0.099 | 0.125 | 0.789 | 0.129 | 0.125 | 1.544 | 0.13 | 0.125 | 1.512 | 0.139 | 0.125 | 1.613 | 0.119 | 0.125 | 0.942 | 0.127
0.126 | 0.132 | 0.09 | 0.126 | 0.169 | 0.108 | 0.126 | 0.258 | 0.1 | 0.126 | 0.796 | 0.13 | 0.126 | 1.557 | 0.131 | 0.126 | 1.525 | 0.141 | 0.126 | 1.626 | 0.121 | 0.126 | 0.95 | 0.128
0.127 | 0.133 | 0.091 | 0.127 | 0.17 | 0.11 | 0.127 | 0.26 | 0.101 | 0.127 | 0.803 | 0.131 | 0.127 | 1.57 | 0.132 | 0.127 | 1.538 | 0.142 | 0.127 | 1.639 | 0.122 | 0.127 | 0.959 | 0.129
0.128 | 0.135 | 0.092 | 0.128 | 0.171 | 0.11 | 0.128 | 0.262 | 0.102 | 0.128 | 0.811 | 0.132 | 0.128 | 1.582 | 0.133 | 0.128 | 1.551 | 0.143 | 0.128 | 1.651 | 0.123 | 0.128 | 0.967 | 0.13
0.129 | 0.136 | 0.092 | 0.129 | 0.172 | 0.111 | 0.129 | 0.264 | 0.103 | 0.129 | 0.818 | 0.133 | 0.129 | 1.595 | 0.134 | 0.129 | 1.564 | 0.144 | 0.129 | 1.664 | 0.124 | 0.129 | 0.975 | 0.131
0.13 | 0.137 | 0.093 | 0.13 | 0.173 | 0.112 | 0.13 | 0.266 | 0.103 | 0.13 | 0.825 | 0.134 | 0.13 | 1.608 | 0.136 | 0.13 | 1.577 | 0.145 | 0.13 | 1.677 | 0.125 | 0.13 | 0.984 | 0.132
0.131 | 0.138 | 0.094 | 0.131 | 0.174 | 0.113 | 0.131 | 0.268 | 0.104 | 0.131 | 0.832 | 0.135 | 0.131 | 1.621 | 0.136 | 0.131 | 1.59 | 0.146 | 0.131 | 1.69 | 0.126 | 0.131 | 0.993 | 0.134
0.132 | 0.139 | 0.094 | 0.132 | 0.175 | 0.114 | 0.132 | 0.271 | 0.105 | 0.132 | 0.839 | 0.136 | 0.132 | 1.634 | 0.138 | 0.132 | 1.604 | 0.148 | 0.132 | 1.703 | 0.128 | 0.132 | 1.001 | 0.135
0.133 | 0.14 | 0.095 | 0.133 | 0.176 | 0.115 | 0.133 | 0.273 | 0.106 | 0.133 | 0.847 | 0.137 | 0.133 | 1.647 | 0.139 | 0.133 | 1.617 | 0.149 | 0.133 | 1.716 | 0.129 | 0.133 | 1.01 | 0.136
0.134 | 0.141 | 0.096 | 0.134 | 0.177 | 0.116 | 0.134 | 0.275 | 0.106 | 0.134 | 0.854 | 0.138 | 0.134 | 1.659 | 0.139 | 0.134 | 1.63 | 0.15 | 0.134 | 1.728 | 0.13 | 0.134 | 1.018 | 0.137
0.135 | 0.142 | 0.096 | 0.135 | 0.178 | 0.117 | 0.135 | 0.277 | 0.107 | 0.135 | 0.861 | 0.139 | 0.135 | 1.672 | 0.14 | 0.135 | 1.643 | 0.152 | 0.135 | 1.741 | 0.132 | 0.135 | 1.027 | 0.138
0.136 | 0.144 | 0.097 | 0.136 | 0.179 | 0.117 | 0.136 | 0.279 | 0.108 | 0.136 | 0.869 | 0.14 | 0.136 | 1.686 | 0.142 | 0.136 | 1.656 | 0.153 | 0.136 | 1.755 | 0.133 | 0.136 | 1.035 | 0.14
0.137 | 0.145 | 0.098 | 0.137 | 0.18 | 0.119 | 0.137 | 0.281 | 0.109 | 0.137 | 0.876 | 0.141 | 0.137 | 1.698 | 0.142 | 0.137 | 1.67 | 0.154 | 0.137 | 1.767 | 0.134 | 0.137 | 1.044 | 0.141
0.138 | 0.146 | 0.099 | 0.138 | 0.181 | 0.119 | 0.138 | 0.284 | 0.11 | 0.138 | 0.884 | 0.143 | 0.138 | 1.712 | 0.144 | 0.138 | 1.684 | 0.155 | 0.138 | 1.781 | 0.135 | 0.138 | 1.053 | 0.142
0.139 | 0.147 | 0.099 | 0.139 | 0.182 | 0.12 | 0.139 | 0.286 | 0.11 | 0.139 | 0.891 | 0.143 | 0.139 | 1.724 | 0.144 | 0.139 | 1.696 | 0.157 | 0.139 | 1.793 | 0.137 | 0.139 | 1.061 | 0.143
0.14 | 0.148 | 0.1 | 0.14 | 0.183 | 0.121 | 0.14 | 0.288 | 0.111 | 0.14 | 0.898 | 0.144 | 0.14 | 1.737 | 0.146 | 0.14 | 1.71 | 0.158 | 0.14 | 1.806 | 0.138 | 0.14 | 1.069 | 0.144
0.141 | 0.149 | 0.101 | 0.141 | 0.184 | 0.122 | 0.141 | 0.29 | 0.112 | 0.141 | 0.906 | 0.145 | 0.141 | 1.75 | 0.147 | 0.141 | 1.723 | 0.159 | 0.141 | 1.819 | 0.139 | 0.141 | 1.078 | 0.145
0.142 | 0.15 | 0.102 | 0.142 | 0.184 | 0.123 | 0.142 | 0.292 | 0.113 | 0.142 | 0.913 | 0.146 | 0.142 | 1.763 | 0.148 | 0.142 | 1.737 | 0.16 | 0.142 | 1.832 | 0.14 | 0.142 | 1.086 | 0.146
0.143 | 0.152 | 0.102 | 0.143 | 0.186 | 0.124 | 0.143 | 0.294 | 0.114 | 0.143 | 0.921 | 0.147 | 0.143 | 1.776 | 0.149 | 0.143 | 1.75 | 0.161 | 0.143 | 1.845 | 0.141 | 0.143 | 1.095 | 0.148
0.144 | 0.152 | 0.103 | 0.144 | 0.186 | 0.125 | 0.144 | 0.296 | 0.115 | 0.144 | 0.928 | 0.148 | 0.144 | 1.789 | 0.15 | 0.144 | 1.763 | 0.163 | 0.144 | 1.858 | 0.143 | 0.144 | 1.103 | 0.149
0.145 | 0.154 | 0.104 | 0.145 | 0.188 | 0.126 | 0.145 | 0.298 | 0.115 | 0.145 | 0.935 | 0.149 | 0.145 | 1.802 | 0.15 | 0.145 | 1.777 | 0.164 | 0.145 | 1.871 | 0.144 | 0.145 | 1.111 | 0.15
0.146 | 0.155 | 0.105 | 0.146 | 0.188 | 0.127 | 0.146 | 0.301 | 0.116 | 0.146 | 0.943 | 0.151 | 0.146 | 1.815 | 0.152 | 0.146 | 1.79 | 0.165 | 0.146 | 1.884 | 0.145 | 0.146 | 1.12 | 0.151
0.147 | 0.156 | 0.105 | 0.147 | 0.189 | 0.127 | 0.147 | 0.303 | 0.117 | 0.147 | 0.95 | 0.151 | 0.147 | 1.828 | 0.153 | 0.147 | 1.804 | 0.167 | 0.147 | 1.897 | 0.147 | 0.147 | 1.129 | 0.152
0.148 | 0.157 | 0.106 | 0.148 | 0.19 | 0.128 | 0.148 | 0.305 | 0.118 | 0.148 | 0.958 | 0.153 | 0.148 | 1.841 | 0.154 | 0.148 | 1.817 | 0.168 | 0.148 | 1.91 | 0.148 | 0.148 | 1.137 | 0.153
0.149 | 0.158 | 0.107 | 0.149 | 0.191 | 0.129 | 0.149 | 0.307 | 0.119 | 0.149 | 0.965 | 0.154 | 0.149 | 1.854 | 0.155 | 0.149 | 1.83 | 0.169 | 0.149 | 1.923 | 0.149 | 0.149 | 1.146 | 0.154
0.15 | 0.159 | 0.108 | 0.15 | 0.192 | 0.13 | 0.15 | 0.309 | 0.12 | 0.15 | 0.972 | 0.155 | 0.15 | 1.867 | 0.156 | 0.15 | 1.844 | 0.17 | 0.15 | 1.936 | 0.15 | 0.15 | 1.154 | 0.156
0.151 | 0.16 | 0.108 | 0.151 | 0.193 | 0.131 | 0.151 | 0.311 | 0.12 | 0.151 | 0.979 | 0.156 | 0.151 | 1.879 | 0.157 | 0.151 | 1.857 | 0.172 | 0.151 | 1.948 | 0.152 | 0.151 | 1.162 | 0.157
0.152 | 0.161 | 0.109 | 0.152 | 0.193 | 0.132 | 0.152 | 0.313 | 0.121 | 0.152 | 0.986 | 0.157 | 0.152 | 1.893 | 0.158 | 0.152 | 1.871 | 0.173 | 0.152 | 1.962 | 0.153 | 0.152 | 1.171 | 0.158
0.153 | 0.162 | 0.11 | 0.153 | 0.194 | 0.133 | 0.153 | 0.315 | 0.122 | 0.153 | 0.994 | 0.158 | 0.153 | 1.906 | 0.159 | 0.153 | 1.884 | 0.174 | 0.153 | 1.975 | 0.154 | 0.153 | 1.179 | 0.159
0.154 | 0.164 | 0.111 | 0.154 | 0.195 | 0.134 | 0.154 | 0.318 | 0.123 | 0.154 | 1.002 | 0.159 | 0.154 | 1.919 | 0.16 | 0.154 | 1.898 | 0.176 | 0.154 | 1.988 | 0.156 | 0.154 | 1.188 | 0.161
0.155 | 0.165 | 0.111 | 0.155 | 0.196 | 0.134 | 0.155 | 0.32 | 0.124 | 0.155 | 1.008 | 0.16 | 0.155 | 1.931 | 0.161 | 0.155 | 1.911 | 0.177 | 0.155 | 2 | 0.157 | 0.155 | 1.196 | 0.162
0.156 | 0.166 | 0.112 | 0.156 | 0.197 | 0.135 | 0.156 | 0.322 | 0.124 | 0.156 | 1.016 | 0.161 | 0.156 | 1.944 | 0.162 | 0.156 | 1.924 | 0.178 | 0.156 | 2.013 | 0.158 | 0.156 | 1.204 | 0.163
0.157 | 0.167 | 0.113 | 0.157 | 0.198 | 0.136 | 0.157 | 0.324 | 0.125 | 0.157 | 1.023 | 0.162 | 0.157 | 1.957 | 0.163 | 0.157 | 1.938 | 0.179 | 0.157 | 2.026 | 0.159 | 0.157 | 1.213 | 0.164
0.158 | 0.168 | 0.113 | 0.158 | 0.198 | 0.137 | 0.158 | 0.326 | 0.126 | 0.158 | 1.031 | 0.163 | 0.158 | 1.971 | 0.164 | 0.158 | 1.952 | 0.181 | 0.158 | 2.04 | 0.161 | 0.158 | 1.222 | 0.165
0.159 | 0.169 | 0.114 | 0.159 | 0.199 | 0.138 | 0.159 | 0.328 | 0.127 | 0.159 | 1.038 | 0.164 | 0.159 | 1.984 | 0.165 | 0.159 | 1.966 | 0.182 | 0.159 | 2.053 | 0.162 | 0.159 | 1.23 | 0.167
0.16 | 0.17 | 0.115 | 0.16 | 0.2 | 0.139 | 0.16 | 0.33 | 0.127 | 0.16 | 1.045 | 0.165 | 0.16 | 1.996 | 0.166 | 0.16 | 1.979 | 0.183 | 0.16 | 2.065 | 0.163 | 0.16 | 1.238 | 0.168
0.161 | 0.171 | 0.116 | 0.161 | 0.201 | 0.14 | 0.161 | 0.332 | 0.128 | 0.161 | 1.053 | 0.166 | 0.161 | 2.009 | 0.166 | 0.161 | 1.993 | 0.185 | 0.161 | 2.078 | 0.165 | 0.161 | 1.247 | 0.169
0.162 | 0.172 | 0.116 | 0.162 | 0.201 | 0.141 | 0.162 | 0.334 | 0.129 | 0.162 | 1.06 | 0.167 | 0.162 | 2.022 | 0.168 | 0.162 | 2.006 | 0.186 | 0.162 | 2.091 | 0.166 | 0.162 | 1.255 | 0.17
0.163 | 0.173 | 0.117 | 0.163 | 0.203 | 0.142 | 0.163 | 0.336 | 0.13 | 0.163 | 1.067 | 0.168 | 0.163 | 2.035 | 0.168 | 0.163 | 2.02 | 0.187 | 0.163 | 2.104 | 0.167 | 0.163 | 1.263 | 0.171
0.164 | 0.175 | 0.118 | 0.164 | 0.203 | 0.142 | 0.164 | 0.338 | 0.131 | 0.164 | 1.074 | 0.169 | 0.164 | 2.048 | 0.17 | 0.164 | 2.034 | 0.189 | 0.164 | 2.117 | 0.169 | 0.164 | 1.272 | 0.172
0.165 | 0.176 | 0.119 | 0.165 | 0.204 | 0.144 | 0.165 | 0.34 | 0.131 | 0.165 | 1.082 | 0.17 | 0.165 | 2.061 | 0.17 | 0.165 | 2.047 | 0.19 | 0.165 | 2.13 | 0.17 | 0.165 | 1.28 | 0.173
0.166 | 0.177 | 0.119 | 0.166 | 0.204 | 0.144 | 0.166 | 0.342 | 0.132 | 0.166 | 1.089 | 0.171 | 0.166 | 2.074 | 0.172 | 0.166 | 2.061 | 0.192 | 0.166 | 2.143 | 0.172 | 0.166 | 1.288 | 0.175
0.167 | 0.178 | 0.12 | 0.167 | 0.206 | 0.145 | 0.167 | 0.344 | 0.133 | 0.167 | 1.096 | 0.172 | 0.167 | 2.086 | 0.172 | 0.167 | 2.074 | 0.193 | 0.167 | 2.155 | 0.173 | 0.167 | 1.297 | 0.176
0.168 | 0.179 | 0.121 | 0.168 | 0.206 | 0.146 | 0.168 | 0.347 | 0.134 | 0.168 | 1.104 | 0.173 | 0.168 | 2.1 | 0.174 | 0.168 | 2.088 | 0.194 | 0.168 | 2.169 | 0.174 | 0.168 | 1.305 | 0.177
0.169 | 0.18 | 0.122 | 0.169 | 0.207 | 0.147 | 0.169 | 0.349 | 0.135 | 0.169 | 1.111 | 0.174 | 0.169 | 2.113 | 0.174 | 0.169 | 2.102 | 0.196 | 0.169 | 2.182 | 0.176 | 0.169 | 1.313 | 0.178
0.17 | 0.181 | 0.123 | 0.17 | 0.208 | 0.148 | 0.17 | 0.351 | 0.136 | 0.17 | 1.118 | 0.175 | 0.17 | 2.126 | 0.176 | 0.17 | 2.116 | 0.197 | 0.17 | 2.195 | 0.177 | 0.17 | 1.322 | 0.18
0.171 | 0.182 | 0.123 | 0.171 | 0.209 | 0.149 | 0.171 | 0.353 | 0.136 | 0.171 | 1.125 | 0.176 | 0.171 | 2.139 | 0.176 | 0.171 | 2.129 | 0.198 | 0.171 | 2.208 | 0.178 | 0.171 | 1.33 | 0.181
0.172 | 0.183 | 0.124 | 0.172 | 0.209 | 0.15 | 0.172 | 0.354 | 0.137 | 0.172 | 1.133 | 0.177 | 0.172 | 2.152 | 0.178 | 0.172 | 2.143 | 0.199 | 0.172 | 2.221 | 0.18 | 0.172 | 1.338 | 0.182
0.173 | 0.184 | 0.125 | 0.173 | 0.21 | 0.151 | 0.173 | 0.356 | 0.138 | 0.173 | 1.139 | 0.178 | 0.173 | 2.165 | 0.178 | 0.173 | 2.156 | 0.199 | 0.173 | 2.234 | 0.181 | 0.173 | 1.346 | 0.183
0.174 | 0.185 | 0.125 | 0.174 | 0.211 | 0.151 | 0.174 | 0.358 | 0.139 | 0.174 | 1.147 | 0.179 | 0.174 | 2.178 | 0.18 | 0.174 | 2.17 | 0.2 | 0.174 | 2.247 | 0.183 | 0.174 | 1.354 | 0.184
0.175 | 0.186 | 0.126 | 0.175 | 0.212 | 0.152 | 0.175 | 0.36 | 0.139 | 0.175 | 1.154 | 0.18 | 0.175 | 2.191 | 0.18 | 0.175 | 2.184 | 0.201 | 0.175 | 2.26 | 0.184 | 0.175 | 1.363 | 0.186
0.176 | 0.187 | 0.127 | 0.176 | 0.212 | 0.153 | 0.176 | 0.362 | 0.14 | 0.176 | 1.161 | 0.181 | 0.176 | 2.204 | 0.181 | 0.176 | 2.198 | 0.202 | 0.176 | 2.273 | 0.186 | 0.176 | 1.371 | 0.187
0.177 | 0.188 | 0.128 | 0.177 | 0.213 | 0.154 | 0.177 | 0.364 | 0.141 | 0.177 | 1.168 | 0.182 | 0.177 | 2.217 | 0.182 | 0.177 | 2.212 | 0.203 | 0.177 | 2.286 | 0.187 | 0.177 | 1.379 | 0.188
0.178 | 0.189 | 0.128 | 0.178 | 0.213 | 0.155 | 0.178 | 0.366 | 0.142 | 0.178 | 1.176 | 0.183 | 0.178 | 2.23 | 0.183 | 0.178 | 2.226 | 0.204 | 0.178 | 2.299 | 0.188 | 0.178 | 1.387 | 0.189
0.179 | 0.19 | 0.129 | 0.179 | 0.214 | 0.156 | 0.179 | 0.368 | 0.143 | 0.179 | 1.183 | 0.184 | 0.179 | 2.243 | 0.184 | 0.179 | 2.239 | 0.206 | 0.179 | 2.312 | 0.19 | 0.179 | 1.395 | 0.19
0.18 | 0.192 | 0.13 | 0.18 | 0.215 | 0.157 | 0.18 | 0.37 | 0.144 | 0.18 | 1.19 | 0.185 | 0.18 | 2.256 | 0.185 | 0.18 | 2.253 | 0.208 | 0.18 | 2.325 | 0.191 | 0.18 | 1.403 | 0.191
0.181 | 0.192 | 0.131 | 0.181 | 0.216 | 0.158 | 0.181 | 0.372 | 0.145 | 0.181 | 1.197 | 0.186 | 0.181 | 2.269 | 0.186 | 0.181 | 2.267 | 0.21 | 0.181 | 2.338 | 0.193 | 0.181 | 1.411 | 0.193
0.182 | 0.194 | 0.132 | 0.182 | 0.216 | 0.158 | 0.182 | 0.374 | 0.145 | 0.182 | 1.204 | 0.187 | 0.182 | 2.282 | 0.187 | 0.182 | 2.281 | 0.211 | 0.182 | 2.351 | 0.194 | 0.182 | 1.42 | 0.194
0.183 | 0.195 | 0.132 | 0.183 | 0.217 | 0.159 | 0.183 | 0.376 | 0.146 | 0.183 | 1.211 | 0.188 | 0.183 | 2.295 | 0.188 | 0.183 | 2.295 | 0.212 | 0.183 | 2.364 | 0.196 | 0.183 | 1.427 | 0.195
0.184 | 0.196 | 0.133 | 0.184 | 0.217 | 0.16 | 0.184 | 0.378 | 0.147 | 0.184 | 1.218 | 0.189 | 0.184 | 2.308 | 0.189 | 0.184 | 2.309 | 0.213 | 0.184 | 2.377 | 0.197 | 0.184 | 1.435 | 0.196
0.185 | 0.197 | 0.134 | 0.185 | 0.219 | 0.161 | 0.185 | 0.38 | 0.148 | 0.185 | 1.225 | 0.19 | 0.185 | 2.321 | 0.19 | 0.185 | 2.323 | 0.214 | 0.185 | 2.39 | 0.198 | 0.185 | 1.443 | 0.198
0.186 | 0.198 | 0.134 | 0.186 | 0.219 | 0.162 | 0.186 | 0.382 | 0.149 | 0.186 | 1.233 | 0.191 | 0.186 | 2.335 | 0.191 | 0.186 | 2.337 | 0.212 | 0.186 | 2.404 | 0.2 | 0.186 | 1.451 | 0.199
0.187 | 0.198 | 0.135 | 0.187 | 0.22 | 0.163 | 0.187 | 0.384 | 0.149 | 0.187 | 1.24 | 0.192 | 0.187 | 2.348 | 0.192 | 0.187 | 2.35 | 0.214 | 0.187 | 2.417 | 0.201 | 0.187 | 1.459 | 0.2
0.188 | 0.199 | 0.136 | 0.188 | 0.22 | 0.164 | 0.188 | 0.386 | 0.15 | 0.188 | 1.247 | 0.193 | 0.188 | 2.361 | 0.193 | 0.188 | 2.364 | 0.215 | 0.188 | 2.43 | 0.203 | 0.188 | 1.467 | 0.201
0.189 | 0.201 | 0.137 | 0.189 | 0.222 | 0.165 | 0.189 | 0.388 | 0.151 | 0.189 | 1.254 | 0.194 | 0.189 | 2.374 | 0.194 | 0.189 | 2.379 | 0.216 | 0.189 | 2.443 | 0.205 | 0.189 | 1.475 | 0.203
0.19 | 0.202 | 0.138 | 0.19 | 0.222 | 0.165 | 0.19 | 0.39 | 0.152 | 0.19 | 1.261 | 0.195 | 0.19 | 2.387 | 0.195 | 0.19 | 2.393 | 0.217 | 0.19 | 2.456 | 0.206 | 0.19 | 1.483 | 0.204
0.191 | 0.203 | 0.138 | 0.191 | 0.223 | 0.166 | 0.191 | 0.392 | 0.153 | 0.191 | 1.268 | 0.196 | 0.191 | 2.4 | 0.196 | 0.191 | 2.407 | 0.217 | 0.191 | 2.469 | 0.207 | 0.191 | 1.491 | 0.205
0.192 | 0.204 | 0.139 | 0.192 | 0.223 | 0.167 | 0.192 | 0.393 | 0.154 | 0.192 | 1.275 | 0.197 | 0.192 | 2.413 | 0.197 | 0.192 | 2.421 | 0.218 | 0.192 | 2.482 | 0.209 | 0.192 | 1.499 | 0.206
0.193 | 0.205 | 0.14 | 0.193 | 0.224 | 0.168 | 0.193 | 0.395 | 0.155 | 0.193 | 1.282 | 0.198 | 0.193 | 2.426 | 0.197 | 0.193 | 2.434 | 0.219 | 0.193 | 2.495 | 0.21 | 0.193 | 1.506 | 0.207
0.194 | 0.206 | 0.141 | 0.194 | 0.224 | 0.169 | 0.194 | 0.397 | 0.155 | 0.194 | 1.289 | 0.199 | 0.194 | 2.44 | 0.199 | 0.194 | 2.449 | 0.22 | 0.194 | 2.509 | 0.212 | 0.194 | 1.514 | 0.209
0.195 | 0.207 | 0.142 | 0.195 | 0.226 | 0.17 | 0.195 | 0.399 | 0.156 | 0.195 | 1.295 | 0.2 | 0.195 | 2.453 | 0.199 | 0.195 | 2.462 | 0.221 | 0.195 | 2.522 | 0.213 | 0.195 | 1.522 | 0.21
0.196 | 0.208 | 0.142 | 0.196 | 0.226 | 0.171 | 0.196 | 0.401 | 0.157 | 0.196 | 1.303 | 0.201 | 0.196 | 2.466 | 0.201 | 0.196 | 2.477 | 0.222 | 0.196 | 2.535 | 0.215 | 0.196 | 1.53 | 0.211
0.197 | 0.209 | 0.143 | 0.197 | 0.227 | 0.172 | 0.197 | 0.403 | 0.158 | 0.197 | 1.309 | 0.202 | 0.197 | 2.479 | 0.201 | 0.197 | 2.491 | 0.223 | 0.197 | 2.548 | 0.216 | 0.197 | 1.537 | 0.212
0.198 | 0.21 | 0.144 | 0.198 | 0.227 | 0.172 | 0.198 | 0.404 | 0.159 | 0.198 | 1.316 | 0.203 | 0.198 | 2.492 | 0.202 | 0.198 | 2.505 | 0.225 | 0.198 | 2.561 | 0.218 | 0.198 | 1.545 | 0.213
0.199 | 0.211 | 0.145 | 0.199 | 0.228 | 0.173 | 0.199 | 0.406 | 0.16 | 0.199 | 1.323 | 0.204 | 0.199 | 2.505 | 0.203 | 0.199 | 2.519 | 0.226 | 0.199 | 2.574 | 0.219 | 0.199 | 1.552 | 0.215
0.2 | 0.212 | 0.146 | 0.2 | 0.228 | 0.174 | 0.2 | 0.408 | 0.161 | 0.2 | 1.33 | 0.205 | 0.2 | 2.518 | 0.204 | 0.2 | 2.533 | 0.227 | 0.2 | 2.587 | 0.221 | 0.2 | 1.56 | 0.216
The slope of I-V curve is the conductance of each salt solution through the membrane. The conductivity was calculated using following relation. σ=LG/A where σ is the condutivity (mS/cm), ´L´ is the distance between eletrode (cm), ´G´ is the conductance (mS) calculated from I-V curves, ´A´ is membrane active area (cm2).
For all calculations
L= | 7 | cm
A= | 11.34082 | cm2
| 0.1 M LiCl | 0.1 M MgCl2 |  | 0.1 M LiCl | 0.1 M MgCl2 |  | 0.1 M LiCl | 0.1 M MgCl2 |  | 0.1 M LiCl | 0.1 M MgCl2 |  | 0.1 M LiCl | 0.1 M MgCl2 |  | 0.1 M LiCl | 0.1 M MgCl2 |  | 0.1 M LiCl | 0.1 M MgCl2 |  | 0.1 M LiCl | 0.1 M MgCl2
Conductance (mS) | 1.076 | 0.8036 | Conductance (mS) | 1.4486 | 0.8672 | Conductance (mS) | 2.1126 | 0.8834 | Conductance (mS) | 6.2695 | 1.0873 | Conductance (mS) | 13.412 | 1.0518 | Conductance (mS) | 12.667 | 1.1603 | Conductance (mS) | 13.752 | 1.1882 | Conductance (mS) | 8.1507 | 1.0333
Conductivity (S/cm) | 0.0006641495 | 0.0004960135 | Conductivity (S/cm) | 0.0008941329 | 0.0005352699 | Conductivity (S/cm) | 0.00130398 | 0.0005452692 | Conductivity (S/cm) | 0.003869782 | 0.0006711243 | Conductivity (S/cm) | 0.008278414 | 0.0006492123 | Conductivity (S/cm) | 0.00781857 | 0.0007161828 | Conductivity (S/cm) | 0.008488275 | 0.0007334038 | Conductivity (S/cm) | 0.005030933 | 0.0006377934
Li+/Mg2+ (ideal selectivity) = |  | 1.338975 | Li+/Mg2+ (ideal selectivity) = |  | 1.670434 | Li+/Mg2+ (ideal selectivity) = |  | 2.391442 | Li+/Mg2+ (ideal selectivity) = |  | 5.766118 | Li+/Mg2+ (ideal selectivity) = |  | 12.75147 | Li+/Mg2+ (ideal selectivity) = |  | 10.917 | Li+/Mg2+ (ideal selectivity) = |  | 11.57381 | Li+/Mg2+ (ideal selectivity) = |  | 7.888029
[13 empty] | Li+/Mg2+ (Ideal selectivity) of Composite-20% membrane= |  |  | 1st Reading | 2nd Reading | 3rd Reading
Sample name | Composite-0% | Composite-5% | Composite-10% | Composite-15% | Composite-20% | Composite-25% | [9 empty] | 12.75147 | 10.917 | 11.57381
LiCl solution conductivity (S/cm) | 0.0006642112 | 0.0008941329 | 0.00130398 | 0.003869782 | 0.008195086 | 0.005030933 | [6 empty] | Average Li+/Mg2+ (Ideal selectivity)= |  |  | 11.74743
MgCl₂ solution conductivity (S/cm) | 0.0004960135 | 0.0005352699 | 0.0005452692 | 0.0006711243 | 0.0006995996 | 0.0006377934 | [6 empty] | Standard deviation |  |  | 0.929477
Standard Dev-LiCl |  |  |  |  | 0.00034254 | [7 empty] | Standard error |  |  | 0.5366338
Standard Dev-MgCl2 |  |  |  |  | 4.447809e-05 | [7 empty] | LiCl solution conductivity (S/cm) of composite-20% membrane |  |  | 0.008278414 | 0.00781857 | 0.008488275
[13 empty] | Average LiCl solution conductivity |  |  | 0.008195086
[13 empty] | Standard deviation |  |  | 0.00034254
[13 empty] | MgCl2 solution conductivity (S/cm) of composite-20% membrane |  |  | 0.0006492123 | 0.0007161828 | 0.0007334038
[13 empty] | Average LiCl solution conductivity |  |  | 0.0006995996
[13 empty] | Standard deviation |  |  | 4.447809e-05
[13 empty] | Membranes | Comp-0% | Comp-5% | Comp-10% | Comp-15% | Comp-20% | Comp-25%
[13 empty] | Li+/Mg2+ | 1.34 | 1.67 | 2.39 | 5.77 | 11.75 ± 0.55 | 7.89

## Current-voltage curves
The ideal selectivity values for Li+/Mg2+ were evaluated via current-voltage curves obtained through linear sweep voltammetry (LSV), by Vertex 5A potentiostat (Ivium Technologies). A scan rate of 200 mV/s, at a step of 1 mV for the potential difference range between - 0.2 V and + 0.2 V were used as LSV operating conditions. In these experiments, the feed and the receiver side of the diffusion cell contained the same salt solution (0.1 M LiCl or 0.1 M MgCl2).
Composite-0% |  |  | Composite-5% |  | Composite-10% |  | Composite-15% |  | Composite-20% |  | Composite-25%
0.1M LiCl |  | 0.1 M MgCl2 | 0.1M LiCl | 0.1 M MgCl2 | 0.1M LiCl | 0.1 M MgCl2 | 0.1M LiCl | 0.1 M MgCl2 | 0.1M LiCl | 0.1 M MgCl2 | 0.1M LiCl | 0.1 M MgCl2
E /V | I/mA | I /mA | I /mA | I /mA | I /mA | I /mA | I /mA | I /mA | I /mA | I /mA | I /mA | I /mA
-0.2 | -0.236 | -0.191 | -0.328 | -0.183 | -0.47 | -0.208 | -1.307 | -0.242 | -2.96 | -0.221 | -1.864 | -0.214
-0.199 | -0.235 | -0.189 | -0.327 | -0.182 | -0.467 | -0.207 | -1.299 | -0.24 | -2.943 | -0.219 | -1.852 | -0.213
-0.198 | -0.233 | -0.188 | -0.325 | -0.18 | -0.464 | -0.205 | -1.29 | -0.239 | -2.927 | -0.218 | -1.839 | -0.212
-0.197 | -0.232 | -0.187 | -0.323 | -0.18 | -0.461 | -0.204 | -1.283 | -0.237 | -2.911 | -0.217 | -1.828 | -0.21
-0.196 | -0.23 | -0.185 | -0.321 | -0.178 | -0.458 | -0.203 | -1.274 | -0.236 | -2.895 | -0.215 | -1.816 | -0.209
-0.195 | -0.229 | -0.184 | -0.32 | -0.177 | -0.455 | -0.201 | -1.266 | -0.234 | -2.878 | -0.214 | -1.805 | -0.208
-0.194 | -0.227 | -0.183 | -0.318 | -0.176 | -0.451 | -0.2 | -1.258 | -0.232 | -2.861 | -0.213 | -1.793 | -0.206
-0.193 | -0.225 | -0.182 | -0.316 | -0.175 | -0.448 | -0.198 | -1.25 | -0.231 | -2.845 | -0.211 | -1.781 | -0.205
-0.192 | -0.224 | -0.18 | -0.314 | -0.174 | -0.445 | -0.197 | -1.242 | -0.23 | -2.829 | -0.21 | -1.77 | -0.204
-0.191 | -0.223 | -0.179 | -0.313 | -0.173 | -0.442 | -0.196 | -1.234 | -0.228 | -2.813 | -0.209 | -1.758 | -0.203
-0.19 | -0.221 | -0.178 | -0.311 | -0.171 | -0.439 | -0.194 | -1.226 | -0.227 | -2.796 | -0.208 | -1.746 | -0.201
-0.189 | -0.22 | -0.177 | -0.309 | -0.171 | -0.436 | -0.193 | -1.218 | -0.225 | -2.781 | -0.206 | -1.735 | -0.2
-0.188 | -0.218 | -0.175 | -0.307 | -0.169 | -0.433 | -0.191 | -1.21 | -0.224 | -2.765 | -0.205 | -1.723 | -0.198
-0.187 | -0.216 | -0.174 | -0.306 | -0.168 | -0.43 | -0.19 | -1.202 | -0.222 | -2.748 | -0.204 | -1.712 | -0.197
-0.186 | -0.215 | -0.173 | -0.304 | -0.167 | -0.427 | -0.189 | -1.194 | -0.221 | -2.732 | -0.202 | -1.701 | -0.196
-0.185 | -0.214 | -0.172 | -0.302 | -0.166 | -0.424 | -0.187 | -1.186 | -0.219 | -2.716 | -0.201 | -1.689 | -0.195
-0.184 | -0.212 | -0.17 | -0.3 | -0.165 | -0.421 | -0.186 | -1.178 | -0.218 | -2.7 | -0.2 | -1.678 | -0.194
-0.183 | -0.211 | -0.169 | -0.299 | -0.164 | -0.418 | -0.185 | -1.17 | -0.216 | -2.683 | -0.198 | -1.666 | -0.192
-0.182 | -0.209 | -0.168 | -0.297 | -0.162 | -0.415 | -0.183 | -1.162 | -0.215 | -2.667 | -0.197 | -1.654 | -0.191
-0.181 | -0.208 | -0.167 | -0.296 | -0.162 | -0.413 | -0.182 | -1.154 | -0.213 | -2.652 | -0.196 | -1.643 | -0.19
-0.18 | -0.206 | -0.165 | -0.294 | -0.16 | -0.41 | -0.181 | -1.147 | -0.212 | -2.635 | -0.195 | -1.632 | -0.188
-0.179 | -0.205 | -0.164 | -0.292 | -0.159 | -0.407 | -0.18 | -1.139 | -0.21 | -2.619 | -0.193 | -1.621 | -0.187
-0.178 | -0.203 | -0.163 | -0.29 | -0.158 | -0.403 | -0.178 | -1.131 | -0.209 | -2.603 | -0.192 | -1.609 | -0.186
-0.177 | -0.202 | -0.162 | -0.289 | -0.157 | -0.401 | -0.177 | -1.123 | -0.208 | -2.587 | -0.191 | -1.598 | -0.185
-0.176 | -0.2 | -0.161 | -0.287 | -0.156 | -0.398 | -0.176 | -1.115 | -0.206 | -2.571 | -0.19 | -1.587 | -0.183
-0.175 | -0.199 | -0.16 | -0.285 | -0.155 | -0.395 | -0.174 | -1.107 | -0.205 | -2.555 | -0.189 | -1.575 | -0.182
-0.174 | -0.197 | -0.158 | -0.283 | -0.154 | -0.392 | -0.173 | -1.099 | -0.203 | -2.538 | -0.187 | -1.564 | -0.181
-0.173 | -0.196 | -0.157 | -0.282 | -0.153 | -0.389 | -0.172 | -1.092 | -0.202 | -2.522 | -0.186 | -1.553 | -0.18
-0.172 | -0.195 | -0.156 | -0.28 | -0.152 | -0.386 | -0.17 | -1.084 | -0.2 | -2.506 | -0.185 | -1.542 | -0.179
-0.171 | -0.193 | -0.155 | -0.278 | -0.151 | -0.383 | -0.169 | -1.076 | -0.199 | -2.49 | -0.183 | -1.531 | -0.177
-0.17 | -0.192 | -0.154 | -0.277 | -0.15 | -0.381 | -0.168 | -1.068 | -0.197 | -2.475 | -0.182 | -1.52 | -0.176
-0.169 | -0.19 | -0.153 | -0.275 | -0.149 | -0.378 | -0.167 | -1.061 | -0.196 | -2.459 | -0.181 | -1.509 | -0.175
-0.168 | -0.189 | -0.152 | -0.273 | -0.148 | -0.375 | -0.166 | -1.053 | -0.195 | -2.443 | -0.18 | -1.498 | -0.174
-0.167 | -0.188 | -0.151 | -0.272 | -0.147 | -0.372 | -0.164 | -1.046 | -0.193 | -2.427 | -0.179 | -1.487 | -0.173
-0.166 | -0.186 | -0.149 | -0.27 | -0.146 | -0.369 | -0.163 | -1.038 | -0.192 | -2.411 | -0.177 | -1.475 | -0.171
-0.165 | -0.185 | -0.148 | -0.269 | -0.145 | -0.367 | -0.162 | -1.031 | -0.191 | -2.396 | -0.177 | -1.465 | -0.171
-0.164 | -0.184 | -0.147 | -0.267 | -0.144 | -0.364 | -0.161 | -1.023 | -0.189 | -2.38 | -0.175 | -1.454 | -0.169
-0.163 | -0.182 | -0.146 | -0.266 | -0.143 | -0.361 | -0.159 | -1.015 | -0.188 | -2.364 | -0.174 | -1.443 | -0.168
-0.162 | -0.181 | -0.145 | -0.264 | -0.142 | -0.358 | -0.158 | -1.007 | -0.186 | -2.348 | -0.173 | -1.432 | -0.167
-0.161 | -0.179 | -0.144 | -0.262 | -0.141 | -0.355 | -0.157 | -1 | -0.185 | -2.332 | -0.171 | -1.421 | -0.166
-0.16 | -0.178 | -0.143 | -0.26 | -0.139 | -0.353 | -0.156 | -0.992 | -0.184 | -2.316 | -0.171 | -1.41 | -0.164
-0.159 | -0.177 | -0.142 | -0.259 | -0.139 | -0.35 | -0.155 | -0.985 | -0.183 | -2.301 | -0.169 | -1.399 | -0.163
-0.158 | -0.175 | -0.141 | -0.257 | -0.138 | -0.347 | -0.153 | -0.977 | -0.181 | -2.285 | -0.168 | -1.388 | -0.162
-0.157 | -0.174 | -0.14 | -0.256 | -0.137 | -0.345 | -0.152 | -0.97 | -0.18 | -2.27 | -0.167 | -1.378 | -0.161
-0.156 | -0.173 | -0.139 | -0.254 | -0.135 | -0.342 | -0.151 | -0.962 | -0.179 | -2.253 | -0.166 | -1.367 | -0.16
-0.155 | -0.171 | -0.137 | -0.252 | -0.135 | -0.34 | -0.15 | -0.955 | -0.177 | -2.238 | -0.165 | -1.356 | -0.159
-0.154 | -0.17 | -0.136 | -0.251 | -0.134 | -0.337 | -0.149 | -0.947 | -0.176 | -2.222 | -0.164 | -1.345 | -0.158
-0.153 | -0.169 | -0.135 | -0.249 | -0.133 | -0.334 | -0.148 | -0.94 | -0.175 | -2.206 | -0.162 | -1.335 | -0.156
-0.152 | -0.167 | -0.134 | -0.247 | -0.131 | -0.331 | -0.146 | -0.932 | -0.173 | -2.19 | -0.161 | -1.324 | -0.155
-0.151 | -0.166 | -0.133 | -0.246 | -0.131 | -0.328 | -0.145 | -0.925 | -0.172 | -2.174 | -0.16 | -1.313 | -0.154
-0.15 | -0.165 | -0.132 | -0.244 | -0.129 | -0.325 | -0.144 | -0.917 | -0.17 | -2.158 | -0.159 | -1.302 | -0.153
-0.149 | -0.163 | -0.131 | -0.243 | -0.129 | -0.323 | -0.143 | -0.91 | -0.169 | -2.144 | -0.158 | -1.292 | -0.152
-0.148 | -0.162 | -0.13 | -0.241 | -0.127 | -0.321 | -0.142 | -0.903 | -0.168 | -2.128 | -0.157 | -1.281 | -0.151
-0.147 | -0.161 | -0.129 | -0.239 | -0.127 | -0.318 | -0.14 | -0.896 | -0.167 | -2.112 | -0.155 | -1.271 | -0.15
-0.146 | -0.159 | -0.128 | -0.238 | -0.125 | -0.315 | -0.139 | -0.888 | -0.165 | -2.097 | -0.154 | -1.26 | -0.148
-0.145 | -0.158 | -0.127 | -0.236 | -0.125 | -0.313 | -0.138 | -0.881 | -0.164 | -2.081 | -0.153 | -1.249 | -0.147
-0.144 | -0.157 | -0.126 | -0.234 | -0.124 | -0.31 | -0.137 | -0.874 | -0.163 | -2.066 | -0.152 | -1.239 | -0.146
-0.143 | -0.155 | -0.125 | -0.233 | -0.123 | -0.308 | -0.136 | -0.866 | -0.162 | -2.051 | -0.151 | -1.229 | -0.145
-0.142 | -0.154 | -0.124 | -0.231 | -0.121 | -0.305 | -0.135 | -0.859 | -0.16 | -2.034 | -0.149 | -1.218 | -0.144
-0.141 | -0.153 | -0.123 | -0.23 | -0.121 | -0.302 | -0.134 | -0.852 | -0.159 | -2.019 | -0.149 | -1.208 | -0.143
-0.14 | -0.152 | -0.122 | -0.228 | -0.12 | -0.3 | -0.133 | -0.844 | -0.157 | -2.003 | -0.147 | -1.197 | -0.142
-0.139 | -0.15 | -0.121 | -0.226 | -0.119 | -0.297 | -0.132 | -0.837 | -0.156 | -1.988 | -0.146 | -1.187 | -0.141
-0.138 | -0.149 | -0.12 | -0.225 | -0.118 | -0.295 | -0.13 | -0.83 | -0.155 | -1.973 | -0.145 | -1.176 | -0.14
-0.137 | -0.148 | -0.119 | -0.223 | -0.117 | -0.292 | -0.129 | -0.823 | -0.154 | -1.958 | -0.144 | -1.167 | -0.139
-0.136 | -0.146 | -0.118 | -0.221 | -0.116 | -0.29 | -0.128 | -0.816 | -0.152 | -1.942 | -0.143 | -1.156 | -0.138
-0.135 | -0.145 | -0.117 | -0.22 | -0.115 | -0.287 | -0.127 | -0.808 | -0.151 | -1.927 | -0.142 | -1.146 | -0.136
-0.134 | -0.144 | -0.116 | -0.218 | -0.114 | -0.284 | -0.126 | -0.801 | -0.15 | -1.911 | -0.141 | -1.135 | -0.135
-0.133 | -0.142 | -0.115 | -0.217 | -0.113 | -0.282 | -0.125 | -0.794 | -0.149 | -1.896 | -0.14 | -1.125 | -0.134
-0.132 | -0.141 | -0.114 | -0.215 | -0.112 | -0.28 | -0.124 | -0.787 | -0.148 | -1.88 | -0.139 | -1.115 | -0.133
-0.131 | -0.14 | -0.113 | -0.213 | -0.111 | -0.277 | -0.123 | -0.779 | -0.146 | -1.865 | -0.137 | -1.105 | -0.132
-0.13 | -0.139 | -0.112 | -0.212 | -0.11 | -0.274 | -0.122 | -0.772 | -0.145 | -1.849 | -0.136 | -1.094 | -0.131
-0.129 | -0.137 | -0.111 | -0.21 | -0.109 | -0.272 | -0.121 | -0.765 | -0.144 | -1.834 | -0.135 | -1.084 | -0.13
-0.128 | -0.136 | -0.11 | -0.208 | -0.108 | -0.27 | -0.12 | -0.758 | -0.143 | -1.819 | -0.134 | -1.074 | -0.129
-0.127 | -0.135 | -0.109 | -0.207 | -0.107 | -0.267 | -0.119 | -0.751 | -0.141 | -1.804 | -0.133 | -1.064 | -0.128
-0.126 | -0.134 | -0.108 | -0.205 | -0.106 | -0.265 | -0.117 | -0.744 | -0.14 | -1.788 | -0.132 | -1.054 | -0.127
-0.125 | -0.133 | -0.107 | -0.204 | -0.106 | -0.262 | -0.116 | -0.738 | -0.139 | -1.774 | -0.131 | -1.045 | -0.126
-0.124 | -0.131 | -0.106 | -0.202 | -0.104 | -0.26 | -0.115 | -0.73 | -0.138 | -1.758 | -0.13 | -1.034 | -0.125
-0.123 | -0.13 | -0.105 | -0.201 | -0.104 | -0.258 | -0.114 | -0.723 | -0.137 | -1.743 | -0.129 | -1.024 | -0.124
-0.122 | -0.129 | -0.104 | -0.199 | -0.103 | -0.255 | -0.113 | -0.716 | -0.135 | -1.728 | -0.128 | -1.014 | -0.123
-0.121 | -0.128 | -0.103 | -0.198 | -0.102 | -0.252 | -0.112 | -0.709 | -0.134 | -1.713 | -0.127 | -1.005 | -0.121
-0.12 | -0.126 | -0.102 | -0.196 | -0.101 | -0.25 | -0.111 | -0.702 | -0.133 | -1.698 | -0.126 | -0.995 | -0.12
-0.119 | -0.125 | -0.101 | -0.194 | -0.1 | -0.248 | -0.11 | -0.695 | -0.131 | -1.683 | -0.124 | -0.985 | -0.119
-0.118 | -0.124 | -0.1 | -0.192 | -0.099 | -0.245 | -0.109 | -0.688 | -0.13 | -1.667 | -0.123 | -0.974 | -0.118
-0.117 | -0.123 | -0.099 | -0.191 | -0.098 | -0.243 | -0.108 | -0.682 | -0.129 | -1.653 | -0.123 | -0.965 | -0.117
-0.116 | -0.122 | -0.098 | -0.19 | -0.097 | -0.24 | -0.107 | -0.675 | -0.128 | -1.637 | -0.121 | -0.955 | -0.116
-0.115 | -0.12 | -0.097 | -0.188 | -0.096 | -0.238 | -0.106 | -0.668 | -0.127 | -1.622 | -0.12 | -0.946 | -0.115
-0.114 | -0.119 | -0.096 | -0.186 | -0.095 | -0.236 | -0.105 | -0.661 | -0.125 | -1.607 | -0.119 | -0.936 | -0.114
-0.113 | -0.118 | -0.095 | -0.185 | -0.095 | -0.233 | -0.104 | -0.654 | -0.124 | -1.592 | -0.118 | -0.926 | -0.113
-0.112 | -0.117 | -0.095 | -0.183 | -0.094 | -0.231 | -0.103 | -0.648 | -0.123 | -1.577 | -0.117 | -0.917 | -0.112
-0.111 | -0.116 | -0.094 | -0.182 | -0.093 | -0.229 | -0.102 | -0.641 | -0.122 | -1.563 | -0.116 | -0.907 | -0.111
-0.11 | -0.114 | -0.092 | -0.18 | -0.092 | -0.226 | -0.101 | -0.634 | -0.121 | -1.547 | -0.115 | -0.897 | -0.11
-0.109 | -0.113 | -0.091 | -0.178 | -0.091 | -0.224 | -0.1 | -0.627 | -0.12 | -1.532 | -0.114 | -0.888 | -0.109
-0.108 | -0.112 | -0.091 | -0.177 | -0.09 | -0.221 | -0.099 | -0.62 | -0.118 | -1.517 | -0.113 | -0.878 | -0.108
-0.107 | -0.111 | -0.09 | -0.175 | -0.089 | -0.219 | -0.098 | -0.614 | -0.117 | -1.502 | -0.112 | -0.868 | -0.107
-0.106 | -0.11 | -0.089 | -0.173 | -0.088 | -0.217 | -0.097 | -0.607 | -0.116 | -1.488 | -0.111 | -0.859 | -0.106
-0.105 | -0.109 | -0.088 | -0.172 | -0.088 | -0.215 | -0.097 | -0.601 | -0.115 | -1.473 | -0.11 | -0.85 | -0.105
-0.104 | -0.107 | -0.087 | -0.17 | -0.087 | -0.212 | -0.095 | -0.594 | -0.114 | -1.458 | -0.109 | -0.841 | -0.104
-0.103 | -0.106 | -0.086 | -0.169 | -0.086 | -0.21 | -0.094 | -0.588 | -0.113 | -1.444 | -0.108 | -0.831 | -0.103
-0.102 | -0.105 | -0.085 | -0.167 | -0.085 | -0.207 | -0.093 | -0.581 | -0.111 | -1.428 | -0.107 | -0.821 | -0.102
-0.101 | -0.104 | -0.084 | -0.165 | -0.084 | -0.205 | -0.092 | -0.574 | -0.11 | -1.414 | -0.106 | -0.812 | -0.101
-0.1 | -0.103 | -0.083 | -0.164 | -0.083 | -0.203 | -0.091 | -0.568 | -0.109 | -1.399 | -0.105 | -0.803 | -0.1
-0.099 | -0.102 | -0.082 | -0.162 | -0.082 | -0.201 | -0.09 | -0.561 | -0.108 | -1.384 | -0.104 | -0.793 | -0.099
-0.098 | -0.1 | -0.081 | -0.16 | -0.081 | -0.198 | -0.089 | -0.555 | -0.107 | -1.369 | -0.103 | -0.784 | -0.097
-0.097 | -0.099 | -0.08 | -0.159 | -0.08 | -0.196 | -0.088 | -0.548 | -0.106 | -1.354 | -0.102 | -0.775 | -0.096
-0.096 | -0.098 | -0.08 | -0.157 | -0.08 | -0.195 | -0.088 | -0.542 | -0.105 | -1.34 | -0.101 | -0.766 | -0.096
-0.095 | -0.097 | -0.079 | -0.156 | -0.079 | -0.192 | -0.087 | -0.536 | -0.103 | -1.325 | -0.1 | -0.757 | -0.095
-0.094 | -0.096 | -0.078 | -0.154 | -0.078 | -0.19 | -0.086 | -0.529 | -0.102 | -1.31 | -0.099 | -0.747 | -0.094
-0.093 | -0.095 | -0.077 | -0.153 | -0.077 | -0.188 | -0.085 | -0.523 | -0.101 | -1.296 | -0.098 | -0.739 | -0.093
-0.092 | -0.094 | -0.076 | -0.151 | -0.076 | -0.186 | -0.084 | -0.516 | -0.101 | -1.281 | -0.097 | -0.729 | -0.092
-0.091 | -0.093 | -0.075 | -0.149 | -0.075 | -0.183 | -0.083 | -0.51 | -0.099 | -1.267 | -0.096 | -0.72 | -0.091
-0.09 | -0.091 | -0.074 | -0.148 | -0.074 | -0.181 | -0.082 | -0.504 | -0.098 | -1.252 | -0.095 | -0.711 | -0.09
-0.089 | -0.09 | -0.074 | -0.146 | -0.074 | -0.179 | -0.081 | -0.498 | -0.097 | -1.237 | -0.094 | -0.702 | -0.089
-0.088 | -0.089 | -0.073 | -0.144 | -0.073 | -0.177 | -0.08 | -0.491 | -0.096 | -1.223 | -0.093 | -0.693 | -0.088
-0.087 | -0.088 | -0.072 | -0.143 | -0.072 | -0.174 | -0.079 | -0.485 | -0.095 | -1.208 | -0.092 | -0.684 | -0.087
-0.086 | -0.087 | -0.071 | -0.141 | -0.071 | -0.172 | -0.078 | -0.479 | -0.093 | -1.193 | -0.091 | -0.674 | -0.086
-0.085 | -0.087 | -0.07 | -0.14 | -0.07 | -0.17 | -0.077 | -0.473 | -0.093 | -1.179 | -0.09 | -0.666 | -0.085
-0.084 | -0.085 | -0.07 | -0.138 | -0.07 | -0.168 | -0.076 | -0.467 | -0.092 | -1.165 | -0.089 | -0.658 | -0.084
-0.083 | -0.085 | -0.069 | -0.136 | -0.069 | -0.166 | -0.075 | -0.461 | -0.091 | -1.151 | -0.088 | -0.649 | -0.083
-0.082 | -0.083 | -0.068 | -0.135 | -0.068 | -0.164 | -0.074 | -0.455 | -0.089 | -1.136 | -0.087 | -0.64 | -0.082
-0.081 | -0.082 | -0.067 | -0.133 | -0.067 | -0.162 | -0.073 | -0.448 | -0.088 | -1.122 | -0.086 | -0.631 | -0.081
-0.08 | -0.081 | -0.066 | -0.131 | -0.067 | -0.16 | -0.072 | -0.443 | -0.087 | -1.108 | -0.085 | -0.622 | -0.08
-0.079 | -0.08 | -0.065 | -0.13 | -0.066 | -0.158 | -0.071 | -0.437 | -0.086 | -1.093 | -0.084 | -0.614 | -0.079
-0.078 | -0.079 | -0.064 | -0.128 | -0.065 | -0.155 | -0.07 | -0.431 | -0.085 | -1.079 | -0.083 | -0.604 | -0.078
-0.077 | -0.078 | -0.064 | -0.126 | -0.064 | -0.153 | -0.069 | -0.425 | -0.084 | -1.065 | -0.082 | -0.596 | -0.077
-0.076 | -0.077 | -0.063 | -0.124 | -0.063 | -0.151 | -0.068 | -0.419 | -0.083 | -1.05 | -0.081 | -0.587 | -0.076
-0.075 | -0.076 | -0.062 | -0.123 | -0.062 | -0.149 | -0.067 | -0.413 | -0.082 | -1.036 | -0.08 | -0.578 | -0.075
-0.074 | -0.075 | -0.061 | -0.121 | -0.062 | -0.147 | -0.067 | -0.407 | -0.08 | -1.022 | -0.079 | -0.57 | -0.074
-0.073 | -0.074 | -0.06 | -0.12 | -0.061 | -0.145 | -0.066 | -0.401 | -0.079 | -1.008 | -0.078 | -0.561 | -0.073
-0.072 | -0.073 | -0.059 | -0.118 | -0.06 | -0.143 | -0.065 | -0.396 | -0.078 | -0.993 | -0.077 | -0.553 | -0.072
-0.071 | -0.072 | -0.058 | -0.116 | -0.059 | -0.141 | -0.064 | -0.39 | -0.077 | -0.979 | -0.076 | -0.544 | -0.071
-0.07 | -0.07 | -0.058 | -0.115 | -0.058 | -0.138 | -0.063 | -0.384 | -0.076 | -0.965 | -0.075 | -0.535 | -0.07
-0.069 | -0.07 | -0.057 | -0.113 | -0.058 | -0.137 | -0.062 | -0.378 | -0.075 | -0.951 | -0.074 | -0.528 | -0.069
-0.068 | -0.068 | -0.056 | -0.112 | -0.057 | -0.134 | -0.061 | -0.372 | -0.074 | -0.937 | -0.073 | -0.519 | -0.068
-0.067 | -0.067 | -0.055 | -0.11 | -0.056 | -0.132 | -0.06 | -0.366 | -0.073 | -0.923 | -0.072 | -0.51 | -0.067
-0.066 | -0.066 | -0.054 | -0.108 | -0.055 | -0.13 | -0.059 | -0.361 | -0.072 | -0.908 | -0.071 | -0.502 | -0.066
-0.065 | -0.065 | -0.053 | -0.107 | -0.054 | -0.128 | -0.058 | -0.355 | -0.07 | -0.894 | -0.07 | -0.493 | -0.065
-0.064 | -0.064 | -0.053 | -0.105 | -0.053 | -0.126 | -0.057 | -0.35 | -0.07 | -0.88 | -0.069 | -0.485 | -0.064
-0.063 | -0.063 | -0.052 | -0.104 | -0.053 | -0.124 | -0.057 | -0.344 | -0.069 | -0.866 | -0.068 | -0.477 | -0.063
-0.062 | -0.062 | -0.051 | -0.102 | -0.052 | -0.122 | -0.056 | -0.338 | -0.067 | -0.852 | -0.067 | -0.468 | -0.062
-0.061 | -0.061 | -0.05 | -0.1 | -0.051 | -0.12 | -0.055 | -0.333 | -0.066 | -0.839 | -0.066 | -0.461 | -0.061
-0.06 | -0.06 | -0.049 | -0.099 | -0.05 | -0.118 | -0.054 | -0.327 | -0.065 | -0.824 | -0.065 | -0.452 | -0.06
-0.059 | -0.059 | -0.048 | -0.097 | -0.049 | -0.116 | -0.053 | -0.322 | -0.064 | -0.811 | -0.064 | -0.444 | -0.059
-0.058 | -0.058 | -0.047 | -0.095 | -0.049 | -0.115 | -0.052 | -0.316 | -0.063 | -0.796 | -0.063 | -0.436 | -0.058
-0.057 | -0.057 | -0.047 | -0.094 | -0.048 | -0.113 | -0.051 | -0.311 | -0.062 | -0.783 | -0.062 | -0.428 | -0.057
-0.056 | -0.056 | -0.046 | -0.092 | -0.047 | -0.11 | -0.05 | -0.305 | -0.061 | -0.769 | -0.061 | -0.419 | -0.056
-0.055 | -0.055 | -0.045 | -0.09 | -0.046 | -0.108 | -0.049 | -0.3 | -0.06 | -0.754 | -0.06 | -0.411 | -0.055
-0.054 | -0.054 | -0.044 | -0.088 | -0.045 | -0.106 | -0.048 | -0.294 | -0.059 | -0.74 | -0.058 | -0.403 | -0.054
-0.053 | -0.053 | -0.043 | -0.087 | -0.044 | -0.105 | -0.048 | -0.289 | -0.058 | -0.727 | -0.058 | -0.395 | -0.053
-0.052 | -0.052 | -0.043 | -0.085 | -0.044 | -0.103 | -0.047 | -0.284 | -0.057 | -0.713 | -0.057 | -0.387 | -0.052
-0.051 | -0.051 | -0.042 | -0.084 | -0.043 | -0.101 | -0.046 | -0.278 | -0.056 | -0.699 | -0.056 | -0.379 | -0.051
-0.05 | -0.05 | -0.041 | -0.082 | -0.042 | -0.099 | -0.045 | -0.273 | -0.054 | -0.685 | -0.054 | -0.371 | -0.05
-0.049 | -0.049 | -0.04 | -0.08 | -0.041 | -0.097 | -0.044 | -0.268 | -0.053 | -0.672 | -0.054 | -0.363 | -0.049
-0.048 | -0.048 | -0.039 | -0.079 | -0.04 | -0.095 | -0.043 | -0.262 | -0.052 | -0.658 | -0.053 | -0.355 | -0.048
-0.047 | -0.047 | -0.039 | -0.077 | -0.039 | -0.093 | -0.042 | -0.257 | -0.051 | -0.645 | -0.052 | -0.348 | -0.047
-0.046 | -0.046 | -0.038 | -0.075 | -0.039 | -0.091 | -0.041 | -0.251 | -0.05 | -0.63 | -0.05 | -0.339 | -0.046
-0.045 | -0.045 | -0.037 | -0.074 | -0.038 | -0.089 | -0.04 | -0.246 | -0.049 | -0.617 | -0.05 | -0.332 | -0.045
-0.044 | -0.044 | -0.036 | -0.072 | -0.037 | -0.087 | -0.039 | -0.241 | -0.048 | -0.603 | -0.048 | -0.323 | -0.044
-0.043 | -0.043 | -0.035 | -0.07 | -0.036 | -0.085 | -0.039 | -0.235 | -0.047 | -0.589 | -0.047 | -0.316 | -0.043
-0.042 | -0.042 | -0.035 | -0.069 | -0.035 | -0.083 | -0.038 | -0.23 | -0.046 | -0.576 | -0.046 | -0.308 | -0.043
-0.041 | -0.041 | -0.034 | -0.067 | -0.035 | -0.081 | -0.037 | -0.225 | -0.045 | -0.563 | -0.045 | -0.301 | -0.041
-0.04 | -0.04 | -0.033 | -0.065 | -0.034 | -0.079 | -0.036 | -0.22 | -0.044 | -0.549 | -0.044 | -0.294 | -0.04
-0.039 | -0.039 | -0.032 | -0.064 | -0.033 | -0.077 | -0.035 | -0.214 | -0.043 | -0.536 | -0.044 | -0.286 | -0.04
-0.038 | -0.038 | -0.031 | -0.062 | -0.032 | -0.075 | -0.034 | -0.209 | -0.042 | -0.521 | -0.042 | -0.278 | -0.038
-0.037 | -0.037 | -0.031 | -0.061 | -0.032 | -0.074 | -0.033 | -0.204 | -0.041 | -0.509 | -0.041 | -0.271 | -0.038
-0.036 | -0.036 | -0.03 | -0.059 | -0.031 | -0.072 | -0.032 | -0.199 | -0.04 | -0.495 | -0.04 | -0.263 | -0.037
-0.035 | -0.035 | -0.029 | -0.057 | -0.03 | -0.07 | -0.032 | -0.194 | -0.039 | -0.482 | -0.039 | -0.256 | -0.036
-0.034 | -0.034 | -0.028 | -0.056 | -0.029 | -0.068 | -0.031 | -0.188 | -0.037 | -0.468 | -0.038 | -0.248 | -0.035
-0.033 | -0.033 | -0.027 | -0.054 | -0.028 | -0.066 | -0.03 | -0.183 | -0.036 | -0.454 | -0.037 | -0.24 | -0.033
-0.032 | -0.033 | -0.027 | -0.052 | -0.027 | -0.064 | -0.029 | -0.178 | -0.036 | -0.441 | -0.036 | -0.233 | -0.033
-0.031 | -0.032 | -0.026 | -0.051 | -0.027 | -0.062 | -0.028 | -0.173 | -0.034 | -0.428 | -0.035 | -0.226 | -0.032
-0.03 | -0.031 | -0.025 | -0.049 | -0.026 | -0.06 | -0.027 | -0.167 | -0.033 | -0.415 | -0.034 | -0.219 | -0.031
-0.029 | -0.03 | -0.024 | -0.047 | -0.025 | -0.059 | -0.027 | -0.162 | -0.032 | -0.402 | -0.033 | -0.212 | -0.03
-0.028 | -0.029 | -0.024 | -0.046 | -0.024 | -0.056 | -0.026 | -0.157 | -0.031 | -0.389 | -0.032 | -0.204 | -0.029
-0.027 | -0.028 | -0.023 | -0.044 | -0.023 | -0.055 | -0.025 | -0.152 | -0.03 | -0.375 | -0.031 | -0.197 | -0.028
-0.026 | -0.027 | -0.022 | -0.043 | -0.022 | -0.053 | -0.024 | -0.146 | -0.029 | -0.362 | -0.03 | -0.19 | -0.027
-0.025 | -0.026 | -0.021 | -0.041 | -0.022 | -0.051 | -0.023 | -0.141 | -0.028 | -0.349 | -0.029 | -0.183 | -0.026
-0.024 | -0.025 | -0.02 | -0.039 | -0.021 | -0.049 | -0.022 | -0.136 | -0.027 | -0.336 | -0.028 | -0.175 | -0.025
-0.023 | -0.024 | -0.02 | -0.038 | -0.02 | -0.047 | -0.021 | -0.13 | -0.026 | -0.322 | -0.026 | -0.168 | -0.024
-0.022 | -0.023 | -0.019 | -0.036 | -0.019 | -0.045 | -0.02 | -0.125 | -0.025 | -0.308 | -0.025 | -0.161 | -0.023
-0.021 | -0.022 | -0.018 | -0.035 | -0.019 | -0.043 | -0.02 | -0.12 | -0.024 | -0.296 | -0.025 | -0.154 | -0.022
-0.02 | -0.021 | -0.017 | -0.033 | -0.018 | -0.042 | -0.019 | -0.116 | -0.023 | -0.283 | -0.023 | -0.148 | -0.021
-0.019 | -0.02 | -0.016 | -0.032 | -0.017 | -0.04 | -0.018 | -0.11 | -0.022 | -0.27 | -0.023 | -0.141 | -0.02
-0.018 | -0.019 | -0.016 | -0.03 | -0.016 | -0.038 | -0.017 | -0.105 | -0.021 | -0.257 | -0.021 | -0.134 | -0.019
-0.017 | -0.018 | -0.015 | -0.029 | -0.015 | -0.036 | -0.016 | -0.1 | -0.02 | -0.244 | -0.021 | -0.127 | -0.018
-0.016 | -0.017 | -0.014 | -0.027 | -0.014 | -0.034 | -0.016 | -0.095 | -0.019 | -0.231 | -0.019 | -0.12 | -0.017
-0.015 | -0.016 | -0.013 | -0.026 | -0.014 | -0.032 | -0.015 | -0.09 | -0.018 | -0.219 | -0.018 | -0.113 | -0.016
-0.014 | -0.015 | -0.013 | -0.024 | -0.013 | -0.03 | -0.014 | -0.084 | -0.016 | -0.205 | -0.017 | -0.106 | -0.015
-0.013 | -0.014 | -0.012 | -0.023 | -0.012 | -0.029 | -0.013 | -0.079 | -0.016 | -0.192 | -0.016 | -0.099 | -0.014
-0.012 | -0.013 | -0.011 | -0.021 | -0.011 | -0.027 | -0.012 | -0.074 | -0.014 | -0.179 | -0.015 | -0.092 | -0.013
-0.011 | -0.012 | -0.01 | -0.02 | -0.01 | -0.025 | -0.011 | -0.069 | -0.013 | -0.166 | -0.014 | -0.086 | -0.012
-0.01 | -0.012 | -0.009 | -0.018 | -0.01 | -0.023 | -0.01 | -0.063 | -0.013 | -0.154 | -0.013 | -0.079 | -0.011
-0.009 | -0.011 | -0.009 | -0.016 | -0.009 | -0.021 | -0.01 | -0.058 | -0.011 | -0.141 | -0.012 | -0.073 | -0.01
-0.008 | -0.01 | -0.008 | -0.015 | -0.008 | -0.019 | -0.009 | -0.053 | -0.01 | -0.128 | -0.011 | -0.066 | -0.009
-0.007 | -0.009 | -0.007 | -0.013 | -0.007 | -0.017 | -0.008 | -0.048 | -0.009 | -0.115 | -0.01 | -0.059 | -0.009
-0.006 | -0.008 | -0.006 | -0.012 | -0.006 | -0.015 | -0.007 | -0.042 | -0.008 | -0.102 | -0.009 | -0.052 | -0.007
-0.005 | -0.007 | -0.006 | -0.011 | -0.005 | -0.013 | -0.006 | -0.037 | -0.007 | -0.09 | -0.008 | -0.046 | -0.007
-0.004 | -0.006 | -0.005 | -0.009 | -0.005 | -0.011 | -0.005 | -0.032 | -0.006 | -0.077 | -0.007 | -0.04 | -0.006
-0.003 | -0.005 | -0.004 | -0.007 | -0.004 | -0.01 | -0.004 | -0.027 | -0.005 | -0.064 | -0.006 | -0.033 | -0.005
-0.002 | -0.004 | -0.003 | -0.006 | -0.003 | -0.008 | -0.004 | -0.021 | -0.004 | -0.05 | -0.004 | -0.026 | -0.003
-0.001 | -0.003 | -0.003 | -0.004 | -0.002 | -0.006 | -0.003 | -0.016 | -0.003 | -0.038 | -0.003 | -0.019 | -0.002
0 | -0.002 | -0.002 | -0.003 | -0.001 | -0.004 | -0.002 | -0.011 | -0.002 | -0.025 | -0.002 | -0.013 | -0.002
0.001 | -0.001 | -0.001 | -0.001 | -0.001 | -0.002 | -0.001 | -0.006 | -0.001 | -0.013 | -0.002 | -0.007 | -0.001
0.002 | 0 | 0 | 0 | 0 | 0 | 0 | 0 | 0 | 0 | 0 | 0 | 0
0.003 | 0.001 | 0 | 0.001 | 0.001 | 0.002 | 0.001 | 0.005 | 0.001 | 0.013 | 0.001 | 0.006 | 0.001
0.004 | 0.002 | 0.001 | 0.003 | 0.002 | 0.004 | 0.001 | 0.011 | 0.002 | 0.025 | 0.002 | 0.013 | 0.002
0.005 | 0.002 | 0.002 | 0.005 | 0.003 | 0.006 | 0.002 | 0.016 | 0.004 | 0.038 | 0.003 | 0.02 | 0.003
0.006 | 0.003 | 0.003 | 0.006 | 0.004 | 0.008 | 0.003 | 0.021 | 0.004 | 0.05 | 0.004 | 0.026 | 0.004
0.007 | 0.004 | 0.003 | 0.007 | 0.005 | 0.009 | 0.004 | 0.027 | 0.006 | 0.063 | 0.005 | 0.033 | 0.005
0.008 | 0.005 | 0.004 | 0.009 | 0.005 | 0.011 | 0.005 | 0.032 | 0.007 | 0.075 | 0.006 | 0.039 | 0.006
0.009 | 0.006 | 0.005 | 0.01 | 0.006 | 0.013 | 0.006 | 0.038 | 0.008 | 0.088 | 0.007 | 0.046 | 0.007
0.01 | 0.007 | 0.005 | 0.012 | 0.007 | 0.015 | 0.007 | 0.043 | 0.009 | 0.101 | 0.008 | 0.053 | 0.008
0.011 | 0.008 | 0.006 | 0.013 | 0.008 | 0.017 | 0.007 | 0.048 | 0.01 | 0.113 | 0.009 | 0.059 | 0.009
0.012 | 0.009 | 0.007 | 0.015 | 0.009 | 0.019 | 0.008 | 0.054 | 0.011 | 0.126 | 0.01 | 0.066 | 0.01
0.013 | 0.01 | 0.008 | 0.016 | 0.009 | 0.021 | 0.009 | 0.059 | 0.012 | 0.138 | 0.011 | 0.073 | 0.011
0.014 | 0.011 | 0.008 | 0.018 | 0.01 | 0.023 | 0.01 | 0.065 | 0.013 | 0.151 | 0.012 | 0.079 | 0.012
0.015 | 0.012 | 0.009 | 0.019 | 0.011 | 0.025 | 0.011 | 0.07 | 0.014 | 0.163 | 0.013 | 0.086 | 0.013
0.016 | 0.013 | 0.01 | 0.02 | 0.012 | 0.027 | 0.011 | 0.076 | 0.015 | 0.175 | 0.014 | 0.092 | 0.014
0.017 | 0.014 | 0.01 | 0.022 | 0.013 | 0.029 | 0.012 | 0.081 | 0.016 | 0.188 | 0.016 | 0.099 | 0.015
0.018 | 0.015 | 0.011 | 0.024 | 0.014 | 0.031 | 0.013 | 0.087 | 0.017 | 0.2 | 0.017 | 0.106 | 0.016
0.019 | 0.016 | 0.012 | 0.025 | 0.014 | 0.033 | 0.014 | 0.092 | 0.018 | 0.212 | 0.018 | 0.113 | 0.017
0.02 | 0.017 | 0.013 | 0.026 | 0.015 | 0.035 | 0.015 | 0.098 | 0.019 | 0.225 | 0.019 | 0.119 | 0.018
0.021 | 0.018 | 0.014 | 0.028 | 0.016 | 0.037 | 0.016 | 0.103 | 0.02 | 0.238 | 0.02 | 0.126 | 0.019
0.022 | 0.019 | 0.014 | 0.029 | 0.017 | 0.039 | 0.016 | 0.109 | 0.021 | 0.25 | 0.021 | 0.133 | 0.02
0.023 | 0.02 | 0.015 | 0.031 | 0.018 | 0.04 | 0.017 | 0.114 | 0.022 | 0.262 | 0.022 | 0.14 | 0.021
0.024 | 0.021 | 0.016 | 0.032 | 0.019 | 0.042 | 0.018 | 0.12 | 0.023 | 0.275 | 0.023 | 0.147 | 0.022
0.025 | 0.022 | 0.016 | 0.034 | 0.02 | 0.044 | 0.019 | 0.126 | 0.024 | 0.287 | 0.024 | 0.154 | 0.023
0.026 | 0.023 | 0.017 | 0.035 | 0.02 | 0.046 | 0.02 | 0.131 | 0.025 | 0.299 | 0.025 | 0.161 | 0.024
0.027 | 0.024 | 0.018 | 0.036 | 0.021 | 0.048 | 0.02 | 0.137 | 0.026 | 0.311 | 0.026 | 0.167 | 0.025
0.028 | 0.025 | 0.019 | 0.038 | 0.022 | 0.05 | 0.021 | 0.143 | 0.027 | 0.324 | 0.027 | 0.174 | 0.026
0.029 | 0.026 | 0.019 | 0.039 | 0.023 | 0.052 | 0.022 | 0.148 | 0.028 | 0.336 | 0.028 | 0.181 | 0.027
0.03 | 0.027 | 0.02 | 0.041 | 0.024 | 0.054 | 0.023 | 0.154 | 0.03 | 0.349 | 0.029 | 0.189 | 0.028
0.031 | 0.028 | 0.021 | 0.042 | 0.025 | 0.056 | 0.024 | 0.16 | 0.031 | 0.361 | 0.031 | 0.196 | 0.029
0.032 | 0.029 | 0.022 | 0.044 | 0.026 | 0.058 | 0.024 | 0.166 | 0.032 | 0.373 | 0.032 | 0.203 | 0.03
0.033 | 0.03 | 0.022 | 0.045 | 0.026 | 0.06 | 0.025 | 0.171 | 0.033 | 0.386 | 0.033 | 0.21 | 0.031
0.034 | 0.031 | 0.023 | 0.046 | 0.027 | 0.062 | 0.026 | 0.177 | 0.034 | 0.398 | 0.034 | 0.217 | 0.032
0.035 | 0.032 | 0.024 | 0.048 | 0.028 | 0.064 | 0.027 | 0.183 | 0.035 | 0.41 | 0.035 | 0.224 | 0.033
0.036 | 0.033 | 0.025 | 0.049 | 0.029 | 0.066 | 0.028 | 0.189 | 0.036 | 0.423 | 0.036 | 0.231 | 0.034
0.037 | 0.034 | 0.026 | 0.051 | 0.03 | 0.068 | 0.028 | 0.195 | 0.037 | 0.435 | 0.037 | 0.239 | 0.034
0.038 | 0.035 | 0.026 | 0.052 | 0.031 | 0.07 | 0.029 | 0.201 | 0.038 | 0.447 | 0.038 | 0.246 | 0.035
0.039 | 0.036 | 0.027 | 0.054 | 0.032 | 0.072 | 0.03 | 0.206 | 0.039 | 0.459 | 0.039 | 0.253 | 0.036
0.04 | 0.037 | 0.028 | 0.055 | 0.032 | 0.074 | 0.031 | 0.212 | 0.04 | 0.472 | 0.04 | 0.26 | 0.038
0.041 | 0.038 | 0.028 | 0.056 | 0.033 | 0.076 | 0.032 | 0.219 | 0.041 | 0.484 | 0.041 | 0.268 | 0.039
0.042 | 0.039 | 0.029 | 0.058 | 0.034 | 0.078 | 0.033 | 0.225 | 0.042 | 0.497 | 0.043 | 0.275 | 0.04
0.043 | 0.04 | 0.03 | 0.059 | 0.035 | 0.08 | 0.033 | 0.231 | 0.043 | 0.509 | 0.043 | 0.282 | 0.041
0.044 | 0.041 | 0.031 | 0.061 | 0.036 | 0.082 | 0.034 | 0.237 | 0.044 | 0.521 | 0.045 | 0.29 | 0.041
0.045 | 0.042 | 0.031 | 0.062 | 0.037 | 0.084 | 0.035 | 0.243 | 0.045 | 0.534 | 0.046 | 0.297 | 0.043
0.046 | 0.043 | 0.032 | 0.064 | 0.038 | 0.086 | 0.036 | 0.249 | 0.046 | 0.546 | 0.047 | 0.305 | 0.043
0.047 | 0.044 | 0.033 | 0.065 | 0.038 | 0.088 | 0.037 | 0.255 | 0.047 | 0.559 | 0.048 | 0.312 | 0.045
0.048 | 0.045 | 0.034 | 0.067 | 0.039 | 0.09 | 0.038 | 0.261 | 0.048 | 0.571 | 0.049 | 0.32 | 0.045
0.049 | 0.046 | 0.034 | 0.068 | 0.04 | 0.092 | 0.038 | 0.267 | 0.049 | 0.583 | 0.05 | 0.327 | 0.046
0.05 | 0.047 | 0.035 | 0.07 | 0.041 | 0.094 | 0.039 | 0.274 | 0.051 | 0.595 | 0.051 | 0.334 | 0.048
0.051 | 0.048 | 0.036 | 0.071 | 0.042 | 0.096 | 0.04 | 0.28 | 0.052 | 0.608 | 0.052 | 0.342 | 0.049
0.052 | 0.049 | 0.037 | 0.073 | 0.043 | 0.098 | 0.041 | 0.286 | 0.053 | 0.62 | 0.053 | 0.35 | 0.05
0.053 | 0.05 | 0.037 | 0.074 | 0.044 | 0.1 | 0.042 | 0.292 | 0.054 | 0.633 | 0.054 | 0.357 | 0.05
0.054 | 0.051 | 0.038 | 0.075 | 0.045 | 0.103 | 0.043 | 0.299 | 0.055 | 0.645 | 0.055 | 0.365 | 0.052
0.055 | 0.052 | 0.039 | 0.077 | 0.046 | 0.105 | 0.043 | 0.304 | 0.056 | 0.657 | 0.056 | 0.372 | 0.052
0.056 | 0.053 | 0.039 | 0.078 | 0.046 | 0.107 | 0.044 | 0.311 | 0.057 | 0.67 | 0.057 | 0.38 | 0.054
0.057 | 0.054 | 0.04 | 0.08 | 0.047 | 0.109 | 0.045 | 0.317 | 0.058 | 0.682 | 0.058 | 0.388 | 0.054
0.058 | 0.055 | 0.041 | 0.081 | 0.048 | 0.111 | 0.046 | 0.324 | 0.059 | 0.694 | 0.059 | 0.396 | 0.055
0.059 | 0.056 | 0.041 | 0.083 | 0.049 | 0.113 | 0.047 | 0.33 | 0.06 | 0.706 | 0.06 | 0.403 | 0.056
0.06 | 0.058 | 0.042 | 0.084 | 0.05 | 0.115 | 0.047 | 0.337 | 0.061 | 0.719 | 0.062 | 0.411 | 0.058
0.061 | 0.059 | 0.043 | 0.086 | 0.051 | 0.117 | 0.048 | 0.343 | 0.062 | 0.732 | 0.063 | 0.418 | 0.058
0.062 | 0.06 | 0.044 | 0.087 | 0.052 | 0.119 | 0.049 | 0.35 | 0.063 | 0.744 | 0.064 | 0.426 | 0.06
0.063 | 0.061 | 0.045 | 0.089 | 0.053 | 0.121 | 0.05 | 0.356 | 0.064 | 0.757 | 0.065 | 0.434 | 0.061
0.064 | 0.062 | 0.045 | 0.09 | 0.053 | 0.123 | 0.051 | 0.362 | 0.065 | 0.769 | 0.066 | 0.442 | 0.062
0.065 | 0.063 | 0.046 | 0.091 | 0.054 | 0.125 | 0.051 | 0.368 | 0.066 | 0.781 | 0.067 | 0.449 | 0.062
0.066 | 0.064 | 0.047 | 0.093 | 0.055 | 0.127 | 0.052 | 0.375 | 0.067 | 0.794 | 0.068 | 0.457 | 0.063
0.067 | 0.065 | 0.047 | 0.094 | 0.056 | 0.129 | 0.053 | 0.381 | 0.068 | 0.806 | 0.069 | 0.465 | 0.064
0.068 | 0.066 | 0.048 | 0.095 | 0.057 | 0.132 | 0.054 | 0.388 | 0.069 | 0.819 | 0.07 | 0.473 | 0.066
0.069 | 0.067 | 0.049 | 0.097 | 0.058 | 0.133 | 0.055 | 0.395 | 0.07 | 0.831 | 0.071 | 0.481 | 0.066
0.07 | 0.068 | 0.049 | 0.098 | 0.059 | 0.136 | 0.055 | 0.401 | 0.071 | 0.843 | 0.072 | 0.489 | 0.067
0.071 | 0.07 | 0.05 | 0.1 | 0.06 | 0.138 | 0.056 | 0.408 | 0.073 | 0.856 | 0.073 | 0.496 | 0.068
0.072 | 0.07 | 0.051 | 0.101 | 0.06 | 0.14 | 0.057 | 0.415 | 0.074 | 0.869 | 0.075 | 0.504 | 0.069
0.073 | 0.072 | 0.052 | 0.103 | 0.061 | 0.142 | 0.058 | 0.422 | 0.075 | 0.881 | 0.075 | 0.512 | 0.07
0.074 | 0.073 | 0.052 | 0.104 | 0.062 | 0.144 | 0.058 | 0.429 | 0.076 | 0.894 | 0.077 | 0.52 | 0.072
0.075 | 0.074 | 0.053 | 0.105 | 0.063 | 0.146 | 0.059 | 0.435 | 0.077 | 0.906 | 0.077 | 0.528 | 0.072
0.076 | 0.075 | 0.054 | 0.107 | 0.064 | 0.149 | 0.06 | 0.441 | 0.078 | 0.919 | 0.079 | 0.536 | 0.074
0.077 | 0.076 | 0.055 | 0.108 | 0.065 | 0.151 | 0.061 | 0.448 | 0.079 | 0.931 | 0.08 | 0.544 | 0.075
0.078 | 0.077 | 0.055 | 0.11 | 0.066 | 0.153 | 0.062 | 0.455 | 0.08 | 0.944 | 0.081 | 0.552 | 0.076
0.079 | 0.078 | 0.056 | 0.111 | 0.067 | 0.155 | 0.062 | 0.462 | 0.081 | 0.956 | 0.082 | 0.56 | 0.077
0.08 | 0.079 | 0.057 | 0.112 | 0.068 | 0.157 | 0.063 | 0.469 | 0.082 | 0.969 | 0.083 | 0.568 | 0.078
0.081 | 0.08 | 0.057 | 0.114 | 0.069 | 0.159 | 0.064 | 0.476 | 0.083 | 0.982 | 0.084 | 0.576 | 0.079
0.082 | 0.081 | 0.058 | 0.115 | 0.07 | 0.161 | 0.065 | 0.483 | 0.084 | 0.994 | 0.085 | 0.584 | 0.08
0.083 | 0.083 | 0.059 | 0.117 | 0.07 | 0.163 | 0.066 | 0.489 | 0.085 | 1.007 | 0.086 | 0.592 | 0.081
0.084 | 0.084 | 0.06 | 0.118 | 0.071 | 0.166 | 0.067 | 0.496 | 0.086 | 1.02 | 0.087 | 0.601 | 0.082
0.085 | 0.085 | 0.06 | 0.119 | 0.072 | 0.168 | 0.067 | 0.503 | 0.087 | 1.032 | 0.088 | 0.608 | 0.083
0.086 | 0.086 | 0.061 | 0.12 | 0.073 | 0.17 | 0.068 | 0.51 | 0.088 | 1.045 | 0.089 | 0.617 | 0.084
0.087 | 0.087 | 0.062 | 0.122 | 0.074 | 0.172 | 0.069 | 0.517 | 0.089 | 1.057 | 0.09 | 0.625 | 0.085
0.088 | 0.088 | 0.063 | 0.123 | 0.075 | 0.174 | 0.07 | 0.523 | 0.09 | 1.07 | 0.092 | 0.633 | 0.086
0.089 | 0.089 | 0.063 | 0.125 | 0.076 | 0.176 | 0.07 | 0.531 | 0.091 | 1.083 | 0.092 | 0.641 | 0.087
0.09 | 0.091 | 0.064 | 0.126 | 0.077 | 0.179 | 0.071 | 0.538 | 0.093 | 1.096 | 0.094 | 0.649 | 0.088
0.091 | 0.092 | 0.065 | 0.127 | 0.077 | 0.181 | 0.072 | 0.544 | 0.094 | 1.108 | 0.095 | 0.657 | 0.089
0.092 | 0.093 | 0.066 | 0.128 | 0.078 | 0.183 | 0.073 | 0.551 | 0.095 | 1.121 | 0.096 | 0.666 | 0.09
0.093 | 0.094 | 0.066 | 0.13 | 0.079 | 0.185 | 0.074 | 0.558 | 0.096 | 1.134 | 0.097 | 0.674 | 0.091
0.094 | 0.095 | 0.067 | 0.131 | 0.08 | 0.187 | 0.074 | 0.566 | 0.097 | 1.147 | 0.098 | 0.682 | 0.092
0.095 | 0.096 | 0.068 | 0.133 | 0.081 | 0.189 | 0.075 | 0.573 | 0.098 | 1.159 | 0.099 | 0.691 | 0.094
0.096 | 0.098 | 0.069 | 0.134 | 0.082 | 0.192 | 0.076 | 0.58 | 0.099 | 1.172 | 0.1 | 0.699 | 0.095
0.097 | 0.099 | 0.069 | 0.135 | 0.083 | 0.194 | 0.077 | 0.587 | 0.1 | 1.185 | 0.101 | 0.707 | 0.096
0.098 | 0.1 | 0.07 | 0.136 | 0.084 | 0.196 | 0.078 | 0.594 | 0.101 | 1.198 | 0.102 | 0.715 | 0.097
0.099 | 0.101 | 0.071 | 0.137 | 0.085 | 0.198 | 0.079 | 0.6 | 0.102 | 1.21 | 0.103 | 0.723 | 0.098
0.1 | 0.102 | 0.071 | 0.139 | 0.085 | 0.2 | 0.08 | 0.608 | 0.103 | 1.223 | 0.104 | 0.732 | 0.099
0.101 | 0.103 | 0.072 | 0.14 | 0.086 | 0.202 | 0.08 | 0.615 | 0.104 | 1.236 | 0.105 | 0.74 | 0.1
0.102 | 0.104 | 0.073 | 0.141 | 0.087 | 0.205 | 0.081 | 0.622 | 0.105 | 1.249 | 0.106 | 0.748 | 0.101
0.103 | 0.106 | 0.073 | 0.143 | 0.088 | 0.207 | 0.082 | 0.629 | 0.106 | 1.261 | 0.107 | 0.757 | 0.102
0.104 | 0.107 | 0.074 | 0.144 | 0.089 | 0.209 | 0.083 | 0.636 | 0.107 | 1.274 | 0.108 | 0.765 | 0.103
0.105 | 0.108 | 0.075 | 0.145 | 0.09 | 0.211 | 0.083 | 0.644 | 0.108 | 1.287 | 0.109 | 0.773 | 0.105
0.106 | 0.109 | 0.076 | 0.146 | 0.091 | 0.214 | 0.084 | 0.651 | 0.109 | 1.3 | 0.111 | 0.782 | 0.106
0.107 | 0.11 | 0.076 | 0.148 | 0.092 | 0.216 | 0.085 | 0.658 | 0.11 | 1.312 | 0.111 | 0.79 | 0.107
0.108 | 0.112 | 0.077 | 0.149 | 0.092 | 0.218 | 0.086 | 0.665 | 0.111 | 1.326 | 0.113 | 0.798 | 0.108
0.109 | 0.113 | 0.078 | 0.15 | 0.093 | 0.22 | 0.087 | 0.672 | 0.112 | 1.338 | 0.114 | 0.807 | 0.109
0.11 | 0.114 | 0.079 | 0.151 | 0.094 | 0.222 | 0.087 | 0.679 | 0.113 | 1.351 | 0.115 | 0.815 | 0.11
0.111 | 0.115 | 0.079 | 0.152 | 0.095 | 0.225 | 0.088 | 0.687 | 0.114 | 1.364 | 0.116 | 0.824 | 0.111
0.112 | 0.116 | 0.08 | 0.153 | 0.096 | 0.227 | 0.089 | 0.694 | 0.115 | 1.377 | 0.117 | 0.832 | 0.112
0.113 | 0.117 | 0.081 | 0.155 | 0.097 | 0.229 | 0.09 | 0.701 | 0.117 | 1.389 | 0.118 | 0.84 | 0.113
0.114 | 0.118 | 0.082 | 0.156 | 0.098 | 0.231 | 0.091 | 0.709 | 0.118 | 1.402 | 0.119 | 0.849 | 0.114
0.115 | 0.119 | 0.082 | 0.157 | 0.099 | 0.233 | 0.091 | 0.716 | 0.119 | 1.415 | 0.12 | 0.857 | 0.116
0.116 | 0.121 | 0.083 | 0.158 | 0.099 | 0.236 | 0.092 | 0.723 | 0.12 | 1.428 | 0.121 | 0.866 | 0.117
0.117 | 0.122 | 0.083 | 0.159 | 0.1 | 0.238 | 0.093 | 0.73 | 0.121 | 1.441 | 0.122 | 0.874 | 0.118
0.118 | 0.123 | 0.084 | 0.16 | 0.101 | 0.24 | 0.094 | 0.738 | 0.122 | 1.454 | 0.123 | 0.882 | 0.119
0.119 | 0.124 | 0.085 | 0.161 | 0.102 | 0.242 | 0.095 | 0.744 | 0.123 | 1.466 | 0.124 | 0.891 | 0.12
0.12 | 0.125 | 0.086 | 0.162 | 0.103 | 0.244 | 0.095 | 0.752 | 0.124 | 1.479 | 0.125 | 0.899 | 0.121
0.121 | 0.126 | 0.086 | 0.164 | 0.104 | 0.246 | 0.096 | 0.759 | 0.125 | 1.492 | 0.126 | 0.908 | 0.122
0.122 | 0.128 | 0.087 | 0.165 | 0.105 | 0.249 | 0.097 | 0.767 | 0.126 | 1.505 | 0.127 | 0.917 | 0.123
0.123 | 0.129 | 0.088 | 0.166 | 0.106 | 0.251 | 0.098 | 0.774 | 0.127 | 1.518 | 0.128 | 0.925 | 0.125
0.124 | 0.13 | 0.089 | 0.167 | 0.107 | 0.253 | 0.099 | 0.781 | 0.128 | 1.531 | 0.129 | 0.933 | 0.126
0.125 | 0.131 | 0.089 | 0.168 | 0.108 | 0.255 | 0.099 | 0.789 | 0.129 | 1.544 | 0.13 | 0.942 | 0.127
0.126 | 0.132 | 0.09 | 0.169 | 0.108 | 0.258 | 0.1 | 0.796 | 0.13 | 1.557 | 0.131 | 0.95 | 0.128
0.127 | 0.133 | 0.091 | 0.17 | 0.11 | 0.26 | 0.101 | 0.803 | 0.131 | 1.57 | 0.132 | 0.959 | 0.129
0.128 | 0.135 | 0.092 | 0.171 | 0.11 | 0.262 | 0.102 | 0.811 | 0.132 | 1.582 | 0.133 | 0.967 | 0.13
0.129 | 0.136 | 0.092 | 0.172 | 0.111 | 0.264 | 0.103 | 0.818 | 0.133 | 1.595 | 0.134 | 0.975 | 0.131
0.13 | 0.137 | 0.093 | 0.173 | 0.112 | 0.266 | 0.103 | 0.825 | 0.134 | 1.608 | 0.136 | 0.984 | 0.132
0.131 | 0.138 | 0.094 | 0.174 | 0.113 | 0.268 | 0.104 | 0.832 | 0.135 | 1.621 | 0.136 | 0.993 | 0.134
0.132 | 0.139 | 0.094 | 0.175 | 0.114 | 0.271 | 0.105 | 0.839 | 0.136 | 1.634 | 0.138 | 1.001 | 0.135
0.133 | 0.14 | 0.095 | 0.176 | 0.115 | 0.273 | 0.106 | 0.847 | 0.137 | 1.647 | 0.139 | 1.01 | 0.136
0.134 | 0.141 | 0.096 | 0.177 | 0.116 | 0.275 | 0.106 | 0.854 | 0.138 | 1.659 | 0.139 | 1.018 | 0.137
0.135 | 0.142 | 0.096 | 0.178 | 0.117 | 0.277 | 0.107 | 0.861 | 0.139 | 1.672 | 0.14 | 1.027 | 0.138
0.136 | 0.144 | 0.097 | 0.179 | 0.117 | 0.279 | 0.108 | 0.869 | 0.14 | 1.686 | 0.142 | 1.035 | 0.14
0.137 | 0.145 | 0.098 | 0.18 | 0.119 | 0.281 | 0.109 | 0.876 | 0.141 | 1.698 | 0.142 | 1.044 | 0.141
0.138 | 0.146 | 0.099 | 0.181 | 0.119 | 0.284 | 0.11 | 0.884 | 0.143 | 1.712 | 0.144 | 1.053 | 0.142
0.139 | 0.147 | 0.099 | 0.182 | 0.12 | 0.286 | 0.11 | 0.891 | 0.143 | 1.724 | 0.144 | 1.061 | 0.143
0.14 | 0.148 | 0.1 | 0.183 | 0.121 | 0.288 | 0.111 | 0.898 | 0.144 | 1.737 | 0.146 | 1.069 | 0.144
0.141 | 0.149 | 0.101 | 0.184 | 0.122 | 0.29 | 0.112 | 0.906 | 0.145 | 1.75 | 0.147 | 1.078 | 0.145
0.142 | 0.15 | 0.102 | 0.184 | 0.123 | 0.292 | 0.113 | 0.913 | 0.146 | 1.763 | 0.148 | 1.086 | 0.146
0.143 | 0.152 | 0.102 | 0.186 | 0.124 | 0.294 | 0.114 | 0.921 | 0.147 | 1.776 | 0.149 | 1.095 | 0.148
0.144 | 0.152 | 0.103 | 0.186 | 0.125 | 0.296 | 0.115 | 0.928 | 0.148 | 1.789 | 0.15 | 1.103 | 0.149
0.145 | 0.154 | 0.104 | 0.188 | 0.126 | 0.298 | 0.115 | 0.935 | 0.149 | 1.802 | 0.15 | 1.111 | 0.15
0.146 | 0.155 | 0.105 | 0.188 | 0.127 | 0.301 | 0.116 | 0.943 | 0.151 | 1.815 | 0.152 | 1.12 | 0.151
0.147 | 0.156 | 0.105 | 0.189 | 0.127 | 0.303 | 0.117 | 0.95 | 0.151 | 1.828 | 0.153 | 1.129 | 0.152
0.148 | 0.157 | 0.106 | 0.19 | 0.128 | 0.305 | 0.118 | 0.958 | 0.153 | 1.841 | 0.154 | 1.137 | 0.153
0.149 | 0.158 | 0.107 | 0.191 | 0.129 | 0.307 | 0.119 | 0.965 | 0.154 | 1.854 | 0.155 | 1.146 | 0.154
0.15 | 0.159 | 0.108 | 0.192 | 0.13 | 0.309 | 0.12 | 0.972 | 0.155 | 1.867 | 0.156 | 1.154 | 0.156
0.151 | 0.16 | 0.108 | 0.193 | 0.131 | 0.311 | 0.12 | 0.979 | 0.156 | 1.879 | 0.157 | 1.162 | 0.157
0.152 | 0.161 | 0.109 | 0.193 | 0.132 | 0.313 | 0.121 | 0.986 | 0.157 | 1.893 | 0.158 | 1.171 | 0.158
0.153 | 0.162 | 0.11 | 0.194 | 0.133 | 0.315 | 0.122 | 0.994 | 0.158 | 1.906 | 0.159 | 1.179 | 0.159
0.154 | 0.164 | 0.111 | 0.195 | 0.134 | 0.318 | 0.123 | 1.002 | 0.159 | 1.919 | 0.16 | 1.188 | 0.161
0.155 | 0.165 | 0.111 | 0.196 | 0.134 | 0.32 | 0.124 | 1.008 | 0.16 | 1.931 | 0.161 | 1.196 | 0.162
0.156 | 0.166 | 0.112 | 0.197 | 0.135 | 0.322 | 0.124 | 1.016 | 0.161 | 1.944 | 0.162 | 1.204 | 0.163
0.157 | 0.167 | 0.113 | 0.198 | 0.136 | 0.324 | 0.125 | 1.023 | 0.162 | 1.957 | 0.163 | 1.213 | 0.164
0.158 | 0.168 | 0.113 | 0.198 | 0.137 | 0.326 | 0.126 | 1.031 | 0.163 | 1.971 | 0.164 | 1.222 | 0.165
0.159 | 0.169 | 0.114 | 0.199 | 0.138 | 0.328 | 0.127 | 1.038 | 0.164 | 1.984 | 0.165 | 1.23 | 0.167
0.16 | 0.17 | 0.115 | 0.2 | 0.139 | 0.33 | 0.127 | 1.045 | 0.165 | 1.996 | 0.166 | 1.238 | 0.168
0.161 | 0.171 | 0.116 | 0.201 | 0.14 | 0.332 | 0.128 | 1.053 | 0.166 | 2.009 | 0.166 | 1.247 | 0.169
0.162 | 0.172 | 0.116 | 0.201 | 0.141 | 0.334 | 0.129 | 1.06 | 0.167 | 2.022 | 0.168 | 1.255 | 0.17
0.163 | 0.173 | 0.117 | 0.203 | 0.142 | 0.336 | 0.13 | 1.067 | 0.168 | 2.035 | 0.168 | 1.263 | 0.171
0.164 | 0.175 | 0.118 | 0.203 | 0.142 | 0.338 | 0.131 | 1.074 | 0.169 | 2.048 | 0.17 | 1.272 | 0.172
0.165 | 0.176 | 0.119 | 0.204 | 0.144 | 0.34 | 0.131 | 1.082 | 0.17 | 2.061 | 0.17 | 1.28 | 0.173
0.166 | 0.177 | 0.119 | 0.204 | 0.144 | 0.342 | 0.132 | 1.089 | 0.171 | 2.074 | 0.172 | 1.288 | 0.175
0.167 | 0.178 | 0.12 | 0.206 | 0.145 | 0.344 | 0.133 | 1.096 | 0.172 | 2.086 | 0.172 | 1.297 | 0.176
0.168 | 0.179 | 0.121 | 0.206 | 0.146 | 0.347 | 0.134 | 1.104 | 0.173 | 2.1 | 0.174 | 1.305 | 0.177
0.169 | 0.18 | 0.122 | 0.207 | 0.147 | 0.349 | 0.135 | 1.111 | 0.174 | 2.113 | 0.174 | 1.313 | 0.178
0.17 | 0.181 | 0.123 | 0.208 | 0.148 | 0.351 | 0.136 | 1.118 | 0.175 | 2.126 | 0.176 | 1.322 | 0.18
0.171 | 0.182 | 0.123 | 0.209 | 0.149 | 0.353 | 0.136 | 1.125 | 0.176 | 2.139 | 0.176 | 1.33 | 0.181
0.172 | 0.183 | 0.124 | 0.209 | 0.15 | 0.354 | 0.137 | 1.133 | 0.177 | 2.152 | 0.178 | 1.338 | 0.182
0.173 | 0.184 | 0.125 | 0.21 | 0.151 | 0.356 | 0.138 | 1.139 | 0.178 | 2.165 | 0.178 | 1.346 | 0.183
0.174 | 0.185 | 0.125 | 0.211 | 0.151 | 0.358 | 0.139 | 1.147 | 0.179 | 2.178 | 0.18 | 1.354 | 0.184
0.175 | 0.186 | 0.126 | 0.212 | 0.152 | 0.36 | 0.139 | 1.154 | 0.18 | 2.191 | 0.18 | 1.363 | 0.186
0.176 | 0.187 | 0.127 | 0.212 | 0.153 | 0.362 | 0.14 | 1.161 | 0.181 | 2.204 | 0.181 | 1.371 | 0.187
0.177 | 0.188 | 0.128 | 0.213 | 0.154 | 0.364 | 0.141 | 1.168 | 0.182 | 2.217 | 0.182 | 1.379 | 0.188
0.178 | 0.189 | 0.128 | 0.213 | 0.155 | 0.366 | 0.142 | 1.176 | 0.183 | 2.23 | 0.183 | 1.387 | 0.189
0.179 | 0.19 | 0.129 | 0.214 | 0.156 | 0.368 | 0.143 | 1.183 | 0.184 | 2.243 | 0.184 | 1.395 | 0.19
0.18 | 0.192 | 0.13 | 0.215 | 0.157 | 0.37 | 0.144 | 1.19 | 0.185 | 2.256 | 0.185 | 1.403 | 0.191
0.181 | 0.192 | 0.131 | 0.216 | 0.158 | 0.372 | 0.145 | 1.197 | 0.186 | 2.269 | 0.186 | 1.411 | 0.193
0.182 | 0.194 | 0.132 | 0.216 | 0.158 | 0.374 | 0.145 | 1.204 | 0.187 | 2.282 | 0.187 | 1.42 | 0.194
0.183 | 0.195 | 0.132 | 0.217 | 0.159 | 0.376 | 0.146 | 1.211 | 0.188 | 2.295 | 0.188 | 1.427 | 0.195
0.184 | 0.196 | 0.133 | 0.217 | 0.16 | 0.378 | 0.147 | 1.218 | 0.189 | 2.308 | 0.189 | 1.435 | 0.196
0.185 | 0.197 | 0.134 | 0.219 | 0.161 | 0.38 | 0.148 | 1.225 | 0.19 | 2.321 | 0.19 | 1.443 | 0.198
0.186 | 0.198 | 0.134 | 0.219 | 0.162 | 0.382 | 0.149 | 1.233 | 0.191 | 2.335 | 0.191 | 1.451 | 0.199
0.187 | 0.198 | 0.135 | 0.22 | 0.163 | 0.384 | 0.149 | 1.24 | 0.192 | 2.348 | 0.192 | 1.459 | 0.2
0.188 | 0.199 | 0.136 | 0.22 | 0.164 | 0.386 | 0.15 | 1.247 | 0.193 | 2.361 | 0.193 | 1.467 | 0.201
0.189 | 0.201 | 0.137 | 0.222 | 0.165 | 0.388 | 0.151 | 1.254 | 0.194 | 2.374 | 0.194 | 1.475 | 0.203
0.19 | 0.202 | 0.138 | 0.222 | 0.165 | 0.39 | 0.152 | 1.261 | 0.195 | 2.387 | 0.195 | 1.483 | 0.204
0.191 | 0.203 | 0.138 | 0.223 | 0.166 | 0.392 | 0.153 | 1.268 | 0.196 | 2.4 | 0.196 | 1.491 | 0.205
0.192 | 0.204 | 0.139 | 0.223 | 0.167 | 0.393 | 0.154 | 1.275 | 0.197 | 2.413 | 0.197 | 1.499 | 0.206
0.193 | 0.205 | 0.14 | 0.224 | 0.168 | 0.395 | 0.155 | 1.282 | 0.198 | 2.426 | 0.197 | 1.506 | 0.207
0.194 | 0.206 | 0.141 | 0.224 | 0.169 | 0.397 | 0.155 | 1.289 | 0.199 | 2.44 | 0.199 | 1.514 | 0.209
0.195 | 0.207 | 0.142 | 0.226 | 0.17 | 0.399 | 0.156 | 1.295 | 0.2 | 2.453 | 0.199 | 1.522 | 0.21
0.196 | 0.208 | 0.142 | 0.226 | 0.171 | 0.401 | 0.157 | 1.303 | 0.201 | 2.466 | 0.201 | 1.53 | 0.211
0.197 | 0.209 | 0.143 | 0.227 | 0.172 | 0.403 | 0.158 | 1.309 | 0.202 | 2.479 | 0.201 | 1.537 | 0.212
0.198 | 0.21 | 0.144 | 0.227 | 0.172 | 0.404 | 0.159 | 1.316 | 0.203 | 2.492 | 0.202 | 1.545 | 0.213
0.199 | 0.211 | 0.145 | 0.228 | 0.173 | 0.406 | 0.16 | 1.323 | 0.204 | 2.505 | 0.203 | 1.552 | 0.215
0.2 | 0.212 | 0.146 | 0.228 | 0.174 | 0.408 | 0.161 | 1.33 | 0.205 | 2.518 | 0.204 | 1.56 | 0.216

## Binary Separation Factor
The binary separation factor was examined by using equimolar solutions of 0.25 M of LiCl and 0.25 M MgCl2 in the feed compartment and deionized water in the receiver. These experiments were conducted under two different diffusion dialysis operating conditions: without applying potential difference and with an applied potential difference of + 0.2 volts across the investigated membrane. The ionic compositions of the feed and the receiver were analysed by inductively coupled plasma atomic emission spectroscopy (ICP-AES). Samples (2 mL each) were taken after 5 h from the two compartments of the diffusion cell.These experiments were concucted only for composite-20% membrane.
Diffusion without applied potential difference
| Molar Mass of Li+= | 6.941 | g/mol | Membrane Active Area= |  |  | 0.0010752126 | m2
| Molar Mass of Mg+2= | 24.305 | g/mol
FEED | [6 empty] | RECEIVER
Time(hrs) | Conductivity (ms/cm) | Feed Volume (L) | Li(mg/L) | Mg(mg/L) | Li (mol/L) | Mg(mol/L) | Receiver volume (L) | Conductivity (us/cm) | Li(mg/L) | Mg(mg/L) | Li(mol/L) | Mg(mol/L) | Flux Li+ (mmol/m2/hr) | Flux Mg+2 (mol/m2/hr) | Li+ Recovery | Mg+2 Recovery | Binary separation factor
0 | 49.6 | 0.142 | 1744.329 | 6561.495 | 0.251308 | 0.2699648 | 0.14 | 2.75 | 0 | 0 | 0 | 0 | 0 | 0 | 0 | 0 | 0
0.5 | 49.9 | 0.1395 | 1715.165 | 6476.953 | 0.2471064 | 0.2664864 | 0.1375 | 13.63 | 0.1266947 | 0 | 1.82531e-05 | 0 | 4.668473 | 0 | 7.80245e-05 | 0 | 0
1.5 | 49.7 | 0.137 | 1736.878 | 6413.203 | 0.2502345 | 0.2638635 | 0.135 | 42.2 | 1.518086 | 0.3072041 | 0.0002187128 | 1.263954e-05 | 18.30722 | 1.057985 | 0.0009349076 | 5.029502e-05 | 18.58847
3 | 49.8 | 0.1345 | 1702.942 | 6460.026 | 0.2453454 | 0.26579 | 0.1325 | 86.4 | 3.928239 | 1.44186 | 0.0005659471 | 5.93236e-05 | 23.24749 | 2.436844 | 0.002419192 | 0.0002360593 | 10.24824
5 | 49.7 | 0.132 | 1676.076 | 6408.826 | 0.2414748 | 0.2636834 | 0.13 | 150.7 | 7.512355 | 3.099314 | 0.001082316 | 0.0001275175 | 26.17177 | 3.083535 | 0.004626457 | 0.0005074153 | 9.117693
Diffusion with applied potential difference 0.2 volts
| Molar Mass of Li+= | 6.941 | g/mol | Membrane Active Area= |  |  | 0.0010752126 | m2
| Molar Mass of Mg+2= | 24.305 | g/mol
FEED | [6 empty] | RECEIVER
Time(hrs) | Conductivity (ms/cm) | Feed Volume (L) | Li(mg/L) | Mg(mg/L) | Li (mol/L) | Mg(mol/L) | Receiver volume (L) | Conductivity (us/cm) | Li(mg/L) | Mg(mg/L) | Li(mol/L) | Mg(mol/L) | Flux Li+ (mmol/m2/hr) | Flux Mg+2 (mmol/m2/hr) | Li+ Recovery | Mg+2 Recovery | Binary separation factor
0 | 49.4 | 0.19 | 1722.447 | 6244.849 | 0.2481555 | 0.2569368 | 0.19 | 2.42 | 0 | 0 | 0 | 0 | 0 | 0 | 0 | 0 | 0
0.5 | 49.4 | 0.1875 | 1755.265 | 6405.542 | 0.2528836 | 0.2635483 | 0.1875 | 37.8 | 1.725957 | 0.1943838 | 0.0002486611 | 7.997686e-06 | 86.72509 | 2.789339 | 0.001037496 | 3.222853e-05 | 0
1.5 | 49.4 | 0.185 | 1645.105 | 6379.037 | 0.2370127 | 0.2624578 | 0.185 | 125.5 | 5.992077 | 3.492979 | 0.0008632873 | 0.0001437144 | 99.02423 | 16.4849 | 0.003601919 | 0.0005791305 | 6.219529
3 | 49.4 | 0.1825 | 1696.051 | 6552.215 | 0.2443526 | 0.269583 | 0.1825 | 255 | 12.73799 | 9.128165 | 0.00183518 | 0.0003755674 | 103.8307 | 21.24884 | 0.007656975 | 0.001513436 | 5.059333
5 | 49.2 | 0.18 | 1720.135 | 6344.651 | 0.2478224 | 0.261043 | 0.18 | 448 | 22.80431 | 16.84963 | 0.00328545 | 0.000693258 | 110.0026 | 23.21149 | 0.01370798 | 0.002793643 | 4.906846
| Binary Separation Factor | [5 empty] | Molar Flux (mol/m2/h)
|  |  | Li⁺/Mg²⁺ |  |  |  |  | Diffusion | Electric Diffusion
| Diffusion |  | 9.117693 |  |  |  | Li⁺ | 0.02617177 | 0.1100026
| Electro-diffusion |  | 5.01 |  |  |  | Mg²⁺ | 0.003083535 | 0.02321149

## Hydrophilicity
The hydrophilicity of the synthesised membranes was examined by contact angle measurements using a goniometer (Dyne technology, UK) coupled with a KSV CAM2008 equipment. Before analysis, each membrane sample with a dimension 2×2 cm2 was washed with deionized water and dried overnight, at a room temperature, in a desiccator. A sessile drop of deionized water (10-12 µL) was placed on the membrane surface. Each measurement was attained with 25 frames with a frame interval of 100 ms. For each membrane, the average value of the contact angle was calculated from the measurements. |  |  |  |  | (Water Content measurements) A piece of a dry membrane with dimension 1×1 cm2 was immersed in deionized water for 24 h and weighed after removing excessive water on both surfaces with filter paper. The wet membrane was placed in the vacuum oven at 60 °C for 24 h and weighed again. The percentage of water content (WC) was determined as:
| Composite-0% | Composite-15% | Composite-20% | Composite-25%
| 64.12 | 49.92 | 44.2 | 37.13
| 62.19 | 48.63 | 43.13 | 38.98 | Composite-0%
| 64.24 | 48.61 | 43.26 | 38.78 |  |  | Mass (dry membrane) (g) | Mass (wet membrane) (g) | Watwer uptake %
| 63.82 | 49.31 | 43.23 | 39.06 |  |  | 0.0125 | 0.0139 | 11.2
| 62.59 | 52.12 | 42.6 | 38.87
| 63.71 | 52.96 | 42.42 | 38.65 | Composite-15%
| 63.73 | 50.64 | 43.9 | 39.12 |  |  | Mass (dry membrane) (g) | Mass (wet membrane) (g) | Watwer uptake %
| 64.56 | 52.92 | 42.49 | 38.84 |  |  | 0.0156 | 0.01861 | 19.29487
| 64.25 | 52.34 | 42.24 | 39.14
| 64.64 | 51.06 | 42.46 | 39.93 | Composite-20%
| 65.94 | 51.36 | 42.51 | 39.15 |  |  | Mass (dry membrane) (g) | Mass (wet membrane) (g) | Watwer uptake %
| 64.86 | 54.41 | 41.98 | 39.32 |  |  | 0.0182 | 0.0225 | 23.62637
| 65.31 | 51.59 | 44.5 | 39.86
| 65.81 | 52.64 | 44.6 | 39.63 | Composite-25%
| 65.91 | 54.63 | 43.41 | 39.12 |  |  | Mass (dry membrane) (g) | Mass (wet membrane) (g) | Watwer uptake %
| 65.98 | 52.37 | 43.7 | 38.12 |  |  | 0.0197 | 0.02496 | 26.70051
| 66.12 | 54.63 | 44.8 | 40.91
| 65.82 | 51.91 | 45.1 | 39.99
| 64.32 | 52.61 | 46 | 39.24 |  |  | Water uptake (%) | Contact Angle (˚) | SD
| 65.36 | 53.81 | 46.9 | 40.15 |  | Composite-25% | 26.7 | 39.8 | 1.64
| 66.12 | 50.39 | 46.52 | 39.18 |  | Composite-20% | 23.6 | 44.2 | 1.74
| 62.92 | 53.61 | 47.43 | 41.68 |  | Composite-15% | 19.3 | 52.2 | 1.85
| 65.39 | 54.59 | 46.92 | 42.36 |  | Composite-0% | 11.2 | 64.8 | 1.34
| 66.18 | 53.61 | 46.65 | 42.72 |  | PES | 0.2 | 76 | 1.42
| 68.12 | 54.36 | 46.34 | 44.96
Average | 64.8804 | 52.2012 | 44.2916 | 39.7956
Standard devation | 1.339715 | 1.854129 | 1.741356 | 1.642047

## FT-IR
Fourier Transform Infrared Spectra (FT-IR) using attenuated total reflectance (ATR) mode was used to determine the chemical structure of HMO , SPES polymers and the prepared composite membranes. The spectrum of composite-20% membrane was recorded at both sides of the membrane, before and after used (10 h in diffusion dialysis experiments), to observe any structural modification which may have occurred during the experiments. The equipment employed was a Bruker Spectrometer IFS 66/S FT-IR instrument (USA) equipped by H-ATR with ZnSe crystal. Before analysing, samples were dried overnight in a desiccator at room temperature. Samples were taken from random positions of the membrane to check the homogeneity of the structure. The normalized spectra were recorded in the range of wave numbers from 4000 to 550 cm-1 during 20 scans with a 2 cm-1 resolution. The presented graphs were prepared on ORIGIN Pro 8.0 software.
| FTIR Spectra of Lithium Selective adsorbents |  |  | FTIR spectra of sulfonated polymers |  |  |  |  | FTIR spectra of prepared composite membranes |  |  |  |  | FTIR spectra of the best composite membrane (composite-20%) before use and after use on both side.
| Wave number (cm-1) | LMO | HMO | Wave number (cm-1) | PES | SPES DS17 | SPES DS26 | SPES DS36 | Wave number (cm-1) | Composite-0% | Composite-15% | Composite-20% | Composite-25% | Wave number (cm-1) | Composite-0% | Composite-20%, 0h Feed | Composite-20%, 0 h Receiver | Composite-20%, 10 h Feed | Composite-20%, 10h Receiver
| 4000.04775 | 0.92589 | 0.72103 | 4000.04775 | 1.00473 | 0.75005 | 0.6496 | 0.51551 | 4000.04775 | 0.99111 | 0.9519 | 0.99253 | 0.9467 | 4000.04775 | 0.57451 | 0.53794 | 0.50358 | 0.48441 | 0.45589
| 3999.08341 | 0.92543 | 0.72083 | 3998.11908 | 1.00855 | 0.75642 | 0.65462 | 0.52153 | 3998.11908 | 0.9929 | 0.94922 | 0.99258 | 0.9453 | 3999.08341 | 0.57489 | 0.5383 | 0.50373 | 0.48475 | 0.45629
| 3998.11908 | 0.9249 | 0.72036 | 3996.19042 | 1.00874 | 0.75651 | 0.65516 | 0.52098 | 3996.19042 | 0.99274 | 0.94787 | 0.9938 | 0.94542 | 3998.11908 | 0.575 | 0.53836 | 0.50378 | 0.48483 | 0.4564
| 3997.15475 | 0.92501 | 0.72023 | 3994.26176 | 1.00754 | 0.75518 | 0.65467 | 0.51923 | 3994.26176 | 0.99222 | 0.94911 | 0.99552 | 0.94658 | 3997.15475 | 0.57504 | 0.53847 | 0.50389 | 0.48483 | 0.45648
| 3996.19042 | 0.92589 | 0.72044 | 3992.33309 | 1.0059 | 0.75328 | 0.65342 | 0.51756 | 3992.33309 | 0.99172 | 0.95111 | 0.99615 | 0.94752 | 3996.19042 | 0.57503 | 0.53854 | 0.50404 | 0.48477 | 0.45657
| 3995.22609 | 0.92703 | 0.72074 | 3990.40443 | 1.00442 | 0.75111 | 0.65194 | 0.51637 | 3990.40443 | 0.99137 | 0.95251 | 0.99593 | 0.94797 | 3995.22609 | 0.57494 | 0.5384 | 0.5041 | 0.48465 | 0.45661
| 3994.26176 | 0.92767 | 0.72093 | 3988.47577 | 1.00341 | 0.7492 | 0.6506 | 0.51564 | 3988.47577 | 0.99115 | 0.95324 | 0.99616 | 0.94873 | 3994.26176 | 0.57479 | 0.53814 | 0.50396 | 0.48458 | 0.45654
| 3993.29742 | 0.9272 | 0.72072 | 3986.5471 | 1.00296 | 0.74873 | 0.64944 | 0.51494 | 3986.5471 | 0.99094 | 0.95302 | 0.9965 | 0.94927 | 3993.29742 | 0.57461 | 0.53797 | 0.50369 | 0.4846 | 0.45638
| 3992.33309 | 0.92602 | 0.72039 | 3984.61844 | 1.00335 | 0.75032 | 0.64967 | 0.51453 | 3984.61844 | 0.99082 | 0.95262 | 0.99627 | 0.9486 | 3992.33309 | 0.57441 | 0.53803 | 0.50354 | 0.48465 | 0.45622
| 3991.36876 | 0.92525 | 0.72049 | 3982.68978 | 1.00347 | 0.75144 | 0.6506 | 0.51395 | 3982.68978 | 0.99065 | 0.95383 | 0.99564 | 0.94855 | 3991.36876 | 0.57429 | 0.5381 | 0.50359 | 0.48465 | 0.45609
| 3990.40443 | 0.92537 | 0.72067 | 3980.76111 | 1.00298 | 0.75087 | 0.6511 | 0.51428 | 3980.76111 | 0.99075 | 0.95579 | 0.99448 | 0.94945 | 3990.40443 | 0.57432 | 0.53797 | 0.50368 | 0.48461 | 0.45603
| 3989.4401 | 0.92581 | 0.72034 | 3978.83245 | 1.00273 | 0.74993 | 0.6506 | 0.5151 | 3978.83245 | 0.99099 | 0.95601 | 0.99312 | 0.94912 | 3989.4401 | 0.57433 | 0.53777 | 0.50369 | 0.48456 | 0.45604
| 3988.47577 | 0.92589 | 0.71985 | 3976.90379 | 1.00313 | 0.75031 | 0.65003 | 0.51563 | 3976.90379 | 0.99115 | 0.95485 | 0.99242 | 0.94783 | 3988.47577 | 0.57433 | 0.53766 | 0.50366 | 0.48454 | 0.45602
| 3987.51143 | 0.92573 | 0.71987 | 3974.97512 | 1.00356 | 0.75143 | 0.65047 | 0.51641 | 3974.97512 | 0.99138 | 0.95362 | 0.9921 | 0.94672 | 3987.51143 | 0.57443 | 0.53765 | 0.50362 | 0.48455 | 0.45596
| 3986.5471 | 0.92576 | 0.72026 | 3973.04646 | 1.00353 | 0.7519 | 0.65139 | 0.51693 | 3973.04646 | 0.99153 | 0.95293 | 0.99158 | 0.94638 | 3986.5471 | 0.57458 | 0.53783 | 0.5036 | 0.48452 | 0.45586
| 3985.58277 | 0.9259 | 0.72044 | 3971.1178 | 1.00354 | 0.75201 | 0.65176 | 0.51618 | 3971.1178 | 0.99131 | 0.9532 | 0.99132 | 0.94771 | 3985.58277 | 0.57462 | 0.53805 | 0.50362 | 0.48443 | 0.45575
| 3984.61844 | 0.92596 | 0.72023 | 3969.18913 | 1.00385 | 0.75237 | 0.65173 | 0.51514 | 3969.18913 | 0.991 | 0.95342 | 0.99181 | 0.94969 | 3984.61844 | 0.57457 | 0.53801 | 0.50368 | 0.48434 | 0.45572
| 3983.65411 | 0.92603 | 0.72009 | 3967.26047 | 1.00386 | 0.75283 | 0.65157 | 0.51504 | 3967.26047 | 0.99097 | 0.95301 | 0.99253 | 0.95062 | 3983.65411 | 0.57449 | 0.53777 | 0.50372 | 0.48434 | 0.45587
| 3982.68978 | 0.92615 | 0.72032 | 3965.33181 | 1.00381 | 0.75356 | 0.65158 | 0.51565 | 3965.33181 | 0.99115 | 0.95311 | 0.99248 | 0.95102 | 3982.68978 | 0.57441 | 0.53756 | 0.50376 | 0.48441 | 0.45605
| 3981.72544 | 0.9261 | 0.7207 | 3963.40314 | 1.00433 | 0.75444 | 0.65219 | 0.5162 | 3963.40314 | 0.99132 | 0.95396 | 0.9921 | 0.95094 | 3981.72544 | 0.57433 | 0.53751 | 0.50383 | 0.4845 | 0.45609
| 3980.76111 | 0.92575 | 0.72088 | 3961.47448 | 1.00487 | 0.75468 | 0.65274 | 0.51606 | 3961.47448 | 0.99128 | 0.95471 | 0.9933 | 0.94992 | 3980.76111 | 0.57433 | 0.53763 | 0.50383 | 0.48454 | 0.45601
| 3979.79678 | 0.92552 | 0.72079 | 3959.54582 | 1.0049 | 0.75402 | 0.65246 | 0.51512 | 3959.54582 | 0.991 | 0.95446 | 0.99564 | 0.94875 | 3979.79678 | 0.57445 | 0.53785 | 0.50371 | 0.48448 | 0.45591
| 3978.83245 | 0.92598 | 0.72064 | 3957.61715 | 1.00459 | 0.75319 | 0.65179 | 0.51391 | 3957.61715 | 0.99064 | 0.95316 | 0.99653 | 0.94763 | 3978.83245 | 0.57457 | 0.53807 | 0.5035 | 0.48431 | 0.45589
| 3977.86812 | 0.92663 | 0.7205 | 3955.68849 | 1.00418 | 0.75326 | 0.65167 | 0.51317 | 3955.68849 | 0.99041 | 0.95276 | 0.99602 | 0.94681 | 3977.86812 | 0.57463 | 0.53826 | 0.50335 | 0.48413 | 0.45594
| 3976.90379 | 0.92651 | 0.7201 | 3953.75983 | 1.00412 | 0.75453 | 0.65235 | 0.51328 | 3953.75983 | 0.99045 | 0.95313 | 0.99557 | 0.94634 | 3976.90379 | 0.57469 | 0.53838 | 0.50337 | 0.48413 | 0.45602
| 3975.93945 | 0.92578 | 0.71968 | 3951.83116 | 1.00486 | 0.75604 | 0.65294 | 0.51413 | 3951.83116 | 0.9907 | 0.95219 | 0.99458 | 0.94573 | 3975.93945 | 0.57473 | 0.53829 | 0.50351 | 0.48429 | 0.45604
| 3974.97512 | 0.92528 | 0.71972 | 3949.9025 | 1.00558 | 0.75684 | 0.65256 | 0.51545 | 3949.9025 | 0.99109 | 0.95101 | 0.99331 | 0.9449 | 3974.97512 | 0.57468 | 0.53817 | 0.50366 | 0.48444 | 0.45602
| 3974.01079 | 0.9253 | 0.71981 | 3947.97384 | 1.00538 | 0.75692 | 0.65147 | 0.51648 | 3947.97384 | 0.9914 | 0.95097 | 0.99333 | 0.94398 | 3974.01079 | 0.57461 | 0.53815 | 0.5038 | 0.48451 | 0.45603
| 3973.04646 | 0.9254 | 0.71949 | 3946.04517 | 1.0048 | 0.75687 | 0.65095 | 0.51634 | 3946.04517 | 0.99136 | 0.9517 | 0.99336 | 0.94449 | 3973.04646 | 0.57468 | 0.53816 | 0.5039 | 0.4845 | 0.45608
| 3972.08213 | 0.92515 | 0.71938 | 3944.11651 | 1.00479 | 0.75725 | 0.65161 | 0.51565 | 3944.11651 | 0.99116 | 0.9526 | 0.99217 | 0.94649 | 3972.08213 | 0.57485 | 0.53822 | 0.50385 | 0.48446 | 0.45611
| 3971.1178 | 0.92488 | 0.71997 | 3942.18785 | 1.00497 | 0.75784 | 0.65228 | 0.51571 | 3942.18785 | 0.99117 | 0.95266 | 0.99157 | 0.94794 | 3971.1178 | 0.57491 | 0.53837 | 0.5037 | 0.48446 | 0.45614
| 3970.15346 | 0.92517 | 0.72066 | 3940.25918 | 1.0046 | 0.75808 | 0.65235 | 0.51625 | 3940.25918 | 0.99133 | 0.95249 | 0.99198 | 0.94852 | 3970.15346 | 0.57483 | 0.53841 | 0.50358 | 0.48446 | 0.45616
| 3969.18913 | 0.92594 | 0.72082 | 3938.33052 | 1.00371 | 0.75787 | 0.65215 | 0.51656 | 3938.33052 | 0.99143 | 0.9531 | 0.9921 | 0.9478 | 3969.18913 | 0.5748 | 0.53831 | 0.5036 | 0.48445 | 0.45615
| 3968.2248 | 0.92663 | 0.72048 | 3936.40186 | 1.00308 | 0.75762 | 0.65129 | 0.51719 | 3936.40186 | 0.99161 | 0.953 | 0.99202 | 0.94622 | 3968.2248 | 0.57479 | 0.53823 | 0.5037 | 0.48447 | 0.4561
| 3967.26047 | 0.92676 | 0.72021 | 3934.47319 | 1.00369 | 0.75782 | 0.65034 | 0.51847 | 3934.47319 | 0.99199 | 0.95196 | 0.99235 | 0.94625 | 3967.26047 | 0.57468 | 0.53828 | 0.50372 | 0.48449 | 0.45602
| 3966.29614 | 0.92641 | 0.7204 | 3932.54453 | 1.00495 | 0.75778 | 0.6503 | 0.5189 | 3932.54453 | 0.99212 | 0.95196 | 0.99311 | 0.94689 | 3966.29614 | 0.57461 | 0.53844 | 0.50364 | 0.48441 | 0.45596
| 3965.33181 | 0.92617 | 0.72079 | 3930.61587 | 1.00554 | 0.75656 | 0.65096 | 0.51751 | 3930.61587 | 0.99171 | 0.95241 | 0.99395 | 0.94536 | 3965.33181 | 0.57468 | 0.53849 | 0.50356 | 0.48429 | 0.45593
| 3964.36747 | 0.9265 | 0.72094 | 3928.6872 | 1.00554 | 0.75512 | 0.65152 | 0.51572 | 3928.6872 | 0.99118 | 0.95221 | 0.99418 | 0.94336 | 3964.36747 | 0.57474 | 0.53835 | 0.50358 | 0.48426 | 0.45589
| 3963.40314 | 0.92684 | 0.72063 | 3926.75854 | 1.00507 | 0.75488 | 0.65094 | 0.515 | 3926.75854 | 0.99096 | 0.95261 | 0.9941 | 0.94435 | 3963.40314 | 0.57475 | 0.53821 | 0.5037 | 0.48435 | 0.45588
| 3962.43881 | 0.92636 | 0.72006 | 3924.82988 | 1.00406 | 0.75573 | 0.64955 | 0.51514 | 3924.82988 | 0.991 | 0.95333 | 0.99442 | 0.94731 | 3962.43881 | 0.57486 | 0.53821 | 0.50382 | 0.48443 | 0.4559
| 3961.47448 | 0.92548 | 0.71966 | 3922.90121 | 1.00319 | 0.75687 | 0.64892 | 0.51504 | 3922.90121 | 0.99097 | 0.95292 | 0.99477 | 0.94803 | 3961.47448 | 0.57499 | 0.53819 | 0.50384 | 0.48444 | 0.45591
| 3960.51015 | 0.9251 | 0.71943 | 3920.97255 | 1.00316 | 0.75803 | 0.64968 | 0.51468 | 3920.97255 | 0.99086 | 0.95217 | 0.99462 | 0.94614 | 3960.51015 | 0.57501 | 0.5381 | 0.50374 | 0.48443 | 0.45591
| 3959.54582 | 0.9251 | 0.71922 | 3919.04389 | 1.00373 | 0.75923 | 0.65123 | 0.51576 | 3919.04389 | 0.99119 | 0.95215 | 0.9938 | 0.94538 | 3959.54582 | 0.57497 | 0.53815 | 0.50361 | 0.4844 | 0.45598
| 3958.58148 | 0.92507 | 0.71931 | 3917.11522 | 1.00448 | 0.7606 | 0.65312 | 0.51859 | 3917.11522 | 0.99203 | 0.95166 | 0.99239 | 0.94649 | 3958.58148 | 0.57481 | 0.53836 | 0.50355 | 0.48433 | 0.45611
| 3957.61715 | 0.92521 | 0.71988 | 3915.18656 | 1.00521 | 0.76226 | 0.65436 | 0.52067 | 3915.18656 | 0.99264 | 0.94984 | 0.99198 | 0.94654 | 3957.61715 | 0.57458 | 0.53852 | 0.5036 | 0.48432 | 0.45622
| 3956.65282 | 0.92563 | 0.7204 | 3913.2579 | 1.00567 | 0.76345 | 0.65386 | 0.52031 | 3913.2579 | 0.99254 | 0.9488 | 0.99356 | 0.94518 | 3956.65282 | 0.57445 | 0.53853 | 0.5037 | 0.4844 | 0.45623
| 3955.68849 | 0.92588 | 0.72029 | 3911.32923 | 1.00579 | 0.76368 | 0.65277 | 0.51895 | 3911.32923 | 0.99214 | 0.95094 | 0.99513 | 0.945 | 3955.68849 | 0.57451 | 0.53845 | 0.50374 | 0.48451 | 0.45622
| 3954.72416 | 0.92545 | 0.7195 | 3909.40057 | 1.00619 | 0.76497 | 0.65364 | 0.51954 | 3909.40057 | 0.99231 | 0.95475 | 0.99481 | 0.94686 | 3954.72416 | 0.57465 | 0.53835 | 0.50372 | 0.48457 | 0.45625
| 3953.75983 | 0.92483 | 0.7186 | 3907.47191 | 1.00679 | 0.76815 | 0.65574 | 0.5214 | 3907.47191 | 0.99286 | 0.95689 | 0.99395 | 0.94921 | 3953.75983 | 0.57478 | 0.53831 | 0.50372 | 0.48458 | 0.45625
| 3952.79549 | 0.92499 | 0.71844 | 3905.54324 | 1.00766 | 0.77173 | 0.65826 | 0.52313 | 3905.54324 | 0.99337 | 0.95629 | 0.99421 | 0.94971 | 3952.79549 | 0.5748 | 0.53833 | 0.50374 | 0.48456 | 0.45612
| 3951.83116 | 0.92561 | 0.71905 | 3903.61458 | 1.00834 | 0.77319 | 0.66067 | 0.52415 | 3903.61458 | 0.99368 | 0.95315 | 0.99457 | 0.94777 | 3951.83116 | 0.57475 | 0.53837 | 0.50371 | 0.48454 | 0.45597
| 3950.86683 | 0.92561 | 0.71953 | 3901.68592 | 1.00894 | 0.77244 | 0.66205 | 0.52524 | 3901.68592 | 0.99399 | 0.95006 | 0.99392 | 0.9455 | 3950.86683 | 0.57474 | 0.53832 | 0.50363 | 0.48455 | 0.45591
| 3949.9025 | 0.92503 | 0.71976 | 3899.75725 | 1.01016 | 0.77128 | 0.66261 | 0.52775 | 3899.75725 | 0.99473 | 0.95057 | 0.99297 | 0.94462 | 3949.9025 | 0.57474 | 0.53828 | 0.5036 | 0.48454 | 0.45595
| 3948.93817 | 0.92454 | 0.72032 | 3897.82859 | 1.0116 | 0.77124 | 0.66356 | 0.53102 | 3897.82859 | 0.9957 | 0.95281 | 0.99272 | 0.94533 | 3948.93817 | 0.57471 | 0.53841 | 0.50363 | 0.48455 | 0.456
| 3947.97384 | 0.92459 | 0.72102 | 3895.89993 | 1.01199 | 0.7728 | 0.66504 | 0.53281 | 3895.89993 | 0.99622 | 0.95345 | 0.9932 | 0.94685 | 3947.97384 | 0.57469 | 0.53861 | 0.50366 | 0.48458 | 0.456
| 3947.00951 | 0.9257 | 0.72161 | 3893.97126 | 1.01114 | 0.77535 | 0.66554 | 0.5328 | 3893.97126 | 0.99622 | 0.95304 | 0.99374 | 0.94768 | 3947.00951 | 0.57473 | 0.53858 | 0.5037 | 0.48459 | 0.45598
| 3946.04517 | 0.92731 | 0.72198 | 3892.0426 | 1.01072 | 0.77779 | 0.66502 | 0.53308 | 3892.0426 | 0.9963 | 0.95301 | 0.99393 | 0.94702 | 3946.04517 | 0.57482 | 0.53838 | 0.50372 | 0.48455 | 0.45596
| 3945.08084 | 0.9279 | 0.72184 | 3890.11394 | 1.01137 | 0.77884 | 0.66523 | 0.53461 | 3890.11394 | 0.99675 | 0.95378 | 0.99334 | 0.94542 | 3945.08084 | 0.57495 | 0.53832 | 0.50371 | 0.48449 | 0.45597
| 3944.11651 | 0.92721 | 0.72135 | 3888.18527 | 1.01263 | 0.77951 | 0.66762 | 0.53634 | 3888.18527 | 0.99725 | 0.95511 | 0.99219 | 0.94463 | 3944.11651 | 0.57503 | 0.5385 | 0.50368 | 0.48448 | 0.45598
| 3943.15218 | 0.92635 | 0.72082 | 3886.25661 | 1.014 | 0.78165 | 0.67087 | 0.53691 | 3886.25661 | 0.99742 | 0.95603 | 0.9918 | 0.94603 | 3943.15218 | 0.57497 | 0.53867 | 0.50366 | 0.48455 | 0.45601
| 3942.18785 | 0.92601 | 0.72027 | 3884.32795 | 1.01458 | 0.78411 | 0.67207 | 0.53675 | 3884.32795 | 0.99737 | 0.95607 | 0.99211 | 0.94815 | 3942.18785 | 0.57489 | 0.53872 | 0.50367 | 0.48462 | 0.45605
| 3941.22352 | 0.92578 | 0.71982 | 3882.39928 | 1.01525 | 0.78596 | 0.67271 | 0.53848 | 3882.39928 | 0.99788 | 0.9558 | 0.99167 | 0.94927 | 3941.22352 | 0.57489 | 0.53871 | 0.50368 | 0.48461 | 0.45608
| 3940.25918 | 0.92539 | 0.71982 | 3880.47062 | 1.01672 | 0.78774 | 0.67429 | 0.54262 | 3880.47062 | 0.99908 | 0.95565 | 0.99036 | 0.94998 | 3940.25918 | 0.57496 | 0.53862 | 0.50368 | 0.48456 | 0.45609
| 3939.29485 | 0.92527 | 0.72033 | 3878.54196 | 1.01835 | 0.78959 | 0.67567 | 0.54677 | 3878.54196 | 1.00028 | 0.95408 | 0.98975 | 0.94993 | 3939.29485 | 0.57504 | 0.53849 | 0.50372 | 0.48453 | 0.45605
| 3938.33052 | 0.92551 | 0.72085 | 3876.61329 | 1.01981 | 0.79127 | 0.67686 | 0.54897 | 3876.61329 | 1.00092 | 0.95088 | 0.99049 | 0.94819 | 3938.33052 | 0.57508 | 0.53847 | 0.50379 | 0.48451 | 0.45602
| 3937.36619 | 0.92571 | 0.72085 | 3874.68463 | 1.02025 | 0.79225 | 0.67724 | 0.54865 | 3874.68463 | 1.00083 | 0.94967 | 0.99158 | 0.94644 | 3937.36619 | 0.5751 | 0.53857 | 0.50383 | 0.48447 | 0.45605
| 3936.40186 | 0.92591 | 0.72048 | 3872.75597 | 1.01983 | 0.79286 | 0.67677 | 0.54727 | 3872.75597 | 1.00043 | 0.95071 | 0.99232 | 0.94629 | 3936.40186 | 0.57505 | 0.53874 | 0.50384 | 0.4844 | 0.45611
| 3935.43753 | 0.92638 | 0.72007 | 3870.8273 | 1.01989 | 0.79379 | 0.6773 | 0.54731 | 3870.8273 | 1.00044 | 0.95077 | 0.99267 | 0.94706 | 3935.43753 | 0.57489 | 0.53889 | 0.50383 | 0.48435 | 0.45614
| 3934.47319 | 0.92683 | 0.71974 | 3868.89864 | 1.02005 | 0.79438 | 0.67839 | 0.54912 | 3868.89864 | 1.00096 | 0.95072 | 0.99285 | 0.94806 | 3934.47319 | 0.57472 | 0.53896 | 0.50381 | 0.48434 | 0.45612
| 3933.50886 | 0.92669 | 0.71972 | 3866.96998 | 1.02082 | 0.79538 | 0.68051 | 0.55191 | 3866.96998 | 1.00177 | 0.9524 | 0.99331 | 0.94914 | 3933.50886 | 0.57471 | 0.53902 | 0.50379 | 0.4844 | 0.45609
| 3932.54453 | 0.92637 | 0.72021 | 3865.04131 | 1.02197 | 0.79771 | 0.68355 | 0.5548 | 3865.04131 | 1.0026 | 0.95374 | 0.99362 | 0.94957 | 3932.54453 | 0.57485 | 0.53905 | 0.50379 | 0.48447 | 0.45604
| 3931.5802 | 0.92627 | 0.72086 | 3863.11265 | 1.02227 | 0.80062 | 0.68513 | 0.55727 | 3863.11265 | 1.0033 | 0.95267 | 0.99342 | 0.94865 | 3931.5802 | 0.57493 | 0.53897 | 0.50381 | 0.48447 | 0.45598
| 3930.61587 | 0.92589 | 0.72109 | 3861.18399 | 1.02298 | 0.80335 | 0.68573 | 0.55923 | 3861.18399 | 1.00387 | 0.95105 | 0.99343 | 0.94665 | 3930.61587 | 0.57492 | 0.53881 | 0.50381 | 0.48448 | 0.45599
| 3929.65154 | 0.92565 | 0.7209 | 3859.25532 | 1.02356 | 0.80371 | 0.685 | 0.55885 | 3859.25532 | 1.00376 | 0.9511 | 0.99318 | 0.94506 | 3929.65154 | 0.57492 | 0.53869 | 0.50378 | 0.48455 | 0.45604
| 3928.6872 | 0.92644 | 0.72059 | 3857.32666 | 1.02234 | 0.8016 | 0.68227 | 0.55532 | 3857.32666 | 1.00275 | 0.9519 | 0.99225 | 0.94475 | 3928.6872 | 0.57495 | 0.53863 | 0.50377 | 0.4846 | 0.45603
| 3927.72287 | 0.92741 | 0.7202 | 3855.398 | 1.02072 | 0.80068 | 0.68051 | 0.55157 | 3855.398 | 1.00167 | 0.95237 | 0.99214 | 0.94432 | 3927.72287 | 0.575 | 0.53864 | 0.50377 | 0.48452 | 0.45597
| 3926.75854 | 0.92748 | 0.71975 | 3853.46933 | 1.01992 | 0.80141 | 0.68075 | 0.55042 | 3853.46933 | 1.00134 | 0.95305 | 0.99313 | 0.94333 | 3926.75854 | 0.57506 | 0.53871 | 0.50376 | 0.48439 | 0.45594
| 3925.79421 | 0.92706 | 0.7195 | 3851.54067 | 1.02052 | 0.80331 | 0.68225 | 0.55289 | 3851.54067 | 1.00205 | 0.95412 | 0.99395 | 0.94301 | 3925.79421 | 0.57507 | 0.53875 | 0.5037 | 0.48431 | 0.45599
| 3924.82988 | 0.92705 | 0.71981 | 3849.61201 | 1.02291 | 0.80685 | 0.68539 | 0.5576 | 3849.61201 | 1.0034 | 0.95393 | 0.99416 | 0.94303 | 3924.82988 | 0.57502 | 0.53875 | 0.50362 | 0.48429 | 0.45607
| 3923.86555 | 0.92739 | 0.72037 | 3847.68334 | 1.025 | 0.80951 | 0.68825 | 0.56074 | 3847.68334 | 1.0043 | 0.95205 | 0.99366 | 0.94272 | 3923.86555 | 0.57496 | 0.53873 | 0.50363 | 0.48429 | 0.45607
| 3922.90121 | 0.92742 | 0.7205 | 3845.75468 | 1.02499 | 0.80935 | 0.68891 | 0.55986 | 3845.75468 | 1.00404 | 0.9519 | 0.99272 | 0.94338 | 3922.90121 | 0.57492 | 0.53864 | 0.50371 | 0.48427 | 0.456
| 3921.93688 | 0.92705 | 0.72043 | 3843.82602 | 1.0237 | 0.80784 | 0.68854 | 0.55744 | 3843.82602 | 1.00335 | 0.95451 | 0.99253 | 0.94564 | 3921.93688 | 0.57491 | 0.5385 | 0.50377 | 0.48427 | 0.45595
| 3920.97255 | 0.92673 | 0.72076 | 3841.89735 | 1.02227 | 0.80553 | 0.68762 | 0.55618 | 3841.89735 | 1.00299 | 0.9557 | 0.99331 | 0.94696 | 3920.97255 | 0.57493 | 0.53841 | 0.50372 | 0.48433 | 0.456
| 3920.00822 | 0.92704 | 0.72137 | 3839.96869 | 1.02168 | 0.8029 | 0.6859 | 0.55619 | 3839.96869 | 1.003 | 0.95314 | 0.99391 | 0.94497 | 3920.00822 | 0.575 | 0.53841 | 0.50366 | 0.48442 | 0.45607
| 3919.04389 | 0.92768 | 0.72177 | 3838.04003 | 1.02195 | 0.8016 | 0.68341 | 0.55591 | 3838.04003 | 1.00292 | 0.94985 | 0.9936 | 0.94176 | 3919.04389 | 0.57502 | 0.53844 | 0.50367 | 0.48447 | 0.45605
| 3918.07956 | 0.92763 | 0.72167 | 3836.11136 | 1.02221 | 0.80216 | 0.68129 | 0.55476 | 3836.11136 | 1.00258 | 0.94933 | 0.99235 | 0.94105 | 3918.07956 | 0.57501 | 0.5385 | 0.50371 | 0.48446 | 0.45603
| 3917.11522 | 0.92711 | 0.72117 | 3834.1827 | 1.02276 | 0.8038 | 0.68176 | 0.55465 | 3834.1827 | 1.00255 | 0.95082 | 0.99101 | 0.9429 | 3917.11522 | 0.57503 | 0.53858 | 0.50375 | 0.48438 | 0.45607
| 3916.15089 | 0.92683 | 0.72063 | 3832.25404 | 1.02332 | 0.80472 | 0.68333 | 0.55495 | 3832.25404 | 1.00264 | 0.95206 | 0.99097 | 0.94472 | 3916.15089 | 0.57504 | 0.53873 | 0.50379 | 0.48424 | 0.4561
| 3915.18656 | 0.92671 | 0.7205 | 3830.32537 | 1.0231 | 0.80395 | 0.68332 | 0.55362 | 3830.32537 | 1.00226 | 0.9531 | 0.99232 | 0.94654 | 3915.18656 | 0.57504 | 0.53889 | 0.50376 | 0.48417 | 0.45609
| 3914.22223 | 0.92665 | 0.72094 | 3828.39671 | 1.02267 | 0.80297 | 0.68276 | 0.55229 | 3828.39671 | 1.00187 | 0.9536 | 0.99346 | 0.94939 | 3914.22223 | 0.57511 | 0.53895 | 0.50365 | 0.48419 | 0.45604
| 3913.2579 | 0.92691 | 0.72153 | 3826.46805 | 1.02208 | 0.80225 | 0.68247 | 0.55195 | 3826.46805 | 1.00178 | 0.95227 | 0.99333 | 0.95034 | 3913.2579 | 0.57524 | 0.5389 | 0.50353 | 0.48428 | 0.45601
| 3912.29357 | 0.92758 | 0.72193 | 3824.53938 | 1.0212 | 0.80124 | 0.68185 | 0.5515 | 3824.53938 | 1.00165 | 0.95013 | 0.99307 | 0.94734 | 3912.29357 | 0.57532 | 0.53882 | 0.50349 | 0.48439 | 0.45606
| 3911.32923 | 0.9282 | 0.72204 | 3822.61072 | 1.0206 | 0.80029 | 0.68112 | 0.55041 | 3822.61072 | 1.00134 | 0.94905 | 0.99342 | 0.94363 | 3911.32923 | 0.57531 | 0.53875 | 0.50353 | 0.4845 | 0.45616
| 3910.3649 | 0.92837 | 0.72175 | 3820.68206 | 1.01941 | 0.79893 | 0.67957 | 0.54867 | 3820.68206 | 1.00083 | 0.94971 | 0.9929 | 0.9424 | 3910.3649 | 0.57529 | 0.53868 | 0.50362 | 0.48452 | 0.45618
| 3909.40057 | 0.92814 | 0.72136 | 3818.75339 | 1.01791 | 0.79745 | 0.67757 | 0.54713 | 3818.75339 | 1.00039 | 0.95171 | 0.99151 | 0.9439 | 3909.40057 | 0.57527 | 0.53864 | 0.50369 | 0.48446 | 0.45615
| 3908.43624 | 0.92758 | 0.72131 | 3816.82473 | 1.01768 | 0.79713 | 0.67613 | 0.54621 | 3816.82473 | 1.00012 | 0.95293 | 0.99136 | 0.94602 | 3908.43624 | 0.57522 | 0.53863 | 0.50371 | 0.48441 | 0.45612
| 3907.47191 | 0.92704 | 0.72133 | 3814.89607 | 1.01748 | 0.79683 | 0.67367 | 0.54429 | 3814.89607 | 0.99957 | 0.95246 | 0.99278 | 0.94711 | 3907.47191 | 0.57512 | 0.53872 | 0.5037 | 0.48443 | 0.45609
| 3906.50758 | 0.92728 | 0.72109 | 3812.9674 | 1.01725 | 0.79634 | 0.6724 | 0.5425 | 3812.9674 | 0.99905 | 0.95256 | 0.99388 | 0.9481 | 3906.50758 | 0.57506 | 0.53893 | 0.50374 | 0.48448 | 0.4561
| 3905.54324 | 0.92791 | 0.72065 | 3811.03874 | 1.017 | 0.79582 | 0.67328 | 0.54211 | 3811.03874 | 0.99893 | 0.9533 | 0.99346 | 0.9477 | 3905.54324 | 0.57512 | 0.5392 | 0.50382 | 0.4845 | 0.45615
| 3904.57891 | 0.92815 | 0.72038 | 3809.11008 | 1.01616 | 0.7952 | 0.67314 | 0.54182 | 3809.11008 | 0.99885 | 0.95192 | 0.99226 | 0.94416 | 3904.57891 | 0.57522 | 0.53942 | 0.50392 | 0.48453 | 0.45623
| 3903.61458 | 0.92827 | 0.72067 | 3807.18141 | 1.01545 | 0.79518 | 0.67098 | 0.54018 | 3807.18141 | 0.99837 | 0.94979 | 0.99219 | 0.94076 | 3903.61458 | 0.57532 | 0.53958 | 0.50405 | 0.48458 | 0.45632
| 3902.65025 | 0.92826 | 0.72112 | 3805.25275 | 1.0144 | 0.79466 | 0.66744 | 0.53626 | 3805.25275 | 0.99723 | 0.95038 | 0.99338 | 0.94098 | 3902.65025 | 0.57551 | 0.53979 | 0.50417 | 0.48466 | 0.45643
| 3901.68592 | 0.92798 | 0.72109 | 3803.32409 | 1.01381 | 0.79395 | 0.66583 | 0.53287 | 3803.32409 | 0.99624 | 0.95256 | 0.99382 | 0.94389 | 3901.68592 | 0.57568 | 0.53999 | 0.50419 | 0.48469 | 0.45644
| 3900.72159 | 0.92764 | 0.72061 | 3801.39542 | 1.0135 | 0.79299 | 0.66548 | 0.53136 | 3801.39542 | 0.9958 | 0.95316 | 0.99306 | 0.94608 | 3900.72159 | 0.5757 | 0.53994 | 0.50409 | 0.48469 | 0.45629
| 3899.75725 | 0.92729 | 0.72019 | 3799.46676 | 1.01257 | 0.7911 | 0.66367 | 0.53044 | 3799.46676 | 0.99553 | 0.95188 | 0.99218 | 0.9457 | 3899.75725 | 0.57562 | 0.53961 | 0.50399 | 0.48479 | 0.45624
| 3898.79292 | 0.9272 | 0.72039 | 3797.5381 | 1.01245 | 0.79009 | 0.66252 | 0.53018 | 3797.5381 | 0.99545 | 0.95072 | 0.99181 | 0.9432 | 3898.79292 | 0.57555 | 0.53933 | 0.504 | 0.48496 | 0.45634
| 3897.82859 | 0.9274 | 0.72108 | 3795.60943 | 1.01215 | 0.78944 | 0.66171 | 0.52917 | 3795.60943 | 0.99515 | 0.95075 | 0.99218 | 0.9401 | 3897.82859 | 0.57555 | 0.53938 | 0.50402 | 0.48507 | 0.45644
| 3896.86426 | 0.92773 | 0.72168 | 3793.68077 | 1.01069 | 0.78765 | 0.66031 | 0.52678 | 3793.68077 | 0.99445 | 0.95135 | 0.99285 | 0.9384 | 3896.86426 | 0.57561 | 0.53963 | 0.50393 | 0.48508 | 0.45645
| 3895.89993 | 0.92811 | 0.72204 | 3791.75211 | 1.00911 | 0.78532 | 0.6587 | 0.52409 | 3791.75211 | 0.99366 | 0.95154 | 0.99321 | 0.93875 | 3895.89993 | 0.57564 | 0.53973 | 0.50384 | 0.48502 | 0.45638
| 3894.9356 | 0.92829 | 0.7224 | 3789.82344 | 1.00797 | 0.7834 | 0.65659 | 0.52158 | 3789.82344 | 0.99291 | 0.9505 | 0.99296 | 0.94002 | 3894.9356 | 0.5756 | 0.53968 | 0.50386 | 0.48494 | 0.45629
| 3893.97126 | 0.92826 | 0.72277 | 3787.89478 | 1.00741 | 0.78265 | 0.65506 | 0.5205 | 3787.89478 | 0.99259 | 0.94861 | 0.9924 | 0.94095 | 3893.97126 | 0.57558 | 0.53969 | 0.50396 | 0.48492 | 0.45624
| 3893.00693 | 0.92808 | 0.72265 | 3785.96612 | 1.00726 | 0.78242 | 0.65445 | 0.52096 | 3785.96612 | 0.99273 | 0.94753 | 0.99213 | 0.94129 | 3893.00693 | 0.5756 | 0.53976 | 0.50403 | 0.48495 | 0.45629
| 3892.0426 | 0.92772 | 0.72186 | 3784.03745 | 1.00778 | 0.7821 | 0.65452 | 0.52163 | 3784.03745 | 0.99293 | 0.94807 | 0.99209 | 0.9414 | 3892.0426 | 0.57565 | 0.53975 | 0.50404 | 0.48502 | 0.45645
| 3891.07827 | 0.92751 | 0.72123 | 3782.10879 | 1.00886 | 0.78209 | 0.65526 | 0.52148 | 3782.10879 | 0.99289 | 0.94932 | 0.99235 | 0.94141 | 3891.07827 | 0.57572 | 0.53964 | 0.50406 | 0.48505 | 0.45664
| 3890.11394 | 0.92751 | 0.72129 | 3780.18013 | 1.00984 | 0.78347 | 0.65638 | 0.52174 | 3780.18013 | 0.99296 | 0.94956 | 0.99283 | 0.94129 | 3890.11394 | 0.57581 | 0.5396 | 0.50407 | 0.48504 | 0.45673
| 3889.14961 | 0.92749 | 0.72169 | 3778.25146 | 1.01012 | 0.78631 | 0.65732 | 0.52329 | 3778.25146 | 0.99342 | 0.9489 | 0.99295 | 0.94134 | 3889.14961 | 0.57588 | 0.5397 | 0.50401 | 0.48502 | 0.4567
| 3888.18527 | 0.92753 | 0.72205 | 3776.3228 | 1.01001 | 0.78977 | 0.65858 | 0.52537 | 3776.3228 | 0.99403 | 0.94938 | 0.99286 | 0.94179 | 3888.18527 | 0.57594 | 0.53982 | 0.50396 | 0.485 | 0.45663
| 3887.22094 | 0.92743 | 0.72215 | 3774.39414 | 1.01012 | 0.79303 | 0.66018 | 0.52755 | 3774.39414 | 0.99468 | 0.95071 | 0.99291 | 0.94221 | 3887.22094 | 0.576 | 0.53991 | 0.50396 | 0.48504 | 0.45661
| 3886.25661 | 0.92732 | 0.72203 | 3772.46547 | 1.01101 | 0.79577 | 0.66173 | 0.5301 | 3772.46547 | 0.99543 | 0.95159 | 0.99271 | 0.94285 | 3886.25661 | 0.57601 | 0.53994 | 0.50395 | 0.48518 | 0.45671
| 3885.29228 | 0.92798 | 0.72198 | 3770.53681 | 1.01282 | 0.79775 | 0.66392 | 0.53292 | 3770.53681 | 0.99625 | 0.95332 | 0.9917 | 0.94419 | 3885.29228 | 0.57594 | 0.53983 | 0.50398 | 0.48527 | 0.45683
| 3884.32795 | 0.92848 | 0.72191 | 3768.60815 | 1.01447 | 0.7987 | 0.66631 | 0.53577 | 3768.60815 | 0.99709 | 0.95556 | 0.99076 | 0.94502 | 3884.32795 | 0.57591 | 0.53971 | 0.50407 | 0.48519 | 0.45687
| 3883.36362 | 0.92803 | 0.7219 | 3766.67948 | 1.01568 | 0.80012 | 0.66858 | 0.53888 | 3766.67948 | 0.99799 | 0.95563 | 0.99099 | 0.9451 | 3883.36362 | 0.57596 | 0.53977 | 0.50416 | 0.48505 | 0.45691
| 3882.39928 | 0.92756 | 0.72208 | 3764.75082 | 1.01655 | 0.80333 | 0.67066 | 0.54142 | 3764.75082 | 0.99873 | 0.95409 | 0.99149 | 0.94544 | 3882.39928 | 0.57597 | 0.53989 | 0.50416 | 0.48494 | 0.45695
| 3881.43495 | 0.9276 | 0.72205 | 3762.82216 | 1.0171 | 0.80797 | 0.67256 | 0.54307 | 3762.82216 | 0.99921 | 0.95356 | 0.99153 | 0.94537 | 3881.43495 | 0.57589 | 0.53984 | 0.50405 | 0.48491 | 0.45695
| 3880.47062 | 0.92806 | 0.72189 | 3760.89349 | 1.01784 | 0.81287 | 0.67537 | 0.54527 | 3760.89349 | 0.99985 | 0.95492 | 0.99176 | 0.94523 | 3880.47062 | 0.57581 | 0.53966 | 0.50391 | 0.48493 | 0.45691
| 3879.50629 | 0.92874 | 0.72205 | 3758.96483 | 1.01872 | 0.81628 | 0.67903 | 0.54815 | 3758.96483 | 1.00068 | 0.95665 | 0.9919 | 0.94567 | 3879.50629 | 0.57587 | 0.53955 | 0.50388 | 0.48501 | 0.45687
| 3878.54196 | 0.92894 | 0.72213 | 3757.03617 | 1.01978 | 0.81737 | 0.68153 | 0.54992 | 3757.03617 | 1.00119 | 0.95623 | 0.99121 | 0.94479 | 3878.54196 | 0.57606 | 0.53964 | 0.50391 | 0.48516 | 0.45691
| 3877.57763 | 0.92874 | 0.72181 | 3755.1075 | 1.02114 | 0.81736 | 0.68139 | 0.55014 | 3755.1075 | 1.00126 | 0.95421 | 0.99063 | 0.94393 | 3877.57763 | 0.57627 | 0.53983 | 0.50389 | 0.48532 | 0.45697
| 3876.61329 | 0.92864 | 0.72145 | 3753.17884 | 1.02255 | 0.81861 | 0.68099 | 0.55094 | 3753.17884 | 1.00149 | 0.95303 | 0.99151 | 0.94563 | 3876.61329 | 0.57637 | 0.53999 | 0.50382 | 0.48537 | 0.45697
| 3875.64896 | 0.92824 | 0.72115 | 3751.25018 | 1.02335 | 0.82139 | 0.68282 | 0.55324 | 3751.25018 | 1.00215 | 0.95221 | 0.99294 | 0.94689 | 3875.64896 | 0.57631 | 0.54007 | 0.50371 | 0.48534 | 0.45691
| 3874.68463 | 0.92752 | 0.72086 | 3749.32151 | 1.02414 | 0.82445 | 0.68666 | 0.55644 | 3749.32151 | 1.00307 | 0.9504 | 0.99293 | 0.94539 | 3874.68463 | 0.57615 | 0.54007 | 0.5037 | 0.48534 | 0.45685
| 3873.7203 | 0.92716 | 0.72096 | 3747.39285 | 1.02496 | 0.82642 | 0.6897 | 0.55849 | 3747.39285 | 1.00365 | 0.94851 | 0.99152 | 0.94326 | 3873.7203 | 0.57608 | 0.54004 | 0.50398 | 0.4854 | 0.45683
| 3872.75597 | 0.92699 | 0.72131 | 3745.46419 | 1.02533 | 0.82749 | 0.69128 | 0.55962 | 3745.46419 | 1.00398 | 0.9481 | 0.99038 | 0.94261 | 3872.75597 | 0.57614 | 0.54012 | 0.50437 | 0.48544 | 0.45686
| 3871.79164 | 0.92631 | 0.72117 | 3743.53552 | 1.02414 | 0.82728 | 0.69028 | 0.56024 | 3743.53552 | 1.00415 | 0.94897 | 0.99068 | 0.94324 | 3871.79164 | 0.57617 | 0.54037 | 0.50451 | 0.48547 | 0.45695
| 3870.8273 | 0.92552 | 0.7208 | 3741.60686 | 1.02408 | 0.82742 | 0.6894 | 0.56104 | 3741.60686 | 1.00438 | 0.94941 | 0.9922 | 0.94393 | 3870.8273 | 0.57615 | 0.54059 | 0.50439 | 0.48554 | 0.45708
| 3869.86297 | 0.92578 | 0.72115 | 3739.6782 | 1.02686 | 0.82896 | 0.69122 | 0.56244 | 3739.6782 | 1.00478 | 0.94969 | 0.99365 | 0.94446 | 3869.86297 | 0.57619 | 0.54058 | 0.50431 | 0.48562 | 0.45721
| 3868.89864 | 0.92705 | 0.722 | 3737.74953 | 1.02881 | 0.82943 | 0.69245 | 0.56279 | 3737.74953 | 1.00488 | 0.95229 | 0.99439 | 0.94506 | 3868.89864 | 0.57622 | 0.54044 | 0.50437 | 0.48555 | 0.45724
| 3867.93431 | 0.92778 | 0.72229 | 3735.82087 | 1.02769 | 0.82766 | 0.69066 | 0.56117 | 3735.82087 | 1.00442 | 0.9565 | 0.99473 | 0.94559 | 3867.93431 | 0.57628 | 0.54041 | 0.5044 | 0.48537 | 0.45717
| 3866.96998 | 0.92756 | 0.72209 | 3733.89221 | 1.02493 | 0.8254 | 0.68704 | 0.55867 | 3733.89221 | 1.00371 | 0.95818 | 0.99453 | 0.94572 | 3866.96998 | 0.57647 | 0.5405 | 0.50432 | 0.48527 | 0.45711
| 3866.00565 | 0.92721 | 0.72187 | 3731.96354 | 1.02269 | 0.82393 | 0.68381 | 0.5569 | 3731.96354 | 1.0032 | 0.95588 | 0.99338 | 0.94545 | 3866.00565 | 0.57664 | 0.54051 | 0.50421 | 0.48533 | 0.45716
| 3865.04131 | 0.92752 | 0.72168 | 3730.03488 | 1.0211 | 0.82209 | 0.681 | 0.55467 | 3730.03488 | 1.00256 | 0.95173 | 0.99148 | 0.94474 | 3865.04131 | 0.57662 | 0.54043 | 0.50418 | 0.48545 | 0.45725
| 3864.07698 | 0.92822 | 0.7215 | 3728.10622 | 1.0207 | 0.82057 | 0.67989 | 0.5519 | 3728.10622 | 1.00176 | 0.94844 | 0.99023 | 0.94347 | 3864.07698 | 0.5765 | 0.54044 | 0.50429 | 0.48551 | 0.45724
| 3863.11265 | 0.92793 | 0.72111 | 3726.17755 | 1.0207 | 0.81935 | 0.6798 | 0.5497 | 3726.17755 | 1.00113 | 0.94761 | 0.99042 | 0.94267 | 3863.11265 | 0.57648 | 0.54062 | 0.50435 | 0.48554 | 0.45715
| 3862.14832 | 0.92687 | 0.72088 | 3724.24889 | 1.01992 | 0.81727 | 0.67869 | 0.54835 | 3724.24889 | 1.00074 | 0.948 | 0.99119 | 0.94269 | 3862.14832 | 0.57655 | 0.54079 | 0.50428 | 0.48564 | 0.45712
| 3861.18399 | 0.92659 | 0.72147 | 3722.32023 | 1.01904 | 0.81445 | 0.67634 | 0.54664 | 3722.32023 | 1.00025 | 0.94762 | 0.9922 | 0.94216 | 3861.18399 | 0.57656 | 0.54076 | 0.50419 | 0.4857 | 0.45711
| 3860.21966 | 0.92701 | 0.72243 | 3720.39156 | 1.01863 | 0.81148 | 0.67369 | 0.54416 | 3720.39156 | 0.99953 | 0.94756 | 0.99342 | 0.94143 | 3860.21966 | 0.57646 | 0.54057 | 0.50411 | 0.48563 | 0.45706
| 3859.25532 | 0.92705 | 0.72277 | 3718.4629 | 1.01811 | 0.80955 | 0.67163 | 0.542 | 3718.4629 | 0.9989 | 0.94943 | 0.99371 | 0.94233 | 3859.25532 | 0.57635 | 0.54043 | 0.50405 | 0.48552 | 0.45702
| 3858.29099 | 0.92686 | 0.72247 | 3716.53424 | 1.01661 | 0.80894 | 0.66986 | 0.53985 | 3716.53424 | 0.99828 | 0.95153 | 0.99315 | 0.94377 | 3858.29099 | 0.57635 | 0.5405 | 0.50405 | 0.48552 | 0.45706
| 3857.32666 | 0.92737 | 0.72233 | 3714.60557 | 1.01484 | 0.80911 | 0.66872 | 0.53732 | 3714.60557 | 0.99754 | 0.95195 | 0.99308 | 0.94398 | 3857.32666 | 0.5765 | 0.54082 | 0.50419 | 0.48563 | 0.45713
| 3856.36233 | 0.9281 | 0.72233 | 3712.67691 | 1.01376 | 0.80952 | 0.66835 | 0.5354 | 3712.67691 | 0.99698 | 0.95124 | 0.99336 | 0.94371 | 3856.36233 | 0.57666 | 0.54111 | 0.50437 | 0.48571 | 0.45714
| 3855.398 | 0.92731 | 0.72169 | 3710.74825 | 1.01289 | 0.80866 | 0.66747 | 0.53442 | 3710.74825 | 0.99669 | 0.94933 | 0.99296 | 0.94273 | 3855.398 | 0.57653 | 0.54098 | 0.50437 | 0.48566 | 0.45709
| 3854.43367 | 0.92631 | 0.72131 | 3708.81958 | 1.01242 | 0.80667 | 0.6669 | 0.53382 | 3708.81958 | 0.99652 | 0.94688 | 0.9923 | 0.94067 | 3854.43367 | 0.57618 | 0.54057 | 0.50431 | 0.48551 | 0.45705
| 3853.46933 | 0.92694 | 0.72178 | 3706.89092 | 1.01249 | 0.80542 | 0.66754 | 0.53284 | 3706.89092 | 0.99623 | 0.9466 | 0.99224 | 0.9391 | 3853.46933 | 0.57604 | 0.54045 | 0.50443 | 0.48541 | 0.45707
| 3852.505 | 0.92725 | 0.72158 | 3704.96226 | 1.01246 | 0.80531 | 0.66781 | 0.53141 | 3704.96226 | 0.99581 | 0.9485 | 0.99257 | 0.93889 | 3852.505 | 0.57611 | 0.54059 | 0.50458 | 0.48543 | 0.4571
| 3851.54067 | 0.92661 | 0.72088 | 3703.03359 | 1.01235 | 0.80571 | 0.66659 | 0.5303 | 3703.03359 | 0.99549 | 0.95069 | 0.99269 | 0.94018 | 3851.54067 | 0.57621 | 0.54061 | 0.50457 | 0.48549 | 0.4571
| 3850.57634 | 0.92646 | 0.72078 | 3701.10493 | 1.01207 | 0.8062 | 0.66443 | 0.52996 | 3701.10493 | 0.99539 | 0.9528 | 0.99231 | 0.94239 | 3850.57634 | 0.57635 | 0.54051 | 0.50449 | 0.48552 | 0.45709
| 3849.61201 | 0.92659 | 0.72098 | 3699.17627 | 1.01139 | 0.80655 | 0.66278 | 0.53022 | 3699.17627 | 0.99546 | 0.95426 | 0.99169 | 0.94348 | 3849.61201 | 0.57656 | 0.54047 | 0.50438 | 0.48558 | 0.45715
| 3848.64768 | 0.92654 | 0.72111 | 3697.2476 | 1.01075 | 0.80672 | 0.6626 | 0.53004 | 3697.2476 | 0.99541 | 0.95439 | 0.99141 | 0.94335 | 3848.64768 | 0.57669 | 0.54048 | 0.50428 | 0.4856 | 0.45727
| 3847.68334 | 0.92655 | 0.7212 | 3695.31894 | 1.01048 | 0.80659 | 0.66327 | 0.52849 | 3695.31894 | 0.99495 | 0.95439 | 0.99141 | 0.94389 | 3847.68334 | 0.57665 | 0.54049 | 0.50419 | 0.48557 | 0.45735
| 3846.71901 | 0.92675 | 0.72134 | 3693.39028 | 1.01047 | 0.80609 | 0.66349 | 0.52604 | 3693.39028 | 0.99423 | 0.95503 | 0.9915 | 0.94466 | 3846.71901 | 0.57652 | 0.54056 | 0.5041 | 0.48554 | 0.45733
| 3845.75468 | 0.92696 | 0.72162 | 3691.46161 | 1.01054 | 0.80563 | 0.66268 | 0.52424 | 3691.46161 | 0.9937 | 0.95484 | 0.99194 | 0.94465 | 3845.75468 | 0.57644 | 0.54075 | 0.50405 | 0.48551 | 0.45728
| 3844.79035 | 0.92681 | 0.72167 | 3689.53295 | 1.01091 | 0.80555 | 0.66201 | 0.52425 | 3689.53295 | 0.9937 | 0.95298 | 0.99263 | 0.94456 | 3844.79035 | 0.57644 | 0.54099 | 0.50407 | 0.48547 | 0.45726
| 3843.82602 | 0.92665 | 0.72151 | 3687.60429 | 1.01081 | 0.80512 | 0.66161 | 0.52471 | 3687.60429 | 0.99384 | 0.95037 | 0.99308 | 0.94402 | 3843.82602 | 0.57648 | 0.54111 | 0.50412 | 0.48547 | 0.45728
| 3842.86169 | 0.92677 | 0.72162 | 3685.67562 | 1.01033 | 0.80518 | 0.66181 | 0.52475 | 3685.67562 | 0.99385 | 0.94906 | 0.99339 | 0.9432 | 3842.86169 | 0.57648 | 0.54103 | 0.50414 | 0.4855 | 0.45731
| 3841.89735 | 0.92671 | 0.72188 | 3683.74696 | 1.01052 | 0.80643 | 0.66323 | 0.52552 | 3683.74696 | 0.99408 | 0.95018 | 0.99389 | 0.94402 | 3841.89735 | 0.57647 | 0.5409 | 0.50414 | 0.48554 | 0.45736
| 3840.93302 | 0.92668 | 0.72213 | 3681.8183 | 1.0101 | 0.80633 | 0.66281 | 0.5263 | 3681.8183 | 0.99431 | 0.95194 | 0.99439 | 0.94609 | 3840.93302 | 0.57653 | 0.54092 | 0.50426 | 0.4856 | 0.45745
| 3839.96869 | 0.9267 | 0.72231 | 3679.88963 | 1.00868 | 0.80451 | 0.65974 | 0.52568 | 3679.88963 | 0.99413 | 0.95281 | 0.99445 | 0.94702 | 3839.96869 | 0.57667 | 0.54113 | 0.50445 | 0.48568 | 0.4575
| 3839.00436 | 0.92588 | 0.72179 | 3677.96097 | 1.00752 | 0.80357 | 0.65706 | 0.52385 | 3677.96097 | 0.99359 | 0.95226 | 0.99392 | 0.94579 | 3839.00436 | 0.57673 | 0.54126 | 0.50447 | 0.48572 | 0.45746
| 3838.04003 | 0.92525 | 0.72081 | 3676.03231 | 1.00661 | 0.8038 | 0.65672 | 0.52329 | 3676.03231 | 0.99342 | 0.94935 | 0.99296 | 0.94271 | 3838.04003 | 0.57665 | 0.54112 | 0.50436 | 0.48563 | 0.45733
| 3837.0757 | 0.92598 | 0.72039 | 3674.10364 | 1.00459 | 0.80281 | 0.65701 | 0.52419 | 3674.10364 | 0.99368 | 0.94588 | 0.99228 | 0.93939 | 3837.0757 | 0.57652 | 0.54094 | 0.50432 | 0.48542 | 0.45715
| 3836.11136 | 0.92636 | 0.72017 | 3672.17498 | 1.00341 | 0.80097 | 0.65777 | 0.52416 | 3672.17498 | 0.99368 | 0.94569 | 0.99235 | 0.93811 | 3836.11136 | 0.57653 | 0.54107 | 0.50433 | 0.48538 | 0.45714
| 3835.14703 | 0.92614 | 0.71978 | 3670.24632 | 1.00352 | 0.79878 | 0.65687 | 0.52129 | 3670.24632 | 0.99283 | 0.9482 | 0.99256 | 0.93934 | 3835.14703 | 0.57662 | 0.54133 | 0.50424 | 0.48555 | 0.45727
| 3834.1827 | 0.92675 | 0.71988 | 3668.31765 | 1.00293 | 0.7967 | 0.65328 | 0.51747 | 3668.31765 | 0.99169 | 0.9499 | 0.99236 | 0.94178 | 3834.1827 | 0.57669 | 0.54134 | 0.50416 | 0.48568 | 0.45731
| 3833.21837 | 0.92736 | 0.72048 | 3666.38899 | 1.00212 | 0.7958 | 0.65155 | 0.51574 | 3666.38899 | 0.99118 | 0.95054 | 0.99211 | 0.94283 | 3833.21837 | 0.57677 | 0.54114 | 0.50413 | 0.48573 | 0.45726
| 3832.25404 | 0.92712 | 0.72122 | 3664.46033 | 1.00133 | 0.79438 | 0.65244 | 0.51505 | 3664.46033 | 0.99097 | 0.95096 | 0.9927 | 0.94144 | 3832.25404 | 0.5769 | 0.54103 | 0.50413 | 0.48583 | 0.45725
| 3831.28971 | 0.92705 | 0.72199 | 3662.53166 | 1.00056 | 0.79212 | 0.65316 | 0.51411 | 3662.53166 | 0.99069 | 0.95081 | 0.99436 | 0.94114 | 3831.28971 | 0.57699 | 0.54115 | 0.50417 | 0.48592 | 0.45726
| 3830.32537 | 0.92744 | 0.7225 | 3660.603 | 1.00029 | 0.79125 | 0.65275 | 0.51375 | 3660.603 | 0.99059 | 0.95129 | 0.9952 | 0.94371 | 3830.32537 | 0.57695 | 0.54126 | 0.50422 | 0.48587 | 0.45726
| 3829.36104 | 0.92734 | 0.72258 | 3658.67434 | 1.00011 | 0.79143 | 0.65112 | 0.51323 | 3658.67434 | 0.99043 | 0.9534 | 0.99395 | 0.94573 | 3829.36104 | 0.57685 | 0.54115 | 0.50422 | 0.48575 | 0.45724
| 3828.39671 | 0.92657 | 0.72225 | 3656.74567 | 1.00021 | 0.7919 | 0.64993 | 0.51247 | 3656.74567 | 0.9902 | 0.95444 | 0.9923 | 0.94486 | 3828.39671 | 0.57676 | 0.54092 | 0.50416 | 0.48563 | 0.45723
| 3827.43238 | 0.92606 | 0.72169 | 3654.81701 | 1.0001 | 0.79197 | 0.649 | 0.51136 | 3654.81701 | 0.98987 | 0.95194 | 0.99179 | 0.9425 | 3827.43238 | 0.57674 | 0.54089 | 0.50413 | 0.48556 | 0.45722
| 3826.46805 | 0.92619 | 0.7212 | 3652.88835 | 0.9995 | 0.7913 | 0.64797 | 0.5102 | 3652.88835 | 0.98953 | 0.94948 | 0.99193 | 0.94151 | 3826.46805 | 0.57679 | 0.54105 | 0.50415 | 0.48556 | 0.45723
| 3825.50372 | 0.92641 | 0.721 | 3650.95968 | 0.99832 | 0.78954 | 0.64665 | 0.50867 | 3650.95968 | 0.98907 | 0.95072 | 0.9921 | 0.94297 | 3825.50372 | 0.57685 | 0.54121 | 0.50416 | 0.4856 | 0.45724
| 3824.53938 | 0.9266 | 0.72104 | 3649.03102 | 0.99671 | 0.78677 | 0.64431 | 0.50582 | 3649.03102 | 0.98821 | 0.95318 | 0.99213 | 0.94517 | 3824.53938 | 0.57679 | 0.54131 | 0.50411 | 0.48562 | 0.45721
| 3823.57505 | 0.92693 | 0.72118 | 3647.10236 | 0.9961 | 0.78477 | 0.64234 | 0.50283 | 3647.10236 | 0.98731 | 0.95382 | 0.99182 | 0.94638 | 3823.57505 | 0.57662 | 0.5413 | 0.50404 | 0.48557 | 0.45712
| 3822.61072 | 0.92686 | 0.72124 | 3645.17369 | 0.99714 | 0.78575 | 0.64271 | 0.50229 | 3645.17369 | 0.98715 | 0.95275 | 0.99159 | 0.94602 | 3822.61072 | 0.57648 | 0.54116 | 0.50398 | 0.48553 | 0.45707
| 3821.64639 | 0.92633 | 0.72121 | 3643.24503 | 0.99897 | 0.78899 | 0.64515 | 0.50431 | 3643.24503 | 0.98776 | 0.9515 | 0.992 | 0.94461 | 3821.64639 | 0.57651 | 0.54111 | 0.504 | 0.48555 | 0.4571
| 3820.68206 | 0.92627 | 0.72128 | 3641.31637 | 1.00087 | 0.79191 | 0.64826 | 0.50718 | 3641.31637 | 0.98862 | 0.95148 | 0.99254 | 0.94332 | 3820.68206 | 0.57671 | 0.54131 | 0.50416 | 0.48562 | 0.45712
| 3819.71773 | 0.92666 | 0.72134 | 3639.3877 | 1.00213 | 0.79346 | 0.65117 | 0.50973 | 3639.3877 | 0.98939 | 0.95236 | 0.9929 | 0.94251 | 3819.71773 | 0.5769 | 0.54154 | 0.50431 | 0.48566 | 0.45706
| 3818.75339 | 0.92703 | 0.72136 | 3637.45904 | 1.00235 | 0.79368 | 0.65331 | 0.51138 | 3637.45904 | 0.98988 | 0.95261 | 0.99312 | 0.94254 | 3818.75339 | 0.577 | 0.54154 | 0.50432 | 0.4857 | 0.45703
| 3817.78906 | 0.92669 | 0.72119 | 3635.53038 | 1.00249 | 0.79254 | 0.65388 | 0.51195 | 3635.53038 | 0.99005 | 0.95197 | 0.99275 | 0.94449 | 3817.78906 | 0.57699 | 0.54132 | 0.50416 | 0.48572 | 0.45713
| 3816.82473 | 0.92532 | 0.72087 | 3633.60171 | 1.0029 | 0.79083 | 0.65249 | 0.5113 | 3633.60171 | 0.98986 | 0.95226 | 0.99215 | 0.94757 | 3816.82473 | 0.57688 | 0.54112 | 0.50398 | 0.48565 | 0.45725
| 3815.8604 | 0.92446 | 0.72103 | 3631.67305 | 1.0028 | 0.79009 | 0.65122 | 0.51005 | 3631.67305 | 0.98948 | 0.95397 | 0.99216 | 0.94943 | 3815.8604 | 0.57679 | 0.54109 | 0.504 | 0.48549 | 0.45721
| 3814.89607 | 0.92515 | 0.72145 | 3629.74439 | 1.00236 | 0.79105 | 0.65243 | 0.50991 | 3629.74439 | 0.98944 | 0.9546 | 0.99279 | 0.9488 | 3814.89607 | 0.57677 | 0.5411 | 0.50419 | 0.48532 | 0.45702
| 3813.93174 | 0.926 | 0.72124 | 3627.81572 | 1.002 | 0.79248 | 0.65445 | 0.51134 | 3627.81572 | 0.98987 | 0.95242 | 0.99352 | 0.94628 | 3813.93174 | 0.5768 | 0.54107 | 0.50428 | 0.4853 | 0.45695
| 3812.9674 | 0.92624 | 0.72086 | 3625.88706 | 1.00259 | 0.79334 | 0.65617 | 0.51329 | 3625.88706 | 0.99045 | 0.94995 | 0.99341 | 0.94445 | 3812.9674 | 0.57679 | 0.54112 | 0.50417 | 0.48537 | 0.45701
| 3812.00307 | 0.9263 | 0.7211 | 3623.9584 | 1.00354 | 0.79339 | 0.65711 | 0.51396 | 3623.9584 | 0.99065 | 0.9508 | 0.99243 | 0.94418 | 3812.00307 | 0.57675 | 0.54132 | 0.50408 | 0.48537 | 0.45703
| 3811.03874 | 0.92654 | 0.72156 | 3622.02973 | 1.00353 | 0.79271 | 0.65588 | 0.51254 | 3622.02973 | 0.99023 | 0.95324 | 0.9917 | 0.94328 | 3811.03874 | 0.57669 | 0.54147 | 0.50405 | 0.48528 | 0.45694
| 3810.07441 | 0.92732 | 0.72189 | 3620.10107 | 1.0034 | 0.79186 | 0.65393 | 0.5109 | 3620.10107 | 0.98973 | 0.95356 | 0.9914 | 0.94203 | 3810.07441 | 0.57667 | 0.54149 | 0.50397 | 0.4852 | 0.45684
| 3809.11008 | 0.92827 | 0.72224 | 3618.17241 | 1.00354 | 0.79041 | 0.65288 | 0.51013 | 3618.17241 | 0.98951 | 0.95325 | 0.99139 | 0.94236 | 3809.11008 | 0.57666 | 0.54139 | 0.50384 | 0.48522 | 0.45677
| 3808.14575 | 0.92804 | 0.72241 | 3616.24374 | 1.00393 | 0.78804 | 0.65245 | 0.50919 | 3616.24374 | 0.98922 | 0.95443 | 0.99192 | 0.94271 | 3808.14575 | 0.57667 | 0.54123 | 0.5038 | 0.48535 | 0.45675
| 3807.18141 | 0.92679 | 0.7224 | 3614.31508 | 1.00433 | 0.78539 | 0.65104 | 0.5071 | 3614.31508 | 0.9886 | 0.95474 | 0.99261 | 0.9409 | 3807.18141 | 0.57669 | 0.54112 | 0.50399 | 0.48546 | 0.45675
| 3806.21708 | 0.92644 | 0.72279 | 3612.38642 | 1.0046 | 0.78366 | 0.64866 | 0.50494 | 3612.38642 | 0.98795 | 0.95274 | 0.99297 | 0.93919 | 3806.21708 | 0.57681 | 0.54115 | 0.50436 | 0.48545 | 0.45667
| 3805.25275 | 0.92724 | 0.72334 | 3610.45775 | 1.00552 | 0.78378 | 0.64797 | 0.50364 | 3610.45775 | 0.98756 | 0.95033 | 0.99279 | 0.94062 | 3805.25275 | 0.57698 | 0.54133 | 0.50462 | 0.48535 | 0.45657
| 3804.28842 | 0.92823 | 0.72358 | 3608.52909 | 1.00671 | 0.78519 | 0.64918 | 0.50212 | 3608.52909 | 0.9871 | 0.94883 | 0.99283 | 0.94401 | 3804.28842 | 0.57709 | 0.54151 | 0.50462 | 0.48525 | 0.4566
| 3803.32409 | 0.92886 | 0.72361 | 3606.60043 | 1.00716 | 0.78675 | 0.64996 | 0.50078 | 3606.60043 | 0.98669 | 0.94858 | 0.99412 | 0.94769 | 3803.32409 | 0.57709 | 0.54149 | 0.50437 | 0.48517 | 0.45672
| 3802.35976 | 0.92825 | 0.72333 | 3604.67176 | 1.00745 | 0.78763 | 0.64966 | 0.50097 | 3604.67176 | 0.98675 | 0.94986 | 0.9954 | 0.95069 | 3802.35976 | 0.57702 | 0.54139 | 0.50404 | 0.48512 | 0.45684
| 3801.39542 | 0.92706 | 0.72294 | 3602.7431 | 1.0079 | 0.78712 | 0.64895 | 0.5012 | 3602.7431 | 0.98682 | 0.95101 | 0.99565 | 0.94975 | 3801.39542 | 0.57691 | 0.5414 | 0.50391 | 0.48508 | 0.45689
| 3800.43109 | 0.92664 | 0.72271 | 3600.81444 | 1.00781 | 0.78611 | 0.64887 | 0.50039 | 3600.81444 | 0.98658 | 0.94979 | 0.99625 | 0.94418 | 3800.43109 | 0.57685 | 0.54139 | 0.50407 | 0.48503 | 0.4569
| 3799.46676 | 0.92634 | 0.72238 | 3598.88577 | 1.00676 | 0.78579 | 0.64885 | 0.49943 | 3598.88577 | 0.98629 | 0.9489 | 0.99686 | 0.9402 | 3799.46676 | 0.57689 | 0.5413 | 0.50428 | 0.48503 | 0.45696
| 3798.50243 | 0.92583 | 0.72222 | 3596.95711 | 1.00574 | 0.78549 | 0.64755 | 0.49799 | 3596.95711 | 0.98585 | 0.9521 | 0.99577 | 0.94264 | 3798.50243 | 0.57702 | 0.54136 | 0.50432 | 0.4851 | 0.45705
| 3797.5381 | 0.92597 | 0.72255 | 3595.02845 | 1.00553 | 0.78393 | 0.64567 | 0.49498 | 3595.02845 | 0.98494 | 0.95631 | 0.99425 | 0.94722 | 3797.5381 | 0.5771 | 0.54159 | 0.50417 | 0.48518 | 0.45708
| 3796.57377 | 0.92661 | 0.72296 | 3593.09978 | 1.00543 | 0.78112 | 0.64432 | 0.49114 | 3593.09978 | 0.98377 | 0.95649 | 0.99422 | 0.94808 | 3796.57377 | 0.57711 | 0.5417 | 0.50387 | 0.48527 | 0.45704
| 3795.60943 | 0.92683 | 0.72304 | 3591.17112 | 1.00492 | 0.77891 | 0.64364 | 0.48795 | 3591.17112 | 0.9828 | 0.95298 | 0.99447 | 0.94582 | 3795.60943 | 0.57708 | 0.54146 | 0.50356 | 0.48538 | 0.45695
| 3794.6451 | 0.92649 | 0.72273 | 3589.24246 | 1.00416 | 0.77926 | 0.64365 | 0.48563 | 3589.24246 | 0.98208 | 0.94932 | 0.99387 | 0.94326 | 3794.6451 | 0.57701 | 0.54105 | 0.50343 | 0.48546 | 0.45684
| 3793.68077 | 0.9261 | 0.72221 | 3587.31379 | 1.00351 | 0.78087 | 0.64366 | 0.48391 | 3587.31379 | 0.98156 | 0.94744 | 0.99358 | 0.94178 | 3793.68077 | 0.5769 | 0.54082 | 0.50359 | 0.48549 | 0.45672
| 3792.71644 | 0.92605 | 0.7218 | 3585.38513 | 1.00392 | 0.78105 | 0.64287 | 0.48351 | 3585.38513 | 0.98143 | 0.94696 | 0.9939 | 0.94164 | 3792.71644 | 0.57686 | 0.54093 | 0.50384 | 0.48548 | 0.45662
| 3791.75211 | 0.9267 | 0.72178 | 3583.45647 | 1.00542 | 0.77991 | 0.64142 | 0.48391 | 3583.45647 | 0.98156 | 0.94823 | 0.99352 | 0.94198 | 3791.75211 | 0.57691 | 0.5412 | 0.50399 | 0.48544 | 0.45656
| 3790.78778 | 0.92798 | 0.7221 | 3581.5278 | 1.00669 | 0.77955 | 0.64 | 0.48359 | 3581.5278 | 0.98146 | 0.95126 | 0.99243 | 0.94221 | 3790.78778 | 0.57697 | 0.54141 | 0.50408 | 0.48538 | 0.45654
| 3789.82344 | 0.92876 | 0.72242 | 3579.59914 | 1.00671 | 0.78102 | 0.63955 | 0.48291 | 3579.59914 | 0.98125 | 0.95295 | 0.99179 | 0.94216 | 3789.82344 | 0.57695 | 0.54146 | 0.50419 | 0.48529 | 0.45656
| 3788.85911 | 0.92828 | 0.72253 | 3577.67048 | 1.00547 | 0.78361 | 0.63968 | 0.48281 | 3577.67048 | 0.98122 | 0.95052 | 0.99206 | 0.94136 | 3788.85911 | 0.57687 | 0.54123 | 0.50424 | 0.48516 | 0.45659
| 3787.89478 | 0.92732 | 0.72249 | 3575.74181 | 1.00416 | 0.78577 | 0.63911 | 0.48294 | 3575.74181 | 0.98126 | 0.94613 | 0.99304 | 0.9405 | 3787.89478 | 0.57686 | 0.54096 | 0.50415 | 0.48501 | 0.45661
| 3786.93045 | 0.92701 | 0.72242 | 3573.81315 | 1.00382 | 0.7862 | 0.63774 | 0.48286 | 3573.81315 | 0.98123 | 0.9445 | 0.99399 | 0.94072 | 3786.93045 | 0.57692 | 0.54115 | 0.50386 | 0.48489 | 0.45665
| 3785.96612 | 0.92739 | 0.72236 | 3571.88449 | 1.00391 | 0.78505 | 0.63639 | 0.48228 | 3571.88449 | 0.98105 | 0.94599 | 0.99406 | 0.94124 | 3785.96612 | 0.577 | 0.54159 | 0.50347 | 0.48485 | 0.45671
| 3785.00179 | 0.92774 | 0.72234 | 3569.95582 | 1.00385 | 0.78421 | 0.6359 | 0.48078 | 3569.95582 | 0.98059 | 0.94776 | 0.99313 | 0.94081 | 3785.00179 | 0.57702 | 0.54171 | 0.50321 | 0.48487 | 0.45672
| 3784.03745 | 0.92761 | 0.72242 | 3568.02716 | 1.00389 | 0.78467 | 0.63641 | 0.47914 | 3568.02716 | 0.98009 | 0.94921 | 0.99196 | 0.93992 | 3784.03745 | 0.577 | 0.54145 | 0.50324 | 0.48491 | 0.45665
| 3783.07312 | 0.92725 | 0.72254 | 3566.0985 | 1.0037 | 0.78488 | 0.63694 | 0.47851 | 3566.0985 | 0.9799 | 0.94987 | 0.99168 | 0.94002 | 3783.07312 | 0.57699 | 0.54134 | 0.50337 | 0.48495 | 0.45654
| 3782.10879 | 0.92695 | 0.72274 | 3564.16983 | 1.00288 | 0.78388 | 0.63689 | 0.47855 | 3564.16983 | 0.97991 | 0.94974 | 0.99287 | 0.94282 | 3782.10879 | 0.57698 | 0.5416 | 0.50347 | 0.485 | 0.45648
| 3781.14446 | 0.92666 | 0.72308 | 3562.24117 | 1.00171 | 0.78256 | 0.63632 | 0.47817 | 3562.24117 | 0.97979 | 0.95038 | 0.99456 | 0.94691 | 3781.14446 | 0.57694 | 0.54181 | 0.50362 | 0.48502 | 0.45645
| 3780.18013 | 0.9266 | 0.72333 | 3560.31251 | 1.0007 | 0.78207 | 0.63523 | 0.47666 | 3560.31251 | 0.97932 | 0.95014 | 0.99524 | 0.94747 | 3780.18013 | 0.57686 | 0.54157 | 0.50392 | 0.48508 | 0.45645
| 3779.2158 | 0.92713 | 0.72354 | 3558.38384 | 0.99996 | 0.78233 | 0.63397 | 0.47423 | 3558.38384 | 0.97857 | 0.9479 | 0.99477 | 0.94411 | 3779.2158 | 0.57681 | 0.54117 | 0.50434 | 0.48518 | 0.45646
| 3778.25146 | 0.92789 | 0.72391 | 3556.45518 | 0.99959 | 0.78225 | 0.63355 | 0.47201 | 3556.45518 | 0.97788 | 0.94766 | 0.99396 | 0.94191 | 3778.25146 | 0.57683 | 0.54114 | 0.5046 | 0.48518 | 0.45644
| 3777.28713 | 0.92835 | 0.72433 | 3554.52652 | 0.99974 | 0.78171 | 0.63413 | 0.47043 | 3554.52652 | 0.97739 | 0.95075 | 0.99372 | 0.94381 | 3777.28713 | 0.57686 | 0.54146 | 0.50445 | 0.48509 | 0.45639
| 3776.3228 | 0.92843 | 0.72452 | 3552.59785 | 0.99999 | 0.78148 | 0.6338 | 0.46891 | 3552.59785 | 0.97691 | 0.95272 | 0.99417 | 0.94726 | 3776.3228 | 0.57683 | 0.54173 | 0.50405 | 0.48497 | 0.45632
| 3775.35847 | 0.9281 | 0.72418 | 3550.66919 | 0.99991 | 0.78116 | 0.6312 | 0.46723 | 3550.66919 | 0.97639 | 0.95071 | 0.99442 | 0.94752 | 3775.35847 | 0.57683 | 0.54178 | 0.50389 | 0.48488 | 0.45623
| 3774.39414 | 0.9274 | 0.72323 | 3548.74053 | 0.99943 | 0.78045 | 0.62805 | 0.4653 | 3548.74053 | 0.97579 | 0.94767 | 0.99443 | 0.94416 | 3774.39414 | 0.57691 | 0.54164 | 0.50412 | 0.4848 | 0.45618
| 3773.42981 | 0.92693 | 0.72236 | 3546.81186 | 0.99874 | 0.78013 | 0.62632 | 0.46308 | 3546.81186 | 0.97509 | 0.94704 | 0.99472 | 0.94088 | 3773.42981 | 0.57699 | 0.54148 | 0.50443 | 0.48475 | 0.45623
| 3772.46547 | 0.92738 | 0.72244 | 3544.8832 | 0.99835 | 0.77962 | 0.62549 | 0.46084 | 3544.8832 | 0.97439 | 0.94805 | 0.99493 | 0.93975 | 3772.46547 | 0.57696 | 0.54162 | 0.50441 | 0.48476 | 0.45636
| 3771.50114 | 0.92835 | 0.72326 | 3542.95454 | 0.99815 | 0.77767 | 0.62455 | 0.45915 | 3542.95454 | 0.97386 | 0.94948 | 0.99494 | 0.94096 | 3771.50114 | 0.57684 | 0.54204 | 0.50387 | 0.4849 | 0.45652
| 3770.53681 | 0.92879 | 0.72379 | 3541.02587 | 0.99767 | 0.77576 | 0.62327 | 0.45847 | 3541.02587 | 0.97364 | 0.95107 | 0.99524 | 0.94318 | 3770.53681 | 0.57675 | 0.54226 | 0.50315 | 0.4851 | 0.45666
| 3769.57248 | 0.92888 | 0.72377 | 3539.09721 | 0.99731 | 0.77534 | 0.62226 | 0.45819 | 3539.09721 | 0.97355 | 0.9516 | 0.99552 | 0.94391 | 3769.57248 | 0.57681 | 0.54203 | 0.5031 | 0.48522 | 0.45671
| 3768.60815 | 0.92935 | 0.7236 | 3537.16855 | 0.99778 | 0.7753 | 0.6226 | 0.4576 | 3537.16855 | 0.97337 | 0.95079 | 0.99502 | 0.943 | 3768.60815 | 0.57691 | 0.54174 | 0.50373 | 0.48522 | 0.45669
| 3767.64382 | 0.92997 | 0.72368 | 3535.23988 | 0.99865 | 0.77512 | 0.62375 | 0.45639 | 3535.23988 | 0.97298 | 0.94987 | 0.99421 | 0.94205 | 3767.64382 | 0.57696 | 0.54194 | 0.50402 | 0.48518 | 0.45667
| 3766.67948 | 0.93026 | 0.72405 | 3533.31122 | 0.9995 | 0.77611 | 0.62482 | 0.45518 | 3533.31122 | 0.9726 | 0.94972 | 0.99407 | 0.94122 | 3766.67948 | 0.57698 | 0.54236 | 0.50347 | 0.48516 | 0.45671
| 3765.71515 | 0.9303 | 0.72441 | 3531.38256 | 1.00024 | 0.77771 | 0.62541 | 0.45511 | 3531.38256 | 0.97258 | 0.95008 | 0.99472 | 0.9399 | 3765.71515 | 0.57702 | 0.54231 | 0.50305 | 0.48516 | 0.45678
| 3764.75082 | 0.93021 | 0.72436 | 3529.45389 | 1.00089 | 0.77833 | 0.62501 | 0.456 | 3529.45389 | 0.97286 | 0.94941 | 0.99592 | 0.93892 | 3764.75082 | 0.57706 | 0.54186 | 0.50352 | 0.48521 | 0.45679
| 3763.78649 | 0.92999 | 0.72399 | 3527.52523 | 1.00137 | 0.77805 | 0.62368 | 0.45607 | 3527.52523 | 0.97288 | 0.9469 | 0.997 | 0.93977 | 3763.78649 | 0.57705 | 0.54168 | 0.50438 | 0.48533 | 0.45677
| 3762.82216 | 0.92991 | 0.72394 | 3525.59657 | 1.00135 | 0.77765 | 0.62272 | 0.45579 | 3525.59657 | 0.9728 | 0.94519 | 0.99717 | 0.9415 | 3762.82216 | 0.57698 | 0.54189 | 0.50483 | 0.48545 | 0.45674
| 3761.85783 | 0.93037 | 0.7244 | 3523.6679 | 1.00092 | 0.77736 | 0.62306 | 0.45695 | 3523.6679 | 0.97316 | 0.94693 | 0.99616 | 0.94226 | 3761.85783 | 0.57698 | 0.54209 | 0.50468 | 0.48545 | 0.45673
| 3760.89349 | 0.93104 | 0.7248 | 3521.73924 | 1.00081 | 0.77749 | 0.62392 | 0.45833 | 3521.73924 | 0.9736 | 0.94993 | 0.99447 | 0.94238 | 3760.89349 | 0.57708 | 0.54209 | 0.50425 | 0.48538 | 0.45677
| 3759.92916 | 0.93129 | 0.72514 | 3519.81058 | 1.00114 | 0.77815 | 0.62389 | 0.45821 | 3519.81058 | 0.97356 | 0.95106 | 0.99356 | 0.94257 | 3759.92916 | 0.57721 | 0.5419 | 0.50397 | 0.48536 | 0.45687
| 3758.96483 | 0.9309 | 0.72555 | 3517.88191 | 1.00149 | 0.77829 | 0.62239 | 0.45681 | 3517.88191 | 0.97312 | 0.95073 | 0.99421 | 0.94264 | 3758.96483 | 0.57722 | 0.54168 | 0.50395 | 0.48539 | 0.45698
| 3758.0005 | 0.92993 | 0.72545 | 3515.95325 | 1.00169 | 0.77731 | 0.62009 | 0.45465 | 3515.95325 | 0.97244 | 0.94933 | 0.99509 | 0.94221 | 3758.0005 | 0.5772 | 0.54175 | 0.50394 | 0.48544 | 0.45708
| 3757.03617 | 0.92897 | 0.72501 | 3514.02459 | 1.00186 | 0.77665 | 0.61891 | 0.45267 | 3514.02459 | 0.97181 | 0.94655 | 0.99494 | 0.94088 | 3757.03617 | 0.57729 | 0.5422 | 0.50385 | 0.4855 | 0.45719
| 3756.07184 | 0.92889 | 0.72529 | 3512.09592 | 1.00227 | 0.77753 | 0.62006 | 0.45197 | 3512.09592 | 0.97159 | 0.94423 | 0.99437 | 0.93894 | 3756.07184 | 0.57741 | 0.5427 | 0.50392 | 0.48555 | 0.45725
| 3755.1075 | 0.92956 | 0.72652 | 3510.16726 | 1.00283 | 0.77863 | 0.62148 | 0.45178 | 3510.16726 | 0.97153 | 0.94409 | 0.99417 | 0.93754 | 3755.1075 | 0.5775 | 0.54293 | 0.50427 | 0.48556 | 0.45726
| 3754.14317 | 0.93003 | 0.72791 | 3508.2386 | 1.00314 | 0.77884 | 0.62142 | 0.45169 | 3508.2386 | 0.9715 | 0.94548 | 0.99404 | 0.93754 | 3754.14317 | 0.57757 | 0.54292 | 0.50457 | 0.48557 | 0.4573
| 3753.17884 | 0.92967 | 0.72831 | 3506.30993 | 1.00313 | 0.7782 | 0.62132 | 0.4522 | 3506.30993 | 0.97166 | 0.94686 | 0.99313 | 0.93875 | 3753.17884 | 0.57761 | 0.54296 | 0.50454 | 0.48563 | 0.45736
| 3752.21451 | 0.9299 | 0.72797 | 3504.38127 | 1.0031 | 0.77743 | 0.62236 | 0.45274 | 3504.38127 | 0.97183 | 0.94809 | 0.9913 | 0.94017 | 3752.21451 | 0.57764 | 0.54315 | 0.50443 | 0.48566 | 0.45732
| 3751.25018 | 0.93156 | 0.72787 | 3502.45261 | 1.00318 | 0.77752 | 0.62323 | 0.45244 | 3502.45261 | 0.97174 | 0.94958 | 0.9901 | 0.94124 | 3751.25018 | 0.57768 | 0.54313 | 0.50438 | 0.48566 | 0.4572
| 3750.28585 | 0.93233 | 0.7274 | 3500.52394 | 1.00336 | 0.77798 | 0.62353 | 0.45112 | 3500.52394 | 0.97132 | 0.95015 | 0.99057 | 0.94272 | 3750.28585 | 0.57767 | 0.54278 | 0.50412 | 0.48575 | 0.45721
| 3749.32151 | 0.93185 | 0.72638 | 3498.59528 | 1.00355 | 0.77751 | 0.62351 | 0.44929 | 3498.59528 | 0.97073 | 0.94933 | 0.99137 | 0.94471 | 3749.32151 | 0.57759 | 0.54253 | 0.50381 | 0.48591 | 0.45733
| 3748.35718 | 0.93207 | 0.72598 | 3496.66662 | 1.00352 | 0.77653 | 0.62228 | 0.44826 | 3496.66662 | 0.97041 | 0.94924 | 0.99154 | 0.94553 | 3748.35718 | 0.57757 | 0.5427 | 0.50391 | 0.48594 | 0.45744
| 3747.39285 | 0.93307 | 0.72666 | 3494.73795 | 1.00326 | 0.77642 | 0.62056 | 0.44821 | 3494.73795 | 0.97039 | 0.95038 | 0.99236 | 0.944 | 3747.39285 | 0.57776 | 0.54319 | 0.50434 | 0.48587 | 0.45755
| 3746.42852 | 0.93307 | 0.7274 | 3492.80929 | 1.00294 | 0.77663 | 0.62025 | 0.44788 | 3492.80929 | 0.97029 | 0.95012 | 0.99434 | 0.94079 | 3746.42852 | 0.57807 | 0.5435 | 0.50457 | 0.48588 | 0.45765
| 3745.46419 | 0.93106 | 0.72702 | 3490.88063 | 1.00227 | 0.77534 | 0.62091 | 0.44697 | 3490.88063 | 0.97 | 0.9487 | 0.99563 | 0.93869 | 3745.46419 | 0.57821 | 0.54324 | 0.50438 | 0.48597 | 0.45769
| 3744.49986 | 0.9295 | 0.72652 | 3488.95196 | 1.00106 | 0.77265 | 0.62056 | 0.44592 | 3488.95196 | 0.96966 | 0.94882 | 0.99498 | 0.9398 | 3744.49986 | 0.57806 | 0.54267 | 0.50412 | 0.486 | 0.45763
| 3743.53552 | 0.93015 | 0.72691 | 3487.0233 | 1.00014 | 0.77069 | 0.61883 | 0.44525 | 3487.0233 | 0.96945 | 0.95036 | 0.99362 | 0.94192 | 3743.53552 | 0.57777 | 0.54241 | 0.50404 | 0.48589 | 0.45748
| 3742.57119 | 0.9309 | 0.7272 | 3485.09464 | 0.99992 | 0.77086 | 0.61759 | 0.44561 | 3485.09464 | 0.96956 | 0.95211 | 0.99311 | 0.94277 | 3742.57119 | 0.57754 | 0.54269 | 0.50402 | 0.48585 | 0.45742
| 3741.60686 | 0.93078 | 0.7269 | 3483.16597 | 0.99966 | 0.77296 | 0.61859 | 0.44634 | 3483.16597 | 0.96979 | 0.95372 | 0.99385 | 0.94408 | 3741.60686 | 0.57758 | 0.54324 | 0.50404 | 0.486 | 0.45753
| 3740.64253 | 0.93078 | 0.72659 | 3481.23731 | 0.99909 | 0.77562 | 0.62051 | 0.44558 | 3481.23731 | 0.96955 | 0.9546 | 0.99496 | 0.94635 | 3740.64253 | 0.57782 | 0.54356 | 0.50423 | 0.48614 | 0.45766
| 3739.6782 | 0.93105 | 0.72651 | 3479.30865 | 0.99904 | 0.77716 | 0.62085 | 0.44347 | 3479.30865 | 0.96888 | 0.95331 | 0.9948 | 0.9468 | 3739.6782 | 0.57814 | 0.54348 | 0.50456 | 0.48621 | 0.45774
| 3738.71387 | 0.93112 | 0.72651 | 3477.37998 | 1.00038 | 0.77751 | 0.61968 | 0.44227 | 3477.37998 | 0.96849 | 0.95019 | 0.99364 | 0.94588 | 3738.71387 | 0.57844 | 0.54345 | 0.50482 | 0.48634 | 0.45786
| 3737.74953 | 0.93089 | 0.72654 | 3475.45132 | 1.00269 | 0.77739 | 0.61909 | 0.44291 | 3475.45132 | 0.9687 | 0.94835 | 0.99358 | 0.94618 | 3737.74953 | 0.57861 | 0.54385 | 0.50494 | 0.48653 | 0.45803
| 3736.7852 | 0.9306 | 0.72653 | 3473.52266 | 1.00414 | 0.77643 | 0.62008 | 0.4442 | 3473.52266 | 0.96911 | 0.94839 | 0.9946 | 0.94643 | 3736.7852 | 0.57853 | 0.54413 | 0.50491 | 0.48662 | 0.45813
| 3735.82087 | 0.9304 | 0.72666 | 3471.59399 | 1.00379 | 0.77523 | 0.62153 | 0.44488 | 3471.59399 | 0.96933 | 0.94892 | 0.99478 | 0.94462 | 3735.82087 | 0.57833 | 0.54384 | 0.50479 | 0.48654 | 0.45812
| 3734.85654 | 0.93049 | 0.72717 | 3469.66533 | 1.00265 | 0.77534 | 0.62182 | 0.44481 | 3469.66533 | 0.96931 | 0.94891 | 0.99405 | 0.94181 | 3734.85654 | 0.5782 | 0.54342 | 0.50465 | 0.4864 | 0.45807
| 3733.89221 | 0.9308 | 0.72749 | 3467.73667 | 1.00205 | 0.77588 | 0.62062 | 0.44456 | 3467.73667 | 0.96922 | 0.94737 | 0.99387 | 0.94 | 3733.89221 | 0.57821 | 0.54338 | 0.50455 | 0.48633 | 0.45802
| 3732.92788 | 0.93052 | 0.72686 | 3465.808 | 1.00219 | 0.77519 | 0.6192 | 0.44481 | 3465.808 | 0.96931 | 0.94561 | 0.99464 | 0.93976 | 3732.92788 | 0.57822 | 0.54357 | 0.50447 | 0.4863 | 0.45791
| 3731.96354 | 0.92994 | 0.72617 | 3463.87934 | 1.00237 | 0.77398 | 0.61872 | 0.446 | 3463.87934 | 0.96969 | 0.94503 | 0.99562 | 0.93972 | 3731.96354 | 0.57813 | 0.54354 | 0.50439 | 0.48625 | 0.45773
| 3730.99921 | 0.93001 | 0.72643 | 3461.95068 | 1.00196 | 0.77319 | 0.61873 | 0.44708 | 3461.95068 | 0.97003 | 0.94533 | 0.99606 | 0.93913 | 3730.99921 | 0.57793 | 0.54327 | 0.50418 | 0.48617 | 0.45754
| 3730.03488 | 0.93022 | 0.72687 | 3460.02201 | 1.0012 | 0.77297 | 0.61865 | 0.44677 | 3460.02201 | 0.96993 | 0.94684 | 0.9957 | 0.93929 | 3730.03488 | 0.57777 | 0.54316 | 0.50375 | 0.48615 | 0.45749
| 3729.07055 | 0.93001 | 0.72688 | 3458.09335 | 1.00094 | 0.77384 | 0.61864 | 0.4463 | 3458.09335 | 0.96978 | 0.94935 | 0.99495 | 0.9407 | 3729.07055 | 0.57776 | 0.54339 | 0.50348 | 0.48622 | 0.45755
| 3728.10622 | 0.92941 | 0.72658 | 3456.16469 | 1.00119 | 0.77527 | 0.61798 | 0.44653 | 3456.16469 | 0.96986 | 0.95098 | 0.99454 | 0.9421 | 3728.10622 | 0.57789 | 0.5437 | 0.50372 | 0.48634 | 0.45765
| 3727.14189 | 0.92891 | 0.72628 | 3454.23602 | 1.00186 | 0.77708 | 0.61734 | 0.44695 | 3454.23602 | 0.96999 | 0.9507 | 0.99447 | 0.94265 | 3727.14189 | 0.57799 | 0.5439 | 0.50424 | 0.48642 | 0.45775
| 3726.17755 | 0.92915 | 0.72617 | 3452.30736 | 1.0025 | 0.77868 | 0.61794 | 0.44686 | 3452.30736 | 0.96996 | 0.94947 | 0.99375 | 0.94267 | 3726.17755 | 0.57797 | 0.54395 | 0.50451 | 0.48635 | 0.45776
| 3725.21322 | 0.9299 | 0.72613 | 3450.3787 | 1.00258 | 0.77868 | 0.61933 | 0.44566 | 3450.3787 | 0.96958 | 0.94804 | 0.99225 | 0.94246 | 3725.21322 | 0.57793 | 0.54384 | 0.50449 | 0.48614 | 0.45766
| 3724.24889 | 0.93053 | 0.7261 | 3448.45003 | 1.00224 | 0.77753 | 0.62057 | 0.44321 | 3448.45003 | 0.96879 | 0.94694 | 0.99162 | 0.94136 | 3724.24889 | 0.57798 | 0.54369 | 0.50443 | 0.48594 | 0.45753
| 3723.28456 | 0.93087 | 0.72626 | 3446.52137 | 1.00163 | 0.77658 | 0.62094 | 0.4409 | 3446.52137 | 0.96805 | 0.94736 | 0.99226 | 0.93961 | 3723.28456 | 0.57804 | 0.54367 | 0.50435 | 0.48586 | 0.45745
| 3722.32023 | 0.93085 | 0.72672 | 3444.59271 | 1.00105 | 0.77559 | 0.61977 | 0.44021 | 3444.59271 | 0.96783 | 0.94945 | 0.99231 | 0.93915 | 3722.32023 | 0.57803 | 0.54366 | 0.50419 | 0.48589 | 0.4574
| 3721.3559 | 0.93042 | 0.72708 | 3442.66404 | 1.00103 | 0.77426 | 0.61766 | 0.44043 | 3442.66404 | 0.9679 | 0.95204 | 0.99139 | 0.94087 | 3721.3559 | 0.57802 | 0.54348 | 0.50402 | 0.48591 | 0.45733
| 3720.39156 | 0.92991 | 0.72682 | 3440.73538 | 1.00122 | 0.77312 | 0.61648 | 0.44051 | 3440.73538 | 0.96793 | 0.95369 | 0.99056 | 0.94292 | 3720.39156 | 0.57807 | 0.54326 | 0.50398 | 0.4859 | 0.45727
| 3719.42723 | 0.92983 | 0.72617 | 3438.80672 | 1.00131 | 0.77246 | 0.61716 | 0.44161 | 3438.80672 | 0.96828 | 0.95313 | 0.99053 | 0.94325 | 3719.42723 | 0.57814 | 0.54325 | 0.50404 | 0.48586 | 0.45728
| 3718.4629 | 0.93004 | 0.72558 | 3436.87805 | 1.00184 | 0.77307 | 0.6182 | 0.44358 | 3436.87805 | 0.96891 | 0.95092 | 0.99166 | 0.94321 | 3718.4629 | 0.57808 | 0.54348 | 0.5041 | 0.48579 | 0.45731
| 3717.49857 | 0.92995 | 0.72523 | 3434.94939 | 1.00235 | 0.77583 | 0.61819 | 0.44443 | 3434.94939 | 0.96919 | 0.94902 | 0.99302 | 0.9447 | 3717.49857 | 0.57791 | 0.54365 | 0.50413 | 0.48571 | 0.4573
| 3716.53424 | 0.92969 | 0.72531 | 3433.02073 | 1.00181 | 0.77891 | 0.61775 | 0.44468 | 3433.02073 | 0.96926 | 0.94797 | 0.99327 | 0.94556 | 3716.53424 | 0.5778 | 0.5435 | 0.50418 | 0.48565 | 0.45727
| 3715.56991 | 0.92983 | 0.72585 | 3431.09206 | 1.00114 | 0.77951 | 0.61751 | 0.44553 | 3431.09206 | 0.96954 | 0.94762 | 0.99268 | 0.94422 | 3715.56991 | 0.57788 | 0.54329 | 0.50419 | 0.48564 | 0.45723
| 3714.60557 | 0.93031 | 0.72649 | 3429.1634 | 1.00154 | 0.7786 | 0.61777 | 0.44633 | 3429.1634 | 0.96979 | 0.94788 | 0.99212 | 0.94328 | 3714.60557 | 0.57807 | 0.54339 | 0.50412 | 0.48564 | 0.45716
| 3713.64124 | 0.93049 | 0.72651 | 3427.23474 | 1.00251 | 0.77897 | 0.6193 | 0.44665 | 3427.23474 | 0.9699 | 0.94756 | 0.99251 | 0.94352 | 3713.64124 | 0.57818 | 0.54366 | 0.504 | 0.48567 | 0.4571
| 3712.67691 | 0.93043 | 0.72583 | 3425.30607 | 1.00309 | 0.77988 | 0.62081 | 0.44626 | 3425.30607 | 0.96977 | 0.94629 | 0.99386 | 0.94327 | 3712.67691 | 0.57812 | 0.54377 | 0.5039 | 0.48569 | 0.45711
| 3711.71258 | 0.93061 | 0.72559 | 3423.37741 | 1.00328 | 0.78025 | 0.62093 | 0.4464 | 3423.37741 | 0.96981 | 0.94566 | 0.99452 | 0.94342 | 3711.71258 | 0.57797 | 0.54364 | 0.50391 | 0.48565 | 0.45708
| 3710.74825 | 0.9301 | 0.72604 | 3421.44875 | 1.00322 | 0.78097 | 0.62023 | 0.44813 | 3421.44875 | 0.97036 | 0.94646 | 0.99408 | 0.94417 | 3710.74825 | 0.57785 | 0.54339 | 0.504 | 0.48554 | 0.45702
| 3709.78392 | 0.9286 | 0.72627 | 3419.52008 | 1.00317 | 0.78164 | 0.62008 | 0.44986 | 3419.52008 | 0.97092 | 0.94673 | 0.99354 | 0.9428 | 3709.78392 | 0.57783 | 0.54323 | 0.50412 | 0.48552 | 0.457
| 3708.81958 | 0.92782 | 0.72613 | 3417.59142 | 1.00324 | 0.78055 | 0.62026 | 0.44964 | 3417.59142 | 0.97085 | 0.94531 | 0.99283 | 0.93969 | 3708.81958 | 0.57786 | 0.54325 | 0.50425 | 0.48558 | 0.45698
| 3707.85525 | 0.92817 | 0.72613 | 3415.66276 | 1.00323 | 0.77888 | 0.61988 | 0.4484 | 3415.66276 | 0.97045 | 0.94472 | 0.99231 | 0.93838 | 3707.85525 | 0.57784 | 0.5434 | 0.50431 | 0.48561 | 0.45691
| 3706.89092 | 0.92858 | 0.72625 | 3413.73409 | 1.00304 | 0.7789 | 0.61913 | 0.44791 | 3413.73409 | 0.9703 | 0.94668 | 0.99316 | 0.93929 | 3706.89092 | 0.57774 | 0.54349 | 0.50426 | 0.48557 | 0.45684
| 3705.92659 | 0.92864 | 0.72602 | 3411.80543 | 1.00277 | 0.78033 | 0.6184 | 0.44786 | 3411.80543 | 0.97028 | 0.94919 | 0.99431 | 0.94059 | 3705.92659 | 0.5776 | 0.54338 | 0.50418 | 0.48549 | 0.45679
| 3704.96226 | 0.92858 | 0.72541 | 3409.87677 | 1.00249 | 0.78163 | 0.61776 | 0.44747 | 3409.87677 | 0.97015 | 0.95032 | 0.99413 | 0.94163 | 3704.96226 | 0.57744 | 0.54321 | 0.50415 | 0.48537 | 0.45676
| 3703.99793 | 0.92878 | 0.72523 | 3407.9481 | 1.00202 | 0.78205 | 0.6173 | 0.44665 | 3407.9481 | 0.96989 | 0.95022 | 0.99336 | 0.94224 | 3703.99793 | 0.57737 | 0.54325 | 0.50416 | 0.48523 | 0.45674
| 3703.03359 | 0.9289 | 0.7258 | 3406.01944 | 1.00127 | 0.78189 | 0.61715 | 0.44538 | 3406.01944 | 0.96949 | 0.9505 | 0.99311 | 0.94278 | 3703.03359 | 0.57745 | 0.54342 | 0.50417 | 0.48515 | 0.45676
| 3702.06926 | 0.92854 | 0.72635 | 3404.09078 | 1.00029 | 0.78111 | 0.61732 | 0.44398 | 3404.09078 | 0.96904 | 0.95218 | 0.99331 | 0.94414 | 3702.06926 | 0.5776 | 0.54344 | 0.50415 | 0.48515 | 0.45674
| 3701.10493 | 0.92835 | 0.72634 | 3402.16211 | 0.99924 | 0.77967 | 0.61709 | 0.44318 | 3402.16211 | 0.96878 | 0.95322 | 0.9936 | 0.94572 | 3701.10493 | 0.57769 | 0.5433 | 0.50411 | 0.48513 | 0.45664
| 3700.1406 | 0.92858 | 0.72612 | 3400.23345 | 0.99995 | 0.78102 | 0.61766 | 0.4449 | 3400.23345 | 0.96933 | 0.95156 | 0.99365 | 0.946 | 3700.1406 | 0.57775 | 0.54326 | 0.50405 | 0.48506 | 0.45652
| 3699.17627 | 0.92874 | 0.72604 | 3398.30479 | 1.00523 | 0.78929 | 0.6241 | 0.45327 | 3398.30479 | 0.972 | 0.94853 | 0.99361 | 0.94459 | 3699.17627 | 0.57776 | 0.54332 | 0.50395 | 0.48503 | 0.45644
| 3698.21194 | 0.92864 | 0.72605 | 3396.37612 | 1.00649 | 0.79005 | 0.62447 | 0.45366 | 3396.37612 | 0.97212 | 0.94639 | 0.99394 | 0.94203 | 3698.21194 | 0.57769 | 0.54333 | 0.5039 | 0.48506 | 0.45639
| 3697.2476 | 0.9282 | 0.72606 | 3394.44746 | 1.00613 | 0.78942 | 0.6243 | 0.45303 | 3394.44746 | 0.97192 | 0.94599 | 0.99451 | 0.93989 | 3697.2476 | 0.57756 | 0.54328 | 0.5039 | 0.48506 | 0.45633
| 3696.28327 | 0.92774 | 0.72601 | 3392.5188 | 1.0055 | 0.7891 | 0.62453 | 0.45349 | 3392.5188 | 0.97207 | 0.94621 | 0.99491 | 0.93958 | 3696.28327 | 0.57747 | 0.54329 | 0.50388 | 0.48495 | 0.45628
| 3695.31894 | 0.92775 | 0.72578 | 3390.59013 | 1.00463 | 0.78886 | 0.62386 | 0.45353 | 3390.59013 | 0.97208 | 0.94608 | 0.99498 | 0.94005 | 3695.31894 | 0.57743 | 0.54348 | 0.50381 | 0.48479 | 0.45625
| 3694.35461 | 0.92822 | 0.72554 | 3388.66147 | 1.00397 | 0.78863 | 0.62218 | 0.45298 | 3388.66147 | 0.97191 | 0.94667 | 0.9947 | 0.93996 | 3694.35461 | 0.57739 | 0.54379 | 0.50373 | 0.48469 | 0.45627
| 3693.39028 | 0.92858 | 0.72555 | 3386.73281 | 1.00411 | 0.78876 | 0.62124 | 0.4532 | 3386.73281 | 0.97198 | 0.94719 | 0.99422 | 0.93933 | 3693.39028 | 0.57734 | 0.54397 | 0.50372 | 0.48468 | 0.45629
| 3692.42595 | 0.92844 | 0.72564 | 3384.80414 | 1.00439 | 0.78891 | 0.62156 | 0.45356 | 3384.80414 | 0.97209 | 0.94631 | 0.99376 | 0.93822 | 3692.42595 | 0.57736 | 0.5439 | 0.5038 | 0.48469 | 0.45625
| 3691.46161 | 0.92837 | 0.72582 | 3382.87548 | 1.00402 | 0.78961 | 0.62149 | 0.45315 | 3382.87548 | 0.97196 | 0.94612 | 0.99344 | 0.93742 | 3691.46161 | 0.57745 | 0.54374 | 0.50395 | 0.48465 | 0.45615
| 3690.49728 | 0.92893 | 0.7262 | 3380.94682 | 1.00289 | 0.79017 | 0.62022 | 0.45191 | 3380.94682 | 0.97157 | 0.9478 | 0.99328 | 0.93762 | 3690.49728 | 0.5775 | 0.54367 | 0.50408 | 0.48456 | 0.45601
| 3689.53295 | 0.92886 | 0.72625 | 3379.01815 | 1.00204 | 0.78954 | 0.61973 | 0.45061 | 3379.01815 | 0.97115 | 0.94908 | 0.99342 | 0.93829 | 3689.53295 | 0.57739 | 0.54361 | 0.504 | 0.4845 | 0.45591
| 3688.56862 | 0.92809 | 0.72574 | 3377.08949 | 1.00241 | 0.78862 | 0.62052 | 0.44983 | 3377.08949 | 0.97091 | 0.94853 | 0.99387 | 0.93895 | 3688.56862 | 0.57718 | 0.54344 | 0.50382 | 0.48447 | 0.45583
| 3687.60429 | 0.92809 | 0.7251 | 3375.16083 | 1.00349 | 0.78847 | 0.62126 | 0.44967 | 3375.16083 | 0.97085 | 0.94791 | 0.99446 | 0.93975 | 3687.60429 | 0.57703 | 0.5432 | 0.50381 | 0.48436 | 0.45567
| 3686.63996 | 0.92858 | 0.72475 | 3373.23216 | 1.00396 | 0.78826 | 0.62108 | 0.44959 | 3373.23216 | 0.97083 | 0.94907 | 0.99448 | 0.94103 | 3686.63996 | 0.577 | 0.54312 | 0.50386 | 0.4842 | 0.45547
| 3685.67562 | 0.92881 | 0.72496 | 3371.3035 | 1.00368 | 0.78813 | 0.62015 | 0.4499 | 3371.3035 | 0.97093 | 0.95103 | 0.99369 | 0.94229 | 3685.67562 | 0.57698 | 0.54325 | 0.5038 | 0.4841 | 0.45532
| 3684.71129 | 0.92917 | 0.72567 | 3369.37484 | 1.00349 | 0.78888 | 0.6192 | 0.45081 | 3369.37484 | 0.97122 | 0.95177 | 0.99322 | 0.9425 | 3684.71129 | 0.57694 | 0.54342 | 0.50372 | 0.48402 | 0.45524
| 3683.74696 | 0.92945 | 0.7264 | 3367.44617 | 1.00323 | 0.78988 | 0.61883 | 0.45133 | 3367.44617 | 0.97138 | 0.95053 | 0.99343 | 0.94128 | 3683.74696 | 0.57697 | 0.54347 | 0.50369 | 0.48397 | 0.45522
| 3682.78263 | 0.92905 | 0.72694 | 3365.51751 | 1.00297 | 0.79095 | 0.61957 | 0.45163 | 3365.51751 | 0.97148 | 0.94889 | 0.99346 | 0.93981 | 3682.78263 | 0.57708 | 0.54343 | 0.50368 | 0.48393 | 0.4552
| 3681.8183 | 0.92823 | 0.72713 | 3363.58885 | 1.00319 | 0.79201 | 0.62082 | 0.45152 | 3363.58885 | 0.97144 | 0.94849 | 0.99353 | 0.93966 | 3681.8183 | 0.57719 | 0.54338 | 0.50365 | 0.48385 | 0.45514
| 3680.85397 | 0.92786 | 0.72683 | 3361.66018 | 1.00393 | 0.79306 | 0.62206 | 0.45114 | 3361.66018 | 0.97132 | 0.94908 | 0.99427 | 0.94037 | 3680.85397 | 0.57723 | 0.54333 | 0.50363 | 0.48374 | 0.455
| 3679.88963 | 0.92831 | 0.72649 | 3359.73152 | 1.00462 | 0.79361 | 0.62306 | 0.45189 | 3359.73152 | 0.97156 | 0.9497 | 0.99492 | 0.94115 | 3679.88963 | 0.57717 | 0.54327 | 0.50367 | 0.48361 | 0.45483
| 3678.9253 | 0.92903 | 0.72676 | 3357.80286 | 1.00494 | 0.79319 | 0.62379 | 0.45444 | 3357.80286 | 0.97237 | 0.94888 | 0.99473 | 0.94137 | 3678.9253 | 0.57704 | 0.54314 | 0.50379 | 0.48345 | 0.4546
| 3677.96097 | 0.92906 | 0.72734 | 3355.87419 | 1.00489 | 0.79275 | 0.62416 | 0.45684 | 3355.87419 | 0.97313 | 0.94783 | 0.99386 | 0.93998 | 3677.96097 | 0.57689 | 0.54296 | 0.50389 | 0.48326 | 0.45435
| 3676.99664 | 0.92812 | 0.72726 | 3353.94553 | 1.00466 | 0.79367 | 0.62414 | 0.45688 | 3353.94553 | 0.97314 | 0.94955 | 0.99283 | 0.9389 | 3676.99664 | 0.5767 | 0.54274 | 0.50384 | 0.48314 | 0.45419
| 3676.03231 | 0.92741 | 0.72655 | 3352.01687 | 1.00442 | 0.79529 | 0.62379 | 0.45577 | 3352.01687 | 0.97279 | 0.9524 | 0.99202 | 0.94096 | 3676.03231 | 0.57647 | 0.54259 | 0.50371 | 0.48308 | 0.45413
| 3675.06798 | 0.9277 | 0.72607 | 3350.0882 | 1.0045 | 0.796 | 0.62302 | 0.45558 | 3350.0882 | 0.97273 | 0.9529 | 0.99152 | 0.9435 | 3675.06798 | 0.57624 | 0.54254 | 0.50366 | 0.48296 | 0.45404
| 3674.10364 | 0.92829 | 0.72609 | 3348.15954 | 1.00498 | 0.79591 | 0.62189 | 0.4557 | 3348.15954 | 0.97277 | 0.95068 | 0.99122 | 0.94167 | 3674.10364 | 0.5761 | 0.54263 | 0.50369 | 0.48269 | 0.45383
| 3673.13931 | 0.92874 | 0.72646 | 3346.23088 | 1.00527 | 0.79555 | 0.62091 | 0.45544 | 3346.23088 | 0.97269 | 0.94739 | 0.99113 | 0.93714 | 3673.13931 | 0.57616 | 0.54289 | 0.50369 | 0.48238 | 0.45362
| 3672.17498 | 0.92862 | 0.72656 | 3344.30221 | 1.00492 | 0.79466 | 0.62069 | 0.45482 | 3344.30221 | 0.97249 | 0.94539 | 0.99154 | 0.93544 | 3672.17498 | 0.57623 | 0.54312 | 0.50354 | 0.48216 | 0.45346
| 3671.21065 | 0.92776 | 0.72612 | 3342.37355 | 1.00425 | 0.79433 | 0.62121 | 0.4537 | 3342.37355 | 0.97214 | 0.9454 | 0.99249 | 0.9378 | 3671.21065 | 0.57603 | 0.54301 | 0.50331 | 0.48201 | 0.45326
| 3670.24632 | 0.92726 | 0.72599 | 3340.44489 | 1.00411 | 0.79536 | 0.6217 | 0.45358 | 3340.44489 | 0.9721 | 0.94554 | 0.99328 | 0.94154 | 3670.24632 | 0.57568 | 0.54265 | 0.5032 | 0.48188 | 0.45298
| 3669.28199 | 0.92747 | 0.72659 | 3338.51622 | 1.00454 | 0.79609 | 0.62144 | 0.45472 | 3338.51622 | 0.97246 | 0.94467 | 0.99339 | 0.94408 | 3669.28199 | 0.57549 | 0.54246 | 0.50323 | 0.48174 | 0.45272
| 3668.31765 | 0.92742 | 0.72708 | 3336.58756 | 1.00488 | 0.79631 | 0.62086 | 0.45547 | 3336.58756 | 0.9727 | 0.94445 | 0.99312 | 0.9442 | 3668.31765 | 0.5755 | 0.54256 | 0.50323 | 0.48158 | 0.45259
| 3667.35332 | 0.92722 | 0.72699 | 3334.6589 | 1.00506 | 0.79693 | 0.62015 | 0.45544 | 3334.6589 | 0.97269 | 0.94593 | 0.99295 | 0.94191 | 3667.35332 | 0.57555 | 0.54278 | 0.50313 | 0.48135 | 0.45251
| 3666.38899 | 0.92753 | 0.72656 | 3332.73023 | 1.00554 | 0.79766 | 0.61999 | 0.45543 | 3332.73023 | 0.97268 | 0.94748 | 0.99295 | 0.93901 | 3666.38899 | 0.57552 | 0.54284 | 0.50294 | 0.48108 | 0.45232
| 3665.42466 | 0.9283 | 0.72606 | 3330.80157 | 1.00602 | 0.79811 | 0.6211 | 0.4551 | 3330.80157 | 0.97258 | 0.94799 | 0.99322 | 0.93831 | 3665.42466 | 0.57537 | 0.54263 | 0.50273 | 0.48081 | 0.45202
| 3664.46033 | 0.92902 | 0.72582 | 3328.87291 | 1.00603 | 0.79868 | 0.62243 | 0.45459 | 3328.87291 | 0.97242 | 0.94864 | 0.99364 | 0.93982 | 3664.46033 | 0.57517 | 0.54233 | 0.50261 | 0.48052 | 0.45172
| 3663.496 | 0.92929 | 0.72597 | 3326.94424 | 1.00564 | 0.79938 | 0.62244 | 0.45513 | 3326.94424 | 0.97259 | 0.94999 | 0.99363 | 0.94152 | 3663.496 | 0.57502 | 0.5422 | 0.50252 | 0.4802 | 0.45153
| 3662.53166 | 0.9287 | 0.72617 | 3325.01558 | 1.00527 | 0.80021 | 0.6215 | 0.45646 | 3325.01558 | 0.97301 | 0.95045 | 0.99349 | 0.94299 | 3662.53166 | 0.57487 | 0.54221 | 0.50242 | 0.47994 | 0.45142
| 3661.56733 | 0.92739 | 0.72626 | 3323.08692 | 1.00522 | 0.80191 | 0.62144 | 0.45687 | 3323.08692 | 0.97314 | 0.94884 | 0.99395 | 0.94343 | 3661.56733 | 0.57466 | 0.54228 | 0.50235 | 0.47977 | 0.45131
| 3660.603 | 0.92646 | 0.72643 | 3321.15825 | 1.00545 | 0.80407 | 0.62242 | 0.45631 | 3321.15825 | 0.97296 | 0.94667 | 0.99434 | 0.94147 | 3660.603 | 0.57445 | 0.54233 | 0.50237 | 0.4796 | 0.45119
| 3659.63867 | 0.92666 | 0.72647 | 3319.22959 | 1.00565 | 0.80491 | 0.62298 | 0.45664 | 3319.22959 | 0.97306 | 0.94614 | 0.99427 | 0.93886 | 3659.63867 | 0.57436 | 0.5423 | 0.50247 | 0.4794 | 0.45111
| 3658.67434 | 0.92738 | 0.72602 | 3317.30093 | 1.00566 | 0.80443 | 0.62326 | 0.45847 | 3317.30093 | 0.97364 | 0.94702 | 0.99456 | 0.93771 | 3658.67434 | 0.57438 | 0.5422 | 0.5026 | 0.47924 | 0.45102
| 3657.71001 | 0.92743 | 0.72531 | 3315.37226 | 1.00547 | 0.80389 | 0.62349 | 0.45968 | 3315.37226 | 0.97402 | 0.94742 | 0.99512 | 0.93763 | 3657.71001 | 0.57438 | 0.54218 | 0.5026 | 0.47919 | 0.4509
| 3656.74567 | 0.92671 | 0.72517 | 3313.4436 | 1.00542 | 0.80406 | 0.62328 | 0.45972 | 3313.4436 | 0.97404 | 0.94599 | 0.99515 | 0.9379 | 3656.74567 | 0.57426 | 0.54223 | 0.50245 | 0.47924 | 0.45071
| 3655.78134 | 0.92641 | 0.72595 | 3311.51494 | 1.00552 | 0.80446 | 0.6232 | 0.45984 | 3311.51494 | 0.97407 | 0.94372 | 0.995 | 0.93806 | 3655.78134 | 0.57405 | 0.54215 | 0.50234 | 0.47918 | 0.45042
| 3654.81701 | 0.92697 | 0.72673 | 3309.58627 | 1.00583 | 0.80452 | 0.62404 | 0.46041 | 3309.58627 | 0.97425 | 0.94361 | 0.99555 | 0.938 | 3654.81701 | 0.57385 | 0.54188 | 0.50234 | 0.47893 | 0.45009
| 3653.85268 | 0.92782 | 0.72684 | 3307.65761 | 1.00647 | 0.80419 | 0.62457 | 0.46078 | 3307.65761 | 0.97437 | 0.94589 | 0.9963 | 0.93801 | 3653.85268 | 0.5737 | 0.5417 | 0.50235 | 0.47858 | 0.44983
| 3652.88835 | 0.92853 | 0.7266 | 3305.72895 | 1.00709 | 0.80432 | 0.62404 | 0.4608 | 3305.72895 | 0.97438 | 0.94842 | 0.99638 | 0.93852 | 3652.88835 | 0.57354 | 0.54182 | 0.50233 | 0.47817 | 0.44964
| 3651.92402 | 0.92881 | 0.72632 | 3303.80028 | 1.00752 | 0.80539 | 0.62365 | 0.46053 | 3303.80028 | 0.97429 | 0.95006 | 0.99649 | 0.93948 | 3651.92402 | 0.57334 | 0.542 | 0.50231 | 0.47778 | 0.4495
| 3650.95968 | 0.92843 | 0.72582 | 3301.87162 | 1.00805 | 0.80663 | 0.6242 | 0.45954 | 3301.87162 | 0.97398 | 0.95003 | 0.99716 | 0.9406 | 3650.95968 | 0.57317 | 0.54197 | 0.50237 | 0.47755 | 0.44932
| 3649.99535 | 0.92786 | 0.72535 | 3299.94296 | 1.0084 | 0.80697 | 0.62548 | 0.45892 | 3299.94296 | 0.97378 | 0.94901 | 0.9972 | 0.9417 | 3649.99535 | 0.57305 | 0.54175 | 0.5025 | 0.47748 | 0.44901
| 3649.03102 | 0.92786 | 0.72547 | 3298.01429 | 1.00801 | 0.80607 | 0.62664 | 0.46001 | 3298.01429 | 0.97413 | 0.94813 | 0.99607 | 0.94138 | 3649.03102 | 0.57294 | 0.54142 | 0.50256 | 0.47733 | 0.4486
| 3648.06669 | 0.92803 | 0.72576 | 3296.08563 | 1.00727 | 0.80553 | 0.62663 | 0.46149 | 3296.08563 | 0.97459 | 0.94745 | 0.99478 | 0.94015 | 3648.06669 | 0.57288 | 0.54116 | 0.50243 | 0.477 | 0.44828
| 3647.10236 | 0.92753 | 0.72558 | 3294.15697 | 1.00679 | 0.80597 | 0.6248 | 0.46152 | 3294.15697 | 0.9746 | 0.94722 | 0.99381 | 0.94062 | 3647.10236 | 0.57287 | 0.54107 | 0.50221 | 0.47659 | 0.44811
| 3646.13803 | 0.92666 | 0.72507 | 3292.2283 | 1.00678 | 0.80587 | 0.62236 | 0.46077 | 3292.2283 | 0.97436 | 0.94676 | 0.99305 | 0.94169 | 3646.13803 | 0.57283 | 0.54109 | 0.50205 | 0.47628 | 0.44796
| 3645.17369 | 0.92622 | 0.72466 | 3290.29964 | 1.00687 | 0.80486 | 0.62098 | 0.46004 | 3290.29964 | 0.97414 | 0.94596 | 0.99289 | 0.94146 | 3645.17369 | 0.5727 | 0.54109 | 0.50197 | 0.47613 | 0.44777
| 3644.20936 | 0.92631 | 0.72457 | 3288.37098 | 1.00638 | 0.80407 | 0.62083 | 0.45922 | 3288.37098 | 0.97388 | 0.94659 | 0.9935 | 0.94056 | 3644.20936 | 0.57249 | 0.54111 | 0.50193 | 0.47606 | 0.4476
| 3643.24503 | 0.92632 | 0.72452 | 3286.44231 | 1.00546 | 0.8037 | 0.62125 | 0.45835 | 3286.44231 | 0.9736 | 0.9484 | 0.9944 | 0.93928 | 3643.24503 | 0.5723 | 0.54122 | 0.5019 | 0.47601 | 0.44754
| 3642.2807 | 0.92594 | 0.72424 | 3284.51365 | 1.00507 | 0.80359 | 0.62151 | 0.45779 | 3284.51365 | 0.97343 | 0.94872 | 0.99475 | 0.93731 | 3642.2807 | 0.57222 | 0.54143 | 0.50185 | 0.47599 | 0.44761
| 3641.31637 | 0.9257 | 0.72416 | 3282.58499 | 1.00556 | 0.80428 | 0.62155 | 0.4583 | 3282.58499 | 0.97359 | 0.94685 | 0.99401 | 0.93572 | 3641.31637 | 0.57226 | 0.54159 | 0.5018 | 0.47601 | 0.44772
| 3640.35204 | 0.92575 | 0.72465 | 3280.65632 | 1.00617 | 0.80552 | 0.62195 | 0.4596 | 3280.65632 | 0.974 | 0.94553 | 0.99301 | 0.93643 | 3640.35204 | 0.57238 | 0.54153 | 0.50176 | 0.47598 | 0.44775
| 3639.3877 | 0.92591 | 0.72534 | 3278.72766 | 1.00683 | 0.80714 | 0.62344 | 0.46123 | 3278.72766 | 0.97451 | 0.94636 | 0.99297 | 0.93871 | 3639.3877 | 0.57248 | 0.54132 | 0.50174 | 0.47586 | 0.44767
| 3638.42337 | 0.92657 | 0.72567 | 3276.799 | 1.00752 | 0.80844 | 0.62465 | 0.46217 | 3276.799 | 0.97481 | 0.94723 | 0.99362 | 0.93938 | 3638.42337 | 0.57243 | 0.54125 | 0.50178 | 0.47574 | 0.44755
| 3637.45904 | 0.92785 | 0.72573 | 3274.87033 | 1.008 | 0.80859 | 0.62441 | 0.46213 | 3274.87033 | 0.97479 | 0.94755 | 0.99401 | 0.9377 | 3637.45904 | 0.57225 | 0.54139 | 0.50187 | 0.47563 | 0.44742
| 3636.49471 | 0.92886 | 0.7259 | 3272.94167 | 1.00819 | 0.8076 | 0.62381 | 0.46167 | 3272.94167 | 0.97465 | 0.9483 | 0.99398 | 0.9361 | 3636.49471 | 0.57202 | 0.54147 | 0.5019 | 0.47543 | 0.44727
| 3635.53038 | 0.92896 | 0.72628 | 3271.01301 | 1.00843 | 0.80659 | 0.62401 | 0.46139 | 3271.01301 | 0.97456 | 0.94798 | 0.99427 | 0.93601 | 3635.53038 | 0.57179 | 0.54137 | 0.5018 | 0.47513 | 0.44706
| 3634.56605 | 0.92851 | 0.72667 | 3269.08434 | 1.0087 | 0.80588 | 0.62392 | 0.46129 | 3269.08434 | 0.97453 | 0.94682 | 0.99499 | 0.93682 | 3634.56605 | 0.57161 | 0.54118 | 0.50165 | 0.47487 | 0.44678
| 3633.60171 | 0.92815 | 0.72688 | 3267.15568 | 1.0085 | 0.80496 | 0.62291 | 0.46062 | 3267.15568 | 0.97432 | 0.9469 | 0.99525 | 0.93766 | 3633.60171 | 0.57158 | 0.54107 | 0.50158 | 0.47475 | 0.4465
| 3632.63738 | 0.92825 | 0.72694 | 3265.22702 | 1.00788 | 0.80475 | 0.62243 | 0.45933 | 3265.22702 | 0.97391 | 0.94724 | 0.99494 | 0.93786 | 3632.63738 | 0.57159 | 0.54113 | 0.50159 | 0.47467 | 0.44625
| 3631.67305 | 0.92854 | 0.7269 | 3263.29835 | 1.00709 | 0.80544 | 0.62229 | 0.4583 | 3263.29835 | 0.97359 | 0.94684 | 0.99482 | 0.93807 | 3631.67305 | 0.57145 | 0.54121 | 0.50162 | 0.47454 | 0.44608
| 3630.70872 | 0.9282 | 0.72653 | 3261.36969 | 1.00661 | 0.80642 | 0.62151 | 0.45814 | 3261.36969 | 0.97354 | 0.94737 | 0.99514 | 0.93952 | 3630.70872 | 0.57116 | 0.54113 | 0.50163 | 0.47437 | 0.44599
| 3629.74439 | 0.92743 | 0.72602 | 3259.44103 | 1.00654 | 0.80734 | 0.62085 | 0.4581 | 3259.44103 | 0.97353 | 0.94894 | 0.99518 | 0.94087 | 3629.74439 | 0.57097 | 0.54089 | 0.5016 | 0.47425 | 0.44593
| 3628.78006 | 0.92726 | 0.72595 | 3257.51236 | 1.00646 | 0.80794 | 0.6212 | 0.45809 | 3257.51236 | 0.97352 | 0.94901 | 0.9944 | 0.94013 | 3628.78006 | 0.571 | 0.54061 | 0.50162 | 0.47412 | 0.44576
| 3627.81572 | 0.92761 | 0.72624 | 3255.5837 | 1.00648 | 0.80843 | 0.62163 | 0.45856 | 3255.5837 | 0.97367 | 0.94731 | 0.99371 | 0.93795 | 3627.81572 | 0.57104 | 0.54043 | 0.50168 | 0.47389 | 0.44546
| 3626.85139 | 0.92774 | 0.72637 | 3253.65504 | 1.00717 | 0.80885 | 0.62148 | 0.45888 | 3253.65504 | 0.97377 | 0.94672 | 0.99409 | 0.93695 | 3626.85139 | 0.57097 | 0.54043 | 0.50166 | 0.47362 | 0.44527
| 3625.88706 | 0.92771 | 0.72594 | 3251.72637 | 1.00823 | 0.80922 | 0.62137 | 0.45864 | 3251.72637 | 0.97369 | 0.9484 | 0.99463 | 0.93894 | 3625.88706 | 0.57081 | 0.54049 | 0.50152 | 0.4734 | 0.44523
| 3624.92273 | 0.92809 | 0.72502 | 3249.79771 | 1.00845 | 0.80982 | 0.62157 | 0.4587 | 3249.79771 | 0.97372 | 0.94964 | 0.99406 | 0.9415 | 3624.92273 | 0.57063 | 0.54048 | 0.50139 | 0.47318 | 0.44513
| 3623.9584 | 0.92861 | 0.72416 | 3247.86905 | 1.00757 | 0.8103 | 0.6222 | 0.45966 | 3247.86905 | 0.97402 | 0.94886 | 0.993 | 0.94127 | 3623.9584 | 0.5705 | 0.54053 | 0.50133 | 0.47297 | 0.44496
| 3622.99407 | 0.92856 | 0.724 | 3245.94038 | 1.00686 | 0.81046 | 0.62318 | 0.4611 | 3245.94038 | 0.97447 | 0.94842 | 0.99308 | 0.93981 | 3622.99407 | 0.57046 | 0.54067 | 0.50124 | 0.47275 | 0.44483
| 3622.02973 | 0.92789 | 0.72459 | 3244.01172 | 1.00688 | 0.81067 | 0.62329 | 0.46229 | 3244.01172 | 0.97484 | 0.94895 | 0.99455 | 0.93898 | 3622.02973 | 0.57043 | 0.54066 | 0.5011 | 0.47251 | 0.44476
| 3621.0654 | 0.92691 | 0.72508 | 3242.08306 | 1.00707 | 0.81111 | 0.62186 | 0.46217 | 3242.08306 | 0.97481 | 0.94843 | 0.99596 | 0.93835 | 3621.0654 | 0.57038 | 0.54033 | 0.50097 | 0.47229 | 0.44461
| 3620.10107 | 0.92622 | 0.72501 | 3240.15439 | 1.007 | 0.81158 | 0.6203 | 0.46056 | 3240.15439 | 0.9743 | 0.94755 | 0.99582 | 0.93873 | 3620.10107 | 0.5703 | 0.5399 | 0.50095 | 0.47211 | 0.44437
| 3619.13674 | 0.92647 | 0.72495 | 3238.22573 | 1.00666 | 0.81137 | 0.62027 | 0.45903 | 3238.22573 | 0.97382 | 0.94746 | 0.99465 | 0.93988 | 3619.13674 | 0.57015 | 0.53967 | 0.50105 | 0.47193 | 0.44412
| 3618.17241 | 0.92737 | 0.72518 | 3236.29707 | 1.0065 | 0.81069 | 0.62168 | 0.45894 | 3236.29707 | 0.97379 | 0.94762 | 0.9941 | 0.94017 | 3618.17241 | 0.56996 | 0.53969 | 0.50112 | 0.47174 | 0.44393
| 3617.20808 | 0.92805 | 0.72539 | 3234.3684 | 1.00669 | 0.81079 | 0.62267 | 0.45968 | 3234.3684 | 0.97402 | 0.94801 | 0.99426 | 0.93976 | 3617.20808 | 0.56987 | 0.53979 | 0.50108 | 0.47157 | 0.44378
| 3616.24374 | 0.92798 | 0.72535 | 3232.43974 | 1.00689 | 0.81217 | 0.62256 | 0.46038 | 3232.43974 | 0.97425 | 0.94756 | 0.99436 | 0.93865 | 3616.24374 | 0.56989 | 0.53993 | 0.50102 | 0.4714 | 0.44358
| 3615.27941 | 0.92718 | 0.72493 | 3230.51108 | 1.00692 | 0.81393 | 0.62223 | 0.46049 | 3230.51108 | 0.97428 | 0.94571 | 0.99432 | 0.93758 | 3615.27941 | 0.5699 | 0.5401 | 0.50096 | 0.47126 | 0.44337
| 3614.31508 | 0.92628 | 0.72421 | 3228.58241 | 1.00742 | 0.81583 | 0.62223 | 0.46046 | 3228.58241 | 0.97427 | 0.9448 | 0.99456 | 0.9388 | 3614.31508 | 0.56987 | 0.54012 | 0.50086 | 0.47112 | 0.4432
| 3613.35075 | 0.92594 | 0.7237 | 3226.65375 | 1.0082 | 0.81712 | 0.62234 | 0.4608 | 3226.65375 | 0.97437 | 0.9451 | 0.99554 | 0.94098 | 3613.35075 | 0.56979 | 0.53995 | 0.50066 | 0.47093 | 0.44304
| 3612.38642 | 0.92634 | 0.72388 | 3224.72509 | 1.00854 | 0.8175 | 0.6233 | 0.46147 | 3224.72509 | 0.97459 | 0.94509 | 0.99637 | 0.94126 | 3612.38642 | 0.5697 | 0.53979 | 0.50043 | 0.47074 | 0.44289
| 3611.42209 | 0.92699 | 0.72427 | 3222.79642 | 1.0084 | 0.81827 | 0.62471 | 0.46206 | 3222.79642 | 0.97477 | 0.94536 | 0.99583 | 0.94064 | 3611.42209 | 0.56958 | 0.53968 | 0.50029 | 0.47061 | 0.44278
| 3610.45775 | 0.92704 | 0.72404 | 3220.86776 | 1.00832 | 0.81921 | 0.62489 | 0.4629 | 3220.86776 | 0.97503 | 0.94578 | 0.99435 | 0.94007 | 3610.45775 | 0.56943 | 0.53951 | 0.50028 | 0.47054 | 0.44274
| 3609.49342 | 0.92674 | 0.72329 | 3218.9391 | 1.00849 | 0.81854 | 0.6239 | 0.46412 | 3218.9391 | 0.97542 | 0.9456 | 0.99313 | 0.93882 | 3609.49342 | 0.56921 | 0.53935 | 0.50039 | 0.47039 | 0.44266
| 3608.52909 | 0.92677 | 0.72266 | 3217.01043 | 1.00841 | 0.81705 | 0.62301 | 0.46456 | 3217.01043 | 0.97556 | 0.946 | 0.99291 | 0.93749 | 3608.52909 | 0.56892 | 0.53934 | 0.50054 | 0.47008 | 0.44245
| 3607.56476 | 0.92673 | 0.72216 | 3215.08177 | 1.00778 | 0.81646 | 0.62247 | 0.46348 | 3215.08177 | 0.97522 | 0.94774 | 0.99369 | 0.93695 | 3607.56476 | 0.56864 | 0.53938 | 0.50055 | 0.46976 | 0.4422
| 3606.60043 | 0.92643 | 0.72183 | 3213.15311 | 1.00701 | 0.81664 | 0.62217 | 0.46194 | 3213.15311 | 0.97473 | 0.94873 | 0.99467 | 0.93722 | 3606.60043 | 0.5685 | 0.53931 | 0.50043 | 0.46956 | 0.44195
| 3605.6361 | 0.92645 | 0.72203 | 3211.22444 | 1.00679 | 0.81736 | 0.62223 | 0.46133 | 3211.22444 | 0.97454 | 0.947 | 0.99494 | 0.938 | 3605.6361 | 0.56855 | 0.53912 | 0.50031 | 0.46948 | 0.44171
| 3604.67176 | 0.9268 | 0.72267 | 3209.29578 | 1.00692 | 0.81819 | 0.62236 | 0.46122 | 3209.29578 | 0.97451 | 0.94439 | 0.99448 | 0.93911 | 3604.67176 | 0.5687 | 0.53889 | 0.50022 | 0.46939 | 0.44155
| 3603.70743 | 0.92713 | 0.72301 | 3207.36712 | 1.0068 | 0.81821 | 0.622 | 0.46118 | 3207.36712 | 0.97449 | 0.94306 | 0.994 | 0.93929 | 3603.70743 | 0.56881 | 0.53877 | 0.50016 | 0.46921 | 0.44143
| 3602.7431 | 0.92733 | 0.72264 | 3205.43845 | 1.0066 | 0.81763 | 0.62161 | 0.46197 | 3205.43845 | 0.97474 | 0.94241 | 0.99389 | 0.93704 | 3602.7431 | 0.56874 | 0.53882 | 0.50016 | 0.46898 | 0.4412
| 3601.77877 | 0.92715 | 0.72231 | 3203.50979 | 1.00675 | 0.81729 | 0.62235 | 0.46311 | 3203.50979 | 0.9751 | 0.94257 | 0.99366 | 0.93504 | 3601.77877 | 0.56853 | 0.5389 | 0.50016 | 0.46881 | 0.44089
| 3600.81444 | 0.92639 | 0.72239 | 3201.58113 | 1.00738 | 0.81765 | 0.62378 | 0.4637 | 3201.58113 | 0.97529 | 0.94442 | 0.99313 | 0.93663 | 3600.81444 | 0.56837 | 0.53889 | 0.50012 | 0.46872 | 0.44068
| 3599.85011 | 0.92553 | 0.72219 | 3199.65246 | 1.00793 | 0.81871 | 0.62395 | 0.46394 | 3199.65246 | 0.97536 | 0.94634 | 0.99315 | 0.93912 | 3599.85011 | 0.56832 | 0.53879 | 0.50008 | 0.46861 | 0.44063
| 3598.88577 | 0.92519 | 0.72146 | 3197.7238 | 1.00786 | 0.82056 | 0.62284 | 0.46441 | 3197.7238 | 0.97551 | 0.94599 | 0.99381 | 0.93866 | 3598.88577 | 0.56828 | 0.53873 | 0.50006 | 0.46839 | 0.44059
| 3597.92144 | 0.92544 | 0.72075 | 3195.79514 | 1.00735 | 0.82201 | 0.62199 | 0.46464 | 3195.79514 | 0.97558 | 0.94445 | 0.99431 | 0.93711 | 3597.92144 | 0.56822 | 0.5387 | 0.50002 | 0.46808 | 0.44044
| 3596.95711 | 0.9259 | 0.72047 | 3193.86647 | 1.00721 | 0.82197 | 0.6223 | 0.46455 | 3193.86647 | 0.97555 | 0.94415 | 0.99458 | 0.93719 | 3596.95711 | 0.56817 | 0.5386 | 0.49997 | 0.46778 | 0.44021
| 3595.99278 | 0.92609 | 0.72035 | 3191.93781 | 1.00747 | 0.82121 | 0.6233 | 0.46497 | 3191.93781 | 0.97568 | 0.9443 | 0.99454 | 0.93752 | 3595.99278 | 0.56807 | 0.53844 | 0.49993 | 0.46765 | 0.43998
| 3595.02845 | 0.92594 | 0.72017 | 3190.00915 | 1.00739 | 0.82106 | 0.62444 | 0.46565 | 3190.00915 | 0.9759 | 0.94357 | 0.9939 | 0.93668 | 3595.02845 | 0.56788 | 0.53829 | 0.49989 | 0.46769 | 0.43974
| 3594.06412 | 0.92566 | 0.72025 | 3188.08048 | 1.00689 | 0.82205 | 0.62485 | 0.46482 | 3188.08048 | 0.97564 | 0.94327 | 0.99329 | 0.93571 | 3594.06412 | 0.56767 | 0.53822 | 0.49983 | 0.46774 | 0.43956
| 3593.09978 | 0.92545 | 0.72071 | 3186.15182 | 1.0066 | 0.82326 | 0.62395 | 0.46287 | 3186.15182 | 0.97503 | 0.94408 | 0.99333 | 0.93533 | 3593.09978 | 0.56756 | 0.53824 | 0.49977 | 0.46763 | 0.4395
| 3592.13545 | 0.92547 | 0.72117 | 3184.22316 | 1.00671 | 0.82271 | 0.62242 | 0.46177 | 3184.22316 | 0.97468 | 0.94488 | 0.99331 | 0.93487 | 3592.13545 | 0.5675 | 0.53836 | 0.49975 | 0.46736 | 0.43943
| 3591.17112 | 0.92579 | 0.72153 | 3182.29449 | 1.00686 | 0.82061 | 0.62117 | 0.46165 | 3182.29449 | 0.97464 | 0.94512 | 0.9932 | 0.93399 | 3591.17112 | 0.56734 | 0.53853 | 0.49981 | 0.46703 | 0.43927
| 3590.20679 | 0.9261 | 0.72178 | 3180.36583 | 1.00674 | 0.81938 | 0.62068 | 0.46198 | 3180.36583 | 0.97475 | 0.94552 | 0.99378 | 0.93372 | 3590.20679 | 0.56708 | 0.53853 | 0.49984 | 0.46673 | 0.43917
| 3589.24246 | 0.92586 | 0.72158 | 3178.43717 | 1.00613 | 0.8197 | 0.62078 | 0.46229 | 3178.43717 | 0.97485 | 0.94666 | 0.99419 | 0.93493 | 3589.24246 | 0.56687 | 0.53826 | 0.49982 | 0.46645 | 0.43919
| 3588.27813 | 0.92531 | 0.72096 | 3176.5085 | 1.00546 | 0.82082 | 0.62137 | 0.46273 | 3176.5085 | 0.97498 | 0.94724 | 0.99373 | 0.93646 | 3588.27813 | 0.56681 | 0.53794 | 0.49983 | 0.46621 | 0.43914
| 3587.31379 | 0.92504 | 0.72006 | 3174.57984 | 1.00482 | 0.82111 | 0.62185 | 0.46299 | 3174.57984 | 0.97506 | 0.94645 | 0.99353 | 0.93668 | 3587.31379 | 0.56687 | 0.53779 | 0.49985 | 0.46612 | 0.43891
| 3586.34946 | 0.92508 | 0.71904 | 3172.65118 | 1.00432 | 0.82024 | 0.62171 | 0.46285 | 3172.65118 | 0.97502 | 0.94591 | 0.99358 | 0.93601 | 3586.34946 | 0.56697 | 0.53778 | 0.49982 | 0.46617 | 0.4386
| 3585.38513 | 0.92526 | 0.7187 | 3170.72251 | 1.00412 | 0.8196 | 0.62139 | 0.46263 | 3170.72251 | 0.97495 | 0.94583 | 0.99315 | 0.93534 | 3585.38513 | 0.56706 | 0.53779 | 0.49978 | 0.46615 | 0.43834
| 3584.4208 | 0.92534 | 0.71922 | 3168.79385 | 1.00396 | 0.81945 | 0.62121 | 0.46217 | 3168.79385 | 0.97481 | 0.94436 | 0.993 | 0.93454 | 3584.4208 | 0.56709 | 0.53777 | 0.49972 | 0.46592 | 0.43814
| 3583.45647 | 0.9252 | 0.71967 | 3166.86519 | 1.00382 | 0.81905 | 0.62048 | 0.46168 | 3166.86519 | 0.97465 | 0.94196 | 0.99337 | 0.93397 | 3583.45647 | 0.56698 | 0.53777 | 0.49953 | 0.46564 | 0.43795
| 3582.49214 | 0.9249 | 0.71928 | 3164.93652 | 1.00386 | 0.81873 | 0.61897 | 0.46193 | 3164.93652 | 0.97473 | 0.9414 | 0.99332 | 0.93389 | 3582.49214 | 0.56673 | 0.53778 | 0.49924 | 0.46547 | 0.43773
| 3581.5278 | 0.9244 | 0.71853 | 3163.00786 | 1.00376 | 0.81907 | 0.61783 | 0.46231 | 3163.00786 | 0.97485 | 0.94301 | 0.99299 | 0.93335 | 3581.5278 | 0.56648 | 0.53772 | 0.49908 | 0.46533 | 0.43755
| 3580.56347 | 0.92389 | 0.71821 | 3161.0792 | 1.00371 | 0.82016 | 0.61808 | 0.4619 | 3161.0792 | 0.97472 | 0.94367 | 0.99307 | 0.93193 | 3580.56347 | 0.56631 | 0.53756 | 0.49916 | 0.46511 | 0.43745
| 3579.59914 | 0.92363 | 0.71811 | 3159.15053 | 1.00427 | 0.82142 | 0.61917 | 0.46159 | 3159.15053 | 0.97462 | 0.94235 | 0.99329 | 0.93102 | 3579.59914 | 0.56627 | 0.53742 | 0.49932 | 0.4649 | 0.43742
| 3578.63481 | 0.92375 | 0.71751 | 3157.22187 | 1.00487 | 0.82175 | 0.61973 | 0.46194 | 3157.22187 | 0.97473 | 0.94185 | 0.99347 | 0.93166 | 3578.63481 | 0.56631 | 0.53742 | 0.49938 | 0.46482 | 0.43738
| 3577.67048 | 0.92428 | 0.71656 | 3155.29321 | 1.00482 | 0.8216 | 0.61935 | 0.46166 | 3155.29321 | 0.97464 | 0.94329 | 0.99356 | 0.93278 | 3577.67048 | 0.56625 | 0.53748 | 0.49929 | 0.46477 | 0.43726
| 3576.70615 | 0.92476 | 0.71611 | 3153.36454 | 1.00467 | 0.82228 | 0.6189 | 0.46071 | 3153.36454 | 0.97435 | 0.94491 | 0.99293 | 0.93307 | 3576.70615 | 0.56601 | 0.53748 | 0.49917 | 0.46463 | 0.43709
| 3575.74181 | 0.92451 | 0.71612 | 3151.43588 | 1.00503 | 0.8234 | 0.61915 | 0.46062 | 3151.43588 | 0.97432 | 0.94496 | 0.99247 | 0.93196 | 3575.74181 | 0.56579 | 0.53739 | 0.49915 | 0.46442 | 0.43697
| 3574.77748 | 0.92356 | 0.71606 | 3149.50722 | 1.00548 | 0.82425 | 0.62024 | 0.4615 | 3149.50722 | 0.9746 | 0.94299 | 0.99334 | 0.93049 | 3574.77748 | 0.56578 | 0.53719 | 0.4992 | 0.46421 | 0.43689
| 3573.81315 | 0.92268 | 0.71622 | 3147.57855 | 1.0057 | 0.82562 | 0.62222 | 0.46252 | 3147.57855 | 0.97491 | 0.94064 | 0.99427 | 0.93107 | 3573.81315 | 0.56593 | 0.53699 | 0.49918 | 0.46401 | 0.43675
| 3572.84882 | 0.92246 | 0.71666 | 3145.64989 | 1.00586 | 0.82744 | 0.62395 | 0.46257 | 3145.64989 | 0.97493 | 0.93945 | 0.99405 | 0.93263 | 3572.84882 | 0.56599 | 0.53694 | 0.49909 | 0.46385 | 0.43653
| 3571.88449 | 0.92265 | 0.71665 | 3143.72123 | 1.00627 | 0.8287 | 0.6238 | 0.46189 | 3143.72123 | 0.97472 | 0.93922 | 0.99328 | 0.9322 | 3571.88449 | 0.56592 | 0.53702 | 0.49906 | 0.46379 | 0.43632
| 3570.92016 | 0.92267 | 0.71591 | 3141.79256 | 1.00655 | 0.82885 | 0.62188 | 0.46181 | 3141.79256 | 0.97469 | 0.94039 | 0.99312 | 0.93148 | 3570.92016 | 0.56582 | 0.53707 | 0.49916 | 0.46375 | 0.43614
| 3569.95582 | 0.92255 | 0.71519 | 3139.8639 | 1.00624 | 0.82863 | 0.62067 | 0.46311 | 3139.8639 | 0.9751 | 0.94255 | 0.9937 | 0.93228 | 3569.95582 | 0.56566 | 0.537 | 0.49919 | 0.46358 | 0.43598
| 3568.99149 | 0.92272 | 0.71506 | 3137.93524 | 1.00569 | 0.82845 | 0.62109 | 0.46452 | 3137.93524 | 0.97554 | 0.9435 | 0.99411 | 0.9323 | 3568.99149 | 0.56546 | 0.53688 | 0.49908 | 0.46337 | 0.4359
| 3568.02716 | 0.92296 | 0.71509 | 3136.00657 | 1.00542 | 0.82818 | 0.62143 | 0.46511 | 3136.00657 | 0.97573 | 0.94316 | 0.99419 | 0.93176 | 3568.02716 | 0.56531 | 0.5368 | 0.49896 | 0.46318 | 0.43586
| 3567.06283 | 0.92316 | 0.71477 | 3134.07791 | 1.00463 | 0.82765 | 0.62066 | 0.46483 | 3134.07791 | 0.97564 | 0.94321 | 0.99395 | 0.93304 | 3567.06283 | 0.56516 | 0.53669 | 0.49887 | 0.463 | 0.4358
| 3566.0985 | 0.92388 | 0.71413 | 3132.14925 | 1.0035 | 0.82744 | 0.62031 | 0.46399 | 3132.14925 | 0.97538 | 0.9437 | 0.99294 | 0.93463 | 3566.0985 | 0.565 | 0.53665 | 0.49884 | 0.46288 | 0.43574
| 3565.13417 | 0.92454 | 0.7134 | 3130.22058 | 1.00308 | 0.82708 | 0.62035 | 0.4625 | 3130.22058 | 0.97491 | 0.94334 | 0.99173 | 0.93466 | 3565.13417 | 0.56488 | 0.5368 | 0.49891 | 0.46282 | 0.4356
| 3564.16983 | 0.92391 | 0.71315 | 3128.29192 | 1.00304 | 0.82614 | 0.61957 | 0.46124 | 3128.29192 | 0.97451 | 0.94252 | 0.9913 | 0.93461 | 3564.16983 | 0.56487 | 0.53699 | 0.49901 | 0.46273 | 0.43539
| 3563.2055 | 0.92248 | 0.71361 | 3126.36326 | 1.00231 | 0.8245 | 0.61806 | 0.46037 | 3126.36326 | 0.97424 | 0.94278 | 0.99169 | 0.93504 | 3563.2055 | 0.56491 | 0.53692 | 0.49904 | 0.46254 | 0.43522
| 3562.24117 | 0.92155 | 0.71418 | 3124.43459 | 1.0007 | 0.82187 | 0.61614 | 0.4588 | 3124.43459 | 0.97375 | 0.94312 | 0.99217 | 0.93444 | 3562.24117 | 0.56487 | 0.53668 | 0.49899 | 0.46233 | 0.43507
| 3561.27684 | 0.92112 | 0.71404 | 3122.50593 | 0.99898 | 0.81879 | 0.61415 | 0.45676 | 3122.50593 | 0.9731 | 0.94256 | 0.99221 | 0.93327 | 3561.27684 | 0.56471 | 0.53649 | 0.49884 | 0.46217 | 0.43488
| 3560.31251 | 0.92068 | 0.71296 | 3120.57727 | 0.99792 | 0.81634 | 0.61296 | 0.45535 | 3120.57727 | 0.97266 | 0.94234 | 0.99232 | 0.93309 | 3560.31251 | 0.56449 | 0.53633 | 0.49872 | 0.46204 | 0.43472
| 3559.34818 | 0.9203 | 0.71184 | 3118.6486 | 0.99691 | 0.81437 | 0.61238 | 0.45408 | 3118.6486 | 0.97226 | 0.94316 | 0.99304 | 0.93401 | 3559.34818 | 0.56435 | 0.53613 | 0.49877 | 0.46187 | 0.43465
| 3558.38384 | 0.9202 | 0.71143 | 3116.71994 | 0.995 | 0.8115 | 0.61079 | 0.45212 | 3116.71994 | 0.97163 | 0.94475 | 0.99353 | 0.93534 | 3558.38384 | 0.5643 | 0.53605 | 0.49892 | 0.46161 | 0.43459
| 3557.41951 | 0.92042 | 0.71132 | 3114.79128 | 0.99239 | 0.80713 | 0.60755 | 0.44994 | 3114.79128 | 0.97094 | 0.94588 | 0.99305 | 0.93604 | 3557.41951 | 0.56428 | 0.53617 | 0.49901 | 0.46139 | 0.43444
| 3556.45518 | 0.92072 | 0.71087 | 3112.86261 | 0.98966 | 0.80229 | 0.6039 | 0.44794 | 3112.86261 | 0.9703 | 0.94607 | 0.99252 | 0.93609 | 3556.45518 | 0.5642 | 0.53625 | 0.49898 | 0.46134 | 0.43419
| 3555.49085 | 0.92079 | 0.71003 | 3110.93395 | 0.98694 | 0.79752 | 0.60102 | 0.44519 | 3110.93395 | 0.96943 | 0.94625 | 0.99266 | 0.93608 | 3555.49085 | 0.56405 | 0.53618 | 0.49895 | 0.46131 | 0.43387
| 3554.52652 | 0.92076 | 0.70944 | 3109.00529 | 0.9839 | 0.79182 | 0.59846 | 0.44102 | 3109.00529 | 0.96809 | 0.94594 | 0.9932 | 0.93576 | 3554.52652 | 0.56391 | 0.53614 | 0.4989 | 0.46115 | 0.43362
| 3553.56219 | 0.92114 | 0.70949 | 3107.07662 | 0.9803 | 0.78474 | 0.59529 | 0.43633 | 3107.07662 | 0.96658 | 0.94506 | 0.99352 | 0.93499 | 3553.56219 | 0.56384 | 0.53619 | 0.49878 | 0.46092 | 0.43359
| 3552.59785 | 0.92167 | 0.70963 | 3105.14796 | 0.97633 | 0.77745 | 0.59158 | 0.43197 | 3105.14796 | 0.96517 | 0.94467 | 0.99322 | 0.93415 | 3552.59785 | 0.56383 | 0.53612 | 0.49865 | 0.46072 | 0.43376
| 3551.63352 | 0.92141 | 0.70935 | 3103.2193 | 0.97315 | 0.77216 | 0.58835 | 0.42869 | 3103.2193 | 0.96411 | 0.94437 | 0.9928 | 0.93376 | 3551.63352 | 0.56375 | 0.53585 | 0.49862 | 0.46056 | 0.4339
| 3550.66919 | 0.92057 | 0.70895 | 3101.29063 | 0.97126 | 0.76856 | 0.58539 | 0.42646 | 3101.29063 | 0.96338 | 0.94344 | 0.99267 | 0.93402 | 3550.66919 | 0.56357 | 0.53564 | 0.49866 | 0.46044 | 0.43386
| 3549.70486 | 0.92015 | 0.70873 | 3099.36197 | 0.96993 | 0.76461 | 0.58212 | 0.4248 | 3099.36197 | 0.96284 | 0.94255 | 0.99285 | 0.93478 | 3549.70486 | 0.56345 | 0.53561 | 0.49867 | 0.46035 | 0.43373
| 3548.74053 | 0.91979 | 0.70849 | 3097.43331 | 0.96876 | 0.7606 | 0.57944 | 0.42308 | 3097.43331 | 0.96228 | 0.94255 | 0.99363 | 0.93563 | 3548.74053 | 0.56347 | 0.53565 | 0.49863 | 0.46026 | 0.43358
| 3547.7762 | 0.9185 | 0.70798 | 3095.50464 | 0.96825 | 0.75868 | 0.57888 | 0.42166 | 3095.50464 | 0.96181 | 0.94285 | 0.99424 | 0.93566 | 3547.7762 | 0.5635 | 0.53575 | 0.49864 | 0.46011 | 0.43335
| 3546.81186 | 0.91686 | 0.70746 | 3093.57598 | 0.96929 | 0.75983 | 0.58092 | 0.42252 | 3093.57598 | 0.96209 | 0.94293 | 0.99402 | 0.93444 | 3546.81186 | 0.5635 | 0.53586 | 0.49872 | 0.45994 | 0.43306
| 3545.84753 | 0.91635 | 0.70752 | 3091.64732 | 0.97213 | 0.76367 | 0.58454 | 0.42585 | 3091.64732 | 0.96318 | 0.94357 | 0.99418 | 0.93334 | 3545.84753 | 0.56345 | 0.5358 | 0.49869 | 0.45979 | 0.43277
| 3544.8832 | 0.91722 | 0.70817 | 3089.71865 | 0.97569 | 0.7689 | 0.58795 | 0.42938 | 3089.71865 | 0.96433 | 0.94499 | 0.99496 | 0.93406 | 3544.8832 | 0.56332 | 0.53554 | 0.49847 | 0.45969 | 0.43257
| 3543.91887 | 0.91853 | 0.70858 | 3087.78999 | 0.97833 | 0.77381 | 0.58994 | 0.43188 | 3087.78999 | 0.96514 | 0.94586 | 0.99529 | 0.93577 | 3543.91887 | 0.5632 | 0.53531 | 0.49819 | 0.45965 | 0.43249
| 3542.95454 | 0.91917 | 0.70818 | 3085.86133 | 0.97992 | 0.77797 | 0.59129 | 0.43418 | 3085.86133 | 0.96589 | 0.94523 | 0.99543 | 0.93686 | 3542.95454 | 0.5632 | 0.53532 | 0.4981 | 0.45961 | 0.4325
| 3541.99021 | 0.91872 | 0.70742 | 3083.93266 | 0.98096 | 0.78169 | 0.59277 | 0.43647 | 3083.93266 | 0.96663 | 0.94409 | 0.99567 | 0.93746 | 3541.99021 | 0.56322 | 0.53547 | 0.49822 | 0.45944 | 0.43251
| 3541.02587 | 0.91786 | 0.70687 | 3082.004 | 0.98088 | 0.78415 | 0.59368 | 0.43755 | 3082.004 | 0.96698 | 0.94366 | 0.99536 | 0.93753 | 3541.02587 | 0.56317 | 0.53547 | 0.49836 | 0.45921 | 0.43245
| 3540.06154 | 0.91737 | 0.7066 | 3080.07534 | 0.97941 | 0.78345 | 0.59328 | 0.43637 | 3080.07534 | 0.9666 | 0.94372 | 0.99467 | 0.93645 | 3540.06154 | 0.56312 | 0.53529 | 0.49839 | 0.45907 | 0.43229
| 3539.09721 | 0.9172 | 0.70635 | 3078.14667 | 0.9774 | 0.77937 | 0.59127 | 0.43363 | 3078.14667 | 0.96571 | 0.94432 | 0.99457 | 0.93542 | 3539.09721 | 0.56307 | 0.53518 | 0.49828 | 0.45908 | 0.43206
| 3538.13288 | 0.91728 | 0.70598 | 3076.21801 | 0.97555 | 0.77462 | 0.58803 | 0.43105 | 3076.21801 | 0.96488 | 0.94589 | 0.99491 | 0.93591 | 3538.13288 | 0.56301 | 0.53524 | 0.49816 | 0.45909 | 0.43187
| 3537.16855 | 0.91748 | 0.70529 | 3074.28935 | 0.97369 | 0.77152 | 0.5853 | 0.42926 | 3074.28935 | 0.9643 | 0.94776 | 0.99448 | 0.93743 | 3537.16855 | 0.56303 | 0.53532 | 0.49816 | 0.45899 | 0.43179
| 3536.20422 | 0.91753 | 0.70426 | 3072.36068 | 0.97178 | 0.77004 | 0.58447 | 0.4281 | 3072.36068 | 0.96392 | 0.94955 | 0.99353 | 0.93883 | 3536.20422 | 0.56312 | 0.53536 | 0.49826 | 0.45882 | 0.43182
| 3535.23988 | 0.91733 | 0.70338 | 3070.43202 | 0.97013 | 0.76895 | 0.58396 | 0.42697 | 3070.43202 | 0.96355 | 0.95056 | 0.99354 | 0.93886 | 3535.23988 | 0.56309 | 0.53531 | 0.4983 | 0.45861 | 0.43187
| 3534.27555 | 0.91693 | 0.70315 | 3068.50336 | 0.96948 | 0.76827 | 0.58269 | 0.42609 | 3068.50336 | 0.96326 | 0.94946 | 0.99464 | 0.93757 | 3534.27555 | 0.56297 | 0.53512 | 0.49822 | 0.45837 | 0.43187
| 3533.31122 | 0.91674 | 0.70369 | 3066.57469 | 0.97052 | 0.76907 | 0.58287 | 0.42659 | 3066.57469 | 0.96343 | 0.94702 | 0.99576 | 0.9371 | 3533.31122 | 0.56289 | 0.53492 | 0.49812 | 0.45817 | 0.4318
| 3532.34689 | 0.91699 | 0.70444 | 3064.64603 | 0.97304 | 0.77164 | 0.58604 | 0.42928 | 3064.64603 | 0.9643 | 0.945 | 0.99591 | 0.93775 | 3532.34689 | 0.56286 | 0.53486 | 0.49813 | 0.45808 | 0.43168
| 3531.38256 | 0.91734 | 0.70456 | 3062.71737 | 0.97615 | 0.77506 | 0.58996 | 0.43333 | 3062.71737 | 0.96561 | 0.94452 | 0.99501 | 0.93833 | 3531.38256 | 0.56281 | 0.53486 | 0.49822 | 0.45811 | 0.43154
| 3530.41823 | 0.91744 | 0.70389 | 3060.7887 | 0.97928 | 0.77837 | 0.59212 | 0.43684 | 3060.7887 | 0.96675 | 0.94543 | 0.99386 | 0.93797 | 3530.41823 | 0.56278 | 0.5349 | 0.49832 | 0.45829 | 0.43143
| 3529.45389 | 0.91719 | 0.70326 | 3058.86004 | 0.98235 | 0.78181 | 0.59347 | 0.43919 | 3058.86004 | 0.9675 | 0.94589 | 0.99305 | 0.93634 | 3529.45389 | 0.56276 | 0.53499 | 0.49838 | 0.45846 | 0.43138
| 3528.48956 | 0.91688 | 0.70323 | 3056.93138 | 0.98557 | 0.7862 | 0.596 | 0.44177 | 3056.93138 | 0.96833 | 0.94528 | 0.99281 | 0.93503 | 3528.48956 | 0.56262 | 0.53509 | 0.4984 | 0.45838 | 0.43141
| 3527.52523 | 0.91701 | 0.70315 | 3055.00271 | 0.98885 | 0.7909 | 0.59959 | 0.44547 | 3055.00271 | 0.96952 | 0.945 | 0.99303 | 0.93486 | 3527.52523 | 0.56232 | 0.53518 | 0.49837 | 0.4581 | 0.43145
| 3526.5609 | 0.91766 | 0.7026 | 3053.07405 | 0.99176 | 0.79459 | 0.60297 | 0.44924 | 3053.07405 | 0.97072 | 0.94507 | 0.9931 | 0.93456 | 3526.5609 | 0.56207 | 0.53514 | 0.49833 | 0.45789 | 0.43141
| 3525.59657 | 0.91819 | 0.70216 | 3051.14539 | 0.99393 | 0.79758 | 0.60547 | 0.45175 | 3051.14539 | 0.97152 | 0.94496 | 0.99289 | 0.93472 | 3525.59657 | 0.56204 | 0.53494 | 0.49836 | 0.45789 | 0.43129
| 3524.63224 | 0.91775 | 0.70207 | 3049.21672 | 0.99536 | 0.80102 | 0.60699 | 0.4528 | 3049.21672 | 0.97185 | 0.94541 | 0.99294 | 0.93667 | 3524.63224 | 0.5622 | 0.53475 | 0.49841 | 0.45795 | 0.4312
| 3523.6679 | 0.91665 | 0.70201 | 3047.28806 | 0.99656 | 0.8049 | 0.6077 | 0.45344 | 3047.28806 | 0.97205 | 0.94555 | 0.99345 | 0.93839 | 3523.6679 | 0.56229 | 0.53473 | 0.49842 | 0.45792 | 0.43114
| 3522.70357 | 0.91627 | 0.70206 | 3045.3594 | 0.99787 | 0.80799 | 0.60812 | 0.4542 | 3045.3594 | 0.97229 | 0.94477 | 0.99408 | 0.93764 | 3522.70357 | 0.56223 | 0.53491 | 0.49838 | 0.4578 | 0.43108
| 3521.73924 | 0.91645 | 0.70221 | 3043.43073 | 0.99886 | 0.80974 | 0.60884 | 0.4546 | 3043.43073 | 0.97242 | 0.94519 | 0.99424 | 0.93628 | 3521.73924 | 0.56218 | 0.53511 | 0.49833 | 0.45769 | 0.43096
| 3520.77491 | 0.91576 | 0.70196 | 3041.50207 | 0.99894 | 0.8104 | 0.60956 | 0.45451 | 3041.50207 | 0.97239 | 0.9465 | 0.99426 | 0.93644 | 3520.77491 | 0.56222 | 0.53508 | 0.49828 | 0.45761 | 0.43081
| 3519.81058 | 0.91468 | 0.70168 | 3039.57341 | 0.99849 | 0.81036 | 0.60978 | 0.45448 | 3039.57341 | 0.97238 | 0.94665 | 0.99506 | 0.9374 | 3519.81058 | 0.5622 | 0.53488 | 0.49826 | 0.45755 | 0.43068
| 3518.84625 | 0.91463 | 0.70204 | 3037.64474 | 0.99875 | 0.81057 | 0.60978 | 0.45492 | 3037.64474 | 0.97252 | 0.94622 | 0.996 | 0.93801 | 3518.84625 | 0.56202 | 0.5348 | 0.49828 | 0.45747 | 0.43064
| 3517.88191 | 0.91526 | 0.70251 | 3035.71608 | 1.00003 | 0.81168 | 0.6097 | 0.45557 | 3035.71608 | 0.97273 | 0.94644 | 0.9959 | 0.93835 | 3517.88191 | 0.56186 | 0.53478 | 0.49831 | 0.45731 | 0.4307
| 3516.91758 | 0.91556 | 0.70239 | 3033.78742 | 1.00168 | 0.81427 | 0.61063 | 0.45687 | 3033.78742 | 0.97314 | 0.94643 | 0.99532 | 0.93849 | 3516.91758 | 0.5619 | 0.5347 | 0.49833 | 0.45716 | 0.43076
| 3515.95325 | 0.91548 | 0.70168 | 3031.85875 | 1.00347 | 0.81811 | 0.61335 | 0.45926 | 3031.85875 | 0.97389 | 0.9451 | 0.99525 | 0.93762 | 3515.95325 | 0.56206 | 0.53478 | 0.49828 | 0.45714 | 0.43074
| 3514.98892 | 0.91525 | 0.70056 | 3029.93009 | 1.00521 | 0.8217 | 0.61637 | 0.46184 | 3029.93009 | 0.9747 | 0.94324 | 0.99536 | 0.93569 | 3514.98892 | 0.56217 | 0.53502 | 0.49822 | 0.4571 | 0.43067
| 3514.02459 | 0.91514 | 0.69937 | 3028.00143 | 1.00687 | 0.82529 | 0.61896 | 0.46444 | 3028.00143 | 0.97552 | 0.94221 | 0.9949 | 0.934 | 3514.02459 | 0.56221 | 0.53508 | 0.49818 | 0.45693 | 0.43061
| 3513.06026 | 0.91548 | 0.69884 | 3026.07276 | 1.00827 | 0.82914 | 0.62102 | 0.46667 | 3026.07276 | 0.97622 | 0.94271 | 0.9941 | 0.93375 | 3513.06026 | 0.56216 | 0.53487 | 0.49817 | 0.45673 | 0.43059
| 3512.09592 | 0.91606 | 0.69927 | 3024.1441 | 1.00932 | 0.83225 | 0.62226 | 0.46791 | 3024.1441 | 0.9766 | 0.94413 | 0.99411 | 0.93505 | 3512.09592 | 0.56194 | 0.53462 | 0.49816 | 0.45669 | 0.43059
| 3511.13159 | 0.9165 | 0.69993 | 3022.21544 | 1.00984 | 0.83367 | 0.62252 | 0.46779 | 3022.21544 | 0.97656 | 0.94492 | 0.99519 | 0.9371 | 3511.13159 | 0.56173 | 0.53448 | 0.49817 | 0.45676 | 0.43052
| 3510.16726 | 0.91651 | 0.70014 | 3020.28677 | 1.00914 | 0.83278 | 0.62106 | 0.46537 | 3020.28677 | 0.97581 | 0.9446 | 0.99627 | 0.93872 | 3510.16726 | 0.5617 | 0.53443 | 0.49816 | 0.4568 | 0.43041
| 3509.20293 | 0.91569 | 0.70005 | 3018.35811 | 1.00756 | 0.83064 | 0.61815 | 0.46111 | 3018.35811 | 0.97447 | 0.94412 | 0.9964 | 0.93821 | 3509.20293 | 0.56176 | 0.53438 | 0.49811 | 0.45671 | 0.43033
| 3508.2386 | 0.91433 | 0.69969 | 3016.42945 | 1.00722 | 0.83049 | 0.6167 | 0.4588 | 3016.42945 | 0.97375 | 0.94428 | 0.9955 | 0.93634 | 3508.2386 | 0.5618 | 0.53434 | 0.49806 | 0.45653 | 0.43024
| 3507.27427 | 0.9134 | 0.69896 | 3014.50078 | 1.00874 | 0.8332 | 0.61831 | 0.46071 | 3014.50078 | 0.97435 | 0.94494 | 0.99447 | 0.93622 | 3507.27427 | 0.56185 | 0.53438 | 0.49799 | 0.45644 | 0.43009
| 3506.30993 | 0.91343 | 0.69841 | 3012.57212 | 1.0102 | 0.83614 | 0.62062 | 0.46417 | 3012.57212 | 0.97543 | 0.9455 | 0.99458 | 0.9375 | 3506.30993 | 0.562 | 0.5345 | 0.49792 | 0.45646 | 0.42995
| 3505.3456 | 0.91395 | 0.69805 | 3010.64346 | 1.01034 | 0.83773 | 0.62147 | 0.46671 | 3010.64346 | 0.97623 | 0.94606 | 0.9957 | 0.93757 | 3505.3456 | 0.56213 | 0.53454 | 0.49794 | 0.45646 | 0.42988
| 3504.38127 | 0.91436 | 0.69732 | 3008.71479 | 1.01058 | 0.83976 | 0.62222 | 0.46932 | 3008.71479 | 0.97704 | 0.94709 | 0.9962 | 0.93682 | 3504.38127 | 0.56213 | 0.53441 | 0.49808 | 0.45639 | 0.42984
| 3503.41694 | 0.91462 | 0.69678 | 3006.78613 | 1.01146 | 0.84226 | 0.6232 | 0.471 | 3006.78613 | 0.97756 | 0.94756 | 0.99519 | 0.93697 | 3503.41694 | 0.56209 | 0.53428 | 0.49818 | 0.45637 | 0.42981
| 3502.45261 | 0.91501 | 0.69729 | 3004.85747 | 1.01245 | 0.84476 | 0.62484 | 0.47196 | 3004.85747 | 0.97787 | 0.94689 | 0.99365 | 0.93782 | 3502.45261 | 0.56204 | 0.53432 | 0.49816 | 0.45643 | 0.42986
| 3501.48828 | 0.91534 | 0.69809 | 3002.9288 | 1.01283 | 0.84624 | 0.62638 | 0.47287 | 3002.9288 | 0.97815 | 0.94658 | 0.99287 | 0.93807 | 3501.48828 | 0.56191 | 0.53448 | 0.49815 | 0.45639 | 0.42985
| 3500.52394 | 0.91518 | 0.69784 | 3001.00014 | 1.01283 | 0.84644 | 0.62652 | 0.47301 | 3001.00014 | 0.97819 | 0.94667 | 0.99305 | 0.93708 | 3500.52394 | 0.56171 | 0.53456 | 0.49818 | 0.45616 | 0.42964
| 3499.55961 | 0.91473 | 0.69641 | 2999.07148 | 1.01216 | 0.84347 | 0.62423 | 0.47066 | 2999.07148 | 0.97746 | 0.94571 | 0.99406 | 0.93555 | 3499.55961 | 0.5616 | 0.5345 | 0.49815 | 0.45591 | 0.42939
| 3498.59528 | 0.91416 | 0.69464 | 2997.14281 | 1.01223 | 0.84316 | 0.62335 | 0.47008 | 2997.14281 | 0.97728 | 0.94412 | 0.9946 | 0.93417 | 3498.59528 | 0.56165 | 0.53436 | 0.49812 | 0.45577 | 0.42935
| 3497.63095 | 0.9136 | 0.69339 | 2995.21415 | 1.01164 | 0.8433 | 0.62239 | 0.46953 | 2995.21415 | 0.97711 | 0.94399 | 0.99505 | 0.93362 | 3497.63095 | 0.56176 | 0.53415 | 0.49814 | 0.45574 | 0.42949
| 3496.66662 | 0.91356 | 0.69301 | 2993.28549 | 1.01056 | 0.84325 | 0.62095 | 0.46826 | 2993.28549 | 0.97671 | 0.94589 | 0.99509 | 0.93504 | 3496.66662 | 0.56178 | 0.53393 | 0.49816 | 0.45576 | 0.42962
| 3495.70229 | 0.91399 | 0.69324 | 2991.35682 | 1.00972 | 0.84244 | 0.61967 | 0.46675 | 2991.35682 | 0.97624 | 0.94754 | 0.99484 | 0.93752 | 3495.70229 | 0.56169 | 0.53383 | 0.49814 | 0.45574 | 0.42966
| 3494.73795 | 0.91428 | 0.6936 | 2989.42816 | 1.0094 | 0.84146 | 0.61948 | 0.46647 | 2989.42816 | 0.97615 | 0.94684 | 0.99502 | 0.93827 | 3494.73795 | 0.56163 | 0.53394 | 0.49812 | 0.45557 | 0.42963
| 3493.77362 | 0.91414 | 0.69369 | 2987.4995 | 1.00935 | 0.8409 | 0.61972 | 0.46722 | 2987.4995 | 0.97639 | 0.94463 | 0.99555 | 0.93669 | 3493.77362 | 0.56165 | 0.53407 | 0.49808 | 0.45532 | 0.42953
| 3492.80929 | 0.91372 | 0.69336 | 2985.57083 | 1.00908 | 0.84013 | 0.61885 | 0.46674 | 2985.57083 | 0.97624 | 0.94319 | 0.99575 | 0.93463 | 3492.80929 | 0.56174 | 0.53404 | 0.49803 | 0.45515 | 0.42933
| 3491.84496 | 0.91323 | 0.69298 | 2983.64217 | 1.00843 | 0.83914 | 0.61754 | 0.46505 | 2983.64217 | 0.97571 | 0.9439 | 0.99559 | 0.93398 | 3491.84496 | 0.56176 | 0.53404 | 0.49797 | 0.45514 | 0.42916
| 3490.88063 | 0.91282 | 0.69293 | 2981.71351 | 1.00818 | 0.83895 | 0.61792 | 0.46476 | 2981.71351 | 0.97562 | 0.94606 | 0.99525 | 0.93489 | 3490.88063 | 0.56159 | 0.53426 | 0.4979 | 0.45522 | 0.42913
| 3489.9163 | 0.9126 | 0.69281 | 2979.78484 | 1.00893 | 0.83968 | 0.61978 | 0.46631 | 2979.78484 | 0.9761 | 0.94735 | 0.99473 | 0.93617 | 3489.9163 | 0.56141 | 0.53434 | 0.49789 | 0.45528 | 0.42917
| 3488.95196 | 0.91245 | 0.69208 | 2977.85618 | 1.01015 | 0.84128 | 0.62162 | 0.46802 | 2977.85618 | 0.97664 | 0.94654 | 0.99435 | 0.93707 | 3488.95196 | 0.56145 | 0.53405 | 0.49794 | 0.4552 | 0.42916
| 3487.98763 | 0.91242 | 0.69115 | 2975.92752 | 1.01104 | 0.84372 | 0.6228 | 0.46912 | 2975.92752 | 0.97698 | 0.94491 | 0.99443 | 0.93751 | 3487.98763 | 0.56158 | 0.53375 | 0.4979 | 0.45499 | 0.42912
| 3487.0233 | 0.91267 | 0.69061 | 2973.99885 | 1.01109 | 0.8453 | 0.62303 | 0.46952 | 2973.99885 | 0.97711 | 0.94435 | 0.9945 | 0.93801 | 3487.0233 | 0.56165 | 0.53371 | 0.49784 | 0.45483 | 0.4291
| 3486.05897 | 0.91282 | 0.69053 | 2972.07019 | 1.01065 | 0.84519 | 0.6227 | 0.46954 | 2972.07019 | 0.97711 | 0.94516 | 0.99414 | 0.93885 | 3486.05897 | 0.56169 | 0.53384 | 0.49791 | 0.45491 | 0.42907
| 3485.09464 | 0.91227 | 0.69069 | 2970.14153 | 1.01081 | 0.84513 | 0.62304 | 0.47027 | 2970.14153 | 0.97734 | 0.94607 | 0.99392 | 0.93907 | 3485.09464 | 0.56167 | 0.5339 | 0.49813 | 0.45507 | 0.42907
| 3484.13031 | 0.9112 | 0.69064 | 2968.21286 | 1.01138 | 0.84645 | 0.6244 | 0.47222 | 2968.21286 | 0.97795 | 0.94615 | 0.99413 | 0.93804 | 3484.13031 | 0.56158 | 0.53378 | 0.49831 | 0.45502 | 0.4291
| 3483.16597 | 0.91058 | 0.69026 | 2966.2842 | 1.01096 | 0.84794 | 0.6254 | 0.47364 | 2966.2842 | 0.97839 | 0.94577 | 0.99409 | 0.93715 | 3483.16597 | 0.56161 | 0.53372 | 0.49829 | 0.45474 | 0.42913
| 3482.20164 | 0.91088 | 0.68996 | 2964.35554 | 1.00958 | 0.84816 | 0.62475 | 0.4728 | 2964.35554 | 0.97813 | 0.94568 | 0.99396 | 0.93784 | 3482.20164 | 0.56178 | 0.53387 | 0.4981 | 0.45457 | 0.42908
| 3481.23731 | 0.91152 | 0.68979 | 2962.42688 | 1.00857 | 0.8481 | 0.62331 | 0.47077 | 2962.42688 | 0.9775 | 0.94622 | 0.99457 | 0.93914 | 3481.23731 | 0.5618 | 0.53399 | 0.49787 | 0.45461 | 0.42895
| 3480.27298 | 0.91165 | 0.68984 | 2960.49821 | 1.00859 | 0.84881 | 0.62251 | 0.46903 | 2960.49821 | 0.97695 | 0.94718 | 0.99538 | 0.93921 | 3480.27298 | 0.56158 | 0.53398 | 0.49766 | 0.45466 | 0.42882
| 3479.30865 | 0.91122 | 0.69037 | 2958.56955 | 1.00933 | 0.84943 | 0.62266 | 0.46786 | 2958.56955 | 0.97659 | 0.94786 | 0.99549 | 0.93818 | 3479.30865 | 0.56138 | 0.53392 | 0.49754 | 0.45452 | 0.42865
| 3478.34432 | 0.91089 | 0.69082 | 2956.64089 | 1.01021 | 0.84988 | 0.62358 | 0.46763 | 2956.64089 | 0.97652 | 0.94735 | 0.99532 | 0.93678 | 3478.34432 | 0.56135 | 0.5338 | 0.49767 | 0.45423 | 0.42853
| 3477.37998 | 0.91088 | 0.69063 | 2954.71222 | 1.01074 | 0.85066 | 0.62465 | 0.46794 | 2954.71222 | 0.97661 | 0.94613 | 0.99551 | 0.93538 | 3477.37998 | 0.56135 | 0.53375 | 0.49796 | 0.45405 | 0.42858
| 3476.41565 | 0.911 | 0.69005 | 2952.78356 | 1.01074 | 0.8514 | 0.62477 | 0.46793 | 2952.78356 | 0.97661 | 0.94564 | 0.99564 | 0.93487 | 3476.41565 | 0.56131 | 0.53395 | 0.49814 | 0.45409 | 0.42871
| 3475.45132 | 0.91133 | 0.68939 | 2950.8549 | 1.01065 | 0.85215 | 0.6238 | 0.46799 | 2950.8549 | 0.97663 | 0.94502 | 0.9952 | 0.93582 | 3475.45132 | 0.56133 | 0.53413 | 0.49807 | 0.45418 | 0.42872
| 3474.48699 | 0.91168 | 0.68875 | 2948.92623 | 1.01093 | 0.85271 | 0.62311 | 0.46895 | 2948.92623 | 0.97693 | 0.94381 | 0.99469 | 0.93732 | 3474.48699 | 0.56144 | 0.53396 | 0.49792 | 0.45418 | 0.42857
| 3473.52266 | 0.91154 | 0.68846 | 2946.99757 | 1.01161 | 0.85216 | 0.62398 | 0.47016 | 2946.99757 | 0.9773 | 0.94408 | 0.99469 | 0.93819 | 3473.52266 | 0.56152 | 0.53366 | 0.4978 | 0.45419 | 0.42841
| 3472.55833 | 0.91098 | 0.68867 | 2945.06891 | 1.01197 | 0.85093 | 0.62528 | 0.47004 | 2945.06891 | 0.97727 | 0.9454 | 0.99505 | 0.93832 | 3472.55833 | 0.56153 | 0.53354 | 0.49772 | 0.45428 | 0.42841
| 3471.59399 | 0.91066 | 0.68896 | 2943.14024 | 1.01141 | 0.85076 | 0.62499 | 0.46915 | 2943.14024 | 0.97699 | 0.94551 | 0.99537 | 0.93836 | 3471.59399 | 0.56154 | 0.53367 | 0.49772 | 0.45437 | 0.42853
| 3470.62966 | 0.91062 | 0.68881 | 2941.21158 | 1.01035 | 0.85117 | 0.62303 | 0.46887 | 2941.21158 | 0.9769 | 0.94491 | 0.99544 | 0.93885 | 3470.62966 | 0.56161 | 0.53385 | 0.49776 | 0.45437 | 0.42857
| 3469.66533 | 0.91021 | 0.68807 | 2939.28292 | 1.00917 | 0.84987 | 0.62109 | 0.46866 | 2939.28292 | 0.97684 | 0.94525 | 0.99538 | 0.93911 | 3469.66533 | 0.56167 | 0.53382 | 0.49774 | 0.45425 | 0.42851
| 3468.701 | 0.90949 | 0.68707 | 2937.35425 | 1.00821 | 0.8478 | 0.6209 | 0.46843 | 2937.35425 | 0.97677 | 0.94601 | 0.99539 | 0.93778 | 3468.701 | 0.56169 | 0.53384 | 0.49774 | 0.45407 | 0.42842
| 3467.73667 | 0.90953 | 0.68675 | 2935.42559 | 1.00795 | 0.8479 | 0.62235 | 0.46851 | 2935.42559 | 0.97679 | 0.94557 | 0.99543 | 0.93562 | 3467.73667 | 0.56172 | 0.5341 | 0.49774 | 0.45393 | 0.42837
| 3466.77234 | 0.91065 | 0.68743 | 2933.49693 | 1.00795 | 0.84933 | 0.62351 | 0.46759 | 2933.49693 | 0.9765 | 0.94456 | 0.99529 | 0.93446 | 3466.77234 | 0.56176 | 0.53421 | 0.4975 | 0.45391 | 0.42834
| 3465.808 | 0.91177 | 0.68808 | 2931.56826 | 1.00779 | 0.85011 | 0.62322 | 0.46624 | 2931.56826 | 0.97608 | 0.94426 | 0.99501 | 0.93471 | 3465.808 | 0.56173 | 0.53407 | 0.49715 | 0.45399 | 0.42827
| 3464.84367 | 0.9121 | 0.68776 | 2929.6396 | 1.00777 | 0.85103 | 0.62224 | 0.46694 | 2929.6396 | 0.9763 | 0.94423 | 0.99483 | 0.9357 | 3464.84367 | 0.56157 | 0.53395 | 0.4972 | 0.45408 | 0.42817
| 3463.87934 | 0.91188 | 0.6867 | 2927.71094 | 1.00784 | 0.85262 | 0.62185 | 0.46915 | 2927.71094 | 0.97699 | 0.94465 | 0.99469 | 0.9372 | 3463.87934 | 0.5614 | 0.53379 | 0.49768 | 0.45403 | 0.42807
| 3462.91501 | 0.91119 | 0.68568 | 2925.78227 | 1.00795 | 0.85391 | 0.62223 | 0.47048 | 2925.78227 | 0.9774 | 0.94555 | 0.99461 | 0.93902 | 3462.91501 | 0.56134 | 0.5336 | 0.49807 | 0.45384 | 0.42805
| 3461.95068 | 0.90982 | 0.68517 | 2923.85361 | 1.00866 | 0.85586 | 0.62314 | 0.47116 | 2923.85361 | 0.97762 | 0.94591 | 0.99489 | 0.93953 | 3461.95068 | 0.56141 | 0.53371 | 0.49823 | 0.45366 | 0.42815
| 3460.98635 | 0.90846 | 0.68486 | 2921.92495 | 1.01013 | 0.86005 | 0.6248 | 0.47299 | 2921.92495 | 0.97818 | 0.94613 | 0.99534 | 0.93843 | 3460.98635 | 0.56159 | 0.53401 | 0.49823 | 0.45363 | 0.42828
| 3460.02201 | 0.908 | 0.68439 | 2919.99628 | 1.01137 | 0.8644 | 0.62598 | 0.47507 | 2919.99628 | 0.97883 | 0.94679 | 0.99537 | 0.93803 | 3460.02201 | 0.56181 | 0.53395 | 0.49807 | 0.45364 | 0.42831
| 3459.05768 | 0.90816 | 0.68421 | 2918.06762 | 1.01185 | 0.86661 | 0.62561 | 0.47548 | 2918.06762 | 0.97896 | 0.94727 | 0.99506 | 0.93936 | 3459.05768 | 0.56189 | 0.5335 | 0.49786 | 0.45358 | 0.42824
| 3458.09335 | 0.90837 | 0.68441 | 2916.13896 | 1.01192 | 0.86722 | 0.62512 | 0.47471 | 2916.13896 | 0.97872 | 0.94753 | 0.99511 | 0.94096 | 3458.09335 | 0.56182 | 0.53334 | 0.49776 | 0.4535 | 0.42813
| 3457.12902 | 0.90875 | 0.68413 | 2914.21029 | 1.01169 | 0.8661 | 0.62483 | 0.47314 | 2914.21029 | 0.97823 | 0.94792 | 0.99555 | 0.94103 | 3457.12902 | 0.56173 | 0.5338 | 0.49777 | 0.45347 | 0.42804
| 3456.16469 | 0.90912 | 0.68318 | 2912.28163 | 1.01148 | 0.86411 | 0.62441 | 0.47126 | 2912.28163 | 0.97765 | 0.94777 | 0.99555 | 0.93953 | 3456.16469 | 0.56162 | 0.53438 | 0.4977 | 0.45341 | 0.42802
| 3455.20036 | 0.9091 | 0.68239 | 2910.35297 | 1.01189 | 0.86388 | 0.62491 | 0.47084 | 2910.35297 | 0.97752 | 0.94711 | 0.99507 | 0.93811 | 3455.20036 | 0.5615 | 0.53435 | 0.49757 | 0.45337 | 0.42805
| 3454.23602 | 0.90911 | 0.68229 | 2908.4243 | 1.01263 | 0.86535 | 0.62576 | 0.47133 | 2908.4243 | 0.97767 | 0.94675 | 0.9949 | 0.93781 | 3454.23602 | 0.56155 | 0.53388 | 0.49766 | 0.45345 | 0.42803
| 3453.27169 | 0.90949 | 0.68264 | 2906.49564 | 1.01314 | 0.86685 | 0.62567 | 0.47104 | 2906.49564 | 0.97758 | 0.94674 | 0.99507 | 0.93779 | 3453.27169 | 0.56182 | 0.53364 | 0.49797 | 0.45358 | 0.42794
| 3452.30736 | 0.90966 | 0.68282 | 2904.56698 | 1.01326 | 0.86784 | 0.62502 | 0.47068 | 2904.56698 | 0.97747 | 0.94742 | 0.99499 | 0.93741 | 3452.30736 | 0.56211 | 0.53364 | 0.49811 | 0.45356 | 0.42789
| 3451.34303 | 0.9091 | 0.68238 | 2902.63831 | 1.01311 | 0.86833 | 0.62486 | 0.47135 | 2902.63831 | 0.97767 | 0.94897 | 0.99478 | 0.93786 | 3451.34303 | 0.56218 | 0.53366 | 0.49789 | 0.45345 | 0.42789
| 3450.3787 | 0.90808 | 0.68165 | 2900.70965 | 1.01302 | 0.86863 | 0.62547 | 0.47213 | 2900.70965 | 0.97792 | 0.95055 | 0.99479 | 0.93944 | 3450.3787 | 0.56203 | 0.53369 | 0.49766 | 0.4534 | 0.42793
| 3449.41437 | 0.90709 | 0.68128 | 2898.78099 | 1.0131 | 0.86888 | 0.62575 | 0.47173 | 2898.78099 | 0.97779 | 0.95113 | 0.99472 | 0.94111 | 3449.41437 | 0.5618 | 0.53361 | 0.4976 | 0.45334 | 0.42797
| 3448.45003 | 0.9065 | 0.68109 | 2896.85232 | 1.01337 | 0.86916 | 0.62538 | 0.4714 | 2896.85232 | 0.97769 | 0.94972 | 0.99456 | 0.94157 | 3448.45003 | 0.56162 | 0.53348 | 0.49762 | 0.45324 | 0.42788
| 3447.4857 | 0.9064 | 0.68053 | 2894.92366 | 1.01377 | 0.86963 | 0.62524 | 0.47212 | 2894.92366 | 0.97792 | 0.94681 | 0.99465 | 0.93984 | 3447.4857 | 0.56155 | 0.5335 | 0.4977 | 0.45324 | 0.42767
| 3446.52137 | 0.90657 | 0.67976 | 2892.995 | 1.01414 | 0.87025 | 0.62595 | 0.47291 | 2892.995 | 0.97816 | 0.94453 | 0.99502 | 0.93742 | 3446.52137 | 0.56155 | 0.53367 | 0.4978 | 0.45334 | 0.42749
| 3445.55704 | 0.90703 | 0.67949 | 2891.06633 | 1.0147 | 0.87111 | 0.62729 | 0.47362 | 2891.06633 | 0.97838 | 0.94375 | 0.99535 | 0.93622 | 3445.55704 | 0.56146 | 0.53374 | 0.49782 | 0.45332 | 0.4274
| 3444.59271 | 0.90778 | 0.67991 | 2889.13767 | 1.01543 | 0.87164 | 0.62812 | 0.47461 | 2889.13767 | 0.97869 | 0.94403 | 0.99544 | 0.93634 | 3444.59271 | 0.56137 | 0.53349 | 0.4979 | 0.45315 | 0.42746
| 3443.62838 | 0.90828 | 0.6802 | 2887.20901 | 1.01563 | 0.87122 | 0.62803 | 0.47522 | 2887.20901 | 0.97888 | 0.9453 | 0.99558 | 0.93753 | 3443.62838 | 0.5614 | 0.53314 | 0.49824 | 0.45298 | 0.42762
| 3442.66404 | 0.90818 | 0.67965 | 2885.28034 | 1.01499 | 0.87054 | 0.6274 | 0.47496 | 2885.28034 | 0.9788 | 0.94676 | 0.99589 | 0.93839 | 3442.66404 | 0.5615 | 0.53318 | 0.49862 | 0.45284 | 0.42768
| 3441.69971 | 0.90762 | 0.67879 | 2883.35168 | 1.01421 | 0.87019 | 0.62637 | 0.47444 | 2883.35168 | 0.97863 | 0.9474 | 0.99596 | 0.93747 | 3441.69971 | 0.56155 | 0.53369 | 0.49871 | 0.45273 | 0.42756
| 3440.73538 | 0.9067 | 0.67832 | 2881.42302 | 1.01385 | 0.8696 | 0.6255 | 0.47397 | 2881.42302 | 0.97849 | 0.94712 | 0.99587 | 0.93607 | 3440.73538 | 0.56158 | 0.53392 | 0.49848 | 0.45269 | 0.42747
| 3439.77105 | 0.90586 | 0.67793 | 2879.49435 | 1.01369 | 0.86872 | 0.62485 | 0.47327 | 2879.49435 | 0.97827 | 0.94622 | 0.99616 | 0.9362 | 3439.77105 | 0.56164 | 0.53364 | 0.49813 | 0.45269 | 0.4275
| 3438.80672 | 0.90553 | 0.67741 | 2877.56569 | 1.01354 | 0.86862 | 0.62408 | 0.47202 | 2877.56569 | 0.97788 | 0.94605 | 0.99658 | 0.93755 | 3438.80672 | 0.56173 | 0.5335 | 0.49784 | 0.45263 | 0.42757
| 3437.84239 | 0.90559 | 0.6772 | 2875.63703 | 1.01342 | 0.86954 | 0.62385 | 0.47054 | 2875.63703 | 0.97742 | 0.94718 | 0.99644 | 0.93865 | 3437.84239 | 0.5618 | 0.53373 | 0.49773 | 0.4525 | 0.42752
| 3436.87805 | 0.90594 | 0.6773 | 2873.70836 | 1.0134 | 0.87087 | 0.6249 | 0.47058 | 2873.70836 | 0.97744 | 0.94853 | 0.99588 | 0.9394 | 3436.87805 | 0.5617 | 0.53392 | 0.49782 | 0.45239 | 0.42737
| 3435.91372 | 0.90641 | 0.6772 | 2871.7797 | 1.01374 | 0.87228 | 0.62668 | 0.47267 | 2871.7797 | 0.97808 | 0.94936 | 0.99562 | 0.93989 | 3435.91372 | 0.56152 | 0.53381 | 0.49791 | 0.45246 | 0.42731
| 3434.94939 | 0.9065 | 0.67673 | 2869.85104 | 1.01428 | 0.87292 | 0.62791 | 0.47454 | 2869.85104 | 0.97867 | 0.94948 | 0.99568 | 0.93972 | 3434.94939 | 0.56154 | 0.53353 | 0.49802 | 0.45259 | 0.42741
| 3433.98506 | 0.90637 | 0.67625 | 2867.92237 | 1.01433 | 0.87191 | 0.62752 | 0.47435 | 2867.92237 | 0.97861 | 0.94974 | 0.99554 | 0.94003 | 3433.98506 | 0.5617 | 0.53346 | 0.4982 | 0.45263 | 0.42758
| 3433.02073 | 0.90632 | 0.67602 | 2865.99371 | 1.01376 | 0.87032 | 0.62585 | 0.47272 | 2865.99371 | 0.9781 | 0.94996 | 0.99519 | 0.94055 | 3433.02073 | 0.56174 | 0.53369 | 0.49833 | 0.45265 | 0.42764
| 3432.0564 | 0.90609 | 0.67587 | 2864.06505 | 1.01344 | 0.87 | 0.62471 | 0.4715 | 2864.06505 | 0.97772 | 0.94908 | 0.99503 | 0.9398 | 3432.0564 | 0.56165 | 0.53383 | 0.4984 | 0.45276 | 0.42753
| 3431.09206 | 0.90568 | 0.67582 | 2862.13638 | 1.01375 | 0.87104 | 0.6252 | 0.47169 | 2862.13638 | 0.97778 | 0.94855 | 0.99524 | 0.93937 | 3431.09206 | 0.56162 | 0.53382 | 0.49851 | 0.45282 | 0.42743
| 3430.12773 | 0.90517 | 0.67611 | 2860.20772 | 1.01365 | 0.87169 | 0.62645 | 0.47243 | 2860.20772 | 0.97801 | 0.94908 | 0.99555 | 0.93995 | 3430.12773 | 0.56172 | 0.53369 | 0.49857 | 0.45268 | 0.42747
| 3429.1634 | 0.90429 | 0.67621 | 2858.27906 | 1.01278 | 0.87127 | 0.62711 | 0.47271 | 2858.27906 | 0.9781 | 0.9493 | 0.9956 | 0.93999 | 3429.1634 | 0.56191 | 0.53342 | 0.49859 | 0.45248 | 0.4276
| 3428.19907 | 0.90341 | 0.67558 | 2856.35039 | 1.01238 | 0.87111 | 0.62678 | 0.47323 | 2856.35039 | 0.97826 | 0.94898 | 0.99521 | 0.93954 | 3428.19907 | 0.56211 | 0.53342 | 0.49856 | 0.45239 | 0.42769
| 3427.23474 | 0.90316 | 0.67467 | 2854.42173 | 1.01263 | 0.872 | 0.62542 | 0.47383 | 2854.42173 | 0.97845 | 0.94903 | 0.99441 | 0.93927 | 3427.23474 | 0.5622 | 0.53393 | 0.49835 | 0.45243 | 0.4277
| 3426.27041 | 0.90358 | 0.67411 | 2852.49307 | 1.01284 | 0.87414 | 0.62381 | 0.47343 | 2852.49307 | 0.97832 | 0.94965 | 0.99362 | 0.93964 | 3426.27041 | 0.5622 | 0.53424 | 0.49786 | 0.45253 | 0.42767
| 3425.30607 | 0.90422 | 0.67398 | 2850.5644 | 1.01332 | 0.87736 | 0.62375 | 0.47282 | 2850.5644 | 0.97813 | 0.95049 | 0.99338 | 0.94117 | 3425.30607 | 0.56219 | 0.53386 | 0.49691 | 0.45265 | 0.42764
| 3424.34174 | 0.90441 | 0.67398 | 2848.63574 | 1.01399 | 0.87975 | 0.62512 | 0.47291 | 2848.63574 | 0.97816 | 0.9516 | 0.99391 | 0.94304 | 3424.34174 | 0.56217 | 0.53342 | 0.49589 | 0.45275 | 0.42761
| 3423.37741 | 0.90402 | 0.67376 | 2846.70708 | 1.01446 | 0.88041 | 0.62642 | 0.4735 | 2846.70708 | 0.97834 | 0.95205 | 0.99478 | 0.94292 | 3423.37741 | 0.56208 | 0.53361 | 0.49573 | 0.45276 | 0.42759
| 3422.41308 | 0.90381 | 0.67358 | 2844.77841 | 1.0152 | 0.88076 | 0.62729 | 0.47432 | 2844.77841 | 0.9786 | 0.95114 | 0.99516 | 0.94106 | 3422.41308 | 0.56204 | 0.53416 | 0.49642 | 0.45265 | 0.42758
| 3421.44875 | 0.90395 | 0.67359 | 2842.84975 | 1.0162 | 0.88145 | 0.62769 | 0.47495 | 2842.84975 | 0.97879 | 0.9506 | 0.99493 | 0.94018 | 3421.44875 | 0.56226 | 0.53434 | 0.4972 | 0.45255 | 0.42758
| 3420.48442 | 0.90396 | 0.67338 | 2840.92109 | 1.01655 | 0.88198 | 0.6276 | 0.47505 | 2840.92109 | 0.97882 | 0.95076 | 0.99474 | 0.93974 | 3420.48442 | 0.56254 | 0.53393 | 0.49775 | 0.45251 | 0.42759
| 3419.52008 | 0.90387 | 0.67296 | 2838.99242 | 1.01636 | 0.88211 | 0.62742 | 0.47479 | 2838.99242 | 0.97874 | 0.95059 | 0.9948 | 0.93976 | 3419.52008 | 0.56255 | 0.53361 | 0.49797 | 0.45248 | 0.42766
| 3418.55575 | 0.90385 | 0.67256 | 2837.06376 | 1.01641 | 0.88223 | 0.62718 | 0.47434 | 2837.06376 | 0.9786 | 0.95083 | 0.99484 | 0.94248 | 3418.55575 | 0.56244 | 0.5338 | 0.49778 | 0.45243 | 0.42765
| 3417.59142 | 0.9038 | 0.67231 | 2835.1351 | 1.01665 | 0.88309 | 0.62682 | 0.47383 | 2835.1351 | 0.97845 | 0.95041 | 0.99475 | 0.94499 | 3417.59142 | 0.56246 | 0.53398 | 0.49746 | 0.45234 | 0.42752
| 3416.62709 | 0.90382 | 0.67216 | 2833.20643 | 1.01691 | 0.88476 | 0.62696 | 0.47407 | 2833.20643 | 0.97852 | 0.94762 | 0.99455 | 0.94325 | 3416.62709 | 0.5625 | 0.53403 | 0.49752 | 0.45229 | 0.42739
| 3415.66276 | 0.90389 | 0.67187 | 2831.27777 | 1.01738 | 0.88625 | 0.62782 | 0.47538 | 2831.27777 | 0.97893 | 0.94504 | 0.99435 | 0.93897 | 3415.66276 | 0.56247 | 0.53412 | 0.49797 | 0.45236 | 0.4274
| 3414.69843 | 0.9038 | 0.6715 | 2829.34911 | 1.01797 | 0.88694 | 0.62901 | 0.47665 | 2829.34911 | 0.97932 | 0.9446 | 0.99426 | 0.93608 | 3414.69843 | 0.56239 | 0.53404 | 0.49836 | 0.45243 | 0.42753
| 3413.73409 | 0.90357 | 0.67115 | 2827.42044 | 1.01824 | 0.8869 | 0.63021 | 0.47683 | 2827.42044 | 0.97937 | 0.94444 | 0.99442 | 0.93626 | 3413.73409 | 0.56232 | 0.53394 | 0.49845 | 0.45242 | 0.42764
| 3412.76976 | 0.90335 | 0.67059 | 2825.49178 | 1.0179 | 0.88628 | 0.63071 | 0.47562 | 2825.49178 | 0.979 | 0.94373 | 0.99477 | 0.93835 | 3412.76976 | 0.56231 | 0.53427 | 0.49833 | 0.45238 | 0.42769
| 3411.80543 | 0.90325 | 0.66993 | 2823.56312 | 1.01759 | 0.88614 | 0.63025 | 0.474 | 2823.56312 | 0.9785 | 0.94341 | 0.99517 | 0.93981 | 3411.80543 | 0.56233 | 0.53471 | 0.49822 | 0.45237 | 0.42777
| 3410.8411 | 0.90339 | 0.66985 | 2821.63445 | 1.01791 | 0.88711 | 0.62967 | 0.47377 | 2821.63445 | 0.97843 | 0.94377 | 0.99536 | 0.93875 | 3410.8411 | 0.56226 | 0.53456 | 0.49817 | 0.45237 | 0.42786
| 3409.87677 | 0.9036 | 0.67022 | 2819.70579 | 1.01832 | 0.88794 | 0.62915 | 0.47505 | 2819.70579 | 0.97882 | 0.94409 | 0.99528 | 0.93629 | 3409.87677 | 0.56211 | 0.53391 | 0.49803 | 0.45233 | 0.42785
| 3408.91244 | 0.90335 | 0.67005 | 2817.77713 | 1.01814 | 0.88785 | 0.62849 | 0.47597 | 2817.77713 | 0.97911 | 0.9444 | 0.99524 | 0.93534 | 3408.91244 | 0.56197 | 0.53364 | 0.49783 | 0.45226 | 0.42773
| 3407.9481 | 0.90252 | 0.66918 | 2815.84846 | 1.01772 | 0.88751 | 0.62823 | 0.47564 | 2815.84846 | 0.97901 | 0.94622 | 0.99556 | 0.93659 | 3407.9481 | 0.56197 | 0.53411 | 0.49769 | 0.45222 | 0.42761
| 3406.98377 | 0.90157 | 0.66855 | 2813.9198 | 1.01761 | 0.8876 | 0.62847 | 0.47503 | 2813.9198 | 0.97882 | 0.95009 | 0.99582 | 0.93989 | 3406.98377 | 0.56218 | 0.53457 | 0.49757 | 0.45226 | 0.4276
| 3406.01944 | 0.90101 | 0.66835 | 2811.99114 | 1.01771 | 0.88892 | 0.62852 | 0.47496 | 2811.99114 | 0.97879 | 0.95492 | 0.99582 | 0.94596 | 3406.01944 | 0.56243 | 0.53439 | 0.49751 | 0.45229 | 0.42767
| 3405.05511 | 0.90122 | 0.66808 | 2810.06247 | 1.01815 | 0.89151 | 0.6286 | 0.47562 | 2810.06247 | 0.979 | 0.95865 | 0.99599 | 0.95143 | 3405.05511 | 0.56262 | 0.53407 | 0.49778 | 0.45229 | 0.42769
| 3404.09078 | 0.90196 | 0.66793 | 2808.13381 | 1.01899 | 0.89327 | 0.62911 | 0.47641 | 2808.13381 | 0.97925 | 0.9604 | 0.99645 | 0.95279 | 3404.09078 | 0.56276 | 0.53414 | 0.4984 | 0.45227 | 0.42761
| 3403.12645 | 0.90242 | 0.66803 | 2806.20515 | 1.01978 | 0.89282 | 0.62958 | 0.47644 | 2806.20515 | 0.97925 | 0.96165 | 0.9971 | 0.95296 | 3403.12645 | 0.56275 | 0.53423 | 0.49897 | 0.45226 | 0.42751
| 3402.16211 | 0.90222 | 0.66766 | 2804.27648 | 1.02035 | 0.89204 | 0.63001 | 0.47623 | 2804.27648 | 0.97919 | 0.96144 | 0.99741 | 0.95263 | 3402.16211 | 0.56256 | 0.5342 | 0.4991 | 0.45222 | 0.42746
| 3401.19778 | 0.90178 | 0.66665 | 2802.34782 | 1.02068 | 0.89247 | 0.63071 | 0.47641 | 2802.34782 | 0.97924 | 0.9596 | 0.99703 | 0.95125 | 3401.19778 | 0.56243 | 0.53423 | 0.49874 | 0.45207 | 0.42749
| 3400.23345 | 0.90158 | 0.66598 | 2800.41916 | 1.02034 | 0.89308 | 0.63073 | 0.47625 | 2800.41916 | 0.9792 | 0.95859 | 0.99652 | 0.95058 | 3400.23345 | 0.56254 | 0.53418 | 0.49822 | 0.45207 | 0.42763
| 3399.26912 | 0.90204 | 0.66654 | 2798.49049 | 1.01945 | 0.8933 | 0.62959 | 0.47573 | 2798.49049 | 0.97904 | 0.95589 | 0.99626 | 0.94743 | 3399.26912 | 0.5628 | 0.53425 | 0.49804 | 0.4525 | 0.42797
| 3398.30479 | 0.90184 | 0.66675 | 2796.56183 | 1.01863 | 0.8938 | 0.62884 | 0.47584 | 2796.56183 | 0.97907 | 0.95027 | 0.99626 | 0.9417 | 3398.30479 | 0.56279 | 0.53432 | 0.49812 | 0.45262 | 0.42803
| 3397.34046 | 0.90153 | 0.66675 | 2794.63317 | 1.01754 | 0.89369 | 0.6287 | 0.47623 | 2794.63317 | 0.97919 | 0.94632 | 0.99651 | 0.93915 | 3397.34046 | 0.56271 | 0.5345 | 0.4983 | 0.45245 | 0.42798
| 3396.37612 | 0.90134 | 0.66619 | 2792.7045 | 1.01634 | 0.8918 | 0.62781 | 0.47563 | 2792.7045 | 0.979 | 0.94585 | 0.99671 | 0.93945 | 3396.37612 | 0.56272 | 0.53466 | 0.49847 | 0.45231 | 0.42792
| 3395.41179 | 0.90111 | 0.66528 | 2790.77584 | 1.01617 | 0.88974 | 0.62653 | 0.47446 | 2790.77584 | 0.97864 | 0.94661 | 0.99666 | 0.93928 | 3395.41179 | 0.56284 | 0.53468 | 0.49864 | 0.45233 | 0.42789
| 3394.44746 | 0.90097 | 0.66492 | 2788.84718 | 1.01677 | 0.88942 | 0.62584 | 0.47365 | 2788.84718 | 0.97839 | 0.94731 | 0.99642 | 0.93927 | 3394.44746 | 0.56303 | 0.53472 | 0.49885 | 0.45245 | 0.42789
| 3393.48313 | 0.90107 | 0.66532 | 2786.91851 | 1.01699 | 0.89047 | 0.62607 | 0.47316 | 2786.91851 | 0.97824 | 0.95037 | 0.99619 | 0.94279 | 3393.48313 | 0.56314 | 0.53502 | 0.49908 | 0.45249 | 0.4279
| 3392.5188 | 0.90118 | 0.66591 | 2784.98985 | 1.01711 | 0.89202 | 0.62732 | 0.47353 | 2784.98985 | 0.97835 | 0.95632 | 0.99617 | 0.95024 | 3392.5188 | 0.56318 | 0.53541 | 0.49916 | 0.45239 | 0.4279
| 3391.55447 | 0.90111 | 0.66604 | 2783.06119 | 1.0177 | 0.89344 | 0.62888 | 0.47471 | 2783.06119 | 0.97872 | 0.95852 | 0.99637 | 0.95384 | 3391.55447 | 0.56319 | 0.53532 | 0.49904 | 0.45224 | 0.42789
| 3390.59013 | 0.90086 | 0.66555 | 2781.13252 | 1.01791 | 0.89416 | 0.62957 | 0.47504 | 2781.13252 | 0.97882 | 0.95374 | 0.99673 | 0.94882 | 3390.59013 | 0.56314 | 0.53485 | 0.49886 | 0.45213 | 0.4279
| 3389.6258 | 0.90071 | 0.66491 | 2779.20386 | 1.01727 | 0.89455 | 0.6291 | 0.47423 | 2779.20386 | 0.97857 | 0.94803 | 0.99704 | 0.94202 | 3389.6258 | 0.56301 | 0.53465 | 0.49885 | 0.45211 | 0.42797
| 3388.66147 | 0.90091 | 0.66465 | 2777.2752 | 1.01656 | 0.89474 | 0.62828 | 0.47371 | 2777.2752 | 0.97841 | 0.94684 | 0.99703 | 0.93989 | 3388.66147 | 0.56291 | 0.53476 | 0.4991 | 0.45222 | 0.42802
| 3387.69714 | 0.90129 | 0.6647 | 2775.34653 | 1.01631 | 0.89451 | 0.6279 | 0.47395 | 2775.34653 | 0.97848 | 0.95186 | 0.99691 | 0.94431 | 3387.69714 | 0.56291 | 0.53479 | 0.49916 | 0.45235 | 0.42797
| 3386.73281 | 0.90171 | 0.66451 | 2773.41787 | 1.01673 | 0.89516 | 0.62847 | 0.4748 | 2773.41787 | 0.97875 | 0.95906 | 0.9969 | 0.95156 | 3386.73281 | 0.56299 | 0.53467 | 0.4986 | 0.4524 | 0.42793
| 3385.76848 | 0.90187 | 0.66392 | 2771.48921 | 1.01744 | 0.89686 | 0.62942 | 0.47605 | 2771.48921 | 0.97913 | 0.95987 | 0.9968 | 0.95155 | 3385.76848 | 0.56309 | 0.53448 | 0.49783 | 0.45241 | 0.42799
| 3384.80414 | 0.90153 | 0.66356 | 2769.56054 | 1.01751 | 0.89756 | 0.62925 | 0.47683 | 2769.56054 | 0.97937 | 0.95522 | 0.99673 | 0.94411 | 3384.80414 | 0.56318 | 0.53447 | 0.49765 | 0.45243 | 0.42808
| 3383.83981 | 0.90133 | 0.66363 | 2767.63188 | 1.01694 | 0.89679 | 0.62792 | 0.47654 | 2767.63188 | 0.97928 | 0.95236 | 0.9969 | 0.93919 | 3383.83981 | 0.56313 | 0.53469 | 0.49802 | 0.45241 | 0.42813
| 3382.87548 | 0.90168 | 0.6635 | 2765.70322 | 1.01673 | 0.89642 | 0.62714 | 0.47559 | 2765.70322 | 0.97899 | 0.95335 | 0.99688 | 0.94107 | 3382.87548 | 0.56303 | 0.53483 | 0.4984 | 0.4523 | 0.42818
| 3381.91115 | 0.90186 | 0.66275 | 2763.77455 | 1.01752 | 0.8978 | 0.62806 | 0.47538 | 2763.77455 | 0.97893 | 0.95741 | 0.99666 | 0.94764 | 3381.91115 | 0.56315 | 0.53479 | 0.49861 | 0.45222 | 0.42825
| 3380.94682 | 0.90144 | 0.66184 | 2761.84589 | 1.01862 | 0.8997 | 0.62961 | 0.47648 | 2761.84589 | 0.97927 | 0.96005 | 0.99652 | 0.95217 | 3380.94682 | 0.56345 | 0.53468 | 0.49876 | 0.45233 | 0.42837
| 3379.98249 | 0.90121 | 0.6614 | 2759.91723 | 1.01911 | 0.90046 | 0.63006 | 0.47719 | 2759.91723 | 0.97949 | 0.95661 | 0.99659 | 0.9486 | 3379.98249 | 0.56359 | 0.53456 | 0.49889 | 0.45259 | 0.42846
| 3379.01815 | 0.90168 | 0.66138 | 2757.98856 | 1.01905 | 0.90096 | 0.62962 | 0.47652 | 2757.98856 | 0.97928 | 0.95043 | 0.99704 | 0.94099 | 3379.01815 | 0.56352 | 0.53465 | 0.49896 | 0.45275 | 0.42847
| 3378.05382 | 0.90227 | 0.6616 | 2756.0599 | 1.01886 | 0.90173 | 0.62944 | 0.47585 | 2756.0599 | 0.97907 | 0.94669 | 0.9975 | 0.93626 | 3378.05382 | 0.5634 | 0.53496 | 0.49888 | 0.45268 | 0.42843
| 3377.08949 | 0.90238 | 0.66197 | 2754.13124 | 1.0188 | 0.90199 | 0.62971 | 0.47604 | 2754.13124 | 0.97913 | 0.94693 | 0.99737 | 0.9364 | 3377.08949 | 0.56336 | 0.53505 | 0.4988 | 0.45247 | 0.42842
| 3376.12516 | 0.90231 | 0.66209 | 2752.20257 | 1.01908 | 0.90229 | 0.63029 | 0.47648 | 2752.20257 | 0.97927 | 0.95111 | 0.99686 | 0.94163 | 3376.12516 | 0.56344 | 0.53483 | 0.49889 | 0.45234 | 0.42848
| 3375.16083 | 0.9023 | 0.66156 | 2750.27391 | 1.01961 | 0.90326 | 0.63111 | 0.47702 | 2750.27391 | 0.97943 | 0.95534 | 0.99676 | 0.94758 | 3375.16083 | 0.56359 | 0.53477 | 0.499 | 0.45236 | 0.42857
| 3374.1965 | 0.902 | 0.66072 | 2748.34525 | 1.01996 | 0.90437 | 0.63191 | 0.47816 | 2748.34525 | 0.97979 | 0.95471 | 0.99713 | 0.94749 | 3374.1965 | 0.56366 | 0.53502 | 0.49892 | 0.45245 | 0.42864
| 3373.23216 | 0.90157 | 0.66023 | 2746.41658 | 1.01994 | 0.90489 | 0.63225 | 0.47925 | 2746.41658 | 0.98012 | 0.95161 | 0.99771 | 0.94453 | 3373.23216 | 0.56358 | 0.53523 | 0.49878 | 0.45256 | 0.42863
| 3372.26783 | 0.90165 | 0.66017 | 2744.48792 | 1.01942 | 0.90419 | 0.63155 | 0.47864 | 2744.48792 | 0.97993 | 0.95404 | 0.99858 | 0.9483 | 3372.26783 | 0.56348 | 0.53518 | 0.49883 | 0.45267 | 0.42858
| 3371.3035 | 0.90222 | 0.66018 | 2742.55926 | 1.01837 | 0.90264 | 0.63008 | 0.47649 | 2742.55926 | 0.97927 | 0.96357 | 0.99947 | 0.95927 | 3371.3035 | 0.56353 | 0.53503 | 0.49903 | 0.45275 | 0.42861
| 3370.33917 | 0.90256 | 0.66005 | 2740.63059 | 1.01731 | 0.90164 | 0.62914 | 0.47499 | 2740.63059 | 0.9788 | 0.96891 | 0.9996 | 0.96441 | 3370.33917 | 0.56368 | 0.53508 | 0.49916 | 0.45278 | 0.42873
| 3369.37484 | 0.90199 | 0.6596 | 2738.70193 | 1.017 | 0.90161 | 0.62939 | 0.47511 | 2738.70193 | 0.97884 | 0.9624 | 0.99892 | 0.95624 | 3369.37484 | 0.56373 | 0.53536 | 0.49919 | 0.45277 | 0.42887
| 3368.41051 | 0.90076 | 0.65887 | 2736.77327 | 1.01757 | 0.90128 | 0.62978 | 0.47558 | 2736.77327 | 0.97899 | 0.95342 | 0.99837 | 0.94555 | 3368.41051 | 0.56366 | 0.53552 | 0.4991 | 0.45278 | 0.42898
| 3367.44617 | 0.89999 | 0.65839 | 2734.8446 | 1.01829 | 0.90093 | 0.62902 | 0.47552 | 2734.8446 | 0.97897 | 0.95221 | 0.99836 | 0.94345 | 3367.44617 | 0.56361 | 0.53554 | 0.49889 | 0.45283 | 0.42902
| 3366.48184 | 0.90026 | 0.65834 | 2732.91594 | 1.01861 | 0.9026 | 0.62828 | 0.47562 | 2732.91594 | 0.979 | 0.95768 | 0.99842 | 0.94936 | 3366.48184 | 0.56371 | 0.5356 | 0.49875 | 0.4529 | 0.42893
| 3365.51751 | 0.90075 | 0.65837 | 2730.98728 | 1.01884 | 0.90621 | 0.62924 | 0.4765 | 2730.98728 | 0.97927 | 0.96115 | 0.99809 | 0.95381 | 3365.51751 | 0.56389 | 0.53563 | 0.49885 | 0.4529 | 0.42878
| 3364.55318 | 0.90087 | 0.65841 | 2729.05861 | 1.01954 | 0.90962 | 0.63109 | 0.47753 | 2729.05861 | 0.97959 | 0.95801 | 0.99748 | 0.95026 | 3364.55318 | 0.56403 | 0.53565 | 0.49905 | 0.45283 | 0.42874
| 3363.58885 | 0.90122 | 0.65875 | 2727.12995 | 1.02045 | 0.91139 | 0.63205 | 0.4778 | 2727.12995 | 0.97968 | 0.95405 | 0.99709 | 0.94488 | 3363.58885 | 0.56405 | 0.53578 | 0.49915 | 0.45281 | 0.42889
| 3362.62452 | 0.90188 | 0.65905 | 2725.20129 | 1.02066 | 0.91136 | 0.63176 | 0.4774 | 2725.20129 | 0.97955 | 0.95352 | 0.99716 | 0.94348 | 3362.62452 | 0.56405 | 0.53588 | 0.49918 | 0.45292 | 0.42915
| 3361.66018 | 0.90213 | 0.65874 | 2723.27262 | 1.02011 | 0.91035 | 0.63117 | 0.47693 | 2723.27262 | 0.97941 | 0.95311 | 0.99762 | 0.94266 | 3361.66018 | 0.56411 | 0.53577 | 0.49923 | 0.45308 | 0.42937
| 3360.69585 | 0.90156 | 0.65802 | 2721.34396 | 1.01956 | 0.90926 | 0.63079 | 0.47676 | 2721.34396 | 0.97935 | 0.95183 | 0.99823 | 0.94048 | 3360.69585 | 0.56416 | 0.53556 | 0.49927 | 0.45312 | 0.42947
| 3359.73152 | 0.9007 | 0.6576 | 2719.4153 | 1.01911 | 0.90855 | 0.63016 | 0.47651 | 2719.4153 | 0.97927 | 0.95195 | 0.99856 | 0.93979 | 3359.73152 | 0.56417 | 0.53552 | 0.49928 | 0.45309 | 0.42953
| 3358.76719 | 0.90035 | 0.65781 | 2717.48663 | 1.01888 | 0.90837 | 0.62927 | 0.47618 | 2717.48663 | 0.97917 | 0.95295 | 0.99866 | 0.94142 | 3358.76719 | 0.56424 | 0.53567 | 0.49926 | 0.4531 | 0.42964
| 3357.80286 | 0.90059 | 0.65826 | 2715.55797 | 1.01914 | 0.90858 | 0.62874 | 0.47667 | 2715.55797 | 0.97932 | 0.95389 | 0.99867 | 0.94345 | 3357.80286 | 0.56436 | 0.53578 | 0.49923 | 0.45313 | 0.42975
| 3356.83853 | 0.90073 | 0.65831 | 2713.62931 | 1.01909 | 0.90847 | 0.62842 | 0.47748 | 2713.62931 | 0.97958 | 0.96008 | 0.99836 | 0.95136 | 3356.83853 | 0.56432 | 0.53578 | 0.49924 | 0.45311 | 0.4298
| 3355.87419 | 0.90046 | 0.65794 | 2711.70064 | 1.01833 | 0.90756 | 0.62815 | 0.47712 | 2711.70064 | 0.97947 | 0.9787 | 0.99792 | 0.97493 | 3355.87419 | 0.56414 | 0.5358 | 0.49931 | 0.4531 | 0.42984
| 3354.90986 | 0.90029 | 0.65751 | 2709.77198 | 1.01771 | 0.90671 | 0.62825 | 0.47581 | 2709.77198 | 0.97906 | 0.99869 | 0.99749 | 0.99981 | 3354.90986 | 0.564 | 0.53588 | 0.4994 | 0.45313 | 0.42985
| 3353.94553 | 0.90052 | 0.65735 | 2707.84332 | 1.01753 | 0.90688 | 0.62841 | 0.47505 | 2707.84332 | 0.97882 | 1 | 0.99695 | 1 | 3353.94553 | 0.56399 | 0.53582 | 0.49943 | 0.45319 | 0.42981
| 3352.9812 | 0.90076 | 0.65764 | 2705.91465 | 1.01752 | 0.90752 | 0.62845 | 0.47558 | 2705.91465 | 0.97899 | 0.98844 | 0.9968 | 0.98406 | 3352.9812 | 0.56411 | 0.53562 | 0.49943 | 0.45327 | 0.4298
| 3352.01687 | 0.90117 | 0.65824 | 2703.98599 | 1.01762 | 0.90791 | 0.6287 | 0.47673 | 2703.98599 | 0.97934 | 0.97522 | 0.9972 | 0.96757 | 3352.01687 | 0.56433 | 0.53552 | 0.49944 | 0.45337 | 0.42984
| 3351.05254 | 0.9022 | 0.65841 | 2702.05733 | 1.01766 | 0.90871 | 0.62929 | 0.47772 | 2702.05733 | 0.97965 | 0.96182 | 0.99759 | 0.95285 | 3351.05254 | 0.56453 | 0.53562 | 0.49942 | 0.45343 | 0.42989
| 3350.0882 | 0.90311 | 0.65798 | 2700.12866 | 1.01762 | 0.91029 | 0.63022 | 0.4785 | 2700.12866 | 0.97989 | 0.95272 | 0.99793 | 0.94369 | 3350.0882 | 0.56459 | 0.53581 | 0.49939 | 0.45344 | 0.42991
| 3349.12387 | 0.9033 | 0.65777 | 2698.2 | 1.0178 | 0.9118 | 0.63105 | 0.47888 | 2698.2 | 0.98001 | 0.94908 | 0.99826 | 0.93946 | 3349.12387 | 0.56457 | 0.53594 | 0.49937 | 0.45347 | 0.42993
| 3348.15954 | 0.9034 | 0.65772 | 2696.27134 | 1.01813 | 0.91252 | 0.63126 | 0.47863 | 2696.27134 | 0.97993 | 0.94785 | 0.99825 | 0.93726 | 3348.15954 | 0.56454 | 0.53594 | 0.49937 | 0.45354 | 0.42997
| 3347.19521 | 0.90369 | 0.65704 | 2694.34267 | 1.01828 | 0.913 | 0.6311 | 0.47815 | 2694.34267 | 0.97978 | 0.94762 | 0.99787 | 0.93723 | 3347.19521 | 0.56452 | 0.53591 | 0.49929 | 0.45361 | 0.43006
| 3346.23088 | 0.9035 | 0.65605 | 2692.41401 | 1.01809 | 0.91357 | 0.63066 | 0.47762 | 2692.41401 | 0.97962 | 0.94865 | 0.99743 | 0.93992 | 3346.23088 | 0.56457 | 0.53598 | 0.49922 | 0.45365 | 0.43022
| 3345.26655 | 0.90276 | 0.65586 | 2690.48535 | 1.01719 | 0.91277 | 0.62932 | 0.47664 | 2690.48535 | 0.97932 | 0.95132 | 0.99717 | 0.94516 | 3345.26655 | 0.56477 | 0.53616 | 0.49929 | 0.45362 | 0.43033
| 3344.30221 | 0.90221 | 0.65665 | 2688.55668 | 1.01591 | 0.91048 | 0.62752 | 0.47513 | 2688.55668 | 0.97885 | 0.95351 | 0.99702 | 0.94857 | 3344.30221 | 0.56495 | 0.53637 | 0.49941 | 0.45362 | 0.43039
| 3343.33788 | 0.90227 | 0.65743 | 2686.62802 | 1.01538 | 0.90935 | 0.62637 | 0.4739 | 2686.62802 | 0.97847 | 0.95448 | 0.99702 | 0.94777 | 3343.33788 | 0.56493 | 0.5365 | 0.49944 | 0.45368 | 0.43045
| 3342.37355 | 0.9027 | 0.65732 | 2684.69936 | 1.01586 | 0.91017 | 0.62615 | 0.47376 | 2684.69936 | 0.97842 | 0.95673 | 0.99753 | 0.9478 | 3342.37355 | 0.5648 | 0.53647 | 0.49941 | 0.45379 | 0.43056
| 3341.40922 | 0.903 | 0.65639 | 2682.77069 | 1.01686 | 0.91084 | 0.62654 | 0.47445 | 2682.77069 | 0.97864 | 0.95885 | 0.99831 | 0.94971 | 3341.40922 | 0.56474 | 0.53637 | 0.49937 | 0.45387 | 0.43071
| 3340.44489 | 0.90273 | 0.65548 | 2680.84203 | 1.01764 | 0.91109 | 0.62705 | 0.47543 | 2680.84203 | 0.97894 | 0.9606 | 0.99851 | 0.9529 | 3340.44489 | 0.56479 | 0.53638 | 0.49941 | 0.45388 | 0.4308
| 3339.48056 | 0.90193 | 0.65542 | 2678.91337 | 1.01788 | 0.91319 | 0.62801 | 0.47666 | 2678.91337 | 0.97932 | 0.96764 | 0.99819 | 0.96304 | 3339.48056 | 0.56488 | 0.53657 | 0.49951 | 0.45384 | 0.43078
| 3338.51622 | 0.90123 | 0.65602 | 2676.9847 | 1.01797 | 0.91649 | 0.62971 | 0.47778 | 2676.9847 | 0.97967 | 0.97471 | 0.99779 | 0.97272 | 3338.51622 | 0.56495 | 0.5368 | 0.49959 | 0.45386 | 0.43078
| 3337.55189 | 0.90161 | 0.65651 | 2675.05604 | 1.01828 | 0.91797 | 0.63094 | 0.47829 | 2675.05604 | 0.97983 | 0.97048 | 0.99726 | 0.96717 | 3337.55189 | 0.56503 | 0.5369 | 0.49959 | 0.45396 | 0.43088
| 3336.58756 | 0.90316 | 0.65674 | 2673.12738 | 1.01874 | 0.91774 | 0.63098 | 0.47872 | 2673.12738 | 0.97996 | 0.96257 | 0.99707 | 0.95678 | 3336.58756 | 0.56512 | 0.53683 | 0.49958 | 0.45403 | 0.43103
| 3335.62323 | 0.90436 | 0.65679 | 2671.19871 | 1.01897 | 0.91769 | 0.63059 | 0.47917 | 2671.19871 | 0.9801 | 0.96032 | 0.99747 | 0.95373 | 3335.62323 | 0.56515 | 0.5367 | 0.49961 | 0.45408 | 0.43115
| 3334.6589 | 0.90418 | 0.6564 | 2669.27005 | 1.01895 | 0.91785 | 0.63038 | 0.47871 | 2669.27005 | 0.97996 | 0.95921 | 0.99763 | 0.95218 | 3334.6589 | 0.56511 | 0.53667 | 0.49969 | 0.45417 | 0.43123
| 3333.69457 | 0.90345 | 0.65567 | 2667.34139 | 1.01892 | 0.9174 | 0.63031 | 0.47766 | 2667.34139 | 0.97963 | 0.95802 | 0.99742 | 0.95029 | 3333.69457 | 0.5651 | 0.53676 | 0.49977 | 0.45431 | 0.43132
| 3332.73023 | 0.90294 | 0.65533 | 2665.41272 | 1.01872 | 0.91689 | 0.63003 | 0.47719 | 2665.41272 | 0.97949 | 0.95899 | 0.99734 | 0.9506 | 3332.73023 | 0.56514 | 0.53684 | 0.49977 | 0.45445 | 0.43148
| 3331.7659 | 0.90265 | 0.6556 | 2663.48406 | 1.01821 | 0.91669 | 0.62924 | 0.47717 | 2663.48406 | 0.97948 | 0.95727 | 0.99724 | 0.94859 | 3331.7659 | 0.56518 | 0.53681 | 0.49974 | 0.4546 | 0.43165
| 3330.80157 | 0.90277 | 0.65602 | 2661.5554 | 1.0176 | 0.91577 | 0.62805 | 0.47672 | 2661.5554 | 0.97934 | 0.95206 | 0.99691 | 0.94293 | 3330.80157 | 0.56524 | 0.53676 | 0.49974 | 0.45472 | 0.4317
| 3329.83724 | 0.9034 | 0.65624 | 2659.62673 | 1.01702 | 0.91445 | 0.62713 | 0.47597 | 2659.62673 | 0.97911 | 0.95013 | 0.99663 | 0.93979 | 3329.83724 | 0.56534 | 0.53678 | 0.49978 | 0.45478 | 0.43169
| 3328.87291 | 0.90398 | 0.65622 | 2657.69807 | 1.01645 | 0.91402 | 0.62695 | 0.47559 | 2657.69807 | 0.97899 | 0.95272 | 0.9965 | 0.942 | 3328.87291 | 0.56542 | 0.53693 | 0.49984 | 0.45481 | 0.43171
| 3327.90858 | 0.90373 | 0.65625 | 2655.76941 | 1.01594 | 0.91432 | 0.62712 | 0.47539 | 2655.76941 | 0.97893 | 0.95548 | 0.99644 | 0.94564 | 3327.90858 | 0.56546 | 0.53713 | 0.49988 | 0.45486 | 0.43178
| 3326.94424 | 0.90305 | 0.65662 | 2653.84074 | 1.01585 | 0.91513 | 0.62713 | 0.47524 | 2653.84074 | 0.97888 | 0.95559 | 0.99661 | 0.94629 | 3326.94424 | 0.56548 | 0.53723 | 0.49986 | 0.45494 | 0.43189
| 3325.97991 | 0.90301 | 0.65708 | 2651.91208 | 1.01645 | 0.91674 | 0.62735 | 0.47595 | 2651.91208 | 0.9791 | 0.95322 | 0.99699 | 0.94396 | 3325.97991 | 0.56545 | 0.53717 | 0.49983 | 0.45499 | 0.43195
| 3325.01558 | 0.90353 | 0.65723 | 2649.98342 | 1.01732 | 0.91828 | 0.62821 | 0.4776 | 2649.98342 | 0.97961 | 0.95076 | 0.99712 | 0.94169 | 3325.01558 | 0.56545 | 0.53712 | 0.49982 | 0.45498 | 0.43192
| 3324.05125 | 0.9041 | 0.65716 | 2648.05475 | 1.01792 | 0.91899 | 0.6294 | 0.47903 | 2648.05475 | 0.98005 | 0.95204 | 0.99679 | 0.94378 | 3324.05125 | 0.56553 | 0.53721 | 0.49986 | 0.45498 | 0.43187
| 3323.08692 | 0.90461 | 0.65726 | 2646.12609 | 1.01806 | 0.91925 | 0.63015 | 0.47917 | 2646.12609 | 0.9801 | 0.9602 | 0.99657 | 0.9536 | 3323.08692 | 0.56569 | 0.53731 | 0.49996 | 0.45505 | 0.43193
| 3322.12259 | 0.90492 | 0.65748 | 2644.19743 | 1.01761 | 0.91933 | 0.62963 | 0.47803 | 2644.19743 | 0.97974 | 0.97035 | 0.99678 | 0.96517 | 3322.12259 | 0.56588 | 0.53732 | 0.50006 | 0.45513 | 0.43214
| 3321.15825 | 0.90509 | 0.65754 | 2642.26876 | 1.01714 | 0.91987 | 0.62835 | 0.47689 | 2642.26876 | 0.97939 | 0.97117 | 0.99681 | 0.96531 | 3321.15825 | 0.56602 | 0.53728 | 0.50012 | 0.45525 | 0.43234
| 3320.19392 | 0.90518 | 0.65735 | 2640.3401 | 1.01732 | 0.92103 | 0.62747 | 0.47664 | 2640.3401 | 0.97931 | 0.96214 | 0.99636 | 0.95361 | 3320.19392 | 0.56599 | 0.53728 | 0.50009 | 0.45542 | 0.43243
| 3319.22959 | 0.90492 | 0.657 | 2638.41144 | 1.01753 | 0.92153 | 0.627 | 0.47608 | 2638.41144 | 0.97914 | 0.95471 | 0.99586 | 0.94425 | 3319.22959 | 0.56587 | 0.53734 | 0.49996 | 0.45554 | 0.43251
| 3318.26526 | 0.90418 | 0.65667 | 2636.48277 | 1.01708 | 0.92117 | 0.62683 | 0.47488 | 2636.48277 | 0.97877 | 0.95836 | 0.99573 | 0.94924 | 3318.26526 | 0.56585 | 0.53746 | 0.49981 | 0.45555 | 0.43265
| 3317.30093 | 0.90342 | 0.65647 | 2634.55411 | 1.01675 | 0.92097 | 0.62744 | 0.47521 | 2634.55411 | 0.97887 | 0.97028 | 0.99602 | 0.9652 | 3317.30093 | 0.56594 | 0.53762 | 0.49975 | 0.45552 | 0.43277
| 3316.3366 | 0.90354 | 0.65649 | 2632.62545 | 1.01704 | 0.92112 | 0.62847 | 0.47718 | 2632.62545 | 0.97948 | 0.97431 | 0.99603 | 0.97153 | 3316.3366 | 0.56601 | 0.53769 | 0.49981 | 0.4555 | 0.43283
| 3315.37226 | 0.90461 | 0.65674 | 2630.69678 | 1.01671 | 0.92142 | 0.62854 | 0.47823 | 2630.69678 | 0.97981 | 0.96464 | 0.99552 | 0.95953 | 3315.37226 | 0.56604 | 0.53762 | 0.49989 | 0.45556 | 0.43289
| 3314.40793 | 0.90562 | 0.65696 | 2628.76812 | 1.0154 | 0.92191 | 0.62721 | 0.47748 | 2628.76812 | 0.97958 | 0.95431 | 0.99532 | 0.94566 | 3314.40793 | 0.56607 | 0.53754 | 0.49991 | 0.45572 | 0.43294
| 3313.4436 | 0.90615 | 0.65697 | 2626.83946 | 1.01472 | 0.92286 | 0.62601 | 0.47648 | 2626.83946 | 0.97927 | 0.9499 | 0.99569 | 0.93958 | 3313.4436 | 0.56608 | 0.53764 | 0.4999 | 0.45585 | 0.43297
| 3312.47927 | 0.90638 | 0.65699 | 2624.91079 | 1.01519 | 0.92403 | 0.62611 | 0.47645 | 2624.91079 | 0.97926 | 0.94862 | 0.99594 | 0.93759 | 3312.47927 | 0.56604 | 0.53778 | 0.49991 | 0.45592 | 0.43299
| 3311.51494 | 0.90606 | 0.6571 | 2622.98213 | 1.01577 | 0.92474 | 0.62667 | 0.47683 | 2622.98213 | 0.97938 | 0.94833 | 0.99563 | 0.93659 | 3311.51494 | 0.56608 | 0.5378 | 0.49993 | 0.45601 | 0.43303
| 3310.55061 | 0.90532 | 0.65699 | 2621.05347 | 1.01643 | 0.92582 | 0.6269 | 0.47707 | 2621.05347 | 0.97945 | 0.94799 | 0.99504 | 0.93682 | 3310.55061 | 0.56626 | 0.53775 | 0.49993 | 0.4561 | 0.4331
| 3309.58627 | 0.905 | 0.65657 | 2619.1248 | 1.01677 | 0.92691 | 0.62675 | 0.47749 | 2619.1248 | 0.97958 | 0.95 | 0.99484 | 0.94111 | 3309.58627 | 0.56644 | 0.53773 | 0.49992 | 0.45612 | 0.43316
| 3308.62194 | 0.90522 | 0.65638 | 2617.19614 | 1.01579 | 0.92542 | 0.62589 | 0.47754 | 2617.19614 | 0.9796 | 0.95762 | 0.99549 | 0.95132 | 3308.62194 | 0.56648 | 0.53782 | 0.49987 | 0.4561 | 0.43321
| 3307.65761 | 0.90528 | 0.65685 | 2615.26748 | 1.01448 | 0.92245 | 0.62462 | 0.47668 | 2615.26748 | 0.97933 | 0.96483 | 0.99637 | 0.95922 | 3307.65761 | 0.56647 | 0.53794 | 0.49986 | 0.45615 | 0.43328
| 3306.69328 | 0.90517 | 0.65762 | 2613.33881 | 1.01381 | 0.92097 | 0.62395 | 0.47561 | 2613.33881 | 0.979 | 0.96272 | 0.9965 | 0.95475 | 3306.69328 | 0.56654 | 0.53797 | 0.49998 | 0.45627 | 0.43337
| 3305.72895 | 0.90538 | 0.65804 | 2611.41015 | 1.0133 | 0.92072 | 0.6238 | 0.47463 | 2611.41015 | 0.97869 | 0.95579 | 0.99603 | 0.94534 | 3305.72895 | 0.56668 | 0.53793 | 0.50012 | 0.45634 | 0.43347
| 3304.76462 | 0.90568 | 0.65787 | 2609.48149 | 1.01287 | 0.92085 | 0.62316 | 0.47374 | 2609.48149 | 0.97842 | 0.95339 | 0.99555 | 0.94287 | 3304.76462 | 0.56682 | 0.53794 | 0.50014 | 0.45636 | 0.43358
| 3303.80028 | 0.9056 | 0.65746 | 2607.55282 | 1.01269 | 0.92164 | 0.62209 | 0.47335 | 2607.55282 | 0.9783 | 0.95938 | 0.99508 | 0.95012 | 3303.80028 | 0.56689 | 0.53796 | 0.50009 | 0.45638 | 0.43365
| 3302.83595 | 0.90523 | 0.65716 | 2605.62416 | 1.01291 | 0.92273 | 0.62191 | 0.47349 | 2605.62416 | 0.97834 | 0.97159 | 0.99487 | 0.96445 | 3302.83595 | 0.56692 | 0.53792 | 0.50007 | 0.45641 | 0.43372
| 3301.87162 | 0.90491 | 0.65702 | 2603.6955 | 1.01356 | 0.92284 | 0.62301 | 0.47407 | 2603.6955 | 0.97852 | 0.9774 | 0.99515 | 0.97191 | 3301.87162 | 0.56693 | 0.53788 | 0.50008 | 0.45641 | 0.43381
| 3300.90729 | 0.90456 | 0.65685 | 2601.76683 | 1.01374 | 0.92185 | 0.62404 | 0.47439 | 2601.76683 | 0.97862 | 0.9687 | 0.9955 | 0.96243 | 3300.90729 | 0.5669 | 0.53789 | 0.50013 | 0.45643 | 0.43385
| 3299.94296 | 0.90414 | 0.65664 | 2599.83817 | 1.01287 | 0.92129 | 0.62374 | 0.47377 | 2599.83817 | 0.97843 | 0.95711 | 0.99578 | 0.94909 | 3299.94296 | 0.56684 | 0.53793 | 0.50021 | 0.45654 | 0.43384
| 3298.97863 | 0.9039 | 0.65659 | 2597.90951 | 1.01149 | 0.92135 | 0.6221 | 0.47296 | 2597.90951 | 0.97817 | 0.95313 | 0.99598 | 0.94414 | 3298.97863 | 0.56687 | 0.53794 | 0.50027 | 0.45668 | 0.4338
| 3298.01429 | 0.90395 | 0.65674 | 2595.98084 | 1.01028 | 0.92118 | 0.62045 | 0.47273 | 2595.98084 | 0.9781 | 0.95521 | 0.99609 | 0.94634 | 3298.01429 | 0.56699 | 0.53796 | 0.50025 | 0.45671 | 0.43381
| 3297.04996 | 0.90416 | 0.65686 | 2594.05218 | 1.0096 | 0.92124 | 0.62073 | 0.47303 | 2594.05218 | 0.9782 | 0.95748 | 0.99608 | 0.94921 | 3297.04996 | 0.5671 | 0.53811 | 0.50016 | 0.45667 | 0.43389
| 3296.08563 | 0.90462 | 0.65705 | 2592.12352 | 1.00957 | 0.92193 | 0.62268 | 0.4735 | 2592.12352 | 0.97834 | 0.95607 | 0.99584 | 0.94749 | 3296.08563 | 0.56708 | 0.5383 | 0.50007 | 0.45665 | 0.43401
| 3295.1213 | 0.90541 | 0.65765 | 2590.19485 | 1.00993 | 0.92255 | 0.62331 | 0.47358 | 2590.19485 | 0.97837 | 0.95288 | 0.9955 | 0.9431 | 3295.1213 | 0.56703 | 0.53835 | 0.50007 | 0.45665 | 0.43408
| 3294.15697 | 0.90606 | 0.65831 | 2588.26619 | 1.01019 | 0.92295 | 0.62163 | 0.47267 | 2588.26619 | 0.97809 | 0.95078 | 0.99536 | 0.9403 | 3294.15697 | 0.56703 | 0.53841 | 0.50011 | 0.45665 | 0.4341
| 3293.19264 | 0.90611 | 0.6585 | 2586.33753 | 1.01046 | 0.92426 | 0.61996 | 0.47167 | 2586.33753 | 0.97777 | 0.94942 | 0.99554 | 0.93888 | 3293.19264 | 0.56707 | 0.53861 | 0.50016 | 0.45672 | 0.43413
| 3292.2283 | 0.90566 | 0.65825 | 2584.40886 | 1.0111 | 0.92646 | 0.61973 | 0.47191 | 2584.40886 | 0.97785 | 0.94874 | 0.99601 | 0.9382 | 3292.2283 | 0.5671 | 0.53872 | 0.50025 | 0.45692 | 0.43419
| 3291.26397 | 0.90533 | 0.65756 | 2582.4802 | 1.01141 | 0.92837 | 0.6204 | 0.47256 | 2582.4802 | 0.97805 | 0.9489 | 0.99671 | 0.93868 | 3291.26397 | 0.56708 | 0.53862 | 0.50035 | 0.45714 | 0.43424
| 3290.29964 | 0.90558 | 0.65679 | 2580.55154 | 1.01142 | 0.93028 | 0.6216 | 0.473 | 2580.55154 | 0.97819 | 0.94875 | 0.99727 | 0.93916 | 3290.29964 | 0.56701 | 0.53851 | 0.50036 | 0.45722 | 0.43429
| 3289.33531 | 0.90599 | 0.65685 | 2578.62287 | 1.0122 | 0.9325 | 0.62283 | 0.47394 | 2578.62287 | 0.97848 | 0.948 | 0.99721 | 0.93855 | 3289.33531 | 0.56695 | 0.53851 | 0.50033 | 0.45711 | 0.43439
| 3288.37098 | 0.90584 | 0.65765 | 2576.69421 | 1.01341 | 0.93401 | 0.62354 | 0.47555 | 2576.69421 | 0.97898 | 0.94792 | 0.99659 | 0.93759 | 3288.37098 | 0.567 | 0.53848 | 0.50025 | 0.45694 | 0.43451
| 3287.40665 | 0.90533 | 0.65798 | 2574.76555 | 1.01404 | 0.93465 | 0.62385 | 0.47713 | 2574.76555 | 0.97947 | 0.94925 | 0.99597 | 0.9374 | 3287.40665 | 0.56712 | 0.53846 | 0.50016 | 0.45685 | 0.43454
| 3286.44231 | 0.90507 | 0.65744 | 2572.83688 | 1.01413 | 0.9354 | 0.62391 | 0.47748 | 2572.83688 | 0.97958 | 0.95088 | 0.9958 | 0.93826 | 3286.44231 | 0.56722 | 0.53847 | 0.50015 | 0.4569 | 0.43447
| 3285.47798 | 0.90495 | 0.6568 | 2570.90822 | 1.01423 | 0.93645 | 0.62421 | 0.47733 | 2570.90822 | 0.97953 | 0.95159 | 0.99597 | 0.93905 | 3285.47798 | 0.56728 | 0.53844 | 0.50018 | 0.45702 | 0.43439
| 3284.51365 | 0.90483 | 0.65697 | 2568.97956 | 1.0148 | 0.93766 | 0.62501 | 0.4781 | 2568.97956 | 0.97977 | 0.95123 | 0.99609 | 0.93873 | 3284.51365 | 0.56732 | 0.53844 | 0.50019 | 0.45714 | 0.43437
| 3283.54932 | 0.90505 | 0.65799 | 2567.05089 | 1.01571 | 0.93995 | 0.62583 | 0.47923 | 2567.05089 | 0.98012 | 0.95069 | 0.99602 | 0.93852 | 3283.54932 | 0.56737 | 0.53851 | 0.50021 | 0.45721 | 0.43438
| 3282.58499 | 0.90538 | 0.65879 | 2565.12223 | 1.01618 | 0.94253 | 0.62613 | 0.47954 | 2565.12223 | 0.98021 | 0.9509 | 0.99582 | 0.93928 | 3282.58499 | 0.56743 | 0.53857 | 0.50024 | 0.45726 | 0.43443
| 3281.62066 | 0.90516 | 0.65853 | 2563.19357 | 1.01569 | 0.9423 | 0.62545 | 0.47845 | 2563.19357 | 0.97988 | 0.95235 | 0.99577 | 0.94154 | 3281.62066 | 0.56751 | 0.5386 | 0.5003 | 0.45729 | 0.43452
| 3280.65632 | 0.90481 | 0.65786 | 2561.2649 | 1.01481 | 0.94003 | 0.62466 | 0.4766 | 2561.2649 | 0.9793 | 0.95498 | 0.99598 | 0.94535 | 3280.65632 | 0.56757 | 0.53857 | 0.50038 | 0.45729 | 0.43457
| 3279.69199 | 0.90521 | 0.65764 | 2559.33624 | 1.0143 | 0.93996 | 0.62528 | 0.47555 | 2559.33624 | 0.97898 | 0.95558 | 0.99611 | 0.94589 | 3279.69199 | 0.56768 | 0.53855 | 0.50042 | 0.45728 | 0.43462
| 3278.72766 | 0.90581 | 0.65775 | 2557.40758 | 1.01429 | 0.94279 | 0.62671 | 0.47612 | 2557.40758 | 0.97915 | 0.95215 | 0.99598 | 0.94138 | 3278.72766 | 0.56789 | 0.53867 | 0.50041 | 0.45731 | 0.43473
| 3277.76333 | 0.90567 | 0.65777 | 2555.47891 | 1.01467 | 0.94492 | 0.62712 | 0.47757 | 2555.47891 | 0.9796 | 0.94827 | 0.9957 | 0.93782 | 3277.76333 | 0.56804 | 0.53881 | 0.50038 | 0.45733 | 0.43486
| 3276.799 | 0.90492 | 0.65758 | 2553.55025 | 1.01515 | 0.94433 | 0.62615 | 0.47842 | 2553.55025 | 0.97987 | 0.94677 | 0.99551 | 0.93799 | 3276.799 | 0.56797 | 0.5387 | 0.50036 | 0.45731 | 0.43498
| 3275.83467 | 0.90423 | 0.65737 | 2551.62159 | 1.01523 | 0.94345 | 0.62547 | 0.47893 | 2551.62159 | 0.98002 | 0.94722 | 0.99562 | 0.9392 | 3275.83467 | 0.56786 | 0.53852 | 0.50035 | 0.45733 | 0.43503
| 3274.87033 | 0.90408 | 0.65729 | 2549.69292 | 1.01488 | 0.94439 | 0.62611 | 0.47992 | 2549.69292 | 0.98033 | 0.9489 | 0.99599 | 0.93985 | 3274.87033 | 0.56784 | 0.53851 | 0.50034 | 0.45737 | 0.43496
| 3273.906 | 0.90446 | 0.65725 | 2547.76426 | 1.01438 | 0.94507 | 0.62654 | 0.47977 | 2547.76426 | 0.98028 | 0.95052 | 0.99636 | 0.93992 | 3273.906 | 0.56778 | 0.53865 | 0.50034 | 0.45737 | 0.43482
| 3272.94167 | 0.90481 | 0.65735 | 2545.8356 | 1.01416 | 0.94476 | 0.62552 | 0.47787 | 2545.8356 | 0.9797 | 0.95159 | 0.99647 | 0.93999 | 3272.94167 | 0.56774 | 0.53878 | 0.50033 | 0.45738 | 0.43479
| 3271.97734 | 0.90492 | 0.65766 | 2543.90693 | 1.01458 | 0.9462 | 0.62462 | 0.47704 | 2543.90693 | 0.97944 | 0.95448 | 0.99647 | 0.94358 | 3271.97734 | 0.56786 | 0.53885 | 0.50034 | 0.45745 | 0.43495
| 3271.01301 | 0.90505 | 0.65782 | 2541.97827 | 1.01516 | 0.94835 | 0.62529 | 0.47812 | 2541.97827 | 0.97977 | 0.95915 | 0.99667 | 0.95057 | 3271.01301 | 0.56797 | 0.53884 | 0.50033 | 0.45756 | 0.43516
| 3270.04868 | 0.90517 | 0.65758 | 2540.04961 | 1.01554 | 0.94852 | 0.62672 | 0.47943 | 2540.04961 | 0.98018 | 0.96028 | 0.99683 | 0.95239 | 3270.04868 | 0.56789 | 0.53876 | 0.50029 | 0.45764 | 0.43527
| 3269.08434 | 0.90521 | 0.65719 | 2538.12094 | 1.01629 | 0.94854 | 0.62775 | 0.48103 | 2538.12094 | 0.98067 | 0.95643 | 0.99668 | 0.94634 | 3269.08434 | 0.56774 | 0.5386 | 0.50023 | 0.45764 | 0.43528
| 3268.12001 | 0.90535 | 0.65691 | 2536.19228 | 1.01669 | 0.95008 | 0.62773 | 0.48212 | 2536.19228 | 0.98101 | 0.95314 | 0.99655 | 0.94144 | 3268.12001 | 0.56769 | 0.5384 | 0.50012 | 0.4576 | 0.43529
| 3267.15568 | 0.90544 | 0.65685 | 2534.26362 | 1.0162 | 0.95179 | 0.6274 | 0.4815 | 2534.26362 | 0.98081 | 0.95368 | 0.99679 | 0.94315 | 3267.15568 | 0.56779 | 0.53834 | 0.5 | 0.45756 | 0.43531
| 3266.19135 | 0.90522 | 0.65699 | 2532.33495 | 1.01699 | 0.95309 | 0.62815 | 0.48124 | 2532.33495 | 0.98074 | 0.95519 | 0.99722 | 0.94614 | 3266.19135 | 0.56795 | 0.53847 | 0.5 | 0.4575 | 0.43529
| 3265.22702 | 0.90481 | 0.65719 | 2530.40629 | 1.01978 | 0.95452 | 0.62902 | 0.48222 | 2530.40629 | 0.98104 | 0.95535 | 0.99737 | 0.9451 | 3265.22702 | 0.56806 | 0.5386 | 0.50011 | 0.45752 | 0.43523
| 3264.26269 | 0.90447 | 0.65734 | 2528.47763 | 1.02163 | 0.95684 | 0.62953 | 0.48328 | 2528.47763 | 0.98136 | 0.95497 | 0.99715 | 0.94251 | 3264.26269 | 0.56809 | 0.53859 | 0.50017 | 0.45766 | 0.43517
| 3263.29835 | 0.90418 | 0.65727 | 2526.54896 | 1.02115 | 0.95964 | 0.63041 | 0.48478 | 2526.54896 | 0.98182 | 0.95327 | 0.99693 | 0.94063 | 3263.29835 | 0.56808 | 0.53858 | 0.50019 | 0.45782 | 0.43514
| 3262.33402 | 0.90409 | 0.65702 | 2524.6203 | 1.02006 | 0.96046 | 0.63032 | 0.48617 | 2524.6203 | 0.98225 | 0.95125 | 0.99709 | 0.93982 | 3262.33402 | 0.56811 | 0.53872 | 0.50019 | 0.45789 | 0.4352
| 3261.36969 | 0.90452 | 0.65707 | 2522.69164 | 1.01927 | 0.95859 | 0.62804 | 0.48539 | 2522.69164 | 0.98201 | 0.95252 | 0.99773 | 0.94249 | 3261.36969 | 0.56815 | 0.53886 | 0.50014 | 0.45786 | 0.43533
| 3260.40536 | 0.90515 | 0.65749 | 2520.76297 | 1.01863 | 0.95613 | 0.62543 | 0.48299 | 2520.76297 | 0.98127 | 0.95526 | 0.99827 | 0.94659 | 3260.40536 | 0.56814 | 0.53893 | 0.50004 | 0.45784 | 0.4354
| 3259.44103 | 0.90519 | 0.65769 | 2518.83431 | 1.01829 | 0.95545 | 0.62547 | 0.482 | 2518.83431 | 0.98097 | 0.95504 | 0.99815 | 0.94645 | 3259.44103 | 0.56809 | 0.53897 | 0.49998 | 0.45792 | 0.4354
| 3258.4767 | 0.90477 | 0.65752 | 2516.90565 | 1.01784 | 0.9561 | 0.6276 | 0.48277 | 2516.90565 | 0.98121 | 0.95368 | 0.99785 | 0.94436 | 3258.4767 | 0.56807 | 0.53894 | 0.49999 | 0.45804 | 0.4354
| 3257.51236 | 0.90466 | 0.65745 | 2514.97698 | 1.01693 | 0.956 | 0.62884 | 0.48323 | 2514.97698 | 0.98135 | 0.95373 | 0.99795 | 0.94392 | 3257.51236 | 0.56808 | 0.53878 | 0.50002 | 0.45802 | 0.43541
| 3256.54803 | 0.90475 | 0.65755 | 2513.04832 | 1.01645 | 0.95621 | 0.62884 | 0.4832 | 2513.04832 | 0.98134 | 0.95334 | 0.99825 | 0.94244 | 3256.54803 | 0.56812 | 0.5386 | 0.50005 | 0.45793 | 0.43543
| 3255.5837 | 0.90463 | 0.65757 | 2511.11966 | 1.01688 | 0.95702 | 0.62869 | 0.4829 | 2511.11966 | 0.98125 | 0.95297 | 0.99856 | 0.94164 | 3255.5837 | 0.56821 | 0.53858 | 0.50008 | 0.45789 | 0.43553
| 3254.61937 | 0.90457 | 0.65775 | 2509.19099 | 1.01748 | 0.9566 | 0.62878 | 0.48192 | 2509.19099 | 0.98095 | 0.95836 | 0.99894 | 0.9496 | 3254.61937 | 0.5683 | 0.53871 | 0.50013 | 0.45792 | 0.43566
| 3253.65504 | 0.90481 | 0.65847 | 2507.26233 | 1.01829 | 0.95654 | 0.62948 | 0.48197 | 2507.26233 | 0.98096 | 0.97222 | 0.99908 | 0.96747 | 3253.65504 | 0.56834 | 0.5389 | 0.50018 | 0.45803 | 0.43571
| 3252.69071 | 0.90501 | 0.65922 | 2505.33367 | 1.01939 | 0.95806 | 0.63037 | 0.48356 | 2505.33367 | 0.98145 | 0.98311 | 0.99825 | 0.97922 | 3252.69071 | 0.56843 | 0.53903 | 0.50021 | 0.45818 | 0.43572
| 3251.72637 | 0.90484 | 0.65921 | 2503.405 | 1.0193 | 0.959 | 0.63045 | 0.48407 | 2503.405 | 0.98161 | 0.98297 | 0.99679 | 0.97723 | 3251.72637 | 0.5686 | 0.53902 | 0.50019 | 0.45828 | 0.43578
| 3250.76204 | 0.90453 | 0.65882 | 2501.47634 | 1.01788 | 0.95852 | 0.62984 | 0.48335 | 2501.47634 | 0.98138 | 0.98379 | 0.99686 | 0.97812 | 3250.76204 | 0.56867 | 0.53896 | 0.50013 | 0.45823 | 0.43582
| 3249.79771 | 0.90439 | 0.65876 | 2499.54768 | 1.01719 | 0.95806 | 0.62955 | 0.48405 | 2499.54768 | 0.9816 | 0.98486 | 0.99837 | 0.97941 | 3249.79771 | 0.56851 | 0.53895 | 0.50007 | 0.45811 | 0.43576
| 3248.83338 | 0.90409 | 0.65869 | 2497.61901 | 1.01777 | 0.95851 | 0.62986 | 0.48558 | 2497.61901 | 0.98207 | 0.97468 | 0.99914 | 0.96701 | 3248.83338 | 0.56829 | 0.53889 | 0.50003 | 0.45806 | 0.4357
| 3247.86905 | 0.90367 | 0.65808 | 2495.69035 | 1.01835 | 0.95949 | 0.63013 | 0.48549 | 2495.69035 | 0.98204 | 0.96369 | 0.99897 | 0.95434 | 3247.86905 | 0.5683 | 0.53875 | 0.50008 | 0.45813 | 0.43577
| 3246.90472 | 0.90386 | 0.65711 | 2493.76169 | 1.01822 | 0.95979 | 0.63006 | 0.48396 | 2493.76169 | 0.98157 | 0.96882 | 0.99891 | 0.96129 | 3246.90472 | 0.56854 | 0.53873 | 0.50015 | 0.45825 | 0.43595
| 3245.94038 | 0.90464 | 0.65637 | 2491.83302 | 1.01757 | 0.95882 | 0.63003 | 0.4829 | 2491.83302 | 0.98125 | 0.98882 | 0.99913 | 0.98673 | 3245.94038 | 0.56875 | 0.5389 | 0.50017 | 0.45832 | 0.43616
| 3244.97605 | 0.90526 | 0.65632 | 2489.90436 | 1.01715 | 0.95784 | 0.63014 | 0.48315 | 2489.90436 | 0.98132 | 0.99863 | 0.99902 | 0.99983 | 3244.97605 | 0.5688 | 0.53901 | 0.50016 | 0.45835 | 0.43625
| 3244.01172 | 0.90561 | 0.65692 | 2487.9757 | 1.01737 | 0.9576 | 0.62959 | 0.48316 | 2487.9757 | 0.98133 | 0.98247 | 0.9985 | 0.98038 | 3244.01172 | 0.56876 | 0.53888 | 0.50019 | 0.45844 | 0.43618
| 3243.04739 | 0.90589 | 0.65738 | 2486.04703 | 1.0177 | 0.95774 | 0.6284 | 0.48208 | 2486.04703 | 0.98099 | 0.96247 | 0.99877 | 0.95582 | 3243.04739 | 0.56878 | 0.53866 | 0.50025 | 0.4586 | 0.4361
| 3242.08306 | 0.90603 | 0.65715 | 2484.11837 | 1.01752 | 0.95757 | 0.62728 | 0.48112 | 2484.11837 | 0.9807 | 0.95447 | 0.9996 | 0.94544 | 3242.08306 | 0.56885 | 0.53858 | 0.50025 | 0.45863 | 0.43617
| 3241.11873 | 0.90594 | 0.65684 | 2482.18971 | 1.01633 | 0.95602 | 0.62574 | 0.48 | 2482.18971 | 0.98035 | 0.95297 | 1.00004 | 0.94288 | 3241.11873 | 0.56887 | 0.53863 | 0.50016 | 0.45852 | 0.43633
| 3240.15439 | 0.90539 | 0.65703 | 2480.26104 | 1.01488 | 0.95466 | 0.6244 | 0.47943 | 2480.26104 | 0.98018 | 0.95254 | 1.00023 | 0.94226 | 3240.15439 | 0.56887 | 0.53875 | 0.50002 | 0.45849 | 0.43651
| 3239.19006 | 0.90446 | 0.65745 | 2478.33238 | 1.01483 | 0.95545 | 0.62515 | 0.48137 | 2478.33238 | 0.98078 | 0.95432 | 1.00052 | 0.94511 | 3239.19006 | 0.56892 | 0.53885 | 0.49997 | 0.45861 | 0.43662
| 3238.22573 | 0.90394 | 0.65764 | 2476.40372 | 1.01566 | 0.95657 | 0.62712 | 0.48352 | 2476.40372 | 0.98144 | 0.96033 | 1.00072 | 0.95398 | 3238.22573 | 0.56894 | 0.53881 | 0.50003 | 0.45875 | 0.43658
| 3237.2614 | 0.9043 | 0.65759 | 2474.47505 | 1.01617 | 0.95698 | 0.62849 | 0.4838 | 2474.47505 | 0.98152 | 0.96774 | 1.00035 | 0.96445 | 3237.2614 | 0.56889 | 0.53862 | 0.50011 | 0.45883 | 0.43651
| 3236.29707 | 0.90501 | 0.65762 | 2472.54639 | 1.01629 | 0.95738 | 0.62906 | 0.48344 | 2472.54639 | 0.98141 | 0.97089 | 0.99922 | 0.96809 | 3236.29707 | 0.56885 | 0.53853 | 0.50016 | 0.45888 | 0.43657
| 3235.33274 | 0.90536 | 0.65786 | 2470.61773 | 1.01549 | 0.95641 | 0.62817 | 0.48223 | 2470.61773 | 0.98104 | 0.96808 | 0.99792 | 0.96332 | 3235.33274 | 0.56889 | 0.53865 | 0.50016 | 0.4589 | 0.43669
| 3234.3684 | 0.90531 | 0.65809 | 2468.68906 | 1.01398 | 0.95407 | 0.62584 | 0.48019 | 2468.68906 | 0.98041 | 0.96489 | 0.99734 | 0.95811 | 3234.3684 | 0.56899 | 0.53884 | 0.50011 | 0.45892 | 0.43677
| 3233.40407 | 0.90525 | 0.65807 | 2466.7604 | 1.01277 | 0.95221 | 0.62364 | 0.47856 | 2466.7604 | 0.97991 | 0.9668 | 0.99763 | 0.95957 | 3233.40407 | 0.56913 | 0.53892 | 0.50003 | 0.45897 | 0.43678
| 3232.43974 | 0.90539 | 0.65781 | 2464.83174 | 1.01184 | 0.95066 | 0.62224 | 0.47709 | 2464.83174 | 0.97946 | 0.96682 | 0.99798 | 0.96005 | 3232.43974 | 0.56925 | 0.5389 | 0.49995 | 0.45906 | 0.43678
| 3231.47541 | 0.9056 | 0.65775 | 2462.90307 | 1.01121 | 0.94929 | 0.62136 | 0.47598 | 2462.90307 | 0.97911 | 0.95881 | 0.99785 | 0.95161 | 3231.47541 | 0.56928 | 0.53881 | 0.4999 | 0.4592 | 0.43676
| 3230.51108 | 0.90565 | 0.65821 | 2460.97441 | 1.01151 | 0.94903 | 0.62099 | 0.4759 | 2460.97441 | 0.97909 | 0.95156 | 0.99749 | 0.94288 | 3230.51108 | 0.5692 | 0.53863 | 0.49992 | 0.45934 | 0.43682
| 3229.54675 | 0.90564 | 0.65867 | 2459.04575 | 1.01192 | 0.9495 | 0.62081 | 0.47589 | 2459.04575 | 0.97908 | 0.95091 | 0.9971 | 0.94098 | 3229.54675 | 0.56916 | 0.53846 | 0.49998 | 0.4594 | 0.43693
| 3228.58241 | 0.90575 | 0.65861 | 2457.11708 | 1.01123 | 0.94934 | 0.62022 | 0.47533 | 2457.11708 | 0.97891 | 0.95424 | 0.99689 | 0.94406 | 3228.58241 | 0.5692 | 0.53844 | 0.50005 | 0.45934 | 0.43696
| 3227.61808 | 0.90593 | 0.65843 | 2455.18842 | 1.01041 | 0.94853 | 0.61971 | 0.47529 | 2455.18842 | 0.9789 | 0.95806 | 0.99707 | 0.94778 | 3227.61808 | 0.5692 | 0.53859 | 0.50008 | 0.45929 | 0.43692
| 3226.65375 | 0.9058 | 0.65853 | 2453.25976 | 1.01108 | 0.94853 | 0.62057 | 0.47595 | 2453.25976 | 0.9791 | 0.95871 | 0.9973 | 0.94811 | 3226.65375 | 0.56914 | 0.53866 | 0.50006 | 0.45938 | 0.43696
| 3225.68942 | 0.90512 | 0.65866 | 2451.33109 | 1.01258 | 0.9499 | 0.62253 | 0.47667 | 2451.33109 | 0.97933 | 0.95623 | 0.99728 | 0.94602 | 3225.68942 | 0.56913 | 0.53856 | 0.50001 | 0.45951 | 0.43716
| 3224.72509 | 0.9043 | 0.65863 | 2449.40243 | 1.01328 | 0.9522 | 0.62369 | 0.47797 | 2449.40243 | 0.97973 | 0.9538 | 0.99714 | 0.94414 | 3224.72509 | 0.56925 | 0.53843 | 0.49998 | 0.4596 | 0.4374
| 3223.76076 | 0.90402 | 0.6584 | 2447.47377 | 1.01303 | 0.95474 | 0.6232 | 0.47918 | 2447.47377 | 0.9801 | 0.95317 | 0.99695 | 0.94353 | 3223.76076 | 0.56934 | 0.53841 | 0.49996 | 0.45965 | 0.43751
| 3222.79642 | 0.90426 | 0.658 | 2445.5451 | 1.01256 | 0.95596 | 0.62204 | 0.47893 | 2445.5451 | 0.98002 | 0.95354 | 0.99661 | 0.94411 | 3222.79642 | 0.56932 | 0.53843 | 0.4999 | 0.45963 | 0.43749
| 3221.83209 | 0.90448 | 0.65772 | 2443.61644 | 1.01213 | 0.95508 | 0.62141 | 0.4785 | 2443.61644 | 0.97989 | 0.95278 | 0.99635 | 0.94391 | 3221.83209 | 0.56929 | 0.53847 | 0.49985 | 0.45955 | 0.43745
| 3220.86776 | 0.90452 | 0.65781 | 2441.68778 | 1.01131 | 0.95242 | 0.62084 | 0.47788 | 2441.68778 | 0.9797 | 0.95153 | 0.99653 | 0.94272 | 3220.86776 | 0.5693 | 0.53846 | 0.49985 | 0.45953 | 0.43742
| 3219.90343 | 0.90464 | 0.65807 | 2439.75911 | 1.00945 | 0.94773 | 0.61847 | 0.47447 | 2439.75911 | 0.97864 | 0.95127 | 0.99679 | 0.94181 | 3219.90343 | 0.56932 | 0.53841 | 0.49993 | 0.45964 | 0.43737
| 3218.9391 | 0.90482 | 0.65822 | 2437.83045 | 1.00728 | 0.94349 | 0.61524 | 0.46979 | 2437.83045 | 0.97719 | 0.95074 | 0.99653 | 0.94078 | 3218.9391 | 0.56941 | 0.53834 | 0.50002 | 0.45975 | 0.43736
| 3217.97477 | 0.90478 | 0.65822 | 2435.90179 | 1.00615 | 0.94321 | 0.61395 | 0.46785 | 2435.90179 | 0.97658 | 0.94961 | 0.99609 | 0.93925 | 3217.97477 | 0.56957 | 0.53831 | 0.50002 | 0.45982 | 0.43748
| 3217.01043 | 0.90466 | 0.65812 | 2433.97312 | 1.0056 | 0.94526 | 0.61468 | 0.46899 | 2433.97312 | 0.97694 | 0.94925 | 0.99608 | 0.93841 | 3217.01043 | 0.56966 | 0.53844 | 0.49994 | 0.45988 | 0.43767
| 3216.0461 | 0.90479 | 0.65806 | 2432.04446 | 1.0053 | 0.94679 | 0.61707 | 0.47175 | 2432.04446 | 0.9778 | 0.94955 | 0.99648 | 0.93941 | 3216.0461 | 0.56965 | 0.53863 | 0.49995 | 0.45993 | 0.4378
| 3215.08177 | 0.905 | 0.65806 | 2430.1158 | 1.00665 | 0.94845 | 0.62051 | 0.47502 | 2430.1158 | 0.97881 | 0.95114 | 0.99696 | 0.94298 | 3215.08177 | 0.56962 | 0.53863 | 0.49999 | 0.45996 | 0.43784
| 3214.11744 | 0.90495 | 0.65783 | 2428.18713 | 1.00949 | 0.95172 | 0.62252 | 0.47751 | 2428.18713 | 0.97958 | 0.95737 | 0.9975 | 0.95114 | 3214.11744 | 0.56955 | 0.53845 | 0.49992 | 0.45999 | 0.43786
| 3213.15311 | 0.90486 | 0.65764 | 2426.25847 | 1.01159 | 0.95616 | 0.62233 | 0.47906 | 2426.25847 | 0.98006 | 0.96617 | 0.99795 | 0.96072 | 3213.15311 | 0.56946 | 0.53835 | 0.49982 | 0.46002 | 0.43794
| 3212.18878 | 0.90527 | 0.65825 | 2424.32981 | 1.01258 | 0.95942 | 0.6216 | 0.48054 | 2424.32981 | 0.98052 | 0.96834 | 0.99768 | 0.96104 | 3212.18878 | 0.56954 | 0.53847 | 0.49982 | 0.46006 | 0.43801
| 3211.22444 | 0.90602 | 0.65928 | 2422.40114 | 1.01336 | 0.96031 | 0.62205 | 0.48186 | 2422.40114 | 0.98093 | 0.96424 | 0.99682 | 0.95369 | 3211.22444 | 0.56974 | 0.53859 | 0.49989 | 0.46018 | 0.43805
| 3210.26011 | 0.90632 | 0.65956 | 2420.47248 | 1.0137 | 0.9603 | 0.62423 | 0.48201 | 2420.47248 | 0.98097 | 0.96132 | 0.9962 | 0.94944 | 3210.26011 | 0.56988 | 0.53853 | 0.49996 | 0.46034 | 0.43808
| 3209.29578 | 0.90597 | 0.65904 | 2418.54382 | 1.01363 | 0.96078 | 0.6262 | 0.48074 | 2418.54382 | 0.98058 | 0.95792 | 0.99585 | 0.94686 | 3209.29578 | 0.56987 | 0.53841 | 0.5 | 0.46046 | 0.43817
| 3208.33145 | 0.90547 | 0.65845 | 2416.61515 | 1.01372 | 0.96106 | 0.62549 | 0.47891 | 2416.61515 | 0.98002 | 0.95217 | 0.99555 | 0.94275 | 3208.33145 | 0.56982 | 0.53836 | 0.50001 | 0.4605 | 0.43826
| 3207.36712 | 0.90498 | 0.65801 | 2414.68649 | 1.01412 | 0.96022 | 0.62311 | 0.4779 | 2414.68649 | 0.9797 | 0.94819 | 0.99542 | 0.94007 | 3207.36712 | 0.56985 | 0.53841 | 0.5 | 0.46053 | 0.43827
| 3206.40279 | 0.90466 | 0.658 | 2412.75783 | 1.01425 | 0.9585 | 0.62155 | 0.47759 | 2412.75783 | 0.97961 | 0.94721 | 0.99541 | 0.93863 | 3206.40279 | 0.56997 | 0.53847 | 0.49992 | 0.4606 | 0.43829
| 3205.43845 | 0.90494 | 0.65863 | 2410.82916 | 1.01375 | 0.95647 | 0.62104 | 0.47687 | 2410.82916 | 0.97939 | 0.94702 | 0.99529 | 0.93662 | 3205.43845 | 0.57007 | 0.53852 | 0.49979 | 0.4607 | 0.43845
| 3204.47412 | 0.90564 | 0.65911 | 2408.9005 | 1.0129 | 0.95514 | 0.62098 | 0.47591 | 2408.9005 | 0.97909 | 0.94711 | 0.99497 | 0.93593 | 3204.47412 | 0.57006 | 0.53851 | 0.49972 | 0.46074 | 0.43867
| 3203.50979 | 0.90619 | 0.65893 | 2406.97184 | 1.01162 | 0.95436 | 0.62071 | 0.47478 | 2406.97184 | 0.97874 | 0.9494 | 0.99467 | 0.93991 | 3203.50979 | 0.56997 | 0.53853 | 0.49982 | 0.46069 | 0.43882
| 3202.54546 | 0.90647 | 0.65928 | 2405.04317 | 1.01064 | 0.95427 | 0.62019 | 0.47446 | 2405.04317 | 0.97864 | 0.95247 | 0.9946 | 0.94534 | 3202.54546 | 0.56993 | 0.53867 | 0.49997 | 0.46062 | 0.4389
| 3201.58113 | 0.90641 | 0.66043 | 2403.11451 | 1.01128 | 0.95626 | 0.62064 | 0.47627 | 2403.11451 | 0.9792 | 0.95187 | 0.9945 | 0.94459 | 3201.58113 | 0.56997 | 0.53888 | 0.50002 | 0.46066 | 0.43895
| 3200.6168 | 0.906 | 0.66079 | 2401.18585 | 1.01295 | 0.95957 | 0.6221 | 0.47835 | 2401.18585 | 0.97984 | 0.94799 | 0.9942 | 0.93876 | 3200.6168 | 0.57002 | 0.53888 | 0.49996 | 0.46081 | 0.43896
| 3199.65246 | 0.90568 | 0.65997 | 2399.25718 | 1.01494 | 0.96565 | 0.62461 | 0.48009 | 2399.25718 | 0.98038 | 0.94481 | 0.99384 | 0.93451 | 3199.65246 | 0.57008 | 0.53863 | 0.4999 | 0.46094 | 0.43897
| 3198.68813 | 0.90586 | 0.6591 | 2397.32852 | 1.01584 | 0.96505 | 0.626 | 0.48061 | 2397.32852 | 0.98054 | 0.94415 | 0.99348 | 0.93352 | 3198.68813 | 0.57013 | 0.53842 | 0.49993 | 0.46101 | 0.43904
| 3197.7238 | 0.90638 | 0.65866 | 2395.39986 | 1.01566 | 0.96389 | 0.62572 | 0.48096 | 2395.39986 | 0.98065 | 0.9448 | 0.99316 | 0.9341 | 3197.7238 | 0.57019 | 0.53845 | 0.49997 | 0.46106 | 0.43916
| 3196.75947 | 0.9066 | 0.65862 | 2393.47119 | 1.01526 | 0.96268 | 0.6238 | 0.48077 | 2393.47119 | 0.98059 | 0.94476 | 0.99286 | 0.93463 | 3196.75947 | 0.57021 | 0.53859 | 0.49995 | 0.46115 | 0.43923
| 3195.79514 | 0.90632 | 0.65896 | 2391.54253 | 1.01551 | 0.9622 | 0.62242 | 0.48024 | 2391.54253 | 0.98043 | 0.94384 | 0.99256 | 0.93458 | 3195.79514 | 0.57018 | 0.53862 | 0.49988 | 0.46118 | 0.43925
| 3194.83081 | 0.90612 | 0.65927 | 2389.61387 | 1.01577 | 0.96251 | 0.6232 | 0.48023 | 2389.61387 | 0.98042 | 0.94326 | 0.99234 | 0.93489 | 3194.83081 | 0.57016 | 0.53843 | 0.49985 | 0.46112 | 0.43929
| 3193.86647 | 0.90642 | 0.65919 | 2387.6852 | 1.01531 | 0.9632 | 0.62491 | 0.48018 | 2387.6852 | 0.98041 | 0.94473 | 0.99223 | 0.93703 | 3193.86647 | 0.57017 | 0.53819 | 0.49985 | 0.46108 | 0.43936
| 3192.90214 | 0.90672 | 0.65897 | 2385.75654 | 1.01477 | 0.96405 | 0.62576 | 0.47931 | 2385.75654 | 0.98014 | 0.94895 | 0.99215 | 0.94231 | 3192.90214 | 0.5702 | 0.53813 | 0.49984 | 0.4612 | 0.43945
| 3191.93781 | 0.90652 | 0.65889 | 2383.82788 | 1.01519 | 0.96556 | 0.62636 | 0.47939 | 2383.82788 | 0.98016 | 0.95246 | 0.99198 | 0.94738 | 3191.93781 | 0.57024 | 0.53826 | 0.49982 | 0.46143 | 0.43955
| 3190.97348 | 0.90607 | 0.65893 | 2381.89921 | 1.01731 | 0.97007 | 0.62886 | 0.48343 | 2381.89921 | 0.98141 | 0.95542 | 0.99171 | 0.95075 | 3190.97348 | 0.57034 | 0.53855 | 0.49982 | 0.46161 | 0.43966
| 3190.00915 | 0.90567 | 0.6592 | 2379.97055 | 1.02179 | 0.98036 | 0.6353 | 0.49249 | 2379.97055 | 0.98418 | 0.96378 | 0.99164 | 0.95976 | 3190.00915 | 0.57048 | 0.5388 | 0.49986 | 0.46168 | 0.43974
| 3189.04482 | 0.90556 | 0.65977 | 2378.04189 | 1.02922 | 0.99839 | 0.64774 | 0.5066 | 2378.04189 | 0.98845 | 0.97049 | 0.99131 | 0.96824 | 3189.04482 | 0.57055 | 0.53879 | 0.49996 | 0.46173 | 0.43977
| 3188.08048 | 0.90577 | 0.66021 | 2376.11322 | 1.04024 | 1.0253 | 0.66695 | 0.5269 | 2376.11322 | 0.99449 | 0.96378 | 0.99017 | 0.96008 | 3188.08048 | 0.57049 | 0.53864 | 0.50003 | 0.46181 | 0.43988
| 3187.11615 | 0.90602 | 0.6602 | 2374.18456 | 1.05463 | 1.06005 | 0.69088 | 0.55401 | 2374.18456 | 1.00237 | 0.95187 | 0.98908 | 0.94409 | 3187.11615 | 0.57045 | 0.53856 | 0.49996 | 0.46189 | 0.44008
| 3186.15182 | 0.90629 | 0.65992 | 2372.2559 | 1.07067 | 1.10017 | 0.71706 | 0.58644 | 2372.2559 | 1.01155 | 0.94529 | 0.98908 | 0.93583 | 3186.15182 | 0.57054 | 0.53858 | 0.49986 | 0.46195 | 0.44022
| 3185.18749 | 0.9066 | 0.65969 | 2370.32723 | 1.08682 | 1.14379 | 0.74469 | 0.6209 | 2370.32723 | 1.02102 | 0.94228 | 0.98966 | 0.93349 | 3185.18749 | 0.57069 | 0.53864 | 0.49986 | 0.46196 | 0.44018
| 3184.22316 | 0.90675 | 0.65968 | 2368.39857 | 1.10265 | 1.18841 | 0.77306 | 0.65413 | 2368.39857 | 1.02989 | 0.93949 | 0.98993 | 0.93145 | 3184.22316 | 0.57073 | 0.53862 | 0.49991 | 0.46194 | 0.44009
| 3183.25883 | 0.90695 | 0.65994 | 2366.46991 | 1.11695 | 1.22908 | 0.79972 | 0.68417 | 2366.46991 | 1.03771 | 0.93734 | 0.98955 | 0.9298 | 3183.25883 | 0.57063 | 0.53845 | 0.49993 | 0.46197 | 0.44009
| 3182.29449 | 0.90737 | 0.66041 | 2364.54124 | 1.1277 | 1.2606 | 0.82055 | 0.70822 | 2364.54124 | 1.04383 | 0.93739 | 0.98871 | 0.92973 | 3182.29449 | 0.57056 | 0.53833 | 0.49992 | 0.46211 | 0.44015
| 3181.33016 | 0.90751 | 0.66082 | 2362.61258 | 1.13381 | 1.27883 | 0.83164 | 0.72214 | 2362.61258 | 1.04733 | 0.93936 | 0.988 | 0.93177 | 3181.33016 | 0.57063 | 0.53835 | 0.4999 | 0.46227 | 0.44022
| 3180.36583 | 0.90727 | 0.6608 | 2360.68392 | 1.13445 | 1.27889 | 0.83072 | 0.7221 | 2360.68392 | 1.04732 | 0.94059 | 0.98769 | 0.93457 | 3180.36583 | 0.57075 | 0.53842 | 0.49986 | 0.46236 | 0.44027
| 3179.4015 | 0.90711 | 0.66053 | 2358.75525 | 1.12849 | 1.25795 | 0.81759 | 0.70657 | 2358.75525 | 1.04342 | 0.93936 | 0.9873 | 0.93475 | 3179.4015 | 0.57085 | 0.53855 | 0.49983 | 0.46239 | 0.44034
| 3178.43717 | 0.90703 | 0.66039 | 2356.82659 | 1.11574 | 1.21866 | 0.79422 | 0.67753 | 2356.82659 | 1.036 | 0.9407 | 0.98659 | 0.93644 | 3178.43717 | 0.57083 | 0.53863 | 0.49981 | 0.46239 | 0.4404
| 3177.47284 | 0.90666 | 0.66035 | 2354.89793 | 1.09719 | 1.16631 | 0.76263 | 0.63827 | 2354.89793 | 1.02569 | 0.95027 | 0.98629 | 0.94832 | 3177.47284 | 0.57069 | 0.53859 | 0.49981 | 0.46238 | 0.44043
| 3176.5085 | 0.90612 | 0.66033 | 2352.96926 | 1.075 | 1.10728 | 0.7245 | 0.59267 | 2352.96926 | 1.01328 | 0.96005 | 0.98657 | 0.96262 | 3176.5085 | 0.5706 | 0.53855 | 0.49982 | 0.46244 | 0.44042
| 3175.54417 | 0.90608 | 0.66038 | 2351.0406 | 1.0546 | 1.05589 | 0.68836 | 0.55118 | 2351.0406 | 1.00156 | 0.95662 | 0.98634 | 0.96056 | 3175.54417 | 0.57064 | 0.53851 | 0.49983 | 0.4626 | 0.44042
| 3174.57984 | 0.90691 | 0.66027 | 2349.11194 | 1.04525 | 1.03463 | 0.67133 | 0.53211 | 2349.11194 | 0.99602 | 0.94392 | 0.9851 | 0.94434 | 3174.57984 | 0.57073 | 0.53844 | 0.49987 | 0.46267 | 0.44044
| 3173.61551 | 0.90795 | 0.65984 | 2347.18327 | 1.05198 | 1.0539 | 0.68293 | 0.54516 | 2347.18327 | 0.99982 | 0.93579 | 0.98376 | 0.93246 | 3173.61551 | 0.57078 | 0.53841 | 0.49989 | 0.46257 | 0.44046
| 3172.65118 | 0.90813 | 0.65922 | 2345.25461 | 1.06874 | 1.09838 | 0.71309 | 0.57866 | 2345.25461 | 1.00937 | 0.93864 | 0.98311 | 0.9353 | 3172.65118 | 0.57077 | 0.53843 | 0.49987 | 0.46244 | 0.44052
| 3171.68685 | 0.90755 | 0.65893 | 2343.32595 | 1.08528 | 1.14207 | 0.74301 | 0.61201 | 2343.32595 | 1.0186 | 0.94682 | 0.98283 | 0.94655 | 3171.68685 | 0.57075 | 0.53841 | 0.49982 | 0.46246 | 0.44064
| 3170.72251 | 0.90722 | 0.65935 | 2341.39728 | 1.0969 | 1.17153 | 0.76231 | 0.63518 | 2341.39728 | 1.02486 | 0.94753 | 0.98195 | 0.95005 | 3170.72251 | 0.57081 | 0.53843 | 0.49978 | 0.46261 | 0.44079
| 3169.75818 | 0.9075 | 0.66023 | 2339.46862 | 1.10337 | 1.18673 | 0.77122 | 0.64808 | 2339.46862 | 1.0283 | 0.93883 | 0.98075 | 0.94221 | 3169.75818 | 0.57091 | 0.53847 | 0.49977 | 0.46275 | 0.44094
| 3168.79385 | 0.90774 | 0.66097 | 2337.53996 | 1.1051 | 1.19094 | 0.77338 | 0.65192 | 2337.53996 | 1.02931 | 0.92846 | 0.98002 | 0.93114 | 3168.79385 | 0.57094 | 0.53845 | 0.49977 | 0.46283 | 0.44111
| 3167.82952 | 0.90738 | 0.66122 | 2335.61129 | 1.10346 | 1.18699 | 0.77102 | 0.64817 | 2335.61129 | 1.02832 | 0.92061 | 0.97968 | 0.92171 | 3167.82952 | 0.57088 | 0.53837 | 0.49976 | 0.4629 | 0.44123
| 3166.86519 | 0.90699 | 0.66117 | 2333.68263 | 1.1002 | 1.17708 | 0.76509 | 0.63998 | 2333.68263 | 1.02614 | 0.91702 | 0.97916 | 0.9166 | 3166.86519 | 0.57083 | 0.53832 | 0.49977 | 0.46293 | 0.44125
| 3165.90086 | 0.90717 | 0.66126 | 2331.75397 | 1.09511 | 1.16194 | 0.75588 | 0.6291 | 2331.75397 | 1.02323 | 0.91669 | 0.97831 | 0.91484 | 3165.90086 | 0.57085 | 0.53835 | 0.49978 | 0.46292 | 0.44121
| 3164.93652 | 0.90737 | 0.66162 | 2329.8253 | 1.08758 | 1.14143 | 0.74295 | 0.61485 | 2329.8253 | 1.01938 | 0.91694 | 0.97729 | 0.91373 | 3164.93652 | 0.5709 | 0.53839 | 0.49976 | 0.46293 | 0.4412
| 3163.97219 | 0.90711 | 0.66183 | 2327.89664 | 1.07889 | 1.11746 | 0.72773 | 0.59816 | 2327.89664 | 1.0148 | 0.91624 | 0.97641 | 0.91319 | 3163.97219 | 0.57094 | 0.53839 | 0.49975 | 0.46302 | 0.44125
| 3163.00786 | 0.90685 | 0.66156 | 2325.96798 | 1.07081 | 1.09504 | 0.71378 | 0.58239 | 2325.96798 | 1.01042 | 0.91424 | 0.97575 | 0.91266 | 3163.00786 | 0.57098 | 0.53837 | 0.49976 | 0.46315 | 0.44131
| 3162.04353 | 0.90687 | 0.66111 | 2324.03931 | 1.0645 | 1.07981 | 0.70374 | 0.57044 | 2324.03931 | 1.00705 | 0.91187 | 0.97495 | 0.91073 | 3162.04353 | 0.57107 | 0.53835 | 0.49974 | 0.46326 | 0.44137
| 3161.0792 | 0.90684 | 0.66105 | 2322.11065 | 1.0602 | 1.07193 | 0.69726 | 0.56257 | 2322.11065 | 1.00482 | 0.90998 | 0.97412 | 0.9086 | 3161.0792 | 0.57117 | 0.53829 | 0.49969 | 0.46332 | 0.4415
| 3160.11487 | 0.90672 | 0.66149 | 2320.18199 | 1.05669 | 1.06526 | 0.69124 | 0.556 | 2320.18199 | 1.00294 | 0.90921 | 0.9736 | 0.90862 | 3160.11487 | 0.57125 | 0.53824 | 0.49968 | 0.46339 | 0.44166
| 3159.15053 | 0.90686 | 0.66173 | 2318.25332 | 1.05275 | 1.05632 | 0.68355 | 0.54801 | 2318.25332 | 1.00064 | 0.91013 | 0.97319 | 0.91083 | 3159.15053 | 0.57134 | 0.53827 | 0.49971 | 0.46352 | 0.44172
| 3158.1862 | 0.9073 | 0.66114 | 2316.32466 | 1.04842 | 1.04645 | 0.6752 | 0.53827 | 2316.32466 | 0.99782 | 0.91324 | 0.97281 | 0.91487 | 3158.1862 | 0.57143 | 0.53837 | 0.49975 | 0.46364 | 0.44177
| 3157.22187 | 0.90789 | 0.66029 | 2314.396 | 1.04375 | 1.03551 | 0.66712 | 0.5276 | 2314.396 | 0.99469 | 0.91594 | 0.9727 | 0.91807 | 3157.22187 | 0.57152 | 0.53845 | 0.49979 | 0.46373 | 0.4419
| 3156.25754 | 0.90841 | 0.66016 | 2312.46733 | 1.0386 | 1.02299 | 0.65915 | 0.51699 | 2312.46733 | 0.99155 | 0.91286 | 0.97244 | 0.91532 | 3156.25754 | 0.57159 | 0.53848 | 0.49983 | 0.46381 | 0.44208
| 3155.29321 | 0.90852 | 0.66082 | 2310.53867 | 1.03375 | 1.01144 | 0.6518 | 0.50813 | 2310.53867 | 0.98891 | 0.90546 | 0.97152 | 0.90867 | 3155.29321 | 0.5716 | 0.53856 | 0.49987 | 0.46392 | 0.44216
| 3154.32888 | 0.90811 | 0.6616 | 2308.61001 | 1.03008 | 1.00344 | 0.64585 | 0.5021 | 2308.61001 | 0.98709 | 0.90005 | 0.97017 | 0.90456 | 3154.32888 | 0.57159 | 0.53865 | 0.49993 | 0.46401 | 0.44216
| 3153.36454 | 0.90765 | 0.66191 | 2306.68134 | 1.02732 | 0.99878 | 0.64157 | 0.49775 | 2306.68134 | 0.98578 | 0.89942 | 0.96859 | 0.90581 | 3153.36454 | 0.57169 | 0.53871 | 0.49999 | 0.46408 | 0.4422
| 3152.40021 | 0.90755 | 0.66187 | 2304.75268 | 1.02502 | 0.99549 | 0.63824 | 0.49346 | 2304.75268 | 0.98447 | 0.90344 | 0.96695 | 0.91234 | 3152.40021 | 0.57177 | 0.53872 | 0.49996 | 0.46415 | 0.44233
| 3151.43588 | 0.90751 | 0.66211 | 2302.82402 | 1.0234 | 0.99227 | 0.63471 | 0.48944 | 2302.82402 | 0.98325 | 0.91057 | 0.96571 | 0.92118 | 3151.43588 | 0.57174 | 0.53865 | 0.49987 | 0.46423 | 0.44251
| 3150.47155 | 0.90723 | 0.66271 | 2300.89535 | 1.02253 | 0.98983 | 0.63115 | 0.48655 | 2300.89535 | 0.98237 | 0.91623 | 0.96492 | 0.92661 | 3150.47155 | 0.57173 | 0.53858 | 0.49982 | 0.46428 | 0.44262
| 3149.50722 | 0.90725 | 0.66308 | 2298.96669 | 1.02183 | 0.98844 | 0.62919 | 0.4845 | 2298.96669 | 0.98174 | 0.91445 | 0.96408 | 0.92456 | 3149.50722 | 0.5718 | 0.53855 | 0.49986 | 0.46433 | 0.44264
| 3148.54289 | 0.90793 | 0.66289 | 2297.03803 | 1.02066 | 0.98631 | 0.62897 | 0.4828 | 2297.03803 | 0.98122 | 0.90666 | 0.96294 | 0.91723 | 3148.54289 | 0.57187 | 0.53856 | 0.49991 | 0.46443 | 0.4427
| 3147.57855 | 0.90873 | 0.66249 | 2295.10936 | 1.01883 | 0.98302 | 0.62813 | 0.48122 | 2295.10936 | 0.98073 | 0.89872 | 0.96174 | 0.90831 | 3147.57855 | 0.57193 | 0.53865 | 0.49994 | 0.46464 | 0.44287
| 3146.61422 | 0.90911 | 0.66221 | 2293.1807 | 1.01673 | 0.98031 | 0.62548 | 0.4792 | 2293.1807 | 0.98011 | 0.89134 | 0.96084 | 0.89869 | 3146.61422 | 0.57199 | 0.53888 | 0.49995 | 0.46487 | 0.44306
| 3145.64989 | 0.90898 | 0.66211 | 2291.25204 | 1.01542 | 0.97924 | 0.62305 | 0.47722 | 2291.25204 | 0.9795 | 0.88467 | 0.96044 | 0.89151 | 3145.64989 | 0.57203 | 0.53907 | 0.49996 | 0.46498 | 0.44315
| 3144.68556 | 0.90841 | 0.66213 | 2289.32337 | 1.01561 | 0.97905 | 0.62268 | 0.47649 | 2289.32337 | 0.97927 | 0.88017 | 0.96038 | 0.88865 | 3144.68556 | 0.572 | 0.53904 | 0.49995 | 0.46498 | 0.44318
| 3143.72123 | 0.90785 | 0.66211 | 2287.39471 | 1.01653 | 0.97856 | 0.62298 | 0.47668 | 2287.39471 | 0.97933 | 0.87722 | 0.96014 | 0.88688 | 3143.72123 | 0.57195 | 0.5389 | 0.49993 | 0.46495 | 0.44321
| 3142.7569 | 0.90778 | 0.66187 | 2285.46605 | 1.01728 | 0.97889 | 0.62207 | 0.4767 | 2285.46605 | 0.97933 | 0.87544 | 0.95953 | 0.88468 | 3142.7569 | 0.57202 | 0.53885 | 0.49996 | 0.46498 | 0.44327
| 3141.79256 | 0.90788 | 0.66152 | 2283.53738 | 1.01761 | 0.98118 | 0.62081 | 0.47639 | 2283.53738 | 0.97924 | 0.87461 | 0.95893 | 0.88262 | 3141.79256 | 0.57217 | 0.53888 | 0.5 | 0.46507 | 0.44339
| 3140.82823 | 0.90785 | 0.66124 | 2281.60872 | 1.01736 | 0.98314 | 0.62069 | 0.47641 | 2281.60872 | 0.97924 | 0.87357 | 0.95871 | 0.88038 | 3140.82823 | 0.57227 | 0.53891 | 0.50002 | 0.46512 | 0.44353
| 3139.8639 | 0.90797 | 0.66119 | 2279.68006 | 1.01699 | 0.98361 | 0.62178 | 0.47716 | 2279.68006 | 0.97948 | 0.8721 | 0.95846 | 0.87888 | 3139.8639 | 0.57225 | 0.53891 | 0.49999 | 0.46514 | 0.44369
| 3138.89957 | 0.90828 | 0.66155 | 2277.75139 | 1.01687 | 0.98382 | 0.62305 | 0.47831 | 2277.75139 | 0.97983 | 0.87077 | 0.95765 | 0.87923 | 3138.89957 | 0.57222 | 0.53886 | 0.49994 | 0.46526 | 0.44378
| 3137.93524 | 0.90826 | 0.66228 | 2275.82273 | 1.0167 | 0.98289 | 0.62316 | 0.47937 | 2275.82273 | 0.98016 | 0.87004 | 0.95666 | 0.8801 | 3137.93524 | 0.57222 | 0.53876 | 0.4999 | 0.46545 | 0.4438
| 3136.97091 | 0.90788 | 0.66302 | 2273.89407 | 1.01632 | 0.97916 | 0.62172 | 0.47938 | 2273.89407 | 0.98016 | 0.86955 | 0.95589 | 0.87924 | 3136.97091 | 0.57222 | 0.53871 | 0.49992 | 0.46561 | 0.44387
| 3136.00657 | 0.90793 | 0.66346 | 2271.9654 | 1.01522 | 0.97299 | 0.61917 | 0.4772 | 2271.9654 | 0.97949 | 0.86833 | 0.95533 | 0.87804 | 3136.00657 | 0.57217 | 0.53876 | 0.49995 | 0.46565 | 0.44397
| 3135.04224 | 0.90872 | 0.66361 | 2270.03674 | 1.01348 | 0.96692 | 0.6168 | 0.47393 | 2270.03674 | 0.97848 | 0.8666 | 0.95492 | 0.87885 | 3135.04224 | 0.57216 | 0.5389 | 0.49994 | 0.46562 | 0.44403
| 3134.07791 | 0.90946 | 0.66365 | 2268.10808 | 1.01271 | 0.96379 | 0.61614 | 0.47188 | 2268.10808 | 0.97784 | 0.86501 | 0.95451 | 0.87918 | 3134.07791 | 0.57226 | 0.53896 | 0.49991 | 0.46564 | 0.44404
| 3133.11358 | 0.90944 | 0.66357 | 2266.17941 | 1.0135 | 0.96323 | 0.61644 | 0.47144 | 2266.17941 | 0.9777 | 0.86365 | 0.95386 | 0.87687 | 3133.11358 | 0.57241 | 0.53889 | 0.49988 | 0.46572 | 0.44402
| 3132.14925 | 0.90883 | 0.66334 | 2264.25075 | 1.01453 | 0.96331 | 0.61592 | 0.47232 | 2264.25075 | 0.97798 | 0.86349 | 0.95298 | 0.87556 | 3132.14925 | 0.57242 | 0.53884 | 0.49985 | 0.46581 | 0.44399
| 3131.18492 | 0.90825 | 0.66322 | 2262.32209 | 1.01465 | 0.96515 | 0.61657 | 0.47482 | 2262.32209 | 0.97875 | 0.86736 | 0.95225 | 0.8809 | 3131.18492 | 0.57232 | 0.53887 | 0.49986 | 0.46585 | 0.44397
| 3130.22058 | 0.90808 | 0.66321 | 2260.39342 | 1.01435 | 0.96899 | 0.62029 | 0.47762 | 2260.39342 | 0.97962 | 0.87425 | 0.95173 | 0.89103 | 3130.22058 | 0.57232 | 0.53883 | 0.49991 | 0.46583 | 0.44402
| 3129.25625 | 0.90817 | 0.66306 | 2258.46476 | 1.01464 | 0.97182 | 0.62341 | 0.47846 | 2258.46476 | 0.97988 | 0.87543 | 0.95089 | 0.89352 | 3129.25625 | 0.57241 | 0.53875 | 0.49992 | 0.4658 | 0.4441
| 3128.29192 | 0.90819 | 0.66275 | 2256.5361 | 1.01526 | 0.97299 | 0.6225 | 0.47709 | 2256.5361 | 0.97945 | 0.86718 | 0.94952 | 0.88402 | 3128.29192 | 0.57241 | 0.53871 | 0.49988 | 0.46578 | 0.44414
| 3127.32759 | 0.90814 | 0.66233 | 2254.60743 | 1.01538 | 0.97478 | 0.61913 | 0.47507 | 2254.60743 | 0.97883 | 0.85727 | 0.94806 | 0.87342 | 3127.32759 | 0.57231 | 0.53875 | 0.49983 | 0.46575 | 0.44418
| 3126.36326 | 0.90813 | 0.66181 | 2252.67877 | 1.01516 | 0.97838 | 0.617 | 0.47332 | 2252.67877 | 0.97829 | 0.8509 | 0.94692 | 0.86728 | 3126.36326 | 0.57222 | 0.53881 | 0.49979 | 0.46574 | 0.44421
| 3125.39893 | 0.90814 | 0.66158 | 2250.75011 | 1.01502 | 0.98367 | 0.6184 | 0.47226 | 2250.75011 | 0.97796 | 0.84642 | 0.94641 | 0.86233 | 3125.39893 | 0.57214 | 0.53875 | 0.49971 | 0.46579 | 0.44417
| 3124.43459 | 0.90816 | 0.66196 | 2248.82144 | 1.0159 | 0.99749 | 0.62365 | 0.47469 | 2248.82144 | 0.97871 | 0.84286 | 0.94631 | 0.85801 | 3124.43459 | 0.57207 | 0.53853 | 0.4996 | 0.46586 | 0.44412
| 3123.47026 | 0.90824 | 0.66279 | 2246.89278 | 1.01509 | 1.00074 | 0.6235 | 0.47391 | 2246.89278 | 0.97847 | 0.84156 | 0.946 | 0.85649 | 3123.47026 | 0.57199 | 0.53836 | 0.49952 | 0.46582 | 0.44414
| 3122.50593 | 0.9083 | 0.66342 | 2244.96412 | 1.0157 | 1.00063 | 0.62149 | 0.47455 | 2244.96412 | 0.97867 | 0.84252 | 0.94525 | 0.8582 | 3122.50593 | 0.57188 | 0.53842 | 0.49952 | 0.46568 | 0.44414
| 3121.5416 | 0.90826 | 0.6634 | 2243.03545 | 1.01598 | 0.99933 | 0.61891 | 0.47545 | 2243.03545 | 0.97895 | 0.84487 | 0.94415 | 0.86263 | 3121.5416 | 0.57178 | 0.53863 | 0.49959 | 0.46559 | 0.44406
| 3120.57727 | 0.90808 | 0.66307 | 2241.10679 | 1.01438 | 0.99819 | 0.61768 | 0.47427 | 2241.10679 | 0.97858 | 0.84706 | 0.94248 | 0.86722 | 3120.57727 | 0.57169 | 0.53875 | 0.4996 | 0.46557 | 0.44397
| 3119.61294 | 0.90781 | 0.66296 | 2239.17813 | 1.0127 | 0.99869 | 0.61879 | 0.47205 | 2239.17813 | 0.97789 | 0.84564 | 0.9404 | 0.86708 | 3119.61294 | 0.57156 | 0.53865 | 0.49952 | 0.46557 | 0.44387
| 3118.6486 | 0.90776 | 0.66312 | 2237.24946 | 1.01215 | 1.00137 | 0.62078 | 0.47184 | 2237.24946 | 0.97783 | 0.84001 | 0.93884 | 0.8616 | 3118.6486 | 0.57139 | 0.53844 | 0.49943 | 0.46555 | 0.44374
| 3117.68427 | 0.90814 | 0.66344 | 2235.3208 | 1.01167 | 1.005 | 0.621 | 0.47362 | 2235.3208 | 0.97838 | 0.83386 | 0.93817 | 0.85486 | 3117.68427 | 0.57128 | 0.53837 | 0.49938 | 0.46547 | 0.44357
| 3116.71994 | 0.90881 | 0.66386 | 2233.39214 | 1.01145 | 1.00757 | 0.61849 | 0.47409 | 2233.39214 | 0.97853 | 0.8304 | 0.93795 | 0.84986 | 3116.71994 | 0.57126 | 0.53836 | 0.49931 | 0.46537 | 0.44341
| 3115.75561 | 0.90925 | 0.66418 | 2231.46347 | 1.01271 | 1.00915 | 0.61672 | 0.47257 | 2231.46347 | 0.97806 | 0.82993 | 0.93767 | 0.84801 | 3115.75561 | 0.57127 | 0.53812 | 0.49918 | 0.46522 | 0.44329
| 3114.79128 | 0.90896 | 0.66416 | 2229.53481 | 1.01515 | 1.01248 | 0.61959 | 0.47297 | 2229.53481 | 0.97818 | 0.83005 | 0.93692 | 0.84879 | 3114.79128 | 0.57126 | 0.53769 | 0.49906 | 0.46496 | 0.44314
| 3113.82695 | 0.90822 | 0.66399 | 2227.60615 | 1.01704 | 1.01786 | 0.62489 | 0.476 | 2227.60615 | 0.97912 | 0.82939 | 0.93573 | 0.8495 | 3113.82695 | 0.5711 | 0.53736 | 0.49897 | 0.46466 | 0.44288
| 3112.86261 | 0.90796 | 0.66404 | 2225.67748 | 1.01752 | 1.0239 | 0.62893 | 0.47923 | 2225.67748 | 0.98012 | 0.82738 | 0.93444 | 0.84731 | 3112.86261 | 0.57082 | 0.53734 | 0.4989 | 0.46446 | 0.44265
| 3111.89828 | 0.9086 | 0.66413 | 2223.74882 | 1.01715 | 1.02685 | 0.62921 | 0.48087 | 2223.74882 | 0.98062 | 0.82447 | 0.93339 | 0.84404 | 3111.89828 | 0.57051 | 0.53745 | 0.49881 | 0.46433 | 0.44253
| 3110.93395 | 0.90948 | 0.66393 | 2221.82016 | 1.01638 | 1.02307 | 0.62447 | 0.47949 | 2221.82016 | 0.9802 | 0.82397 | 0.93283 | 0.84514 | 3110.93395 | 0.57023 | 0.53734 | 0.4987 | 0.46413 | 0.4424
| 3109.96962 | 0.90983 | 0.66355 | 2219.89149 | 1.01556 | 1.01722 | 0.61964 | 0.47763 | 2219.89149 | 0.97962 | 0.82496 | 0.93244 | 0.84809 | 3109.96962 | 0.57003 | 0.53696 | 0.49867 | 0.46383 | 0.4422
| 3109.00529 | 0.90955 | 0.66323 | 2217.96283 | 1.01421 | 1.01348 | 0.6185 | 0.47662 | 2217.96283 | 0.97931 | 0.82321 | 0.93183 | 0.84637 | 3109.00529 | 0.56989 | 0.53656 | 0.49868 | 0.46353 | 0.44193
| 3108.04096 | 0.90901 | 0.66323 | 2216.03417 | 1.01208 | 1.01378 | 0.61993 | 0.47485 | 2216.03417 | 0.97876 | 0.81959 | 0.93124 | 0.84223 | 3108.04096 | 0.56972 | 0.5362 | 0.49856 | 0.46328 | 0.44158
| 3107.07662 | 0.90867 | 0.66365 | 2214.1055 | 1.01128 | 1.02093 | 0.62277 | 0.47433 | 2214.1055 | 0.9786 | 0.8154 | 0.9306 | 0.83855 | 3107.07662 | 0.56943 | 0.53591 | 0.49829 | 0.46302 | 0.44118
| 3106.11229 | 0.90864 | 0.66412 | 2212.17684 | 1.01249 | 1.02884 | 0.62371 | 0.47465 | 2212.17684 | 0.9787 | 0.81049 | 0.92956 | 0.83367 | 3106.11229 | 0.56908 | 0.53574 | 0.49802 | 0.4627 | 0.4408
| 3105.14796 | 0.90882 | 0.66433 | 2210.24818 | 1.0137 | 1.03005 | 0.62157 | 0.47342 | 2210.24818 | 0.97832 | 0.80676 | 0.92826 | 0.82866 | 3105.14796 | 0.56874 | 0.53557 | 0.49779 | 0.46236 | 0.44047
| 3104.18363 | 0.9092 | 0.66451 | 2208.31951 | 1.01405 | 1.02834 | 0.61895 | 0.47322 | 2208.31951 | 0.97826 | 0.80504 | 0.92717 | 0.82662 | 3104.18363 | 0.56849 | 0.53531 | 0.49761 | 0.46204 | 0.44021
| 3103.2193 | 0.90947 | 0.66468 | 2206.39085 | 1.01422 | 1.02898 | 0.61709 | 0.47525 | 2206.39085 | 0.97888 | 0.80434 | 0.92658 | 0.82769 | 3103.2193 | 0.56839 | 0.53512 | 0.49758 | 0.46179 | 0.44002
| 3102.25497 | 0.90927 | 0.66438 | 2204.46219 | 1.01503 | 1.03187 | 0.61954 | 0.47837 | 2204.46219 | 0.97985 | 0.80453 | 0.92629 | 0.82924 | 3102.25497 | 0.56832 | 0.53508 | 0.49768 | 0.46155 | 0.43981
| 3101.29063 | 0.90886 | 0.6638 | 2202.53352 | 1.01699 | 1.03731 | 0.62693 | 0.48232 | 2202.53352 | 0.98107 | 0.8049 | 0.92563 | 0.8285 | 3101.29063 | 0.56813 | 0.53497 | 0.49774 | 0.46129 | 0.43957
| 3100.3263 | 0.90869 | 0.66364 | 2200.60486 | 1.01931 | 1.04413 | 0.63179 | 0.48582 | 2200.60486 | 0.98214 | 0.80387 | 0.92445 | 0.82531 | 3100.3263 | 0.56787 | 0.5347 | 0.4977 | 0.46108 | 0.43933
| 3099.36197 | 0.90882 | 0.66405 | 2198.6762 | 1.02022 | 1.04911 | 0.63145 | 0.48855 | 2198.6762 | 0.98298 | 0.80122 | 0.92334 | 0.82213 | 3099.36197 | 0.56767 | 0.53444 | 0.49761 | 0.46091 | 0.43916
| 3098.39764 | 0.90904 | 0.66451 | 2196.74753 | 1.01991 | 1.05216 | 0.63052 | 0.48885 | 2196.74753 | 0.98307 | 0.79845 | 0.92267 | 0.82094 | 3098.39764 | 0.56757 | 0.53432 | 0.49754 | 0.46073 | 0.43902
| 3097.43331 | 0.90911 | 0.6645 | 2194.81887 | 1.02067 | 1.05396 | 0.63139 | 0.48556 | 2194.81887 | 0.98206 | 0.79734 | 0.9222 | 0.82233 | 3097.43331 | 0.56753 | 0.53435 | 0.49745 | 0.46062 | 0.43889
| 3096.46898 | 0.90934 | 0.66401 | 2192.89021 | 1.02067 | 1.05161 | 0.63113 | 0.48149 | 2192.89021 | 0.98081 | 0.79754 | 0.92149 | 0.82447 | 3096.46898 | 0.56749 | 0.53429 | 0.49734 | 0.46062 | 0.43878
| 3095.50464 | 0.91006 | 0.66339 | 2190.96154 | 1.01737 | 1.04327 | 0.62507 | 0.47738 | 2190.96154 | 0.97955 | 0.79748 | 0.9204 | 0.82453 | 3095.50464 | 0.5675 | 0.53402 | 0.49727 | 0.46062 | 0.43873
| 3094.54031 | 0.91079 | 0.66299 | 2189.03288 | 1.01418 | 1.03462 | 0.6158 | 0.47374 | 2189.03288 | 0.97842 | 0.79675 | 0.91926 | 0.82237 | 3094.54031 | 0.56757 | 0.53378 | 0.49722 | 0.46065 | 0.43881
| 3093.57598 | 0.91092 | 0.66301 | 2187.10422 | 1.012 | 1.03124 | 0.61005 | 0.47079 | 2187.10422 | 0.9775 | 0.7947 | 0.91831 | 0.81919 | 3093.57598 | 0.56764 | 0.5338 | 0.49726 | 0.4608 | 0.43905
| 3092.61165 | 0.91051 | 0.66323 | 2185.17555 | 1.0096 | 1.03315 | 0.60957 | 0.46714 | 2185.17555 | 0.97636 | 0.79144 | 0.91758 | 0.81607 | 3092.61165 | 0.56772 | 0.53397 | 0.49746 | 0.46101 | 0.43937
| 3091.64732 | 0.90981 | 0.66326 | 2183.24689 | 1.00974 | 1.03919 | 0.61254 | 0.46687 | 2183.24689 | 0.97628 | 0.78927 | 0.91704 | 0.8144 | 3091.64732 | 0.56785 | 0.53427 | 0.49773 | 0.46126 | 0.43966
| 3090.68299 | 0.90908 | 0.66329 | 2181.31823 | 1.01229 | 1.04563 | 0.61614 | 0.47308 | 2181.31823 | 0.97821 | 0.7902 | 0.9163 | 0.81538 | 3090.68299 | 0.5681 | 0.53465 | 0.49787 | 0.4616 | 0.43993
| 3089.71865 | 0.90879 | 0.66378 | 2179.38956 | 1.01473 | 1.04924 | 0.61863 | 0.47945 | 2179.38956 | 0.98018 | 0.79306 | 0.91501 | 0.81875 | 3089.71865 | 0.56847 | 0.53488 | 0.49786 | 0.46201 | 0.44028
| 3088.75432 | 0.90908 | 0.66463 | 2177.4609 | 1.01773 | 1.05285 | 0.62187 | 0.48236 | 2177.4609 | 0.98108 | 0.79397 | 0.91351 | 0.82138 | 3088.75432 | 0.56883 | 0.53492 | 0.49781 | 0.46239 | 0.44068
| 3087.78999 | 0.90936 | 0.66526 | 2175.53224 | 1.02147 | 1.05976 | 0.6284 | 0.4867 | 2175.53224 | 0.98241 | 0.79147 | 0.91251 | 0.82029 | 3087.78999 | 0.56908 | 0.535 | 0.49776 | 0.46262 | 0.44107
| 3086.82566 | 0.90929 | 0.66518 | 2173.60357 | 1.02313 | 1.06534 | 0.63585 | 0.49225 | 2173.60357 | 0.98411 | 0.78659 | 0.91212 | 0.8153 | 3086.82566 | 0.56925 | 0.53518 | 0.49779 | 0.46273 | 0.44139
| 3085.86133 | 0.90932 | 0.66468 | 2171.67491 | 1.02171 | 1.06265 | 0.6368 | 0.49141 | 2171.67491 | 0.98385 | 0.78102 | 0.91155 | 0.80913 | 3085.86133 | 0.56943 | 0.53531 | 0.49822 | 0.46283 | 0.44159
| 3084.897 | 0.90977 | 0.66436 | 2169.74625 | 1.01955 | 1.05705 | 0.62882 | 0.48454 | 2169.74625 | 0.98175 | 0.77742 | 0.91061 | 0.80552 | 3084.897 | 0.5696 | 0.53529 | 0.49896 | 0.46305 | 0.44175
| 3083.93266 | 0.91032 | 0.66441 | 2167.81758 | 1.01726 | 1.05855 | 0.62017 | 0.48136 | 2167.81758 | 0.98077 | 0.77617 | 0.9098 | 0.80421 | 3083.93266 | 0.56972 | 0.53521 | 0.49924 | 0.46333 | 0.44193
| 3082.96833 | 0.91068 | 0.66491 | 2165.88892 | 1.01373 | 1.06261 | 0.61705 | 0.48163 | 2165.88892 | 0.98086 | 0.77524 | 0.9092 | 0.8025 | 3082.96833 | 0.56981 | 0.5353 | 0.49873 | 0.46353 | 0.44207
| 3082.004 | 0.91083 | 0.66558 | 2163.96026 | 1.0092 | 1.05991 | 0.61623 | 0.47666 | 2163.96026 | 0.97932 | 0.77331 | 0.90861 | 0.80037 | 3082.004 | 0.56988 | 0.53553 | 0.49814 | 0.46361 | 0.44215
| 3081.03967 | 0.91071 | 0.6658 | 2162.03159 | 1.00567 | 1.0579 | 0.61564 | 0.4708 | 2162.03159 | 0.9775 | 0.77074 | 0.90815 | 0.79907 | 3081.03967 | 0.56988 | 0.5357 | 0.49806 | 0.46365 | 0.44219
| 3080.07534 | 0.91026 | 0.66557 | 2160.10293 | 1.00599 | 1.06591 | 0.61697 | 0.47205 | 2160.10293 | 0.97789 | 0.76868 | 0.90789 | 0.79834 | 3080.07534 | 0.5698 | 0.53584 | 0.49822 | 0.46362 | 0.44219
| 3079.11101 | 0.90994 | 0.66534 | 2158.17427 | 1.01069 | 1.07514 | 0.62017 | 0.47731 | 2158.17427 | 0.97952 | 0.76755 | 0.90763 | 0.79716 | 3079.11101 | 0.56966 | 0.53591 | 0.49832 | 0.46348 | 0.4421
| 3078.14667 | 0.91035 | 0.66531 | 2156.2456 | 1.01473 | 1.07213 | 0.62192 | 0.48219 | 2156.2456 | 0.98103 | 0.76649 | 0.907 | 0.79504 | 3078.14667 | 0.56953 | 0.53572 | 0.49833 | 0.46328 | 0.44195
| 3077.18234 | 0.91097 | 0.66548 | 2154.31694 | 1.01458 | 1.05982 | 0.6207 | 0.4851 | 2154.31694 | 0.98192 | 0.76482 | 0.90587 | 0.79301 | 3077.18234 | 0.56945 | 0.53536 | 0.49825 | 0.46311 | 0.44175
| 3076.21801 | 0.911 | 0.66582 | 2152.38828 | 1.01447 | 1.05334 | 0.62104 | 0.48444 | 2152.38828 | 0.98172 | 0.76377 | 0.90474 | 0.79263 | 3076.21801 | 0.56938 | 0.5351 | 0.4981 | 0.46299 | 0.44158
| 3075.25368 | 0.91064 | 0.66611 | 2150.45961 | 1.01769 | 1.05782 | 0.62542 | 0.48164 | 2150.45961 | 0.98086 | 0.76401 | 0.9041 | 0.79318 | 3075.25368 | 0.56931 | 0.53502 | 0.49794 | 0.46293 | 0.44144
| 3074.28935 | 0.91028 | 0.66593 | 2148.53095 | 1.02181 | 1.06395 | 0.62971 | 0.48086 | 2148.53095 | 0.98062 | 0.76381 | 0.90371 | 0.7931 | 3074.28935 | 0.56924 | 0.53497 | 0.49775 | 0.46289 | 0.44133
| 3073.32502 | 0.91011 | 0.66535 | 2146.60229 | 1.02384 | 1.06457 | 0.63024 | 0.483 | 2146.60229 | 0.98128 | 0.76267 | 0.90319 | 0.79278 | 3073.32502 | 0.56915 | 0.53489 | 0.49757 | 0.46281 | 0.44132
| 3072.36068 | 0.91017 | 0.66503 | 2144.67362 | 1.02343 | 1.06136 | 0.62881 | 0.4855 | 2144.67362 | 0.98205 | 0.76115 | 0.90265 | 0.7921 | 3072.36068 | 0.56903 | 0.53486 | 0.49753 | 0.46271 | 0.44137
| 3071.39635 | 0.91031 | 0.66529 | 2142.74496 | 1.02258 | 1.0572 | 0.62877 | 0.48608 | 2142.74496 | 0.98222 | 0.75876 | 0.90207 | 0.78994 | 3071.39635 | 0.56892 | 0.53484 | 0.49762 | 0.4626 | 0.44136
| 3070.43202 | 0.91057 | 0.66566 | 2140.8163 | 1.02263 | 1.05183 | 0.6298 | 0.48454 | 2140.8163 | 0.98175 | 0.75713 | 0.90125 | 0.78839 | 3070.43202 | 0.56888 | 0.53465 | 0.4977 | 0.46255 | 0.4413
| 3069.46769 | 0.91073 | 0.66561 | 2138.88763 | 1.02219 | 1.04467 | 0.62861 | 0.48202 | 2138.88763 | 0.98098 | 0.75859 | 0.90034 | 0.79036 | 3069.46769 | 0.56891 | 0.53432 | 0.4977 | 0.46256 | 0.44129
| 3068.50336 | 0.91013 | 0.66518 | 2136.95897 | 1.02025 | 1.03686 | 0.62452 | 0.47929 | 2136.95897 | 0.98013 | 0.76106 | 0.89948 | 0.79426 | 3068.50336 | 0.56894 | 0.5342 | 0.49767 | 0.46256 | 0.44131
| 3067.53903 | 0.90918 | 0.66509 | 2135.03031 | 1.01859 | 1.02917 | 0.62053 | 0.47777 | 2135.03031 | 0.97966 | 0.76108 | 0.89871 | 0.79628 | 3067.53903 | 0.56897 | 0.5344 | 0.49773 | 0.46259 | 0.44135
| 3066.57469 | 0.90907 | 0.66559 | 2133.10164 | 1.01794 | 1.02021 | 0.61757 | 0.47598 | 2133.10164 | 0.97911 | 0.75864 | 0.89824 | 0.79453 | 3066.57469 | 0.56911 | 0.53465 | 0.49788 | 0.46275 | 0.44152
| 3065.61036 | 0.90956 | 0.66623 | 2131.17298 | 1.01763 | 1.0116 | 0.61643 | 0.47272 | 2131.17298 | 0.9781 | 0.75532 | 0.89803 | 0.79069 | 3065.61036 | 0.56936 | 0.53473 | 0.49796 | 0.46302 | 0.44177
| 3064.64603 | 0.9097 | 0.66663 | 2129.24432 | 1.01837 | 1.00853 | 0.61905 | 0.47243 | 2129.24432 | 0.97801 | 0.75167 | 0.89746 | 0.78757 | 3064.64603 | 0.56963 | 0.53478 | 0.49795 | 0.46321 | 0.44198
| 3063.6817 | 0.9096 | 0.66675 | 2127.31565 | 1.01963 | 1.01142 | 0.62289 | 0.47624 | 2127.31565 | 0.97919 | 0.74823 | 0.8964 | 0.78546 | 3063.6817 | 0.56983 | 0.53494 | 0.49796 | 0.46329 | 0.4422
| 3062.71737 | 0.90982 | 0.66677 | 2125.38699 | 1.01961 | 1.01666 | 0.6248 | 0.48009 | 2125.38699 | 0.98038 | 0.74618 | 0.89543 | 0.78387 | 3062.71737 | 0.56999 | 0.5351 | 0.49797 | 0.46343 | 0.44254
| 3061.75304 | 0.91023 | 0.6669 | 2123.45833 | 1.01908 | 1.0219 | 0.62605 | 0.48193 | 2123.45833 | 0.98095 | 0.74539 | 0.89492 | 0.783 | 3061.75304 | 0.57016 | 0.53511 | 0.49798 | 0.46367 | 0.44295
| 3060.7887 | 0.91046 | 0.66703 | 2121.52966 | 1.01971 | 1.0252 | 0.62795 | 0.48157 | 2121.52966 | 0.98084 | 0.74429 | 0.89434 | 0.78205 | 3060.7887 | 0.57026 | 0.53509 | 0.49806 | 0.46397 | 0.44324
| 3059.82437 | 0.91068 | 0.66711 | 2119.601 | 1.01999 | 1.02556 | 0.62884 | 0.47953 | 2119.601 | 0.98021 | 0.74221 | 0.89352 | 0.78007 | 3059.82437 | 0.57034 | 0.53522 | 0.49821 | 0.46423 | 0.44339
| 3058.86004 | 0.91105 | 0.66708 | 2117.67234 | 1.01888 | 1.02535 | 0.62759 | 0.47797 | 2117.67234 | 0.97973 | 0.74011 | 0.89302 | 0.7777 | 3058.86004 | 0.57053 | 0.53537 | 0.49835 | 0.46445 | 0.44352
| 3057.89571 | 0.91116 | 0.66686 | 2115.74367 | 1.0187 | 1.02647 | 0.62551 | 0.47806 | 2115.74367 | 0.97976 | 0.73918 | 0.8929 | 0.77573 | 3057.89571 | 0.57084 | 0.53544 | 0.49848 | 0.46468 | 0.44376
| 3056.93138 | 0.91084 | 0.66668 | 2113.81501 | 1.01866 | 1.02581 | 0.62372 | 0.47824 | 2113.81501 | 0.97981 | 0.73916 | 0.89246 | 0.77433 | 3056.93138 | 0.57113 | 0.53555 | 0.49863 | 0.46498 | 0.44408
| 3055.96705 | 0.91059 | 0.66675 | 2111.88635 | 1.01587 | 1.02175 | 0.6217 | 0.47626 | 2111.88635 | 0.9792 | 0.73931 | 0.89143 | 0.77382 | 3055.96705 | 0.57134 | 0.53578 | 0.49879 | 0.46532 | 0.44438
| 3055.00271 | 0.91094 | 0.66706 | 2109.95768 | 1.01201 | 1.01781 | 0.61885 | 0.47178 | 2109.95768 | 0.97781 | 0.73893 | 0.89026 | 0.77325 | 3055.00271 | 0.5715 | 0.53605 | 0.49889 | 0.4656 | 0.44464
| 3054.03838 | 0.91165 | 0.66742 | 2108.02902 | 1.01002 | 1.01494 | 0.61639 | 0.46791 | 2108.02902 | 0.9766 | 0.73747 | 0.88917 | 0.77206 | 3054.03838 | 0.57166 | 0.5363 | 0.49891 | 0.46582 | 0.44494
| 3053.07405 | 0.91209 | 0.66761 | 2106.10036 | 1.01012 | 1.01206 | 0.61575 | 0.46767 | 2106.10036 | 0.97653 | 0.73583 | 0.88797 | 0.77198 | 3053.07405 | 0.57185 | 0.53653 | 0.49894 | 0.46607 | 0.4453
| 3052.10972 | 0.91213 | 0.6677 | 2104.17169 | 1.01165 | 1.00978 | 0.61543 | 0.46927 | 2104.17169 | 0.97703 | 0.73457 | 0.88678 | 0.77223 | 3052.10972 | 0.57208 | 0.53666 | 0.499 | 0.46638 | 0.44564
| 3051.14539 | 0.91196 | 0.66786 | 2102.24303 | 1.01358 | 1.00882 | 0.61399 | 0.46972 | 2102.24303 | 0.97717 | 0.733 | 0.88624 | 0.77072 | 3051.14539 | 0.57232 | 0.53669 | 0.49906 | 0.46669 | 0.44593
| 3050.18106 | 0.91167 | 0.66792 | 2100.31437 | 1.01485 | 1.01121 | 0.61418 | 0.47025 | 2100.31437 | 0.97733 | 0.73157 | 0.88647 | 0.76883 | 3050.18106 | 0.57258 | 0.53679 | 0.49914 | 0.46696 | 0.44621
| 3049.21672 | 0.91149 | 0.66764 | 2098.3857 | 1.0091 | 0.99907 | 0.60617 | 0.4584 | 2098.3857 | 0.97362 | 0.7313 | 0.88663 | 0.7688 | 3049.21672 | 0.57285 | 0.53708 | 0.49929 | 0.46717 | 0.44647
| 3048.25239 | 0.91165 | 0.66726 | 2096.45704 | 1.00559 | 0.99395 | 0.6017 | 0.45005 | 2096.45704 | 0.97098 | 0.73226 | 0.8862 | 0.7702 | 3048.25239 | 0.57304 | 0.53744 | 0.49945 | 0.46741 | 0.44668
| 3047.28806 | 0.91181 | 0.66736 | 2094.52838 | 1.00958 | 1.0065 | 0.60843 | 0.45707 | 2094.52838 | 0.9732 | 0.73315 | 0.88555 | 0.77096 | 3047.28806 | 0.57314 | 0.53767 | 0.49955 | 0.46771 | 0.44687
| 3046.32373 | 0.91162 | 0.66779 | 2092.59971 | 1.01797 | 1.03029 | 0.62369 | 0.47602 | 2092.59971 | 0.97912 | 0.73292 | 0.88494 | 0.77015 | 3046.32373 | 0.57321 | 0.5377 | 0.49958 | 0.46799 | 0.44703
| 3045.3594 | 0.91155 | 0.66783 | 2090.67105 | 1.02362 | 1.04924 | 0.63701 | 0.49173 | 2090.67105 | 0.98395 | 0.73169 | 0.88442 | 0.7686 | 3045.3594 | 0.57325 | 0.53769 | 0.49958 | 0.46817 | 0.44718
| 3044.39507 | 0.91193 | 0.66761 | 2088.74239 | 1.02344 | 1.05321 | 0.6408 | 0.49464 | 2088.74239 | 0.98483 | 0.72984 | 0.88397 | 0.76697 | 3044.39507 | 0.57329 | 0.53775 | 0.49961 | 0.46824 | 0.44728
| 3043.43073 | 0.91222 | 0.66764 | 2086.81372 | 1.01932 | 1.04202 | 0.63457 | 0.48627 | 2086.81372 | 0.98228 | 0.72846 | 0.8832 | 0.76578 | 3043.43073 | 0.5734 | 0.53779 | 0.49966 | 0.46825 | 0.44731
| 3042.4664 | 0.912 | 0.66769 | 2084.88506 | 1.013 | 1.02171 | 0.62194 | 0.47211 | 2084.88506 | 0.97791 | 0.72812 | 0.88212 | 0.76501 | 3042.4664 | 0.57353 | 0.5377 | 0.49968 | 0.46824 | 0.44738
| 3041.50207 | 0.91169 | 0.66764 | 2082.9564 | 1.00702 | 1.00452 | 0.61041 | 0.46057 | 2082.9564 | 0.9743 | 0.7273 | 0.88136 | 0.76358 | 3041.50207 | 0.57358 | 0.53758 | 0.49966 | 0.46825 | 0.44751
| 3040.53774 | 0.9117 | 0.66785 | 2081.02773 | 0.99991 | 0.98717 | 0.59791 | 0.44808 | 2081.02773 | 0.97035 | 0.72495 | 0.88094 | 0.76137 | 3040.53774 | 0.57352 | 0.53755 | 0.49966 | 0.46829 | 0.44759
| 3039.57341 | 0.9118 | 0.66819 | 2079.09907 | 0.99215 | 0.96949 | 0.5853 | 0.43383 | 2079.09907 | 0.96577 | 0.72235 | 0.88043 | 0.75917 | 3039.57341 | 0.57347 | 0.53763 | 0.4997 | 0.46839 | 0.44761
| 3038.60908 | 0.91167 | 0.66828 | 2077.17041 | 0.98441 | 0.95329 | 0.57407 | 0.42027 | 2077.17041 | 0.96136 | 0.72101 | 0.87983 | 0.75812 | 3038.60908 | 0.57349 | 0.53779 | 0.49976 | 0.46852 | 0.44763
| 3037.64474 | 0.91155 | 0.66828 | 2075.24174 | 0.97831 | 0.94062 | 0.56447 | 0.41077 | 2075.24174 | 0.95822 | 0.7206 | 0.87933 | 0.75898 | 3037.64474 | 0.57356 | 0.53796 | 0.4998 | 0.46863 | 0.44766
| 3036.68041 | 0.91167 | 0.66847 | 2073.31308 | 0.97523 | 0.93201 | 0.55687 | 0.40446 | 2073.31308 | 0.95612 | 0.7203 | 0.8787 | 0.75981 | 3036.68041 | 0.57364 | 0.53807 | 0.4998 | 0.46873 | 0.44773
| 3035.71608 | 0.91179 | 0.6687 | 2071.38442 | 0.97425 | 0.92766 | 0.55266 | 0.39927 | 2071.38442 | 0.95438 | 0.71955 | 0.87787 | 0.75858 | 3035.71608 | 0.57372 | 0.53812 | 0.49982 | 0.46882 | 0.44788
| 3034.75175 | 0.91185 | 0.66874 | 2069.45575 | 0.97409 | 0.92877 | 0.55189 | 0.39686 | 2069.45575 | 0.95357 | 0.71792 | 0.87732 | 0.75647 | 3034.75175 | 0.57382 | 0.53816 | 0.49985 | 0.46894 | 0.44808
| 3033.78742 | 0.91192 | 0.66857 | 2067.52709 | 0.97555 | 0.93562 | 0.55443 | 0.39979 | 2067.52709 | 0.95456 | 0.71617 | 0.87712 | 0.75521 | 3033.78742 | 0.57396 | 0.53828 | 0.49986 | 0.4691 | 0.44826
| 3032.82309 | 0.912 | 0.66846 | 2065.59843 | 0.97978 | 0.94649 | 0.56113 | 0.40781 | 2065.59843 | 0.95724 | 0.71534 | 0.87684 | 0.75476 | 3032.82309 | 0.57408 | 0.53842 | 0.49986 | 0.46924 | 0.44839
| 3031.85875 | 0.91212 | 0.66863 | 2063.66976 | 0.98608 | 0.96044 | 0.57098 | 0.41868 | 2063.66976 | 0.96084 | 0.71498 | 0.87637 | 0.75431 | 3031.85875 | 0.57418 | 0.53848 | 0.4999 | 0.46932 | 0.44852
| 3030.89442 | 0.91222 | 0.66881 | 2061.7411 | 0.99293 | 0.97776 | 0.58207 | 0.43099 | 2061.7411 | 0.96486 | 0.71448 | 0.87589 | 0.75385 | 3030.89442 | 0.57426 | 0.53849 | 0.49998 | 0.46941 | 0.44869
| 3029.93009 | 0.91234 | 0.66858 | 2059.81244 | 0.99928 | 0.99809 | 0.5938 | 0.44467 | 2059.81244 | 0.96926 | 0.71355 | 0.87533 | 0.75342 | 3029.93009 | 0.57432 | 0.53849 | 0.50007 | 0.46957 | 0.44886
| 3028.96576 | 0.91265 | 0.66828 | 2057.88377 | 1.00467 | 1.01799 | 0.60529 | 0.45829 | 2057.88377 | 0.97359 | 0.71195 | 0.87463 | 0.75255 | 3028.96576 | 0.57439 | 0.53854 | 0.50017 | 0.46977 | 0.44901
| 3028.00143 | 0.91284 | 0.66839 | 2055.95511 | 1.00953 | 1.03224 | 0.61516 | 0.46927 | 2055.95511 | 0.97703 | 0.71118 | 0.87396 | 0.75207 | 3028.00143 | 0.57458 | 0.53867 | 0.50026 | 0.46998 | 0.44915
| 3027.0371 | 0.91258 | 0.66866 | 2054.02645 | 1.0121 | 1.03467 | 0.61887 | 0.47289 | 2054.02645 | 0.97815 | 0.71161 | 0.87342 | 0.7523 | 3027.0371 | 0.57487 | 0.53881 | 0.5003 | 0.47018 | 0.4493
| 3026.07276 | 0.91226 | 0.66848 | 2052.09778 | 1.00429 | 1.00928 | 0.60283 | 0.456 | 2052.09778 | 0.97286 | 0.71118 | 0.87319 | 0.75206 | 3026.07276 | 0.57506 | 0.53888 | 0.50031 | 0.47033 | 0.44944
| 3025.10843 | 0.91225 | 0.66807 | 2050.16912 | 0.98168 | 0.95162 | 0.56173 | 0.41316 | 2050.16912 | 0.95901 | 0.71028 | 0.87311 | 0.75157 | 3025.10843 | 0.57509 | 0.53893 | 0.50032 | 0.47043 | 0.44959
| 3024.1441 | 0.91248 | 0.66819 | 2048.24046 | 0.95936 | 0.902 | 0.52372 | 0.37354 | 2048.24046 | 0.94561 | 0.71003 | 0.87267 | 0.75131 | 3024.1441 | 0.57507 | 0.53906 | 0.50035 | 0.47053 | 0.44975
| 3023.17977 | 0.91272 | 0.66873 | 2046.31179 | 0.95182 | 0.89027 | 0.51411 | 0.36178 | 2046.31179 | 0.94151 | 0.7089 | 0.87192 | 0.75021 | 3023.17977 | 0.57509 | 0.53925 | 0.50037 | 0.47061 | 0.4499
| 3022.21544 | 0.91285 | 0.6691 | 2044.38313 | 0.95489 | 0.9043 | 0.52551 | 0.36967 | 2044.38313 | 0.94427 | 0.70636 | 0.8713 | 0.74821 | 3022.21544 | 0.5752 | 0.53948 | 0.50039 | 0.47067 | 0.44998
| 3021.25111 | 0.91288 | 0.66926 | 2042.45447 | 0.95887 | 0.92209 | 0.53722 | 0.37956 | 2042.45447 | 0.94769 | 0.70387 | 0.87074 | 0.74691 | 3021.25111 | 0.57533 | 0.53969 | 0.50044 | 0.47078 | 0.44999
| 3020.28677 | 0.91279 | 0.66926 | 2040.5258 | 0.95957 | 0.93145 | 0.53869 | 0.38342 | 2040.5258 | 0.94901 | 0.7027 | 0.87008 | 0.74704 | 3020.28677 | 0.57537 | 0.53976 | 0.50049 | 0.47089 | 0.44993
| 3019.32244 | 0.9125 | 0.66892 | 2038.59714 | 0.95611 | 0.92503 | 0.53056 | 0.37854 | 2038.59714 | 0.94734 | 0.70347 | 0.86958 | 0.74741 | 3019.32244 | 0.57528 | 0.53967 | 0.5005 | 0.47087 | 0.44981
| 3018.35811 | 0.91201 | 0.66841 | 2036.66848 | 0.94945 | 0.90552 | 0.51809 | 0.36472 | 2036.66848 | 0.94254 | 0.70519 | 0.86943 | 0.74704 | 3018.35811 | 0.57514 | 0.53948 | 0.50049 | 0.47073 | 0.44964
| 3017.39378 | 0.91153 | 0.66809 | 2034.73981 | 0.94334 | 0.88957 | 0.51001 | 0.35056 | 2034.73981 | 0.93755 | 0.70555 | 0.86953 | 0.7459 | 3017.39378 | 0.57501 | 0.53931 | 0.50047 | 0.47065 | 0.44956
| 3016.42945 | 0.91147 | 0.66815 | 2032.81115 | 0.94275 | 0.89207 | 0.51296 | 0.34877 | 2032.81115 | 0.93691 | 0.70428 | 0.86941 | 0.74397 | 3016.42945 | 0.57497 | 0.53934 | 0.50049 | 0.47078 | 0.44965
| 3015.46512 | 0.91189 | 0.66855 | 2030.88249 | 0.94863 | 0.91192 | 0.52381 | 0.36075 | 2030.88249 | 0.94115 | 0.70263 | 0.86866 | 0.74158 | 3015.46512 | 0.57504 | 0.53959 | 0.50055 | 0.47105 | 0.44987
| 3014.50078 | 0.91239 | 0.66906 | 2028.95382 | 0.95797 | 0.93705 | 0.53601 | 0.37701 | 2028.95382 | 0.94681 | 0.70041 | 0.86761 | 0.73932 | 3014.50078 | 0.57525 | 0.53988 | 0.50065 | 0.47132 | 0.45008
| 3013.53645 | 0.91283 | 0.66941 | 2027.02516 | 0.96826 | 0.95709 | 0.54776 | 0.39028 | 2027.02516 | 0.95135 | 0.69781 | 0.86675 | 0.73794 | 3013.53645 | 0.57556 | 0.54005 | 0.50074 | 0.47152 | 0.45022
| 3012.57212 | 0.91326 | 0.66933 | 2025.0965 | 0.97683 | 0.96934 | 0.55841 | 0.40028 | 2025.0965 | 0.95473 | 0.69583 | 0.86603 | 0.73772 | 3012.57212 | 0.57586 | 0.54009 | 0.5008 | 0.4716 | 0.45032
| 3011.60779 | 0.91349 | 0.66895 | 2023.16783 | 0.98061 | 0.97573 | 0.56507 | 0.40807 | 2023.16783 | 0.95733 | 0.69469 | 0.86532 | 0.73781 | 3011.60779 | 0.57597 | 0.54013 | 0.50085 | 0.47167 | 0.45041
| 3010.64346 | 0.91341 | 0.66891 | 2021.23917 | 0.98093 | 0.97808 | 0.56645 | 0.41229 | 2021.23917 | 0.95873 | 0.69465 | 0.86472 | 0.73802 | 3010.64346 | 0.57592 | 0.54028 | 0.5009 | 0.47178 | 0.4505
| 3009.67913 | 0.91325 | 0.66951 | 2019.31051 | 0.98145 | 0.97724 | 0.56433 | 0.41197 | 2019.31051 | 0.95862 | 0.69546 | 0.86423 | 0.7388 | 3009.67913 | 0.57585 | 0.54046 | 0.50093 | 0.47193 | 0.45057
| 3008.71479 | 0.91324 | 0.67025 | 2017.38184 | 0.98084 | 0.97344 | 0.5601 | 0.40729 | 2017.38184 | 0.95707 | 0.69586 | 0.86376 | 0.73948 | 3008.71479 | 0.57585 | 0.54052 | 0.50093 | 0.47202 | 0.4506
| 3007.75046 | 0.91333 | 0.67067 | 2015.45318 | 0.97534 | 0.9652 | 0.55367 | 0.39899 | 2015.45318 | 0.95429 | 0.69587 | 0.86349 | 0.73908 | 3007.75046 | 0.57589 | 0.54047 | 0.50092 | 0.47204 | 0.45058
| 3006.78613 | 0.91337 | 0.67084 | 2013.52452 | 0.96545 | 0.95042 | 0.54412 | 0.38837 | 2013.52452 | 0.9507 | 0.69598 | 0.86373 | 0.73785 | 3006.78613 | 0.57591 | 0.54049 | 0.50093 | 0.47207 | 0.45055
| 3005.8218 | 0.9132 | 0.67085 | 2011.59585 | 0.95467 | 0.92875 | 0.52957 | 0.37452 | 2011.59585 | 0.94595 | 0.69545 | 0.86405 | 0.7372 | 3005.8218 | 0.5759 | 0.54061 | 0.50097 | 0.47211 | 0.45059
| 3004.85747 | 0.91287 | 0.67045 | 2009.66719 | 0.94588 | 0.90551 | 0.51136 | 0.35729 | 2009.66719 | 0.93994 | 0.69433 | 0.8639 | 0.7377 | 3004.85747 | 0.57588 | 0.54075 | 0.501 | 0.47213 | 0.45068
| 3003.89314 | 0.91279 | 0.66962 | 2007.73853 | 0.94416 | 0.89697 | 0.50156 | 0.34816 | 2007.73853 | 0.9367 | 0.69306 | 0.86351 | 0.73773 | 3003.89314 | 0.57588 | 0.54084 | 0.50101 | 0.47214 | 0.45075
| 3002.9288 | 0.91313 | 0.66899 | 2005.80986 | 0.95565 | 0.91841 | 0.5158 | 0.36312 | 2005.80986 | 0.94199 | 0.69165 | 0.86334 | 0.73617 | 3002.9288 | 0.57591 | 0.54088 | 0.50101 | 0.47216 | 0.45079
| 3001.96447 | 0.91351 | 0.66897 | 2003.8812 | 0.97716 | 0.9643 | 0.55231 | 0.39986 | 2003.8812 | 0.95458 | 0.69086 | 0.86334 | 0.73446 | 3001.96447 | 0.57594 | 0.54095 | 0.50103 | 0.47219 | 0.4508
| 3001.00014 | 0.91357 | 0.66933 | 2001.95254 | 0.99773 | 1.01458 | 0.59085 | 0.4391 | 2001.95254 | 0.96747 | 0.69051 | 0.86299 | 0.73378 | 3001.00014 | 0.57592 | 0.54101 | 0.50106 | 0.47222 | 0.45077
| 3000.03581 | 0.91339 | 0.66983 | 2000.02387 | 1.01102 | 1.05407 | 0.61546 | 0.46697 | 2000.02387 | 0.97631 | 0.68963 | 0.86203 | 0.73298 | 3000.03581 | 0.57588 | 0.54101 | 0.5011 | 0.47224 | 0.45075
| 2999.07148 | 0.91312 | 0.67029 | 1998.09521 | 1.01724 | 1.07452 | 0.62497 | 0.48152 | 1998.09521 | 0.98082 | 0.68817 | 0.86098 | 0.73111 | 2999.07148 | 0.57589 | 0.54103 | 0.50114 | 0.47224 | 0.4508
| 2998.10715 | 0.91292 | 0.67051 | 1996.16655 | 1.01875 | 1.07743 | 0.62559 | 0.48658 | 1996.16655 | 0.98238 | 0.68684 | 0.86035 | 0.72995 | 2998.10715 | 0.57596 | 0.54113 | 0.50115 | 0.47224 | 0.4509
| 2997.14281 | 0.91275 | 0.67042 | 1994.23788 | 1.01874 | 1.07546 | 0.62464 | 0.48742 | 1994.23788 | 0.98263 | 0.68665 | 0.85983 | 0.73082 | 2997.14281 | 0.57601 | 0.54115 | 0.5011 | 0.47219 | 0.45089
| 2996.17848 | 0.91278 | 0.67048 | 1992.30922 | 1.01912 | 1.07467 | 0.62587 | 0.48647 | 1992.30922 | 0.98234 | 0.68712 | 0.85927 | 0.73174 | 2996.17848 | 0.57601 | 0.54118 | 0.50107 | 0.4722 | 0.45084
| 2995.21415 | 0.91263 | 0.67056 | 1990.38056 | 1.0187 | 1.07109 | 0.6274 | 0.483 | 1990.38056 | 0.98128 | 0.68658 | 0.85916 | 0.73099 | 2995.21415 | 0.57607 | 0.5414 | 0.50112 | 0.47236 | 0.4509
| 2994.24982 | 0.91209 | 0.67037 | 1988.45189 | 1.01623 | 1.06469 | 0.62532 | 0.47703 | 1988.45189 | 0.97944 | 0.68549 | 0.85939 | 0.72961 | 2994.24982 | 0.57618 | 0.54163 | 0.5012 | 0.47256 | 0.45105
| 2993.28549 | 0.91166 | 0.66999 | 1986.52323 | 1.01141 | 1.05584 | 0.61808 | 0.46909 | 1986.52323 | 0.97697 | 0.6854 | 0.85953 | 0.7283 | 2993.28549 | 0.57626 | 0.54164 | 0.50126 | 0.47262 | 0.45111
| 2992.32116 | 0.91178 | 0.66968 | 1984.59457 | 1.00265 | 1.03647 | 0.60485 | 0.45568 | 1984.59457 | 0.97276 | 0.68532 | 0.85968 | 0.72653 | 2992.32116 | 0.57626 | 0.54156 | 0.50125 | 0.4726 | 0.45105
| 2991.35682 | 0.91203 | 0.66983 | 1982.6659 | 0.98444 | 0.98963 | 0.57643 | 0.42386 | 1982.6659 | 0.96253 | 0.68361 | 0.8597 | 0.72504 | 2991.35682 | 0.57617 | 0.54147 | 0.50116 | 0.47254 | 0.45098
| 2990.39249 | 0.912 | 0.6703 | 1980.73724 | 0.95408 | 0.91292 | 0.52636 | 0.36677 | 1980.73724 | 0.94326 | 0.68149 | 0.85914 | 0.72492 | 2990.39249 | 0.57605 | 0.54139 | 0.50107 | 0.47245 | 0.45101
| 2989.42816 | 0.91201 | 0.6705 | 1978.80858 | 0.92161 | 0.83887 | 0.47159 | 0.30607 | 1978.80858 | 0.92129 | 0.681 | 0.85826 | 0.72582 | 2989.42816 | 0.57593 | 0.54141 | 0.50102 | 0.47237 | 0.45107
| 2988.46383 | 0.91217 | 0.67036 | 1976.87991 | 0.90516 | 0.80737 | 0.44296 | 0.27616 | 1976.87991 | 0.90981 | 0.68181 | 0.85757 | 0.72659 | 2988.46383 | 0.57584 | 0.54144 | 0.50104 | 0.47235 | 0.45104
| 2987.4995 | 0.91247 | 0.67024 | 1974.95125 | 0.91033 | 0.82361 | 0.45013 | 0.28369 | 1974.95125 | 0.91275 | 0.68222 | 0.85694 | 0.72689 | 2987.4995 | 0.57583 | 0.54146 | 0.5011 | 0.4724 | 0.45094
| 2986.53517 | 0.91306 | 0.67023 | 1973.02259 | 0.92642 | 0.8621 | 0.47602 | 0.30958 | 1973.02259 | 0.9226 | 0.68164 | 0.85621 | 0.72708 | 2986.53517 | 0.57594 | 0.54155 | 0.50117 | 0.47244 | 0.45093
| 2985.57083 | 0.91365 | 0.67014 | 1971.09392 | 0.94245 | 0.89668 | 0.50214 | 0.33709 | 1971.09392 | 0.93272 | 0.68079 | 0.8557 | 0.72657 | 2985.57083 | 0.57604 | 0.54165 | 0.50122 | 0.47242 | 0.45099
| 2984.6065 | 0.91381 | 0.66995 | 1969.16526 | 0.95475 | 0.91887 | 0.52251 | 0.3599 | 1969.16526 | 0.94086 | 0.68013 | 0.85579 | 0.72514 | 2984.6065 | 0.5761 | 0.54175 | 0.50125 | 0.47242 | 0.451
| 2983.64217 | 0.91351 | 0.66985 | 1967.2366 | 0.96254 | 0.93192 | 0.53612 | 0.37514 | 1967.2366 | 0.94617 | 0.67962 | 0.85619 | 0.72418 | 2983.64217 | 0.57618 | 0.54184 | 0.50129 | 0.47252 | 0.45099
| 2982.67784 | 0.91319 | 0.66976 | 1965.30793 | 0.9659 | 0.93812 | 0.54193 | 0.38189 | 1965.30793 | 0.94849 | 0.6792 | 0.8563 | 0.72422 | 2982.67784 | 0.57625 | 0.54182 | 0.50132 | 0.47266 | 0.45101
| 2981.71351 | 0.91311 | 0.66965 | 1963.37927 | 0.96674 | 0.9393 | 0.54104 | 0.38341 | 1963.37927 | 0.94901 | 0.67912 | 0.85589 | 0.72486 | 2981.71351 | 0.57624 | 0.54169 | 0.50131 | 0.47269 | 0.45095
| 2980.74918 | 0.91292 | 0.66974 | 1961.45061 | 0.9692 | 0.94422 | 0.5408 | 0.38722 | 1961.45061 | 0.95031 | 0.67906 | 0.85499 | 0.72572 | 2980.74918 | 0.57622 | 0.54155 | 0.50127 | 0.47266 | 0.45081
| 2979.78484 | 0.91269 | 0.67004 | 1959.52194 | 0.97671 | 0.96194 | 0.55222 | 0.40096 | 1959.52194 | 0.95495 | 0.67783 | 0.854 | 0.72558 | 2979.78484 | 0.57624 | 0.54155 | 0.50124 | 0.47265 | 0.45075
| 2978.82051 | 0.91287 | 0.67022 | 1957.59328 | 0.98747 | 0.98823 | 0.57433 | 0.42401 | 1957.59328 | 0.96258 | 0.67554 | 0.85356 | 0.72322 | 2978.82051 | 0.5762 | 0.54164 | 0.50124 | 0.47266 | 0.45071
| 2977.85618 | 0.91315 | 0.67002 | 1955.66462 | 0.99569 | 1.00817 | 0.59151 | 0.44422 | 1955.66462 | 0.96912 | 0.67365 | 0.85358 | 0.71996 | 2977.85618 | 0.5761 | 0.54163 | 0.50121 | 0.47262 | 0.45061
| 2976.89185 | 0.91327 | 0.66981 | 1953.73595 | 0.99809 | 1.01339 | 0.59539 | 0.45085 | 1953.73595 | 0.97123 | 0.67213 | 0.85348 | 0.71768 | 2976.89185 | 0.57606 | 0.54151 | 0.50118 | 0.47256 | 0.45047
| 2975.92752 | 0.91314 | 0.66993 | 1951.80729 | 0.99643 | 1.00732 | 0.59212 | 0.44614 | 1951.80729 | 0.96973 | 0.67045 | 0.85311 | 0.716 | 2975.92752 | 0.57604 | 0.5414 | 0.50114 | 0.4725 | 0.45034
| 2974.96319 | 0.91248 | 0.67009 | 1949.87863 | 0.99297 | 0.99638 | 0.58808 | 0.43733 | 1949.87863 | 0.9669 | 0.67008 | 0.85253 | 0.71552 | 2974.96319 | 0.57597 | 0.54133 | 0.5011 | 0.47249 | 0.45027
| 2973.99885 | 0.91179 | 0.67 | 1947.94996 | 0.98888 | 0.98518 | 0.58431 | 0.42777 | 1947.94996 | 0.96381 | 0.67185 | 0.85197 | 0.71761 | 2973.99885 | 0.57588 | 0.54137 | 0.50109 | 0.4725 | 0.45028
| 2973.03452 | 0.91178 | 0.66996 | 1946.0213 | 0.9855 | 0.97579 | 0.57914 | 0.41941 | 1946.0213 | 0.96107 | 0.67348 | 0.8518 | 0.72024 | 2973.03452 | 0.57586 | 0.54151 | 0.50108 | 0.47252 | 0.45029
| 2972.07019 | 0.91218 | 0.6699 | 1944.09264 | 0.98326 | 0.96795 | 0.57243 | 0.41417 | 1944.09264 | 0.95935 | 0.67361 | 0.85185 | 0.72066 | 2972.07019 | 0.57596 | 0.54156 | 0.50103 | 0.47258 | 0.45027
| 2971.10586 | 0.91249 | 0.66962 | 1942.16397 | 0.98164 | 0.96002 | 0.56688 | 0.41126 | 1942.16397 | 0.95838 | 0.67353 | 0.85172 | 0.71932 | 2971.10586 | 0.57611 | 0.54147 | 0.501 | 0.47265 | 0.4503
| 2970.14153 | 0.91252 | 0.66945 | 1940.23531 | 0.9801 | 0.95165 | 0.56403 | 0.40857 | 1940.23531 | 0.95749 | 0.67305 | 0.8515 | 0.71844 | 2970.14153 | 0.57608 | 0.54133 | 0.50099 | 0.4726 | 0.45029
| 2969.1772 | 0.91212 | 0.66934 | 1938.30665 | 0.97853 | 0.94576 | 0.56276 | 0.40639 | 1938.30665 | 0.95677 | 0.67155 | 0.85145 | 0.71845 | 2969.1772 | 0.57585 | 0.54119 | 0.50098 | 0.47253 | 0.45017
| 2968.21286 | 0.91164 | 0.66878 | 1936.37798 | 0.97727 | 0.94429 | 0.56131 | 0.40556 | 1936.37798 | 0.95649 | 0.67038 | 0.85157 | 0.71805 | 2968.21286 | 0.57572 | 0.54113 | 0.50098 | 0.47256 | 0.45007
| 2967.24853 | 0.91167 | 0.66785 | 1934.44932 | 0.97648 | 0.94462 | 0.55944 | 0.40468 | 1934.44932 | 0.9562 | 0.67008 | 0.85168 | 0.71719 | 2967.24853 | 0.57578 | 0.54117 | 0.50102 | 0.47267 | 0.45004
| 2966.2842 | 0.91213 | 0.66697 | 1932.52066 | 0.9762 | 0.94372 | 0.5585 | 0.40318 | 1932.52066 | 0.9557 | 0.66975 | 0.85157 | 0.71687 | 2966.2842 | 0.57584 | 0.54122 | 0.50108 | 0.47281 | 0.44999
| 2965.31987 | 0.91258 | 0.66653 | 1930.59199 | 0.97669 | 0.94315 | 0.56028 | 0.40331 | 1930.59199 | 0.95574 | 0.66923 | 0.85124 | 0.71719 | 2965.31987 | 0.57582 | 0.54125 | 0.50115 | 0.47295 | 0.44988
| 2964.35554 | 0.91276 | 0.6666 | 1928.66333 | 0.97793 | 0.94646 | 0.56511 | 0.40658 | 1928.66333 | 0.95683 | 0.66947 | 0.85087 | 0.71764 | 2964.35554 | 0.57583 | 0.54129 | 0.50122 | 0.47298 | 0.44981
| 2963.39121 | 0.9125 | 0.66652 | 1926.73467 | 0.98018 | 0.95441 | 0.57151 | 0.41281 | 1926.73467 | 0.9589 | 0.66994 | 0.85057 | 0.71729 | 2963.39121 | 0.57591 | 0.54128 | 0.50122 | 0.47284 | 0.44974
| 2962.42688 | 0.91183 | 0.666 | 1924.806 | 0.98422 | 0.96411 | 0.57772 | 0.42133 | 1924.806 | 0.96171 | 0.66864 | 0.85062 | 0.71603 | 2962.42688 | 0.57595 | 0.54128 | 0.50118 | 0.47269 | 0.44958
| 2961.46254 | 0.91107 | 0.66531 | 1922.87734 | 0.98829 | 0.97078 | 0.58146 | 0.42882 | 1922.87734 | 0.96415 | 0.66608 | 0.85116 | 0.71492 | 2961.46254 | 0.57594 | 0.5413 | 0.50118 | 0.4727 | 0.44936
| 2960.49821 | 0.91057 | 0.66477 | 1920.94868 | 0.98868 | 0.97052 | 0.58096 | 0.42988 | 1920.94868 | 0.96449 | 0.66491 | 0.8516 | 0.71388 | 2960.49821 | 0.57598 | 0.54133 | 0.50122 | 0.47284 | 0.44926
| 2959.53388 | 0.91026 | 0.66458 | 1919.02001 | 0.98569 | 0.96358 | 0.57804 | 0.42438 | 1919.02001 | 0.9627 | 0.66565 | 0.85126 | 0.71247 | 2959.53388 | 0.57603 | 0.54142 | 0.50128 | 0.47294 | 0.44927
| 2958.56955 | 0.90993 | 0.66456 | 1917.09135 | 0.98259 | 0.95454 | 0.57499 | 0.41781 | 1917.09135 | 0.96055 | 0.66592 | 0.85032 | 0.71159 | 2958.56955 | 0.57596 | 0.54156 | 0.5013 | 0.47292 | 0.44926
| 2957.60522 | 0.90983 | 0.66473 | 1915.16269 | 0.98037 | 0.94799 | 0.57188 | 0.41338 | 1915.16269 | 0.95909 | 0.66504 | 0.84961 | 0.71171 | 2957.60522 | 0.57581 | 0.54162 | 0.50128 | 0.47287 | 0.4492
| 2956.64089 | 0.91002 | 0.6652 | 1913.23402 | 0.97819 | 0.94523 | 0.56868 | 0.41076 | 1913.23402 | 0.95822 | 0.66493 | 0.84949 | 0.71246 | 2956.64089 | 0.57577 | 0.54157 | 0.50128 | 0.47285 | 0.44921
| 2955.67655 | 0.90992 | 0.66554 | 1911.30536 | 0.97631 | 0.94534 | 0.56597 | 0.40951 | 1911.30536 | 0.9578 | 0.66535 | 0.8496 | 0.71323 | 2955.67655 | 0.57582 | 0.54154 | 0.50132 | 0.47286 | 0.44925
| 2954.71222 | 0.90955 | 0.66569 | 1909.3767 | 0.97607 | 0.94647 | 0.56444 | 0.4094 | 1909.3767 | 0.95777 | 0.66484 | 0.84949 | 0.71319 | 2954.71222 | 0.57586 | 0.54154 | 0.50136 | 0.47289 | 0.44919
| 2953.74789 | 0.90946 | 0.66573 | 1907.44803 | 0.97768 | 0.94693 | 0.56439 | 0.40998 | 1907.44803 | 0.95796 | 0.66423 | 0.84917 | 0.71276 | 2953.74789 | 0.57577 | 0.54147 | 0.50133 | 0.4729 | 0.44896
| 2952.78356 | 0.90958 | 0.66547 | 1905.51937 | 0.97993 | 0.94686 | 0.56585 | 0.41113 | 1905.51937 | 0.95834 | 0.66403 | 0.84872 | 0.71291 | 2952.78356 | 0.57565 | 0.54138 | 0.50124 | 0.47289 | 0.44881
| 2951.81923 | 0.9097 | 0.66522 | 1903.59071 | 0.98157 | 0.94768 | 0.56831 | 0.41303 | 1903.59071 | 0.95897 | 0.66359 | 0.84823 | 0.71344 | 2951.81923 | 0.57565 | 0.54143 | 0.50118 | 0.47293 | 0.44888
| 2950.8549 | 0.91006 | 0.66533 | 1901.66204 | 0.98272 | 0.94999 | 0.57068 | 0.41487 | 1901.66204 | 0.95958 | 0.66301 | 0.84825 | 0.71367 | 2950.8549 | 0.57574 | 0.54154 | 0.50119 | 0.47303 | 0.44904
| 2949.89056 | 0.91059 | 0.6655 | 1899.73338 | 0.98403 | 0.95333 | 0.57222 | 0.41583 | 1899.73338 | 0.9599 | 0.66239 | 0.84887 | 0.71279 | 2949.89056 | 0.57582 | 0.54153 | 0.50123 | 0.4731 | 0.44917
| 2948.92623 | 0.91095 | 0.66556 | 1897.80472 | 0.98516 | 0.95693 | 0.57346 | 0.41657 | 1897.80472 | 0.96014 | 0.66216 | 0.84913 | 0.71115 | 2948.92623 | 0.57585 | 0.54148 | 0.50128 | 0.47312 | 0.44928
| 2947.9619 | 0.91107 | 0.66566 | 1895.87605 | 0.98571 | 0.96003 | 0.57562 | 0.4178 | 1895.87605 | 0.96054 | 0.66304 | 0.84868 | 0.71041 | 2947.9619 | 0.57583 | 0.54154 | 0.50132 | 0.47311 | 0.44935
| 2946.99757 | 0.91073 | 0.66566 | 1893.94739 | 0.98647 | 0.9623 | 0.57841 | 0.4195 | 1893.94739 | 0.96111 | 0.66414 | 0.84819 | 0.71029 | 2946.99757 | 0.57585 | 0.54165 | 0.50133 | 0.47311 | 0.44932
| 2946.03324 | 0.90987 | 0.66536 | 1892.01873 | 0.98823 | 0.96381 | 0.58015 | 0.42124 | 1892.01873 | 0.96168 | 0.66437 | 0.84775 | 0.71009 | 2946.03324 | 0.57593 | 0.54161 | 0.50132 | 0.47313 | 0.44922
| 2945.06891 | 0.9092 | 0.665 | 1890.09006 | 0.99025 | 0.96517 | 0.58041 | 0.42219 | 1890.09006 | 0.96199 | 0.66392 | 0.84689 | 0.71092 | 2945.06891 | 0.57597 | 0.54143 | 0.5013 | 0.4731 | 0.44909
| 2944.10457 | 0.90923 | 0.66484 | 1888.1614 | 0.99167 | 0.96723 | 0.58036 | 0.42275 | 1888.1614 | 0.96217 | 0.6631 | 0.84585 | 0.7122 | 2944.10457 | 0.57588 | 0.5412 | 0.50124 | 0.47306 | 0.44893
| 2943.14024 | 0.90955 | 0.66467 | 1886.23274 | 0.99303 | 0.97014 | 0.58162 | 0.42412 | 1886.23274 | 0.96262 | 0.66242 | 0.84549 | 0.71278 | 2943.14024 | 0.57571 | 0.54101 | 0.50117 | 0.47301 | 0.4487
| 2942.17591 | 0.90971 | 0.66443 | 1884.30407 | 0.99472 | 0.97282 | 0.58432 | 0.4261 | 1884.30407 | 0.96326 | 0.66218 | 0.84615 | 0.71319 | 2942.17591 | 0.57557 | 0.541 | 0.50113 | 0.47292 | 0.4484
| 2941.21158 | 0.90966 | 0.6641 | 1882.37541 | 0.9964 | 0.97402 | 0.5866 | 0.42817 | 1882.37541 | 0.96394 | 0.66173 | 0.84725 | 0.71294 | 2941.21158 | 0.5755 | 0.54106 | 0.50113 | 0.47289 | 0.44802
| 2940.24725 | 0.90949 | 0.6634 | 1880.44675 | 0.99776 | 0.97474 | 0.58753 | 0.43019 | 1880.44675 | 0.9646 | 0.6613 | 0.84785 | 0.71121 | 2940.24725 | 0.57543 | 0.54099 | 0.50114 | 0.47292 | 0.44764
| 2939.28292 | 0.90929 | 0.66253 | 1878.51808 | 0.99886 | 0.97655 | 0.58781 | 0.4312 | 1878.51808 | 0.96492 | 0.66168 | 0.84756 | 0.70906 | 2939.28292 | 0.5754 | 0.54078 | 0.50114 | 0.47294 | 0.44741
| 2938.31858 | 0.9091 | 0.6619 | 1876.58942 | 0.99999 | 0.97877 | 0.58857 | 0.43086 | 1876.58942 | 0.96481 | 0.66183 | 0.84693 | 0.70767 | 2938.31858 | 0.57536 | 0.54063 | 0.50111 | 0.47291 | 0.44725
| 2937.35425 | 0.90894 | 0.66155 | 1874.66076 | 1.00102 | 0.98128 | 0.59055 | 0.43097 | 1874.66076 | 0.96485 | 0.66122 | 0.84682 | 0.70696 | 2937.35425 | 0.57519 | 0.54055 | 0.50104 | 0.47285 | 0.44695
| 2936.38992 | 0.909 | 0.66168 | 1872.73209 | 1.00168 | 0.98427 | 0.59289 | 0.43282 | 1872.73209 | 0.96545 | 0.66098 | 0.84751 | 0.70718 | 2936.38992 | 0.57493 | 0.54045 | 0.50098 | 0.47269 | 0.4465
| 2935.42559 | 0.90942 | 0.66216 | 1870.80343 | 1.00233 | 0.98616 | 0.59395 | 0.43451 | 1870.80343 | 0.96599 | 0.66149 | 0.84852 | 0.70872 | 2935.42559 | 0.5748 | 0.54038 | 0.50098 | 0.47255 | 0.44615
| 2934.46126 | 0.90981 | 0.66225 | 1868.87477 | 1.00287 | 0.98644 | 0.59348 | 0.43422 | 1868.87477 | 0.9659 | 0.66231 | 0.84902 | 0.71036 | 2934.46126 | 0.57487 | 0.54042 | 0.50102 | 0.47261 | 0.44593
| 2933.49693 | 0.90964 | 0.66178 | 1866.9461 | 1.003 | 0.98609 | 0.59263 | 0.43341 | 1866.9461 | 0.96564 | 0.66276 | 0.84879 | 0.71082 | 2933.49693 | 0.57494 | 0.54045 | 0.50101 | 0.47274 | 0.44566
| 2932.53259 | 0.90911 | 0.66094 | 1865.01744 | 1.00314 | 0.9851 | 0.59252 | 0.43323 | 1865.01744 | 0.96558 | 0.66238 | 0.8485 | 0.71047 | 2932.53259 | 0.57487 | 0.54033 | 0.50095 | 0.4727 | 0.44524
| 2931.56826 | 0.90893 | 0.66015 | 1863.08878 | 1.00332 | 0.98383 | 0.59304 | 0.43274 | 1863.08878 | 0.96542 | 0.6619 | 0.84855 | 0.71009 | 2931.56826 | 0.5747 | 0.54013 | 0.50091 | 0.47246 | 0.44475
| 2930.60393 | 0.90918 | 0.65985 | 1861.16011 | 1.00341 | 0.98365 | 0.59306 | 0.43208 | 1861.16011 | 0.96521 | 0.6623 | 0.84843 | 0.70996 | 2930.60393 | 0.57451 | 0.53993 | 0.5009 | 0.47224 | 0.44431
| 2929.6396 | 0.90893 | 0.65951 | 1859.23145 | 1.00381 | 0.9846 | 0.5918 | 0.43213 | 1859.23145 | 0.96523 | 0.66342 | 0.84807 | 0.71042 | 2929.6396 | 0.57437 | 0.53983 | 0.50091 | 0.4722 | 0.444
| 2928.67527 | 0.90789 | 0.65862 | 1857.30279 | 1.00453 | 0.98505 | 0.59036 | 0.43232 | 1857.30279 | 0.96529 | 0.66371 | 0.84798 | 0.71076 | 2928.67527 | 0.57432 | 0.53984 | 0.50096 | 0.47229 | 0.44379
| 2927.71094 | 0.90714 | 0.65752 | 1855.37412 | 1.00497 | 0.98498 | 0.59067 | 0.4319 | 1855.37412 | 0.96515 | 0.6623 | 0.84811 | 0.70977 | 2927.71094 | 0.57431 | 0.53979 | 0.50101 | 0.47236 | 0.4436
| 2926.7466 | 0.90723 | 0.65658 | 1853.44546 | 1.00517 | 0.98586 | 0.59307 | 0.43161 | 1853.44546 | 0.96506 | 0.66035 | 0.84814 | 0.70883 | 2926.7466 | 0.57427 | 0.53968 | 0.50105 | 0.47239 | 0.44344
| 2925.78227 | 0.90766 | 0.65615 | 1851.5168 | 1.00584 | 0.98798 | 0.59618 | 0.43263 | 1851.5168 | 0.96539 | 0.65898 | 0.84814 | 0.70915 | 2925.78227 | 0.57424 | 0.53969 | 0.50108 | 0.4724 | 0.44334
| 2924.81794 | 0.90802 | 0.65657 | 1849.58813 | 1.00705 | 0.9908 | 0.5983 | 0.43484 | 1849.58813 | 0.9661 | 0.65845 | 0.84812 | 0.70996 | 2924.81794 | 0.5743 | 0.53979 | 0.50115 | 0.47244 | 0.44327
| 2923.85361 | 0.90805 | 0.65714 | 1847.65947 | 1.0081 | 0.99322 | 0.59885 | 0.43665 | 1847.65947 | 0.96669 | 0.65913 | 0.84805 | 0.71071 | 2923.85361 | 0.57441 | 0.53983 | 0.5012 | 0.47248 | 0.44323
| 2922.88928 | 0.90764 | 0.65697 | 1845.73081 | 1.00908 | 0.99438 | 0.59932 | 0.43746 | 1845.73081 | 0.96695 | 0.66086 | 0.84811 | 0.71089 | 2922.88928 | 0.5745 | 0.53984 | 0.50121 | 0.47249 | 0.4433
| 2921.92495 | 0.90724 | 0.6565 | 1843.80214 | 1.01011 | 0.99474 | 0.60055 | 0.43826 | 1843.80214 | 0.9672 | 0.66217 | 0.84819 | 0.71059 | 2921.92495 | 0.5746 | 0.54 | 0.50124 | 0.47255 | 0.44348
| 2920.96061 | 0.90723 | 0.65629 | 1841.87348 | 1.01093 | 0.99574 | 0.60216 | 0.43985 | 1841.87348 | 0.96772 | 0.66186 | 0.84809 | 0.70998 | 2920.96061 | 0.57467 | 0.5402 | 0.5013 | 0.47268 | 0.44369
| 2919.99628 | 0.90752 | 0.65618 | 1839.94482 | 1.01197 | 0.99727 | 0.60431 | 0.44178 | 1839.94482 | 0.96834 | 0.66144 | 0.84804 | 0.709 | 2919.99628 | 0.57471 | 0.54027 | 0.50136 | 0.47277 | 0.44387
| 2919.03195 | 0.90788 | 0.65629 | 1838.01615 | 1.01284 | 0.99753 | 0.60566 | 0.4427 | 1838.01615 | 0.96863 | 0.66231 | 0.84828 | 0.70885 | 2919.03195 | 0.57481 | 0.54033 | 0.50138 | 0.47277 | 0.44411
| 2918.06762 | 0.9082 | 0.65664 | 1836.08749 | 1.01316 | 0.99706 | 0.60551 | 0.44287 | 1836.08749 | 0.96869 | 0.66314 | 0.8487 | 0.70951 | 2918.06762 | 0.57499 | 0.54046 | 0.50137 | 0.47282 | 0.44443
| 2917.10329 | 0.90841 | 0.65705 | 1834.15883 | 1.01286 | 0.9968 | 0.6045 | 0.44251 | 1834.15883 | 0.96857 | 0.66304 | 0.84919 | 0.70886 | 2917.10329 | 0.57522 | 0.5406 | 0.50137 | 0.47295 | 0.44485
| 2916.13896 | 0.90831 | 0.65742 | 1832.23016 | 1.01173 | 0.99542 | 0.60282 | 0.44017 | 1832.23016 | 0.96782 | 0.66246 | 0.84989 | 0.70719 | 2916.13896 | 0.57543 | 0.54079 | 0.50138 | 0.47309 | 0.44539
| 2915.17462 | 0.90829 | 0.65803 | 1830.3015 | 1.00974 | 0.99125 | 0.5997 | 0.43523 | 1830.3015 | 0.96623 | 0.66243 | 0.85046 | 0.7072 | 2915.17462 | 0.57563 | 0.54108 | 0.50142 | 0.47317 | 0.44596
| 2914.21029 | 0.90888 | 0.65907 | 1828.37284 | 1.00683 | 0.98388 | 0.59421 | 0.42853 | 1828.37284 | 0.96406 | 0.66337 | 0.85064 | 0.70899 | 2914.21029 | 0.57588 | 0.54132 | 0.50149 | 0.47321 | 0.44648
| 2913.24596 | 0.90963 | 0.65989 | 1826.44417 | 1.00308 | 0.97366 | 0.58703 | 0.42086 | 1826.44417 | 0.96155 | 0.66384 | 0.85085 | 0.71067 | 2913.24596 | 0.5761 | 0.54141 | 0.50154 | 0.47327 | 0.44692
| 2912.28163 | 0.90992 | 0.6601 | 1824.51551 | 0.99791 | 0.95984 | 0.57837 | 0.4117 | 1824.51551 | 0.95853 | 0.66328 | 0.8513 | 0.71152 | 2912.28163 | 0.57617 | 0.5414 | 0.50151 | 0.47335 | 0.44732
| 2911.3173 | 0.91003 | 0.66022 | 1822.58685 | 0.99202 | 0.94332 | 0.56854 | 0.40094 | 1822.58685 | 0.95494 | 0.6624 | 0.85139 | 0.71179 | 2911.3173 | 0.57619 | 0.54136 | 0.50146 | 0.47342 | 0.44768
| 2910.35297 | 0.91041 | 0.66068 | 1820.65818 | 0.98816 | 0.93064 | 0.56138 | 0.39237 | 1820.65818 | 0.95206 | 0.66157 | 0.85102 | 0.7115 | 2910.35297 | 0.57631 | 0.54142 | 0.50144 | 0.47349 | 0.44797
| 2909.38863 | 0.91091 | 0.66128 | 1818.72952 | 0.98938 | 0.93234 | 0.56343 | 0.39356 | 1818.72952 | 0.95246 | 0.66136 | 0.85091 | 0.71078 | 2909.38863 | 0.57652 | 0.5416 | 0.50147 | 0.4736 | 0.4483
| 2908.4243 | 0.91114 | 0.66175 | 1816.80086 | 0.99715 | 0.95308 | 0.57738 | 0.4085 | 1816.80086 | 0.95747 | 0.66207 | 0.85142 | 0.71058 | 2908.4243 | 0.5767 | 0.54179 | 0.5015 | 0.47369 | 0.44871
| 2907.45997 | 0.91099 | 0.6619 | 1814.87219 | 1.00823 | 0.98238 | 0.59647 | 0.43007 | 1814.87219 | 0.96456 | 0.66364 | 0.85236 | 0.71137 | 2907.45997 | 0.57684 | 0.54192 | 0.50149 | 0.47372 | 0.4491
| 2906.49564 | 0.91059 | 0.66176 | 1812.94353 | 1.01654 | 1.00337 | 0.6106 | 0.4463 | 1812.94353 | 0.96978 | 0.66545 | 0.85318 | 0.71224 | 2906.49564 | 0.57699 | 0.54207 | 0.50151 | 0.47373 | 0.4494
| 2905.53131 | 0.91011 | 0.6619 | 1811.01487 | 1.01959 | 1.01062 | 0.61647 | 0.45301 | 1811.01487 | 0.97192 | 0.66576 | 0.85325 | 0.71245 | 2905.53131 | 0.57713 | 0.54227 | 0.50157 | 0.47378 | 0.44966
| 2904.56698 | 0.90972 | 0.66262 | 1809.0862 | 1.01936 | 1.00964 | 0.61671 | 0.45311 | 1809.0862 | 0.97195 | 0.66404 | 0.85295 | 0.71251 | 2904.56698 | 0.57719 | 0.54243 | 0.50163 | 0.47392 | 0.44989
| 2903.60264 | 0.90973 | 0.66334 | 1807.15754 | 1.01786 | 1.00503 | 0.61394 | 0.44989 | 1807.15754 | 0.97093 | 0.66277 | 0.85315 | 0.71291 | 2903.60264 | 0.57721 | 0.54256 | 0.50166 | 0.47416 | 0.4501
| 2902.63831 | 0.9103 | 0.66361 | 1805.22888 | 1.01562 | 0.99862 | 0.60987 | 0.44562 | 1805.22888 | 0.96957 | 0.66352 | 0.8539 | 0.71301 | 2902.63831 | 0.57726 | 0.54259 | 0.50167 | 0.47431 | 0.4502
| 2901.67398 | 0.911 | 0.66367 | 1803.30021 | 1.01299 | 0.99235 | 0.60598 | 0.44138 | 1803.30021 | 0.96821 | 0.66524 | 0.85494 | 0.71301 | 2901.67398 | 0.5773 | 0.54249 | 0.50165 | 0.47428 | 0.45016
| 2900.70965 | 0.91132 | 0.66393 | 1801.37155 | 1.01072 | 0.98758 | 0.60298 | 0.43742 | 1801.37155 | 0.96693 | 0.66716 | 0.85589 | 0.71366 | 2900.70965 | 0.57731 | 0.54246 | 0.50166 | 0.47421 | 0.45016
| 2899.74532 | 0.91134 | 0.66432 | 1799.44289 | 1.00936 | 0.98402 | 0.60055 | 0.43415 | 1799.44289 | 0.96588 | 0.66808 | 0.85581 | 0.71381 | 2899.74532 | 0.57734 | 0.54257 | 0.50169 | 0.47425 | 0.45034
| 2898.78099 | 0.9115 | 0.66466 | 1797.51422 | 1.00855 | 0.9804 | 0.59802 | 0.43138 | 1797.51422 | 0.96498 | 0.66666 | 0.85541 | 0.7126 | 2898.78099 | 0.57738 | 0.54261 | 0.50167 | 0.47436 | 0.45061
| 2897.81665 | 0.91205 | 0.66499 | 1795.58556 | 1.00727 | 0.97604 | 0.59525 | 0.42847 | 1795.58556 | 0.96404 | 0.66472 | 0.85484 | 0.71187 | 2897.81665 | 0.57738 | 0.54251 | 0.50159 | 0.47439 | 0.45077
| 2896.85232 | 0.9126 | 0.66517 | 1793.6569 | 1.00569 | 0.97202 | 0.59317 | 0.42579 | 1793.6569 | 0.96316 | 0.66491 | 0.85422 | 0.71262 | 2896.85232 | 0.57737 | 0.54245 | 0.50154 | 0.47432 | 0.45078
| 2895.88799 | 0.91251 | 0.66494 | 1791.72823 | 1.00448 | 0.96959 | 0.59188 | 0.42385 | 1791.72823 | 0.96253 | 0.66635 | 0.85365 | 0.71323 | 2895.88799 | 0.57739 | 0.54246 | 0.50154 | 0.47422 | 0.45077
| 2894.92366 | 0.91186 | 0.66464 | 1789.79957 | 1.00387 | 0.96882 | 0.59109 | 0.42242 | 1789.79957 | 0.96206 | 0.66694 | 0.85342 | 0.71346 | 2894.92366 | 0.57746 | 0.54255 | 0.50157 | 0.47421 | 0.45091
| 2893.95933 | 0.91144 | 0.66478 | 1787.87091 | 1.00366 | 0.96821 | 0.59072 | 0.42089 | 1787.87091 | 0.96156 | 0.667 | 0.85401 | 0.71388 | 2893.95933 | 0.57756 | 0.54271 | 0.50165 | 0.47435 | 0.4512
| 2892.995 | 0.9118 | 0.66531 | 1785.94224 | 1.00312 | 0.96656 | 0.58982 | 0.4192 | 1785.94224 | 0.96101 | 0.66736 | 0.85521 | 0.71424 | 2892.995 | 0.57764 | 0.54278 | 0.5017 | 0.47442 | 0.45139
| 2892.03066 | 0.91247 | 0.66575 | 1784.01358 | 1.00219 | 0.9643 | 0.58786 | 0.41778 | 1784.01358 | 0.96054 | 0.66791 | 0.85579 | 0.71472 | 2892.03066 | 0.57765 | 0.54273 | 0.50164 | 0.47437 | 0.45139
| 2891.06633 | 0.91275 | 0.66592 | 1782.08492 | 1.00165 | 0.9622 | 0.58605 | 0.41667 | 1782.08492 | 0.96017 | 0.66888 | 0.85519 | 0.71496 | 2891.06633 | 0.57765 | 0.54273 | 0.50157 | 0.47437 | 0.45139
| 2890.102 | 0.91296 | 0.66634 | 1780.15625 | 1.0019 | 0.96139 | 0.58585 | 0.41624 | 1780.15625 | 0.96003 | 0.67015 | 0.85455 | 0.71558 | 2890.102 | 0.57767 | 0.54283 | 0.50156 | 0.47444 | 0.45149
| 2889.13767 | 0.91336 | 0.66705 | 1778.22759 | 1.00293 | 0.96346 | 0.58738 | 0.41729 | 1778.22759 | 0.96038 | 0.67131 | 0.85483 | 0.71749 | 2889.13767 | 0.5777 | 0.54288 | 0.50159 | 0.47445 | 0.45164
| 2888.17334 | 0.91344 | 0.66731 | 1776.29893 | 1.00495 | 0.96871 | 0.59038 | 0.42008 | 1776.29893 | 0.96129 | 0.67198 | 0.85547 | 0.71846 | 2888.17334 | 0.57777 | 0.54291 | 0.5016 | 0.47448 | 0.45181
| 2887.20901 | 0.91317 | 0.66689 | 1774.37026 | 1.00769 | 0.97544 | 0.59455 | 0.42386 | 1774.37026 | 0.96253 | 0.67179 | 0.85578 | 0.71728 | 2887.20901 | 0.57786 | 0.54299 | 0.50161 | 0.4746 | 0.45197
| 2886.24467 | 0.91282 | 0.66634 | 1772.4416 | 1.01021 | 0.9815 | 0.59839 | 0.42767 | 1772.4416 | 0.96378 | 0.67112 | 0.85571 | 0.71644 | 2886.24467 | 0.57784 | 0.54305 | 0.50163 | 0.47471 | 0.4521
| 2885.28034 | 0.91246 | 0.66616 | 1770.51294 | 1.01217 | 0.98616 | 0.60093 | 0.43138 | 1770.51294 | 0.96498 | 0.6705 | 0.85575 | 0.7177 | 2885.28034 | 0.57777 | 0.54301 | 0.50162 | 0.4747 | 0.45216
| 2884.31601 | 0.91225 | 0.66637 | 1768.58427 | 1.01409 | 0.98989 | 0.60355 | 0.43498 | 1768.58427 | 0.96615 | 0.6704 | 0.85615 | 0.71962 | 2884.31601 | 0.57776 | 0.5429 | 0.5016 | 0.47466 | 0.45213
| 2883.35168 | 0.91228 | 0.6667 | 1766.65561 | 1.01491 | 0.9912 | 0.60534 | 0.43686 | 1766.65561 | 0.96675 | 0.6712 | 0.85668 | 0.72023 | 2883.35168 | 0.57779 | 0.54281 | 0.5016 | 0.47467 | 0.45207
| 2882.38735 | 0.91256 | 0.66701 | 1764.72695 | 1.015 | 0.99044 | 0.6057 | 0.43687 | 1764.72695 | 0.96676 | 0.67211 | 0.8572 | 0.71969 | 2882.38735 | 0.5778 | 0.54281 | 0.50158 | 0.47467 | 0.45202
| 2881.42302 | 0.91283 | 0.6673 | 1762.79828 | 1.01565 | 0.98991 | 0.60567 | 0.43604 | 1762.79828 | 0.96649 | 0.67298 | 0.85795 | 0.71949 | 2881.42302 | 0.57779 | 0.5429 | 0.50153 | 0.47458 | 0.45198
| 2880.45868 | 0.91275 | 0.66743 | 1760.86962 | 1.01615 | 0.99007 | 0.60527 | 0.43484 | 1760.86962 | 0.9661 | 0.67493 | 0.85912 | 0.72007 | 2880.45868 | 0.57783 | 0.54295 | 0.50151 | 0.47448 | 0.45202
| 2879.49435 | 0.91265 | 0.66747 | 1758.94096 | 1.01628 | 0.99005 | 0.60509 | 0.43372 | 1758.94096 | 0.96574 | 0.677 | 0.86018 | 0.72047 | 2879.49435 | 0.57792 | 0.54295 | 0.50152 | 0.4745 | 0.45212
| 2878.53002 | 0.91281 | 0.66756 | 1757.01229 | 1.01624 | 0.98836 | 0.60512 | 0.43269 | 1757.01229 | 0.96541 | 0.67724 | 0.86043 | 0.72028 | 2878.53002 | 0.57797 | 0.54293 | 0.50153 | 0.47461 | 0.45216
| 2877.56569 | 0.91272 | 0.66728 | 1755.08363 | 1.01542 | 0.98456 | 0.60392 | 0.43102 | 1755.08363 | 0.96487 | 0.67611 | 0.8601 | 0.71969 | 2877.56569 | 0.5779 | 0.54295 | 0.50152 | 0.47465 | 0.45208
| 2876.60136 | 0.91245 | 0.66683 | 1753.15497 | 1.01444 | 0.98127 | 0.60189 | 0.42881 | 1753.15497 | 0.96415 | 0.67566 | 0.85992 | 0.71948 | 2876.60136 | 0.57777 | 0.54306 | 0.50148 | 0.47461 | 0.45193
| 2875.63703 | 0.91263 | 0.66695 | 1751.2263 | 1.01365 | 0.97962 | 0.59958 | 0.42679 | 1751.2263 | 0.96349 | 0.67664 | 0.8603 | 0.72087 | 2875.63703 | 0.57772 | 0.54315 | 0.50142 | 0.4746 | 0.45178
| 2874.67269 | 0.91313 | 0.66741 | 1749.29764 | 1.01289 | 0.97847 | 0.59737 | 0.42566 | 1749.29764 | 0.96312 | 0.67794 | 0.86108 | 0.72274 | 2874.67269 | 0.57779 | 0.54317 | 0.50141 | 0.47466 | 0.45169
| 2873.70836 | 0.91345 | 0.66762 | 1747.36898 | 1.01291 | 0.97799 | 0.59688 | 0.42576 | 1747.36898 | 0.96315 | 0.67861 | 0.8618 | 0.72311 | 2873.70836 | 0.57788 | 0.54321 | 0.50145 | 0.47476 | 0.45171
| 2872.74403 | 0.91371 | 0.66762 | 1745.44031 | 1.01323 | 0.97749 | 0.59769 | 0.42594 | 1745.44031 | 0.96321 | 0.67852 | 0.86223 | 0.7229 | 2872.74403 | 0.57791 | 0.5433 | 0.50152 | 0.47484 | 0.45183
| 2871.7797 | 0.9139 | 0.66738 | 1743.51165 | 1.01341 | 0.97693 | 0.59857 | 0.42559 | 1743.51165 | 0.9631 | 0.67782 | 0.86266 | 0.72336 | 2871.7797 | 0.57795 | 0.54336 | 0.50155 | 0.47484 | 0.45192
| 2870.81537 | 0.91371 | 0.66688 | 1741.58299 | 1.01405 | 0.9774 | 0.59917 | 0.42532 | 1741.58299 | 0.96301 | 0.67769 | 0.86309 | 0.72346 | 2870.81537 | 0.57802 | 0.54335 | 0.50153 | 0.47478 | 0.45189
| 2869.85104 | 0.91324 | 0.66665 | 1739.65432 | 1.01493 | 0.97806 | 0.59896 | 0.42546 | 1739.65432 | 0.96306 | 0.67902 | 0.86328 | 0.72321 | 2869.85104 | 0.57802 | 0.54329 | 0.50149 | 0.47476 | 0.45182
| 2868.8867 | 0.91292 | 0.66694 | 1737.72566 | 1.01456 | 0.97683 | 0.59753 | 0.42496 | 1737.72566 | 0.96289 | 0.6807 | 0.86364 | 0.72388 | 2868.8867 | 0.57796 | 0.54324 | 0.50148 | 0.47482 | 0.45174
| 2867.92237 | 0.91318 | 0.66726 | 1735.797 | 1.01387 | 0.97549 | 0.59749 | 0.42432 | 1735.797 | 0.96268 | 0.6816 | 0.86437 | 0.72531 | 2867.92237 | 0.57792 | 0.5432 | 0.50151 | 0.4749 | 0.4517
| 2866.95804 | 0.91368 | 0.66727 | 1733.86833 | 1.01376 | 0.97585 | 0.59907 | 0.42477 | 1733.86833 | 0.96283 | 0.68174 | 0.86473 | 0.72679 | 2866.95804 | 0.57788 | 0.54305 | 0.50154 | 0.47492 | 0.45164
| 2865.99371 | 0.91362 | 0.66708 | 1731.93967 | 1.01406 | 0.9772 | 0.60016 | 0.42607 | 1731.93967 | 0.96326 | 0.68119 | 0.86472 | 0.72755 | 2865.99371 | 0.57781 | 0.54286 | 0.50153 | 0.47481 | 0.4515
| 2865.02938 | 0.91315 | 0.66696 | 1730.01101 | 1.01549 | 0.97915 | 0.60129 | 0.42767 | 1730.01101 | 0.96378 | 0.68092 | 0.86491 | 0.72734 | 2865.02938 | 0.57781 | 0.54287 | 0.50151 | 0.47473 | 0.45137
| 2864.06505 | 0.91291 | 0.66667 | 1728.08234 | 1.01699 | 0.98039 | 0.60192 | 0.42895 | 1728.08234 | 0.96419 | 0.68232 | 0.86521 | 0.72741 | 2864.06505 | 0.57782 | 0.54295 | 0.50152 | 0.47471 | 0.45128
| 2863.10071 | 0.91286 | 0.66603 | 1726.15368 | 1.01747 | 0.9801 | 0.6018 | 0.42955 | 1726.15368 | 0.96439 | 0.68432 | 0.86543 | 0.72821 | 2863.10071 | 0.5777 | 0.54283 | 0.5015 | 0.47462 | 0.45101
| 2862.13638 | 0.91268 | 0.66568 | 1724.22502 | 1.0174 | 0.97957 | 0.60219 | 0.42964 | 1724.22502 | 0.96442 | 0.68515 | 0.86577 | 0.72934 | 2862.13638 | 0.57759 | 0.54264 | 0.50143 | 0.47453 | 0.45062
| 2861.17205 | 0.91247 | 0.66589 | 1722.29635 | 1.0166 | 0.97849 | 0.60214 | 0.4287 | 1722.29635 | 0.96411 | 0.6854 | 0.86607 | 0.73052 | 2861.17205 | 0.57758 | 0.54259 | 0.50142 | 0.47457 | 0.45031
| 2860.20772 | 0.91253 | 0.66603 | 1720.36769 | 1.01566 | 0.97707 | 0.60098 | 0.42685 | 1720.36769 | 0.96351 | 0.68593 | 0.86612 | 0.7308 | 2860.20772 | 0.57757 | 0.54265 | 0.50145 | 0.47465 | 0.45008
| 2859.24339 | 0.9128 | 0.6655 | 1718.43903 | 1.01558 | 0.97671 | 0.59958 | 0.42503 | 1718.43903 | 0.96292 | 0.68681 | 0.86642 | 0.72995 | 2859.24339 | 0.57748 | 0.54265 | 0.50146 | 0.47464 | 0.44987
| 2858.27906 | 0.91275 | 0.66445 | 1716.51036 | 1.01513 | 0.9758 | 0.59752 | 0.42328 | 1716.51036 | 0.96234 | 0.68871 | 0.86736 | 0.72982 | 2858.27906 | 0.5774 | 0.54251 | 0.50145 | 0.47452 | 0.44963
| 2857.31472 | 0.91233 | 0.66344 | 1714.5817 | 1.01422 | 0.97393 | 0.59601 | 0.42225 | 1714.5817 | 0.96201 | 0.69098 | 0.86829 | 0.7313 | 2857.31472 | 0.57733 | 0.54232 | 0.50142 | 0.47436 | 0.44936
| 2856.35039 | 0.91221 | 0.66292 | 1712.65304 | 1.01426 | 0.97354 | 0.59666 | 0.42272 | 1712.65304 | 0.96216 | 0.69209 | 0.8687 | 0.73303 | 2856.35039 | 0.57726 | 0.5422 | 0.50137 | 0.47431 | 0.44906
| 2855.38606 | 0.91265 | 0.66294 | 1710.72437 | 1.01509 | 0.97517 | 0.59809 | 0.42388 | 1710.72437 | 0.96254 | 0.69215 | 0.86898 | 0.73392 | 2855.38606 | 0.57728 | 0.54218 | 0.50138 | 0.47438 | 0.44884
| 2854.42173 | 0.91289 | 0.66323 | 1708.79571 | 1.01677 | 0.97971 | 0.60003 | 0.42658 | 1708.79571 | 0.96342 | 0.69145 | 0.86938 | 0.73356 | 2854.42173 | 0.57732 | 0.54226 | 0.5014 | 0.47448 | 0.44868
| 2853.4574 | 0.9126 | 0.66339 | 1706.86705 | 1.01941 | 0.98733 | 0.60352 | 0.43173 | 1706.86705 | 0.9651 | 0.69039 | 0.86972 | 0.73309 | 2853.4574 | 0.57727 | 0.54233 | 0.5014 | 0.47454 | 0.44855
| 2852.49307 | 0.91214 | 0.66328 | 1704.93838 | 1.02185 | 0.99526 | 0.60805 | 0.43763 | 1704.93838 | 0.967 | 0.69 | 0.86998 | 0.73428 | 2852.49307 | 0.57722 | 0.54236 | 0.50139 | 0.4746 | 0.44855
| 2851.52873 | 0.91195 | 0.66324 | 1703.00972 | 1.02344 | 1.00116 | 0.61262 | 0.44224 | 1703.00972 | 0.96848 | 0.69003 | 0.87033 | 0.73536 | 2851.52873 | 0.57727 | 0.54237 | 0.50139 | 0.47466 | 0.4487
| 2850.5644 | 0.91227 | 0.66339 | 1701.08106 | 1.02476 | 1.00496 | 0.61645 | 0.44554 | 1701.08106 | 0.96954 | 0.69007 | 0.87084 | 0.73444 | 2850.5644 | 0.57738 | 0.54233 | 0.50139 | 0.47472 | 0.44896
| 2849.60007 | 0.91283 | 0.66353 | 1699.15239 | 1.02435 | 1.00529 | 0.61631 | 0.44693 | 1699.15239 | 0.96998 | 0.69096 | 0.87131 | 0.73358 | 2849.60007 | 0.57748 | 0.5423 | 0.50141 | 0.47476 | 0.44932
| 2848.63574 | 0.91299 | 0.66369 | 1697.22373 | 1.02364 | 1.00446 | 0.6149 | 0.44726 | 1697.22373 | 0.97009 | 0.69276 | 0.87149 | 0.73457 | 2848.63574 | 0.5776 | 0.54234 | 0.50146 | 0.47483 | 0.44976
| 2847.67141 | 0.91271 | 0.6639 | 1695.29507 | 1.02335 | 1.00379 | 0.61458 | 0.44693 | 1695.29507 | 0.96998 | 0.69412 | 0.87168 | 0.73663 | 2847.67141 | 0.57779 | 0.54251 | 0.5015 | 0.475 | 0.45028
| 2846.70708 | 0.91258 | 0.66434 | 1693.3664 | 1.02257 | 1.00222 | 0.61405 | 0.44599 | 1693.3664 | 0.96968 | 0.69477 | 0.87237 | 0.73837 | 2846.70708 | 0.57809 | 0.54277 | 0.50151 | 0.47519 | 0.45088
| 2845.74274 | 0.91269 | 0.66498 | 1691.43774 | 1.02247 | 1.0007 | 0.61422 | 0.44544 | 1691.43774 | 0.96951 | 0.69546 | 0.87326 | 0.73887 | 2845.74274 | 0.57839 | 0.54298 | 0.50147 | 0.47523 | 0.45144
| 2844.77841 | 0.91283 | 0.66536 | 1689.50908 | 1.02081 | 0.99625 | 0.6122 | 0.44289 | 1689.50908 | 0.96869 | 0.69599 | 0.87351 | 0.73824 | 2844.77841 | 0.57856 | 0.54303 | 0.50143 | 0.47517 | 0.45189
| 2843.81408 | 0.91311 | 0.66561 | 1687.58041 | 1.01699 | 0.98905 | 0.60766 | 0.43794 | 1687.58041 | 0.9671 | 0.69648 | 0.87326 | 0.73752 | 2843.81408 | 0.5786 | 0.54306 | 0.50144 | 0.47519 | 0.45228
| 2842.84975 | 0.91347 | 0.66621 | 1685.65175 | 1.01401 | 0.98392 | 0.6042 | 0.43354 | 1685.65175 | 0.96568 | 0.69773 | 0.87352 | 0.7372 | 2842.84975 | 0.57867 | 0.54318 | 0.50149 | 0.47533 | 0.45265
| 2841.88542 | 0.91393 | 0.66685 | 1683.72309 | 1.01254 | 0.98169 | 0.60178 | 0.43131 | 1683.72309 | 0.96496 | 0.69927 | 0.87433 | 0.73724 | 2841.88542 | 0.57886 | 0.54332 | 0.50154 | 0.4755 | 0.45299
| 2840.92109 | 0.91457 | 0.66714 | 1681.79442 | 1.0123 | 0.98124 | 0.60053 | 0.43179 | 1681.79442 | 0.96511 | 0.7001 | 0.87506 | 0.7381 | 2840.92109 | 0.57909 | 0.54341 | 0.50154 | 0.4756 | 0.45328
| 2839.95675 | 0.91485 | 0.66723 | 1679.86576 | 1.01282 | 0.98118 | 0.60112 | 0.43339 | 1679.86576 | 0.96563 | 0.70037 | 0.87563 | 0.73991 | 2839.95675 | 0.57921 | 0.54338 | 0.5015 | 0.47557 | 0.45341
| 2838.99242 | 0.91438 | 0.66725 | 1677.9371 | 1.01183 | 0.97884 | 0.60058 | 0.43278 | 1677.9371 | 0.96544 | 0.70109 | 0.87629 | 0.74191 | 2838.99242 | 0.57916 | 0.54322 | 0.50144 | 0.47545 | 0.45339
| 2838.02809 | 0.9137 | 0.66731 | 1676.00843 | 1.00996 | 0.97579 | 0.59878 | 0.43089 | 1676.00843 | 0.96482 | 0.70269 | 0.87678 | 0.74378 | 2838.02809 | 0.57908 | 0.54313 | 0.50142 | 0.4754 | 0.45346
| 2837.06376 | 0.9135 | 0.66747 | 1674.07977 | 1.00818 | 0.97334 | 0.59655 | 0.42941 | 1674.07977 | 0.96434 | 0.70441 | 0.87685 | 0.74526 | 2837.06376 | 0.57908 | 0.54321 | 0.50143 | 0.47548 | 0.45369
| 2836.09943 | 0.91364 | 0.66752 | 1672.15111 | 1.0069 | 0.97123 | 0.59512 | 0.42848 | 1672.15111 | 0.96404 | 0.70462 | 0.8768 | 0.74521 | 2836.09943 | 0.57916 | 0.54334 | 0.50142 | 0.47558 | 0.45393
| 2835.1351 | 0.91374 | 0.66759 | 1670.22244 | 1.00632 | 0.96949 | 0.59532 | 0.4278 | 1670.22244 | 0.96382 | 0.70286 | 0.87694 | 0.74321 | 2835.1351 | 0.5793 | 0.54346 | 0.50142 | 0.47559 | 0.45413
| 2834.17076 | 0.91375 | 0.66799 | 1668.29378 | 1.00592 | 0.96829 | 0.5959 | 0.42769 | 1668.29378 | 0.96378 | 0.7013 | 0.87716 | 0.74144 | 2834.17076 | 0.57942 | 0.54358 | 0.50141 | 0.47558 | 0.45431
| 2833.20643 | 0.91381 | 0.66844 | 1666.36512 | 1.00581 | 0.96831 | 0.59636 | 0.4287 | 1666.36512 | 0.96411 | 0.70188 | 0.87763 | 0.74199 | 2833.20643 | 0.57947 | 0.54365 | 0.5014 | 0.47561 | 0.45443
| 2832.2421 | 0.91395 | 0.6687 | 1664.43645 | 1.00622 | 0.96977 | 0.59713 | 0.43056 | 1664.43645 | 0.96472 | 0.7042 | 0.87832 | 0.74357 | 2832.2421 | 0.57947 | 0.5436 | 0.50139 | 0.47566 | 0.45443
| 2831.27777 | 0.91404 | 0.66886 | 1662.50779 | 1.00665 | 0.97153 | 0.59792 | 0.43265 | 1662.50779 | 0.96539 | 0.70693 | 0.8787 | 0.74468 | 2831.27777 | 0.57951 | 0.54349 | 0.50139 | 0.4757 | 0.45441
| 2830.31344 | 0.91415 | 0.66884 | 1660.57913 | 1.00687 | 0.97264 | 0.59861 | 0.43463 | 1660.57913 | 0.96603 | 0.70854 | 0.87868 | 0.74548 | 2830.31344 | 0.57959 | 0.54341 | 0.5014 | 0.47577 | 0.45447
| 2829.34911 | 0.91414 | 0.66863 | 1658.65046 | 1.00622 | 0.97153 | 0.59837 | 0.43487 | 1658.65046 | 0.96611 | 0.70826 | 0.87879 | 0.7454 | 2829.34911 | 0.57965 | 0.54341 | 0.50141 | 0.47588 | 0.45458
| 2828.38477 | 0.91393 | 0.66851 | 1656.7218 | 1.00343 | 0.96634 | 0.59548 | 0.4312 | 1656.7218 | 0.96492 | 0.70677 | 0.87932 | 0.74441 | 2828.38477 | 0.57966 | 0.5435 | 0.50138 | 0.47598 | 0.45466
| 2827.42044 | 0.91394 | 0.66873 | 1654.79314 | 1.00055 | 0.96119 | 0.59267 | 0.42629 | 1654.79314 | 0.96333 | 0.70583 | 0.88015 | 0.74392 | 2827.42044 | 0.57968 | 0.54356 | 0.50135 | 0.47602 | 0.45471
| 2826.45611 | 0.9142 | 0.66922 | 1652.86447 | 0.9993 | 0.96075 | 0.59203 | 0.42477 | 1652.86447 | 0.96283 | 0.70641 | 0.88077 | 0.74445 | 2826.45611 | 0.57973 | 0.54352 | 0.50137 | 0.47596 | 0.45477
| 2825.49178 | 0.91443 | 0.66957 | 1650.93581 | 0.99936 | 0.96457 | 0.59292 | 0.42778 | 1650.93581 | 0.96381 | 0.70743 | 0.8807 | 0.74546 | 2825.49178 | 0.57981 | 0.5435 | 0.50139 | 0.47592 | 0.45482
| 2824.52745 | 0.91453 | 0.66959 | 1649.00715 | 1.00149 | 0.97023 | 0.59674 | 0.43283 | 1649.00715 | 0.96545 | 0.70814 | 0.88032 | 0.74612 | 2824.52745 | 0.57992 | 0.54359 | 0.50139 | 0.47595 | 0.45487
| 2823.56312 | 0.91448 | 0.66945 | 1647.07848 | 1.00408 | 0.97523 | 0.60138 | 0.43678 | 1647.07848 | 0.96673 | 0.70966 | 0.88033 | 0.74623 | 2823.56312 | 0.58001 | 0.54357 | 0.50137 | 0.47596 | 0.45493
| 2822.59878 | 0.9144 | 0.66936 | 1645.14982 | 1.00491 | 0.97812 | 0.60306 | 0.43895 | 1645.14982 | 0.96743 | 0.71215 | 0.88082 | 0.74692 | 2822.59878 | 0.58002 | 0.54333 | 0.50134 | 0.47595 | 0.45495
| 2821.63445 | 0.9146 | 0.66954 | 1643.22116 | 1.005 | 0.97963 | 0.60295 | 0.44047 | 1643.22116 | 0.96792 | 0.71388 | 0.88161 | 0.74855 | 2821.63445 | 0.57994 | 0.54313 | 0.50132 | 0.47596 | 0.4549
| 2820.67012 | 0.91493 | 0.66977 | 1641.29249 | 1.00463 | 0.97896 | 0.60213 | 0.44059 | 1641.29249 | 0.96795 | 0.71421 | 0.88237 | 0.74976 | 2820.67012 | 0.57983 | 0.54313 | 0.50128 | 0.47594 | 0.45488
| 2819.70579 | 0.91494 | 0.66971 | 1639.36383 | 1.00242 | 0.97471 | 0.59923 | 0.43779 | 1639.36383 | 0.96705 | 0.71413 | 0.88265 | 0.74969 | 2819.70579 | 0.57974 | 0.54316 | 0.50122 | 0.47585 | 0.45492
| 2818.74146 | 0.9148 | 0.6695 | 1637.43517 | 0.99878 | 0.96874 | 0.59476 | 0.43281 | 1637.43517 | 0.96545 | 0.71404 | 0.8824 | 0.7492 | 2818.74146 | 0.57972 | 0.5431 | 0.50117 | 0.47584 | 0.45499
| 2817.77713 | 0.91458 | 0.66937 | 1635.5065 | 0.99495 | 0.96372 | 0.58973 | 0.42758 | 1635.5065 | 0.96375 | 0.71402 | 0.88194 | 0.7497 | 2817.77713 | 0.57976 | 0.54299 | 0.50113 | 0.47594 | 0.45506
| 2816.81279 | 0.91419 | 0.66941 | 1633.57784 | 0.99148 | 0.96006 | 0.58439 | 0.42319 | 1633.57784 | 0.96232 | 0.71448 | 0.88193 | 0.75108 | 2816.81279 | 0.57984 | 0.54291 | 0.5011 | 0.47609 | 0.45513
| 2815.84846 | 0.91417 | 0.66966 | 1631.64918 | 0.98888 | 0.95701 | 0.58021 | 0.41976 | 1631.64918 | 0.96119 | 0.71538 | 0.88289 | 0.75206 | 2815.84846 | 0.58 | 0.54301 | 0.5011 | 0.47625 | 0.45526
| 2814.88413 | 0.9148 | 0.67006 | 1629.72051 | 0.98601 | 0.95291 | 0.57663 | 0.41591 | 1629.72051 | 0.95992 | 0.71586 | 0.88425 | 0.75213 | 2814.88413 | 0.58017 | 0.54321 | 0.50114 | 0.47637 | 0.45536
| 2813.9198 | 0.9154 | 0.67052 | 1627.79185 | 0.98179 | 0.94703 | 0.57201 | 0.41054 | 1627.79185 | 0.95815 | 0.7155 | 0.88487 | 0.7518 | 2813.9198 | 0.58023 | 0.54331 | 0.50118 | 0.47641 | 0.45539
| 2812.95547 | 0.91544 | 0.67077 | 1625.86319 | 0.97687 | 0.94019 | 0.56647 | 0.40389 | 1625.86319 | 0.95593 | 0.71518 | 0.88451 | 0.75201 | 2812.95547 | 0.58019 | 0.54326 | 0.50119 | 0.47638 | 0.45535
| 2811.99114 | 0.91503 | 0.67054 | 1623.93452 | 0.97219 | 0.93304 | 0.56069 | 0.39713 | 1623.93452 | 0.95367 | 0.71541 | 0.88414 | 0.75294 | 2811.99114 | 0.58013 | 0.54319 | 0.50116 | 0.47632 | 0.45533
| 2811.0268 | 0.91448 | 0.67012 | 1622.00586 | 0.96771 | 0.92606 | 0.55481 | 0.39164 | 1622.00586 | 0.95181 | 0.71574 | 0.88445 | 0.75319 | 2811.0268 | 0.58008 | 0.54318 | 0.50114 | 0.47627 | 0.45537
| 2810.06247 | 0.91414 | 0.66997 | 1620.0772 | 0.96397 | 0.92176 | 0.55059 | 0.38828 | 1620.0772 | 0.95067 | 0.71626 | 0.88521 | 0.75199 | 2810.06247 | 0.58011 | 0.54319 | 0.50115 | 0.47625 | 0.45543
| 2809.09814 | 0.9144 | 0.67001 | 1618.14853 | 0.96263 | 0.92369 | 0.5507 | 0.38836 | 1618.14853 | 0.9507 | 0.71744 | 0.88591 | 0.75069 | 2809.09814 | 0.5802 | 0.5431 | 0.50114 | 0.47628 | 0.45544
| 2808.13381 | 0.915 | 0.66994 | 1616.21987 | 0.96295 | 0.93025 | 0.55359 | 0.39193 | 1616.21987 | 0.95191 | 0.71937 | 0.88625 | 0.75056 | 2808.13381 | 0.58022 | 0.5429 | 0.50113 | 0.47629 | 0.45537
| 2807.16948 | 0.91524 | 0.66993 | 1614.29121 | 0.96315 | 0.93696 | 0.55643 | 0.39699 | 1614.29121 | 0.95362 | 0.72088 | 0.8862 | 0.75154 | 2807.16948 | 0.58016 | 0.54274 | 0.50111 | 0.4762 | 0.45526
| 2806.20515 | 0.91491 | 0.67017 | 1612.36254 | 0.96263 | 0.94187 | 0.55888 | 0.40118 | 1612.36254 | 0.95503 | 0.72044 | 0.88607 | 0.75357 | 2806.20515 | 0.58013 | 0.54271 | 0.50109 | 0.47612 | 0.45524
| 2805.24081 | 0.91435 | 0.67033 | 1610.43388 | 0.9594 | 0.94205 | 0.55877 | 0.40197 | 1610.43388 | 0.95529 | 0.71873 | 0.88613 | 0.75565 | 2805.24081 | 0.58017 | 0.54277 | 0.50111 | 0.47614 | 0.45528
| 2804.27648 | 0.91401 | 0.67024 | 1608.50522 | 0.95185 | 0.93421 | 0.55412 | 0.39816 | 1608.50522 | 0.95401 | 0.71792 | 0.88649 | 0.75624 | 2804.27648 | 0.58024 | 0.54284 | 0.50119 | 0.4762 | 0.45532
| 2803.31215 | 0.91403 | 0.67018 | 1606.57655 | 0.93932 | 0.9165 | 0.54406 | 0.3887 | 1606.57655 | 0.95081 | 0.71845 | 0.88715 | 0.75594 | 2803.31215 | 0.5803 | 0.54301 | 0.50127 | 0.4763 | 0.45541
| 2802.34782 | 0.91424 | 0.67022 | 1604.64789 | 0.92235 | 0.88953 | 0.52843 | 0.37288 | 1604.64789 | 0.94538 | 0.71888 | 0.88767 | 0.75547 | 2802.34782 | 0.58036 | 0.54321 | 0.5013 | 0.47641 | 0.45557
| 2801.38349 | 0.91458 | 0.67019 | 1602.71923 | 0.90388 | 0.85802 | 0.50928 | 0.35279 | 1602.71923 | 0.93835 | 0.71878 | 0.88773 | 0.75472 | 2801.38349 | 0.58042 | 0.54329 | 0.50127 | 0.47649 | 0.45566
| 2800.41916 | 0.91485 | 0.67024 | 1600.79056 | 0.88803 | 0.82943 | 0.49083 | 0.33294 | 1600.79056 | 0.93122 | 0.71948 | 0.88778 | 0.75473 | 2800.41916 | 0.58044 | 0.54321 | 0.50123 | 0.47651 | 0.45563
| 2799.45482 | 0.91466 | 0.6704 | 1598.8619 | 0.87668 | 0.80842 | 0.47632 | 0.31628 | 1598.8619 | 0.9251 | 0.72142 | 0.88818 | 0.7559 | 2799.45482 | 0.58041 | 0.54311 | 0.50121 | 0.47648 | 0.45556
| 2798.49049 | 0.91447 | 0.67037 | 1596.93324 | 0.86702 | 0.79261 | 0.46467 | 0.30163 | 1596.93324 | 0.91961 | 0.72315 | 0.88852 | 0.75722 | 2798.49049 | 0.58043 | 0.54314 | 0.50125 | 0.47644 | 0.45556
| 2797.52616 | 0.91473 | 0.67029 | 1595.00457 | 0.85236 | 0.773 | 0.44946 | 0.28408 | 1595.00457 | 0.91289 | 0.72372 | 0.88857 | 0.75801 | 2797.52616 | 0.58048 | 0.54327 | 0.5013 | 0.47644 | 0.45562
| 2796.56183 | 0.91478 | 0.67029 | 1593.07591 | 0.82577 | 0.74044 | 0.4228 | 0.25739 | 1593.07591 | 0.90237 | 0.72285 | 0.8887 | 0.75773 | 2796.56183 | 0.58046 | 0.54333 | 0.50133 | 0.4764 | 0.4556
| 2795.5975 | 0.91456 | 0.67015 | 1591.14725 | 0.78439 | 0.69371 | 0.38169 | 0.21847 | 1591.14725 | 0.88628 | 0.72115 | 0.88899 | 0.75662 | 2795.5975 | 0.58045 | 0.54329 | 0.50133 | 0.47635 | 0.4555
| 2794.63317 | 0.91475 | 0.67008 | 1589.21858 | 0.72981 | 0.63891 | 0.32899 | 0.16908 | 1589.21858 | 0.86441 | 0.72119 | 0.88943 | 0.75619 | 2794.63317 | 0.5805 | 0.54328 | 0.50134 | 0.47631 | 0.45546
| 2793.66883 | 0.91508 | 0.6702 | 1587.28992 | 0.665 | 0.58181 | 0.26859 | 0.11218 | 1587.28992 | 0.83681 | 0.72373 | 0.89026 | 0.75687 | 2793.66883 | 0.58051 | 0.54333 | 0.50136 | 0.47629 | 0.45545
| 2792.7045 | 0.91501 | 0.67016 | 1585.36126 | 0.59349 | 0.52514 | 0.20361 | 0.05044 | 1585.36126 | 0.80313 | 0.72601 | 0.89133 | 0.75761 | 2792.7045 | 0.58049 | 0.5434 | 0.50139 | 0.47632 | 0.45544
| 2791.74017 | 0.915 | 0.67015 | 1583.43259 | 0.52153 | 0.47184 | 0.13949 | -0.01035 | 1583.43259 | 0.76488 | 0.72654 | 0.89198 | 0.7579 | 2791.74017 | 0.58043 | 0.54342 | 0.5014 | 0.47634 | 0.45542
| 2790.77584 | 0.9152 | 0.67038 | 1581.50393 | 0.45837 | 0.42642 | 0.08467 | -0.06112 | 1581.50393 | 0.72745 | 0.72637 | 0.89211 | 0.7578 | 2790.77584 | 0.58029 | 0.5434 | 0.5014 | 0.47628 | 0.45536
| 2789.81151 | 0.915 | 0.67032 | 1579.57527 | 0.41458 | 0.39293 | 0.04762 | -0.09385 | 1579.57527 | 0.69962 | 0.72608 | 0.89208 | 0.75748 | 2789.81151 | 0.58022 | 0.54349 | 0.50142 | 0.47624 | 0.45533
| 2788.84718 | 0.9144 | 0.66999 | 1577.6466 | 0.40051 | 0.37358 | 0.03523 | -0.10334 | 1577.6466 | 0.69084 | 0.7256 | 0.89197 | 0.75755 | 2788.84718 | 0.5803 | 0.54365 | 0.50145 | 0.47627 | 0.45535
| 2787.88284 | 0.91394 | 0.66984 | 1575.71794 | 0.42341 | 0.36874 | 0.05164 | -0.0868 | 1575.71794 | 0.70591 | 0.72565 | 0.89182 | 0.75806 | 2787.88284 | 0.58039 | 0.54371 | 0.50147 | 0.47634 | 0.4554
| 2786.91851 | 0.91408 | 0.66994 | 1573.78928 | 0.48293 | 0.37835 | 0.09699 | -0.04442 | 1573.78928 | 0.74043 | 0.72669 | 0.89187 | 0.75833 | 2786.91851 | 0.58041 | 0.54372 | 0.50148 | 0.47637 | 0.45545
| 2785.95418 | 0.91458 | 0.67022 | 1571.86061 | 0.56784 | 0.40293 | 0.16498 | 0.01834 | 1571.86061 | 0.78367 | 0.72797 | 0.89206 | 0.75817 | 2785.95418 | 0.58039 | 0.5438 | 0.5015 | 0.47634 | 0.45549
| 2784.98985 | 0.91473 | 0.67057 | 1569.93195 | 0.65937 | 0.44253 | 0.2426 | 0.091 | 1569.93195 | 0.82574 | 0.72874 | 0.89225 | 0.75792 | 2784.98985 | 0.58034 | 0.54386 | 0.50152 | 0.47624 | 0.45547
| 2784.02552 | 0.91466 | 0.67092 | 1568.00329 | 0.74154 | 0.49562 | 0.31701 | 0.1631 | 1568.00329 | 0.86164 | 0.72899 | 0.8926 | 0.75838 | 2784.02552 | 0.58033 | 0.54389 | 0.50152 | 0.47618 | 0.45542
| 2783.06119 | 0.91467 | 0.6712 | 1566.07462 | 0.80848 | 0.55938 | 0.38252 | 0.22872 | 1566.07462 | 0.89061 | 0.72917 | 0.89294 | 0.75967 | 2783.06119 | 0.58041 | 0.54398 | 0.50153 | 0.47624 | 0.45546
| 2782.09685 | 0.91473 | 0.6714 | 1564.14596 | 0.86029 | 0.62918 | 0.4373 | 0.28474 | 1564.14596 | 0.91315 | 0.72903 | 0.89289 | 0.76039 | 2782.09685 | 0.58048 | 0.54411 | 0.50158 | 0.47635 | 0.45556
| 2781.13252 | 0.91509 | 0.67157 | 1562.2173 | 0.8987 | 0.699 | 0.48084 | 0.32922 | 1562.2173 | 0.92987 | 0.72791 | 0.89257 | 0.76016 | 2781.13252 | 0.58048 | 0.54415 | 0.50163 | 0.47641 | 0.45559
| 2780.16819 | 0.91546 | 0.67159 | 1560.28863 | 0.92768 | 0.76535 | 0.51556 | 0.36408 | 1560.28863 | 0.94232 | 0.72667 | 0.8925 | 0.7601 | 2780.16819 | 0.58044 | 0.54414 | 0.5016 | 0.47642 | 0.45556
| 2779.20386 | 0.91539 | 0.67129 | 1558.35997 | 0.94989 | 0.8247 | 0.54215 | 0.39272 | 1558.35997 | 0.95218 | 0.72696 | 0.89285 | 0.76062 | 2779.20386 | 0.58047 | 0.54419 | 0.50156 | 0.4764 | 0.45555
| 2778.23953 | 0.91504 | 0.6709 | 1556.43131 | 0.96729 | 0.87362 | 0.56216 | 0.41678 | 1556.43131 | 0.96021 | 0.728 | 0.89308 | 0.76092 | 2778.23953 | 0.58054 | 0.54434 | 0.50158 | 0.47638 | 0.45556
| 2777.2752 | 0.91474 | 0.6707 | 1554.50264 | 0.98146 | 0.91224 | 0.57864 | 0.43597 | 1554.50264 | 0.96647 | 0.72815 | 0.8928 | 0.76027 | 2777.2752 | 0.58056 | 0.54443 | 0.50162 | 0.4764 | 0.45556
| 2776.31086 | 0.91473 | 0.67061 | 1552.57398 | 0.99155 | 0.94158 | 0.59114 | 0.44983 | 1552.57398 | 0.97091 | 0.72841 | 0.89229 | 0.7596 | 2776.31086 | 0.58058 | 0.54442 | 0.50168 | 0.47643 | 0.45558
| 2775.34653 | 0.91487 | 0.67049 | 1550.64532 | 0.99809 | 0.9635 | 0.59992 | 0.45968 | 1550.64532 | 0.97402 | 0.72945 | 0.89202 | 0.75969 | 2775.34653 | 0.58062 | 0.54442 | 0.50173 | 0.47639 | 0.45562
| 2774.3822 | 0.91489 | 0.67054 | 1548.71665 | 1.00222 | 0.97925 | 0.6058 | 0.46613 | 1548.71665 | 0.97605 | 0.72972 | 0.89238 | 0.75975 | 2774.3822 | 0.58057 | 0.54444 | 0.50174 | 0.4763 | 0.4556
| 2773.41787 | 0.91497 | 0.67078 | 1546.78799 | 1.00357 | 0.98786 | 0.60797 | 0.46808 | 1546.78799 | 0.97666 | 0.72893 | 0.89331 | 0.7594 | 2773.41787 | 0.58054 | 0.54447 | 0.50174 | 0.47633 | 0.45558
| 2772.45354 | 0.91516 | 0.67087 | 1544.85933 | 1.00103 | 0.9875 | 0.60472 | 0.46377 | 1544.85933 | 0.97531 | 0.72832 | 0.89405 | 0.75896 | 2772.45354 | 0.58065 | 0.54454 | 0.5018 | 0.47654 | 0.45566
| 2771.48921 | 0.91522 | 0.67065 | 1542.93066 | 0.99446 | 0.97779 | 0.59571 | 0.45239 | 1542.93066 | 0.97172 | 0.72837 | 0.894 | 0.75867 | 2771.48921 | 0.58075 | 0.54461 | 0.50187 | 0.47669 | 0.45576
| 2770.52487 | 0.915 | 0.67042 | 1541.002 | 0.987 | 0.96407 | 0.58498 | 0.43847 | 1541.002 | 0.96727 | 0.72855 | 0.89355 | 0.75888 | 2770.52487 | 0.58074 | 0.54468 | 0.50189 | 0.47664 | 0.45576
| 2769.56054 | 0.91476 | 0.67056 | 1539.07334 | 0.98266 | 0.95609 | 0.57801 | 0.43073 | 1539.07334 | 0.96477 | 0.72862 | 0.89318 | 0.75936 | 2769.56054 | 0.58075 | 0.54481 | 0.50191 | 0.47656 | 0.45577
| 2768.59621 | 0.91463 | 0.67096 | 1537.14467 | 0.98368 | 0.96094 | 0.57885 | 0.43428 | 1537.14467 | 0.96592 | 0.72905 | 0.89302 | 0.7594 | 2768.59621 | 0.58084 | 0.54495 | 0.50196 | 0.47662 | 0.45584
| 2767.63188 | 0.91458 | 0.67125 | 1535.21601 | 0.98965 | 0.97772 | 0.58822 | 0.44637 | 1535.21601 | 0.96981 | 0.72994 | 0.89334 | 0.75935 | 2767.63188 | 0.5809 | 0.54499 | 0.50201 | 0.47673 | 0.45588
| 2766.66755 | 0.91476 | 0.67126 | 1533.28735 | 0.99605 | 0.99668 | 0.59973 | 0.45896 | 1533.28735 | 0.9738 | 0.73083 | 0.89382 | 0.75973 | 2766.66755 | 0.58091 | 0.54502 | 0.50204 | 0.47676 | 0.45589
| 2765.70322 | 0.91511 | 0.67127 | 1531.35868 | 0.99975 | 1.00936 | 0.6073 | 0.46685 | 1531.35868 | 0.97627 | 0.73129 | 0.89389 | 0.76013 | 2765.70322 | 0.58086 | 0.54513 | 0.50206 | 0.47673 | 0.45588
| 2764.73888 | 0.91525 | 0.67158 | 1529.43002 | 1.00128 | 1.01508 | 0.61046 | 0.4698 | 1529.43002 | 0.97719 | 0.73092 | 0.89364 | 0.76004 | 2764.73888 | 0.58076 | 0.54517 | 0.50205 | 0.47667 | 0.4558
| 2763.77455 | 0.91518 | 0.67185 | 1527.50136 | 1.00126 | 1.01653 | 0.61035 | 0.46947 | 1527.50136 | 0.97709 | 0.73 | 0.89357 | 0.75961 | 2763.77455 | 0.58071 | 0.54512 | 0.50204 | 0.47659 | 0.4557
| 2762.81022 | 0.91517 | 0.67174 | 1525.57269 | 0.99982 | 1.01582 | 0.60835 | 0.46762 | 1525.57269 | 0.97651 | 0.72979 | 0.89381 | 0.75931 | 2762.81022 | 0.58074 | 0.54515 | 0.50206 | 0.47659 | 0.45571
| 2761.84589 | 0.91513 | 0.67158 | 1523.64403 | 0.99765 | 1.01462 | 0.60637 | 0.46532 | 1523.64403 | 0.97579 | 0.73026 | 0.89418 | 0.75968 | 2761.84589 | 0.58079 | 0.54528 | 0.50209 | 0.47669 | 0.45579
| 2760.88156 | 0.91499 | 0.67158 | 1521.71537 | 0.99577 | 1.0144 | 0.60572 | 0.46384 | 1521.71537 | 0.97533 | 0.73099 | 0.89448 | 0.76121 | 2760.88156 | 0.58079 | 0.5454 | 0.5021 | 0.47676 | 0.45585
| 2759.91723 | 0.91481 | 0.6715 | 1519.7867 | 0.99412 | 1.01464 | 0.60543 | 0.46358 | 1519.7867 | 0.97525 | 0.73213 | 0.89466 | 0.76236 | 2759.91723 | 0.58081 | 0.54552 | 0.50211 | 0.47674 | 0.45587
| 2758.95289 | 0.91479 | 0.67131 | 1517.85804 | 0.99302 | 1.01454 | 0.60538 | 0.46379 | 1517.85804 | 0.97531 | 0.73264 | 0.89475 | 0.76151 | 2758.95289 | 0.5809 | 0.54563 | 0.50214 | 0.47672 | 0.4559
| 2757.98856 | 0.91507 | 0.67109 | 1515.92938 | 0.99164 | 1.01295 | 0.60471 | 0.46295 | 1515.92938 | 0.97505 | 0.7325 | 0.895 | 0.76075 | 2757.98856 | 0.581 | 0.54567 | 0.50215 | 0.47675 | 0.45596
| 2757.02423 | 0.91527 | 0.67085 | 1514.00071 | 0.98901 | 1.00889 | 0.60229 | 0.46035 | 1514.00071 | 0.97423 | 0.7329 | 0.89547 | 0.76167 | 2757.02423 | 0.5811 | 0.54563 | 0.50213 | 0.47679 | 0.45603
| 2756.0599 | 0.91495 | 0.67077 | 1512.07205 | 0.98488 | 1.002 | 0.59823 | 0.45583 | 1512.07205 | 0.97281 | 0.73343 | 0.89582 | 0.7625 | 2756.0599 | 0.58118 | 0.54568 | 0.50213 | 0.47679 | 0.45604
| 2755.09557 | 0.91447 | 0.67096 | 1510.14339 | 0.97846 | 0.99174 | 0.592 | 0.44866 | 1510.14339 | 0.97053 | 0.73383 | 0.89595 | 0.76232 | 2755.09557 | 0.5812 | 0.54581 | 0.50214 | 0.47676 | 0.45601
| 2754.13124 | 0.91439 | 0.67109 | 1508.21472 | 0.9704 | 0.97972 | 0.58453 | 0.4397 | 1508.21472 | 0.96767 | 0.73392 | 0.89577 | 0.76189 | 2754.13124 | 0.58119 | 0.54592 | 0.50216 | 0.47674 | 0.45599
| 2753.1669 | 0.91458 | 0.67105 | 1506.28606 | 0.96085 | 0.96565 | 0.57538 | 0.42984 | 1506.28606 | 0.96448 | 0.73319 | 0.89531 | 0.76126 | 2753.1669 | 0.58114 | 0.54592 | 0.50216 | 0.47671 | 0.45594
| 2752.20257 | 0.91476 | 0.67127 | 1504.3574 | 0.94863 | 0.94609 | 0.56268 | 0.41807 | 1504.3574 | 0.96064 | 0.73213 | 0.89497 | 0.76003 | 2752.20257 | 0.58105 | 0.54588 | 0.50213 | 0.47666 | 0.45588
| 2751.23824 | 0.9149 | 0.67162 | 1502.42873 | 0.93232 | 0.91762 | 0.54568 | 0.40141 | 1502.42873 | 0.9551 | 0.7313 | 0.89506 | 0.75868 | 2751.23824 | 0.58103 | 0.5459 | 0.50214 | 0.47669 | 0.4559
| 2750.27391 | 0.91501 | 0.67154 | 1500.50007 | 0.90726 | 0.87435 | 0.51905 | 0.37306 | 1500.50007 | 0.94545 | 0.73123 | 0.89544 | 0.75859 | 2750.27391 | 0.58109 | 0.54591 | 0.50219 | 0.47674 | 0.45597
| 2749.30958 | 0.91528 | 0.67134 | 1498.57141 | 0.86732 | 0.81033 | 0.47483 | 0.32535 | 1498.57141 | 0.92845 | 0.73236 | 0.89593 | 0.75982 | 2749.30958 | 0.58115 | 0.54585 | 0.50225 | 0.47677 | 0.45597
| 2748.34525 | 0.91567 | 0.67143 | 1496.64274 | 0.80723 | 0.72545 | 0.40795 | 0.25425 | 1496.64274 | 0.9011 | 0.73373 | 0.89633 | 0.76101 | 2748.34525 | 0.5812 | 0.54585 | 0.50227 | 0.4768 | 0.45593
| 2747.38091 | 0.91582 | 0.67162 | 1494.71408 | 0.72505 | 0.62871 | 0.31947 | 0.1629 | 1494.71408 | 0.86155 | 0.7344 | 0.8966 | 0.76187 | 2747.38091 | 0.58121 | 0.54596 | 0.5022 | 0.47681 | 0.45585
| 2746.41658 | 0.91562 | 0.67162 | 1492.78542 | 0.62509 | 0.53514 | 0.21916 | 0.06362 | 1492.78542 | 0.8107 | 0.73402 | 0.89698 | 0.7621 | 2746.41658 | 0.58118 | 0.54609 | 0.50216 | 0.4768 | 0.45581
| 2745.45225 | 0.91532 | 0.67151 | 1490.85675 | 0.51594 | 0.45674 | 0.12146 | -0.02708 | 1490.85675 | 0.75319 | 0.73245 | 0.89742 | 0.76102 | 2745.45225 | 0.58124 | 0.54629 | 0.50224 | 0.47686 | 0.45591
| 2744.48792 | 0.91507 | 0.67155 | 1488.92809 | 0.41468 | 0.39997 | 0.04334 | -0.09316 | 1488.92809 | 0.70024 | 0.73087 | 0.89742 | 0.75963 | 2744.48792 | 0.58132 | 0.54645 | 0.50232 | 0.47693 | 0.45604
| 2743.52359 | 0.9148 | 0.67157 | 1486.99943 | 0.34535 | 0.36611 | -0.0014 | -0.12513 | 1486.99943 | 0.66922 | 0.73056 | 0.89683 | 0.75908 | 2743.52359 | 0.58127 | 0.54637 | 0.50226 | 0.47691 | 0.45605
| 2742.55926 | 0.91467 | 0.67144 | 1485.07076 | 0.32313 | 0.35221 | -0.00807 | -0.12108 | 1485.07076 | 0.67341 | 0.73146 | 0.89612 | 0.75944 | 2742.55926 | 0.58116 | 0.54618 | 0.50215 | 0.47686 | 0.45594
| 2741.59492 | 0.91477 | 0.67151 | 1483.1421 | 0.35237 | 0.35534 | 0.02403 | -0.081 | 1483.1421 | 0.71096 | 0.73257 | 0.89586 | 0.76055 | 2741.59492 | 0.58111 | 0.54609 | 0.50213 | 0.47687 | 0.45583
| 2740.63059 | 0.91486 | 0.67176 | 1481.21344 | 0.43053 | 0.37512 | 0.0918 | -0.01065 | 1481.21344 | 0.76467 | 0.73315 | 0.89615 | 0.76182 | 2740.63059 | 0.5811 | 0.54616 | 0.50224 | 0.4769 | 0.45584
| 2739.66626 | 0.91489 | 0.67181 | 1479.28477 | 0.53848 | 0.4115 | 0.17877 | 0.06938 | 1479.28477 | 0.81394 | 0.73379 | 0.89663 | 0.76273 | 2739.66626 | 0.58111 | 0.54626 | 0.50232 | 0.47687 | 0.45591
| 2738.70193 | 0.91497 | 0.67185 | 1477.35611 | 0.64399 | 0.45917 | 0.2588 | 0.13223 | 1477.35611 | 0.84686 | 0.73462 | 0.89707 | 0.7627 | 2738.70193 | 0.58115 | 0.54633 | 0.50225 | 0.4768 | 0.45592
| 2737.7376 | 0.91485 | 0.67197 | 1475.42745 | 0.72593 | 0.50537 | 0.31367 | 0.16249 | 1475.42745 | 0.86135 | 0.73491 | 0.89741 | 0.76176 | 2737.7376 | 0.5812 | 0.54638 | 0.50215 | 0.47675 | 0.45591
| 2736.77327 | 0.91445 | 0.67187 | 1473.49878 | 0.7822 | 0.53602 | 0.33979 | 0.16103 | 1473.49878 | 0.86067 | 0.73523 | 0.8977 | 0.76156 | 2736.77327 | 0.58122 | 0.54642 | 0.50216 | 0.47673 | 0.45593
| 2735.80893 | 0.91428 | 0.67165 | 1471.57012 | 0.81909 | 0.54509 | 0.34425 | 0.14146 | 1471.57012 | 0.85136 | 0.73591 | 0.89801 | 0.76235 | 2735.80893 | 0.58122 | 0.54648 | 0.50223 | 0.47674 | 0.45595
| 2734.8446 | 0.91461 | 0.67164 | 1469.64146 | 0.84411 | 0.53948 | 0.34117 | 0.12285 | 1469.64146 | 0.8422 | 0.73644 | 0.89811 | 0.76253 | 2734.8446 | 0.58129 | 0.5466 | 0.5023 | 0.47675 | 0.45596
| 2733.88027 | 0.91504 | 0.67192 | 1467.71279 | 0.86394 | 0.53347 | 0.34486 | 0.12029 | 1467.71279 | 0.84092 | 0.73696 | 0.89782 | 0.76213 | 2733.88027 | 0.58138 | 0.54674 | 0.5024 | 0.47678 | 0.456
| 2732.91594 | 0.91517 | 0.67227 | 1465.78413 | 0.88237 | 0.53884 | 0.3625 | 0.14014 | 1465.78413 | 0.85073 | 0.73739 | 0.89734 | 0.76174 | 2732.91594 | 0.58143 | 0.54683 | 0.5025 | 0.47682 | 0.45602
| 2731.95161 | 0.91517 | 0.67256 | 1463.85547 | 0.89955 | 0.56037 | 0.39181 | 0.17899 | 1463.85547 | 0.86894 | 0.73712 | 0.89697 | 0.76134 | 2731.95161 | 0.58142 | 0.5468 | 0.5025 | 0.47681 | 0.45597
| 2730.98728 | 0.91541 | 0.67292 | 1461.9268 | 0.91359 | 0.59572 | 0.42392 | 0.2251 | 1461.9268 | 0.88909 | 0.73637 | 0.89679 | 0.76151 | 2730.98728 | 0.58136 | 0.54679 | 0.50241 | 0.47678 | 0.4559
| 2730.02294 | 0.91578 | 0.67317 | 1459.99814 | 0.9237 | 0.63908 | 0.45159 | 0.26671 | 1459.99814 | 0.90609 | 0.73604 | 0.89677 | 0.76236 | 2730.02294 | 0.58127 | 0.54684 | 0.50237 | 0.47675 | 0.45585
| 2729.05861 | 0.9158 | 0.67308 | 1458.06948 | 0.93174 | 0.68581 | 0.47448 | 0.30007 | 1458.06948 | 0.91902 | 0.73635 | 0.89713 | 0.76345 | 2729.05861 | 0.58128 | 0.54685 | 0.50242 | 0.47677 | 0.45584
| 2728.09428 | 0.91544 | 0.67282 | 1456.14081 | 0.93908 | 0.73118 | 0.49352 | 0.32631 | 1456.14081 | 0.9288 | 0.73656 | 0.89796 | 0.76396 | 2728.09428 | 0.58143 | 0.54679 | 0.50248 | 0.47682 | 0.45589
| 2727.12995 | 0.91528 | 0.67247 | 1454.21215 | 0.94635 | 0.77101 | 0.50906 | 0.34737 | 1454.21215 | 0.93642 | 0.7364 | 0.89883 | 0.7629 | 2727.12995 | 0.58153 | 0.54676 | 0.50249 | 0.47691 | 0.45594
| 2726.16562 | 0.9155 | 0.67199 | 1452.28349 | 0.95381 | 0.80456 | 0.52241 | 0.365 | 1452.28349 | 0.94264 | 0.73616 | 0.89913 | 0.76109 | 2726.16562 | 0.58146 | 0.54678 | 0.50245 | 0.47691 | 0.4559
| 2725.20129 | 0.91551 | 0.67166 | 1450.35482 | 0.95973 | 0.83153 | 0.53266 | 0.37861 | 1450.35482 | 0.94736 | 0.7353 | 0.89882 | 0.76014 | 2725.20129 | 0.58133 | 0.5468 | 0.50245 | 0.47683 | 0.45581
| 2724.23695 | 0.91516 | 0.67172 | 1448.42616 | 0.96413 | 0.85311 | 0.54007 | 0.3884 | 1448.42616 | 0.95071 | 0.73437 | 0.89842 | 0.76046 | 2724.23695 | 0.58133 | 0.5469 | 0.50253 | 0.4768 | 0.45583
| 2723.27262 | 0.91491 | 0.67209 | 1446.4975 | 0.96795 | 0.87124 | 0.54588 | 0.39584 | 1446.4975 | 0.95323 | 0.73551 | 0.89839 | 0.76142 | 2723.27262 | 0.58149 | 0.54706 | 0.50262 | 0.47691 | 0.45598
| 2722.30829 | 0.91487 | 0.67239 | 1444.56883 | 0.97142 | 0.88607 | 0.55063 | 0.4017 | 1444.56883 | 0.9552 | 0.73801 | 0.89861 | 0.76203 | 2722.30829 | 0.58163 | 0.54713 | 0.50266 | 0.47701 | 0.45608
| 2721.34396 | 0.91506 | 0.67246 | 1442.64017 | 0.97434 | 0.8974 | 0.55412 | 0.40596 | 1442.64017 | 0.95662 | 0.73926 | 0.89873 | 0.76241 | 2721.34396 | 0.58166 | 0.54708 | 0.50258 | 0.47702 | 0.45607
| 2720.37963 | 0.91559 | 0.67243 | 1440.71151 | 0.97631 | 0.90599 | 0.55611 | 0.40843 | 1440.71151 | 0.95744 | 0.73918 | 0.89853 | 0.76313 | 2720.37963 | 0.58169 | 0.54704 | 0.50248 | 0.47701 | 0.45602
| 2719.4153 | 0.91581 | 0.67231 | 1438.78284 | 0.97764 | 0.91339 | 0.55773 | 0.40968 | 1438.78284 | 0.95786 | 0.73895 | 0.89827 | 0.76307 | 2719.4153 | 0.58173 | 0.54707 | 0.50241 | 0.47699 | 0.456
| 2718.45096 | 0.91528 | 0.67214 | 1436.85418 | 0.97901 | 0.92088 | 0.56009 | 0.4114 | 1436.85418 | 0.95843 | 0.73889 | 0.8986 | 0.76152 | 2718.45096 | 0.5817 | 0.54718 | 0.50241 | 0.47696 | 0.45604
| 2717.48663 | 0.9147 | 0.67223 | 1434.92552 | 0.98023 | 0.92775 | 0.56214 | 0.41396 | 1434.92552 | 0.95928 | 0.73879 | 0.89952 | 0.76026 | 2717.48663 | 0.58172 | 0.54738 | 0.50245 | 0.47701 | 0.45614
| 2716.5223 | 0.91474 | 0.67263 | 1432.99685 | 0.98149 | 0.93343 | 0.56367 | 0.41644 | 1432.99685 | 0.9601 | 0.73849 | 0.9003 | 0.7603 | 2716.5223 | 0.58179 | 0.54757 | 0.50251 | 0.47711 | 0.45623
| 2715.55797 | 0.91537 | 0.67306 | 1431.06819 | 0.98221 | 0.93735 | 0.56471 | 0.4179 | 1431.06819 | 0.96058 | 0.73812 | 0.90067 | 0.76068 | 2715.55797 | 0.58177 | 0.54761 | 0.50255 | 0.47714 | 0.45621
| 2714.59364 | 0.91604 | 0.67322 | 1429.13953 | 0.98154 | 0.93896 | 0.56494 | 0.4182 | 1429.13953 | 0.96068 | 0.73805 | 0.9009 | 0.76137 | 2714.59364 | 0.58166 | 0.54749 | 0.50253 | 0.47707 | 0.4561
| 2713.62931 | 0.91614 | 0.67305 | 1427.21086 | 0.97953 | 0.93815 | 0.56417 | 0.41712 | 1427.21086 | 0.96032 | 0.73847 | 0.90091 | 0.76213 | 2713.62931 | 0.58157 | 0.54735 | 0.50248 | 0.47696 | 0.45605
| 2712.66497 | 0.9159 | 0.67296 | 1425.2822 | 0.97573 | 0.93261 | 0.56094 | 0.41322 | 1425.2822 | 0.95903 | 0.73912 | 0.90052 | 0.76167 | 2712.66497 | 0.58155 | 0.54728 | 0.50246 | 0.47691 | 0.45606
| 2711.70064 | 0.91567 | 0.67319 | 1423.35354 | 0.96821 | 0.91806 | 0.55284 | 0.4045 | 1423.35354 | 0.95613 | 0.7399 | 0.90012 | 0.76113 | 2711.70064 | 0.5816 | 0.54727 | 0.50248 | 0.4769 | 0.45603
| 2710.73631 | 0.91533 | 0.67329 | 1421.42487 | 0.95521 | 0.89202 | 0.53864 | 0.38948 | 1421.42487 | 0.95108 | 0.74095 | 0.9002 | 0.76228 | 2710.73631 | 0.58163 | 0.54737 | 0.5025 | 0.47691 | 0.45597
| 2709.77198 | 0.91495 | 0.67292 | 1419.49621 | 0.93567 | 0.85504 | 0.51778 | 0.36827 | 1419.49621 | 0.94378 | 0.74149 | 0.90062 | 0.76352 | 2709.77198 | 0.5816 | 0.54752 | 0.50252 | 0.47692 | 0.45596
| 2708.80765 | 0.9147 | 0.67257 | 1417.56755 | 0.91085 | 0.81231 | 0.49192 | 0.34376 | 1417.56755 | 0.93512 | 0.741 | 0.90096 | 0.76346 | 2708.80765 | 0.58157 | 0.54752 | 0.50253 | 0.47688 | 0.45597
| 2707.84332 | 0.91479 | 0.6726 | 1415.63888 | 0.88705 | 0.77419 | 0.46827 | 0.32155 | 1415.63888 | 0.92705 | 0.74007 | 0.90102 | 0.76262 | 2707.84332 | 0.58157 | 0.54741 | 0.50256 | 0.47681 | 0.45598
| 2706.87898 | 0.91529 | 0.67275 | 1413.71022 | 0.87073 | 0.74887 | 0.45306 | 0.30647 | 1413.71022 | 0.92144 | 0.73901 | 0.90064 | 0.76133 | 2706.87898 | 0.5816 | 0.54739 | 0.50262 | 0.47679 | 0.456
| 2705.91465 | 0.91576 | 0.67269 | 1411.78156 | 0.86407 | 0.73842 | 0.4474 | 0.30025 | 1411.78156 | 0.91909 | 0.73888 | 0.89998 | 0.76098 | 2705.91465 | 0.58166 | 0.54751 | 0.50268 | 0.47685 | 0.45603
| 2704.95032 | 0.91585 | 0.67264 | 1409.85289 | 0.86411 | 0.73866 | 0.44823 | 0.30069 | 1409.85289 | 0.91926 | 0.7407 | 0.8998 | 0.7624 | 2704.95032 | 0.58171 | 0.54761 | 0.50269 | 0.47693 | 0.45606
| 2703.98599 | 0.91578 | 0.67281 | 1407.92423 | 0.86559 | 0.74258 | 0.45091 | 0.30372 | 1407.92423 | 0.9204 | 0.74226 | 0.90036 | 0.76339 | 2703.98599 | 0.58172 | 0.54767 | 0.50268 | 0.47699 | 0.45606
| 2703.02166 | 0.91563 | 0.67301 | 1405.99557 | 0.86683 | 0.74742 | 0.45355 | 0.30735 | 1405.99557 | 0.92177 | 0.74143 | 0.90114 | 0.76259 | 2703.02166 | 0.58174 | 0.54776 | 0.50271 | 0.47705 | 0.45607
| 2702.05733 | 0.91544 | 0.67317 | 1404.0669 | 0.87078 | 0.756 | 0.4581 | 0.31244 | 1404.0669 | 0.92367 | 0.73995 | 0.90177 | 0.76162 | 2702.05733 | 0.58177 | 0.54791 | 0.5028 | 0.47706 | 0.45605
| 2701.09299 | 0.91527 | 0.67329 | 1402.13824 | 0.88071 | 0.77109 | 0.46682 | 0.32008 | 1402.13824 | 0.92651 | 0.74009 | 0.90201 | 0.7618 | 2701.09299 | 0.58182 | 0.54805 | 0.50287 | 0.47701 | 0.45601
| 2700.12866 | 0.91519 | 0.67325 | 1400.20958 | 0.89655 | 0.79169 | 0.47928 | 0.32955 | 1400.20958 | 0.92998 | 0.74203 | 0.90185 | 0.76273 | 2700.12866 | 0.58185 | 0.54808 | 0.50283 | 0.47693 | 0.45598
| 2699.16433 | 0.91538 | 0.67315 | 1398.28091 | 0.91491 | 0.81406 | 0.49268 | 0.339 | 1398.28091 | 0.93341 | 0.74455 | 0.90187 | 0.76407 | 2699.16433 | 0.58182 | 0.548 | 0.50272 | 0.4769 | 0.45602
| 2698.2 | 0.91574 | 0.67321 | 1396.35225 | 0.93229 | 0.83465 | 0.50514 | 0.34735 | 1396.35225 | 0.93641 | 0.74553 | 0.90232 | 0.76542 | 2698.2 | 0.58177 | 0.54791 | 0.50265 | 0.47693 | 0.45607
| 2697.23567 | 0.9161 | 0.67344 | 1394.42359 | 0.94671 | 0.85104 | 0.51581 | 0.35429 | 1394.42359 | 0.93888 | 0.74432 | 0.90283 | 0.76577 | 2697.23567 | 0.58171 | 0.54784 | 0.50264 | 0.47695 | 0.45607
| 2696.27134 | 0.9162 | 0.67354 | 1392.49492 | 0.95722 | 0.86222 | 0.52359 | 0.35945 | 1392.49492 | 0.9407 | 0.74318 | 0.90298 | 0.76509 | 2696.27134 | 0.58173 | 0.54779 | 0.50268 | 0.47693 | 0.45601
| 2695.307 | 0.91592 | 0.67333 | 1390.56626 | 0.96411 | 0.86877 | 0.5284 | 0.36245 | 1390.56626 | 0.94175 | 0.74339 | 0.90286 | 0.76441 | 2695.307 | 0.58182 | 0.5478 | 0.50274 | 0.47687 | 0.45597
| 2694.34267 | 0.91555 | 0.67304 | 1388.6376 | 0.9678 | 0.87171 | 0.53024 | 0.36344 | 1388.6376 | 0.9421 | 0.74395 | 0.90295 | 0.76411 | 2694.34267 | 0.58192 | 0.54784 | 0.5028 | 0.47688 | 0.456
| 2693.37834 | 0.91534 | 0.67305 | 1386.70893 | 0.96857 | 0.87238 | 0.52899 | 0.36334 | 1386.70893 | 0.94206 | 0.74444 | 0.90318 | 0.76443 | 2693.37834 | 0.582 | 0.54785 | 0.50281 | 0.47691 | 0.45605
| 2692.41401 | 0.9153 | 0.67331 | 1384.78027 | 0.96783 | 0.87406 | 0.52687 | 0.36381 | 1384.78027 | 0.94223 | 0.74511 | 0.90303 | 0.76547 | 2692.41401 | 0.58198 | 0.54783 | 0.50276 | 0.47689 | 0.45601
| 2691.44968 | 0.91513 | 0.67331 | 1382.85161 | 0.9672 | 0.87914 | 0.52688 | 0.36578 | 1382.85161 | 0.94291 | 0.74611 | 0.90265 | 0.76648 | 2691.44968 | 0.5819 | 0.54782 | 0.50268 | 0.47684 | 0.45591
| 2690.48535 | 0.91468 | 0.67312 | 1380.92294 | 0.96653 | 0.88599 | 0.52855 | 0.36812 | 1380.92294 | 0.94373 | 0.74704 | 0.90266 | 0.76685 | 2690.48535 | 0.58183 | 0.54785 | 0.50265 | 0.47681 | 0.45587
| 2689.52101 | 0.9144 | 0.67315 | 1378.99428 | 0.96592 | 0.89354 | 0.53051 | 0.37053 | 1378.99428 | 0.94457 | 0.74712 | 0.90297 | 0.76685 | 2689.52101 | 0.5818 | 0.54789 | 0.5027 | 0.4768 | 0.45588
| 2688.55668 | 0.91474 | 0.67341 | 1377.06562 | 0.9666 | 0.90402 | 0.5338 | 0.37496 | 1377.06562 | 0.9461 | 0.74669 | 0.90331 | 0.76647 | 2688.55668 | 0.58181 | 0.54793 | 0.50278 | 0.4768 | 0.4559
| 2687.59235 | 0.91532 | 0.67352 | 1375.13695 | 0.96937 | 0.91849 | 0.53993 | 0.38253 | 1375.13695 | 0.94871 | 0.74685 | 0.90379 | 0.76557 | 2687.59235 | 0.58182 | 0.54795 | 0.50276 | 0.47678 | 0.4559
| 2686.62802 | 0.91545 | 0.6732 | 1373.20829 | 0.97315 | 0.9338 | 0.5476 | 0.39141 | 1373.20829 | 0.95173 | 0.74746 | 0.90425 | 0.76491 | 2686.62802 | 0.58183 | 0.54794 | 0.50269 | 0.47674 | 0.45589
| 2685.66369 | 0.91518 | 0.67272 | 1371.27963 | 0.97629 | 0.94588 | 0.55405 | 0.39891 | 1371.27963 | 0.95426 | 0.7476 | 0.90442 | 0.76488 | 2685.66369 | 0.58186 | 0.54794 | 0.50269 | 0.47674 | 0.45593
| 2684.69936 | 0.91503 | 0.67261 | 1369.35096 | 0.97774 | 0.95287 | 0.5575 | 0.40338 | 1369.35096 | 0.95576 | 0.74719 | 0.90437 | 0.7648 | 2684.69936 | 0.58191 | 0.54796 | 0.50272 | 0.47678 | 0.45596
| 2683.73502 | 0.91522 | 0.67287 | 1367.4223 | 0.97671 | 0.95416 | 0.55692 | 0.40379 | 1367.4223 | 0.9559 | 0.74674 | 0.90435 | 0.76442 | 2683.73502 | 0.58194 | 0.54804 | 0.50272 | 0.47681 | 0.45594
| 2682.77069 | 0.91538 | 0.67317 | 1365.49364 | 0.97328 | 0.94986 | 0.55219 | 0.39974 | 1365.49364 | 0.95454 | 0.74624 | 0.9046 | 0.76348 | 2682.77069 | 0.58199 | 0.54814 | 0.50273 | 0.47685 | 0.45589
| 2681.80636 | 0.9152 | 0.6734 | 1363.56497 | 0.96852 | 0.94169 | 0.54496 | 0.39235 | 1363.56497 | 0.95205 | 0.74543 | 0.90505 | 0.76211 | 2681.80636 | 0.58206 | 0.54823 | 0.50275 | 0.47692 | 0.45588
| 2680.84203 | 0.91483 | 0.67359 | 1361.63631 | 0.96338 | 0.93239 | 0.5378 | 0.38379 | 1361.63631 | 0.94914 | 0.74475 | 0.90511 | 0.76155 | 2680.84203 | 0.58213 | 0.54834 | 0.50276 | 0.477 | 0.45598
| 2679.8777 | 0.91446 | 0.67372 | 1359.70765 | 0.95858 | 0.92462 | 0.53221 | 0.37631 | 1359.70765 | 0.94657 | 0.745 | 0.90482 | 0.76195 | 2679.8777 | 0.58222 | 0.54841 | 0.50278 | 0.47709 | 0.45615
| 2678.91337 | 0.9142 | 0.67373 | 1357.77898 | 0.95465 | 0.91979 | 0.52794 | 0.37127 | 1357.77898 | 0.94483 | 0.746 | 0.90502 | 0.76231 | 2678.91337 | 0.58228 | 0.5484 | 0.5028 | 0.47715 | 0.45626
| 2677.94903 | 0.91414 | 0.67362 | 1355.85032 | 0.9518 | 0.91769 | 0.52457 | 0.36843 | 1355.85032 | 0.94384 | 0.74702 | 0.90583 | 0.76293 | 2677.94903 | 0.58229 | 0.54838 | 0.50283 | 0.47717 | 0.45624
| 2676.9847 | 0.91434 | 0.67348 | 1353.92166 | 0.95022 | 0.91811 | 0.52283 | 0.36734 | 1353.92166 | 0.94346 | 0.74758 | 0.90632 | 0.76384 | 2676.9847 | 0.58229 | 0.54849 | 0.50287 | 0.47716 | 0.45618
| 2676.02037 | 0.9147 | 0.67348 | 1351.99299 | 0.94986 | 0.92147 | 0.52374 | 0.36858 | 1351.99299 | 0.94389 | 0.74757 | 0.90601 | 0.76383 | 2676.02037 | 0.58229 | 0.54861 | 0.50288 | 0.47708 | 0.45613
| 2675.05604 | 0.91497 | 0.67368 | 1350.06433 | 0.94993 | 0.9277 | 0.52723 | 0.37218 | 1350.06433 | 0.94514 | 0.74704 | 0.90543 | 0.76268 | 2675.05604 | 0.58225 | 0.54854 | 0.50285 | 0.47694 | 0.45608
| 2674.09171 | 0.91495 | 0.67388 | 1348.13567 | 0.94914 | 0.93485 | 0.53169 | 0.37653 | 1348.13567 | 0.94665 | 0.74651 | 0.9053 | 0.76124 | 2674.09171 | 0.58221 | 0.5484 | 0.50279 | 0.47684 | 0.45604
| 2673.12738 | 0.91472 | 0.67388 | 1346.207 | 0.94617 | 0.93956 | 0.53434 | 0.37938 | 1346.207 | 0.94763 | 0.74703 | 0.9057 | 0.76063 | 2673.12738 | 0.5822 | 0.5484 | 0.50276 | 0.47688 | 0.45604
| 2672.16304 | 0.91469 | 0.67375 | 1344.27834 | 0.93928 | 0.93861 | 0.53215 | 0.37827 | 1344.27834 | 0.94724 | 0.74826 | 0.90608 | 0.76107 | 2672.16304 | 0.58221 | 0.54846 | 0.50279 | 0.47697 | 0.45606
| 2671.19871 | 0.91494 | 0.6735 | 1342.34968 | 0.92611 | 0.9299 | 0.52318 | 0.37079 | 1342.34968 | 0.94466 | 0.74906 | 0.90608 | 0.76149 | 2671.19871 | 0.58225 | 0.5485 | 0.50283 | 0.47702 | 0.45606
| 2670.23438 | 0.9151 | 0.6732 | 1340.42101 | 0.90444 | 0.91069 | 0.50664 | 0.35526 | 1340.42101 | 0.93922 | 0.7494 | 0.90583 | 0.76172 | 2670.23438 | 0.58232 | 0.54857 | 0.50285 | 0.47708 | 0.45606
| 2669.27005 | 0.91484 | 0.67299 | 1338.49235 | 0.87326 | 0.87741 | 0.48173 | 0.33066 | 1338.49235 | 0.93039 | 0.74949 | 0.90564 | 0.76205 | 2669.27005 | 0.58236 | 0.54866 | 0.50288 | 0.47711 | 0.45605
| 2668.30572 | 0.91439 | 0.67296 | 1336.56369 | 0.8336 | 0.83031 | 0.44809 | 0.29743 | 1336.56369 | 0.91802 | 0.74917 | 0.90575 | 0.76222 | 2668.30572 | 0.58236 | 0.54867 | 0.50291 | 0.47709 | 0.45604
| 2667.34139 | 0.91416 | 0.67307 | 1334.63502 | 0.78761 | 0.77412 | 0.40721 | 0.2581 | 1334.63502 | 0.90265 | 0.74886 | 0.90625 | 0.7623 | 2667.34139 | 0.58233 | 0.54863 | 0.50292 | 0.47708 | 0.45604
| 2666.37705 | 0.91418 | 0.67315 | 1332.70636 | 0.7384 | 0.71445 | 0.36254 | 0.21656 | 1332.70636 | 0.88546 | 0.74916 | 0.90674 | 0.76249 | 2666.37705 | 0.58232 | 0.54867 | 0.5029 | 0.47709 | 0.45608
| 2665.41272 | 0.91446 | 0.67325 | 1330.7777 | 0.68984 | 0.65587 | 0.31821 | 0.17627 | 1330.7777 | 0.86771 | 0.74962 | 0.90675 | 0.76283 | 2665.41272 | 0.58234 | 0.5488 | 0.50287 | 0.47709 | 0.45614
| 2664.44839 | 0.91499 | 0.67338 | 1328.84903 | 0.6456 | 0.60186 | 0.27728 | 0.139 | 1328.84903 | 0.85018 | 0.74955 | 0.90634 | 0.76309 | 2664.44839 | 0.58238 | 0.54889 | 0.50286 | 0.47705 | 0.45617
| 2663.48406 | 0.91533 | 0.67333 | 1326.92037 | 0.60895 | 0.55568 | 0.24186 | 0.10629 | 1326.92037 | 0.83378 | 0.74957 | 0.90593 | 0.763 | 2663.48406 | 0.58245 | 0.54889 | 0.50285 | 0.47705 | 0.4562
| 2662.51973 | 0.91502 | 0.67296 | 1324.99171 | 0.58227 | 0.51988 | 0.21381 | 0.08028 | 1324.99171 | 0.81996 | 0.75035 | 0.90582 | 0.76258 | 2662.51973 | 0.58247 | 0.54882 | 0.50284 | 0.4771 | 0.45622
| 2661.5554 | 0.91443 | 0.67262 | 1323.06304 | 0.56693 | 0.49514 | 0.19451 | 0.0622 | 1323.06304 | 0.8099 | 0.75141 | 0.90599 | 0.76251 | 2661.5554 | 0.58239 | 0.54875 | 0.50284 | 0.47709 | 0.45617
| 2660.59106 | 0.9144 | 0.67278 | 1321.13438 | 0.5638 | 0.48106 | 0.18482 | 0.05207 | 1321.13438 | 0.80408 | 0.75185 | 0.90622 | 0.76317 | 2660.59106 | 0.58231 | 0.54868 | 0.50284 | 0.47702 | 0.45611
| 2659.62673 | 0.91455 | 0.67318 | 1319.20572 | 0.57306 | 0.47758 | 0.18507 | 0.04978 | 1319.20572 | 0.80274 | 0.75166 | 0.90665 | 0.76393 | 2659.62673 | 0.58227 | 0.54858 | 0.50283 | 0.47695 | 0.45606
| 2658.6624 | 0.91427 | 0.67337 | 1317.27705 | 0.59332 | 0.48477 | 0.19443 | 0.05511 | 1317.27705 | 0.80584 | 0.75174 | 0.90745 | 0.76417 | 2658.6624 | 0.5823 | 0.54857 | 0.50284 | 0.47696 | 0.45603
| 2657.69807 | 0.91404 | 0.67354 | 1315.34839 | 0.62156 | 0.50116 | 0.21083 | 0.06697 | 1315.34839 | 0.81259 | 0.7522 | 0.90829 | 0.764 | 2657.69807 | 0.58237 | 0.54874 | 0.50288 | 0.477 | 0.45603
| 2656.73374 | 0.9142 | 0.67384 | 1313.41973 | 0.65289 | 0.52246 | 0.23072 | 0.0824 | 1313.41973 | 0.82111 | 0.75268 | 0.90879 | 0.7641 | 2656.73374 | 0.58241 | 0.54888 | 0.50287 | 0.47697 | 0.45603
| 2655.76941 | 0.91439 | 0.67406 | 1311.49106 | 0.67936 | 0.54123 | 0.24824 | 0.09614 | 1311.49106 | 0.82847 | 0.75337 | 0.909 | 0.76482 | 2655.76941 | 0.58243 | 0.54891 | 0.50281 | 0.47691 | 0.45604
| 2654.80507 | 0.91456 | 0.67418 | 1309.5624 | 0.69099 | 0.54847 | 0.25582 | 0.1014 | 1309.5624 | 0.83123 | 0.75381 | 0.90906 | 0.76527 | 2654.80507 | 0.58245 | 0.54891 | 0.50278 | 0.47689 | 0.45609
| 2653.84074 | 0.91473 | 0.67436 | 1307.63374 | 0.68138 | 0.53933 | 0.248 | 0.09338 | 1307.63374 | 0.82701 | 0.75359 | 0.90889 | 0.76485 | 2653.84074 | 0.58246 | 0.54899 | 0.50282 | 0.47691 | 0.45614
| 2652.87641 | 0.91477 | 0.67448 | 1305.70507 | 0.65279 | 0.51787 | 0.22609 | 0.07344 | 1305.70507 | 0.8162 | 0.75376 | 0.90865 | 0.76419 | 2652.87641 | 0.58246 | 0.54912 | 0.50286 | 0.47689 | 0.45616
| 2651.91208 | 0.91462 | 0.67428 | 1303.77641 | 0.61445 | 0.49262 | 0.19719 | 0.04807 | 1303.77641 | 0.80174 | 0.75502 | 0.90884 | 0.76423 | 2651.91208 | 0.58247 | 0.54916 | 0.50285 | 0.47685 | 0.45616
| 2650.94775 | 0.91439 | 0.67389 | 1301.84775 | 0.57728 | 0.46985 | 0.16906 | 0.02392 | 1301.84775 | 0.78717 | 0.75614 | 0.90936 | 0.76511 | 2650.94775 | 0.58248 | 0.54911 | 0.50282 | 0.47681 | 0.45617
| 2649.98342 | 0.91415 | 0.67366 | 1299.91908 | 0.55024 | 0.45279 | 0.14767 | 0.00534 | 1299.91908 | 0.77533 | 0.75625 | 0.90977 | 0.76615 | 2649.98342 | 0.5825 | 0.54903 | 0.5028 | 0.47683 | 0.45615
| 2649.01908 | 0.91381 | 0.67366 | 1297.99042 | 0.53896 | 0.4431 | 0.13672 | -0.00543 | 1297.99042 | 0.7682 | 0.75634 | 0.91002 | 0.7668 | 2649.01908 | 0.58252 | 0.54901 | 0.5028 | 0.47688 | 0.45611
| 2648.05475 | 0.91361 | 0.67392 | 1296.06176 | 0.5443 | 0.44078 | 0.13658 | -0.00836 | 1296.06176 | 0.76622 | 0.75695 | 0.91021 | 0.76706 | 2648.05475 | 0.58253 | 0.54908 | 0.50281 | 0.47689 | 0.45607
| 2647.09042 | 0.91377 | 0.67435 | 1294.13309 | 0.56111 | 0.44395 | 0.14386 | -0.00572 | 1294.13309 | 0.768 | 0.75804 | 0.91042 | 0.76717 | 2647.09042 | 0.58256 | 0.54918 | 0.50283 | 0.47689 | 0.45606
| 2646.12609 | 0.9141 | 0.67464 | 1292.20443 | 0.58118 | 0.44974 | 0.15339 | -0.000877501 | 1292.20443 | 0.77124 | 0.75948 | 0.91074 | 0.76753 | 2646.12609 | 0.58267 | 0.54932 | 0.50287 | 0.47695 | 0.45613
| 2645.16176 | 0.9143 | 0.67475 | 1290.27577 | 0.60022 | 0.45676 | 0.16241 | 0.00425 | 1290.27577 | 0.77462 | 0.76042 | 0.91106 | 0.76827 | 2645.16176 | 0.58282 | 0.54952 | 0.5029 | 0.47698 | 0.4562
| 2644.19743 | 0.91435 | 0.67481 | 1288.3471 | 0.62115 | 0.46666 | 0.17255 | 0.01071 | 1288.3471 | 0.77881 | 0.76074 | 0.91123 | 0.76872 | 2644.19743 | 0.58286 | 0.54965 | 0.50292 | 0.47696 | 0.4562
| 2643.23309 | 0.91432 | 0.67486 | 1286.41844 | 0.64901 | 0.48233 | 0.18698 | 0.02039 | 1286.41844 | 0.78496 | 0.76074 | 0.9113 | 0.76839 | 2643.23309 | 0.58283 | 0.54966 | 0.50295 | 0.47699 | 0.45624
| 2642.26876 | 0.91419 | 0.67487 | 1284.48978 | 0.68389 | 0.50442 | 0.20627 | 0.03303 | 1284.48978 | 0.79277 | 0.76009 | 0.91136 | 0.76802 | 2642.26876 | 0.58283 | 0.54963 | 0.50298 | 0.47706 | 0.45631
| 2641.30443 | 0.91418 | 0.675 | 1282.56111 | 0.72071 | 0.53039 | 0.22796 | 0.04709 | 1282.56111 | 0.80117 | 0.75924 | 0.91154 | 0.76804 | 2641.30443 | 0.58277 | 0.54962 | 0.50297 | 0.47704 | 0.4563
| 2640.3401 | 0.9145 | 0.67524 | 1280.63245 | 0.75483 | 0.55754 | 0.24998 | 0.06217 | 1280.63245 | 0.80988 | 0.75902 | 0.91185 | 0.76792 | 2640.3401 | 0.58266 | 0.54959 | 0.50291 | 0.47689 | 0.45622
| 2639.37577 | 0.91496 | 0.67522 | 1278.70379 | 0.78509 | 0.58507 | 0.27248 | 0.07852 | 1278.70379 | 0.81899 | 0.75942 | 0.912 | 0.76765 | 2639.37577 | 0.58263 | 0.54957 | 0.50284 | 0.47674 | 0.4562
| 2638.41144 | 0.91509 | 0.67503 | 1276.77512 | 0.81108 | 0.61138 | 0.29508 | 0.09433 | 1276.77512 | 0.82751 | 0.75996 | 0.9119 | 0.76713 | 2638.41144 | 0.58275 | 0.54965 | 0.50281 | 0.47673 | 0.45626
| 2637.4471 | 0.91474 | 0.67492 | 1274.84646 | 0.83046 | 0.63111 | 0.31384 | 0.10476 | 1274.84646 | 0.83298 | 0.7603 | 0.91195 | 0.76627 | 2637.4471 | 0.58296 | 0.54975 | 0.50282 | 0.47688 | 0.45633
| 2636.48277 | 0.91423 | 0.67464 | 1272.9178 | 0.83932 | 0.63665 | 0.32193 | 0.10422 | 1272.9178 | 0.8327 | 0.76028 | 0.91233 | 0.76603 | 2636.48277 | 0.58313 | 0.54984 | 0.50286 | 0.47703 | 0.45632
| 2635.51844 | 0.91392 | 0.67422 | 1270.98913 | 0.83407 | 0.62308 | 0.31351 | 0.08963 | 1270.98913 | 0.82501 | 0.75981 | 0.91278 | 0.76673 | 2635.51844 | 0.58317 | 0.54998 | 0.50292 | 0.4771 | 0.45621
| 2634.55411 | 0.91377 | 0.67411 | 1269.06047 | 0.81271 | 0.59175 | 0.28747 | 0.06177 | 1269.06047 | 0.80965 | 0.75917 | 0.91293 | 0.76707 | 2634.55411 | 0.58309 | 0.55005 | 0.50297 | 0.47707 | 0.45608
| 2633.58978 | 0.91365 | 0.67448 | 1267.13181 | 0.7774 | 0.55192 | 0.24994 | 0.02653 | 1267.13181 | 0.78878 | 0.75885 | 0.91279 | 0.76616 | 2633.58978 | 0.583 | 0.55001 | 0.50298 | 0.47698 | 0.45604
| 2632.62545 | 0.91379 | 0.67506 | 1265.20314 | 0.73361 | 0.51442 | 0.20954 | -0.00846 | 1265.20314 | 0.76616 | 0.75865 | 0.91263 | 0.76479 | 2632.62545 | 0.58297 | 0.54996 | 0.50299 | 0.47689 | 0.45612
| 2631.66111 | 0.91409 | 0.67523 | 1263.27448 | 0.6865 | 0.48462 | 0.17183 | -0.03843 | 1263.27448 | 0.74492 | 0.75848 | 0.91261 | 0.76423 | 2631.66111 | 0.583 | 0.54995 | 0.50301 | 0.47688 | 0.45622
| 2630.69678 | 0.91402 | 0.67496 | 1261.34582 | 0.6384 | 0.46178 | 0.13778 | -0.06327 | 1261.34582 | 0.72572 | 0.75923 | 0.91265 | 0.76484 | 2630.69678 | 0.58306 | 0.54999 | 0.50301 | 0.47691 | 0.45628
| 2629.73245 | 0.91376 | 0.67477 | 1259.41715 | 0.58968 | 0.44274 | 0.10588 | -0.08554 | 1259.41715 | 0.70702 | 0.76046 | 0.91272 | 0.7659 | 2629.73245 | 0.5831 | 0.5501 | 0.50299 | 0.47692 | 0.45632
| 2628.76812 | 0.91379 | 0.67506 | 1257.48849 | 0.54043 | 0.42486 | 0.07473 | -0.10755 | 1257.48849 | 0.68683 | 0.76085 | 0.91269 | 0.76643 | 2628.76812 | 0.58309 | 0.55018 | 0.50296 | 0.4769 | 0.45633
| 2627.80379 | 0.9141 | 0.67558 | 1255.55983 | 0.49128 | 0.40693 | 0.04383 | -0.13 | 1255.55983 | 0.66408 | 0.76071 | 0.91245 | 0.76627 | 2627.80379 | 0.5831 | 0.55018 | 0.50293 | 0.47685 | 0.45624
| 2626.83946 | 0.91445 | 0.67582 | 1253.63116 | 0.44374 | 0.38901 | 0.0136 | -0.15207 | 1253.63116 | 0.63897 | 0.76059 | 0.91206 | 0.76613 | 2626.83946 | 0.58318 | 0.55019 | 0.50293 | 0.47681 | 0.45612
| 2625.87512 | 0.91465 | 0.67595 | 1251.7025 | 0.39972 | 0.37204 | -0.01456 | -0.17251 | 1251.7025 | 0.61252 | 0.76046 | 0.9116 | 0.76619 | 2625.87512 | 0.58326 | 0.55025 | 0.50296 | 0.47677 | 0.4561
| 2624.91079 | 0.91469 | 0.67598 | 1249.77384 | 0.3606 | 0.35712 | -0.03921 | -0.19018 | 1249.77384 | 0.58631 | 0.76061 | 0.91105 | 0.76593 | 2624.91079 | 0.58323 | 0.55026 | 0.50298 | 0.47672 | 0.45612
| 2623.94646 | 0.91481 | 0.67547 | 1247.84517 | 0.3268 | 0.34442 | -0.05978 | -0.20451 | 1247.84517 | 0.56189 | 0.76081 | 0.91062 | 0.76543 | 2623.94646 | 0.58312 | 0.5502 | 0.50297 | 0.47672 | 0.4561
| 2622.98213 | 0.9149 | 0.67489 | 1245.91651 | 0.29858 | 0.33384 | -0.07601 | -0.21532 | 1245.91651 | 0.54094 | 0.7607 | 0.91066 | 0.76496 | 2622.98213 | 0.58307 | 0.55006 | 0.50291 | 0.47673 | 0.45606
| 2622.0178 | 0.91466 | 0.67488 | 1243.98785 | 0.2761 | 0.32538 | -0.08788 | -0.22268 | 1243.98785 | 0.52502 | 0.76024 | 0.91113 | 0.76426 | 2622.0178 | 0.58302 | 0.54989 | 0.50277 | 0.47658 | 0.45598
| 2621.05347 | 0.91419 | 0.6752 | 1242.05918 | 0.25962 | 0.31898 | -0.09541 | -0.22664 | 1242.05918 | 0.51579 | 0.75929 | 0.91147 | 0.76333 | 2621.05347 | 0.58296 | 0.54988 | 0.50265 | 0.47636 | 0.45586
| 2620.08913 | 0.91369 | 0.67565 | 1240.13052 | 0.24954 | 0.31444 | -0.0986 | -0.22705 | 1240.13052 | 0.51482 | 0.75806 | 0.9113 | 0.76241 | 2620.08913 | 0.58302 | 0.55012 | 0.50265 | 0.47629 | 0.45581
| 2619.1248 | 0.91333 | 0.67619 | 1238.20186 | 0.24644 | 0.31146 | -0.09731 | -0.22351 | 1238.20186 | 0.52313 | 0.75659 | 0.91073 | 0.76117 | 2619.1248 | 0.58313 | 0.55034 | 0.50271 | 0.47634 | 0.45586
| 2618.16047 | 0.91336 | 0.67654 | 1236.27319 | 0.25122 | 0.30982 | -0.09096 | -0.21541 | 1236.27319 | 0.54075 | 0.75504 | 0.9101 | 0.75938 | 2618.16047 | 0.58312 | 0.55032 | 0.50272 | 0.47634 | 0.45586
| 2617.19614 | 0.91388 | 0.67656 | 1234.34453 | 0.26495 | 0.30949 | -0.07853 | -0.20193 | 1234.34453 | 0.56654 | 0.75447 | 0.9093 | 0.75761 | 2617.19614 | 0.58305 | 0.55019 | 0.50268 | 0.47627 | 0.45583
| 2616.23181 | 0.91452 | 0.67649 | 1232.41587 | 0.2886 | 0.3106 | -0.05911 | -0.18228 | 1232.41587 | 0.59849 | 0.75457 | 0.90811 | 0.75642 | 2616.23181 | 0.58307 | 0.55021 | 0.50267 | 0.47624 | 0.45583
| 2615.26748 | 0.91474 | 0.67655 | 1230.4872 | 0.3229 | 0.31344 | -0.03205 | -0.15587 | 1230.4872 | 0.63432 | 0.75378 | 0.90696 | 0.75582 | 2615.26748 | 0.58314 | 0.55034 | 0.50272 | 0.47624 | 0.4558
| 2614.30314 | 0.91461 | 0.67682 | 1228.55854 | 0.36813 | 0.31841 | 0.00299 | -0.12276 | 1228.55854 | 0.67168 | 0.75205 | 0.90631 | 0.75521 | 2614.30314 | 0.58316 | 0.55042 | 0.50278 | 0.47623 | 0.45574
| 2613.33881 | 0.91448 | 0.67714 | 1226.62988 | 0.42334 | 0.32611 | 0.04538 | -0.084 | 1226.62988 | 0.70836 | 0.75023 | 0.90589 | 0.75356 | 2613.33881 | 0.58317 | 0.55039 | 0.5028 | 0.47619 | 0.4557
| 2612.37448 | 0.91443 | 0.67712 | 1224.70121 | 0.4859 | 0.33712 | 0.09333 | -0.04115 | 1224.70121 | 0.74289 | 0.74888 | 0.90546 | 0.75084 | 2612.37448 | 0.58317 | 0.5503 | 0.50278 | 0.47612 | 0.45567
| 2611.41015 | 0.91446 | 0.67681 | 1222.77255 | 0.55203 | 0.3519 | 0.14425 | 0.00388 | 1222.77255 | 0.77438 | 0.74821 | 0.9049 | 0.74808 | 2611.41015 | 0.58315 | 0.55025 | 0.50274 | 0.47608 | 0.4556
| 2610.44582 | 0.91462 | 0.67684 | 1220.84389 | 0.61751 | 0.37055 | 0.19499 | 0.04827 | 1220.84389 | 0.80186 | 0.74799 | 0.90393 | 0.74559 | 2610.44582 | 0.58309 | 0.5503 | 0.5027 | 0.47608 | 0.45548
| 2609.48149 | 0.91476 | 0.67717 | 1218.91522 | 0.6787 | 0.39262 | 0.24235 | 0.08878 | 1218.91522 | 0.82456 | 0.74715 | 0.9026 | 0.74317 | 2609.48149 | 0.58302 | 0.55036 | 0.50269 | 0.4761 | 0.45542
| 2608.51715 | 0.91508 | 0.67725 | 1216.98656 | 0.7331 | 0.41729 | 0.28398 | 0.12372 | 1216.98656 | 0.84264 | 0.74424 | 0.90136 | 0.74111 | 2608.51715 | 0.58299 | 0.55035 | 0.50271 | 0.47611 | 0.45547
| 2607.55282 | 0.91578 | 0.6772 | 1215.0579 | 0.77689 | 0.44259 | 0.31674 | 0.15035 | 1215.0579 | 0.85563 | 0.73987 | 0.90028 | 0.73925 | 2607.55282 | 0.58296 | 0.55028 | 0.50269 | 0.47609 | 0.4555
| 2606.58849 | 0.91607 | 0.67715 | 1213.12923 | 0.80827 | 0.46639 | 0.3401 | 0.16761 | 1213.12923 | 0.86373 | 0.7364 | 0.89899 | 0.73691 | 2606.58849 | 0.58289 | 0.55027 | 0.50264 | 0.47601 | 0.45549
| 2605.62416 | 0.9153 | 0.67686 | 1211.20057 | 0.82832 | 0.48648 | 0.3547 | 0.17611 | 1211.20057 | 0.86763 | 0.73455 | 0.89757 | 0.73424 | 2605.62416 | 0.5829 | 0.55036 | 0.50263 | 0.47592 | 0.45547
| 2604.65983 | 0.91423 | 0.67662 | 1209.27191 | 0.8381 | 0.50127 | 0.36078 | 0.17734 | 1209.27191 | 0.86819 | 0.73347 | 0.89641 | 0.73152 | 2604.65983 | 0.58306 | 0.55049 | 0.50267 | 0.47599 | 0.45548
| 2603.6955 | 0.9138 | 0.67687 | 1207.34324 | 0.83855 | 0.51041 | 0.35955 | 0.17354 | 1207.34324 | 0.86646 | 0.73256 | 0.89576 | 0.7285 | 2603.6955 | 0.58322 | 0.5506 | 0.50272 | 0.47609 | 0.45543
| 2602.73116 | 0.91409 | 0.67732 | 1205.41458 | 0.83339 | 0.51576 | 0.35479 | 0.16829 | 1205.41458 | 0.86404 | 0.73095 | 0.89545 | 0.72513 | 2602.73116 | 0.58323 | 0.55064 | 0.50271 | 0.47606 | 0.45531
| 2601.76683 | 0.91458 | 0.67753 | 1203.48592 | 0.82952 | 0.52197 | 0.35305 | 0.16685 | 1203.48592 | 0.86338 | 0.72828 | 0.89487 | 0.72176 | 2601.76683 | 0.58317 | 0.55067 | 0.50269 | 0.47598 | 0.45525
| 2600.8025 | 0.91512 | 0.67788 | 1201.55725 | 0.83222 | 0.5318 | 0.3579 | 0.17131 | 1201.55725 | 0.86544 | 0.72568 | 0.89364 | 0.71869 | 2600.8025 | 0.58316 | 0.5508 | 0.50265 | 0.47595 | 0.45523
| 2599.83817 | 0.9156 | 0.67851 | 1199.62859 | 0.8382 | 0.54118 | 0.36185 | 0.17312 | 1199.62859 | 0.86627 | 0.72369 | 0.89227 | 0.71595 | 2599.83817 | 0.58323 | 0.55092 | 0.50261 | 0.47597 | 0.45522
| 2598.87384 | 0.91559 | 0.67876 | 1197.69993 | 0.85402 | 0.55929 | 0.37517 | 0.18304 | 1197.69993 | 0.87077 | 0.72153 | 0.8914 | 0.71317 | 2598.87384 | 0.58334 | 0.55089 | 0.50262 | 0.476 | 0.45528
| 2597.90951 | 0.91524 | 0.67849 | 1195.77126 | 0.87126 | 0.58087 | 0.38883 | 0.19304 | 1195.77126 | 0.87523 | 0.7193 | 0.89095 | 0.7104 | 2597.90951 | 0.58339 | 0.5507 | 0.50267 | 0.47596 | 0.45535
| 2596.94517 | 0.91508 | 0.67824 | 1193.8426 | 0.88561 | 0.60342 | 0.39929 | 0.2007 | 1193.8426 | 0.87861 | 0.71819 | 0.89035 | 0.70849 | 2596.94517 | 0.58339 | 0.55059 | 0.50267 | 0.47583 | 0.45533
| 2595.98084 | 0.91507 | 0.67829 | 1191.91394 | 0.89533 | 0.62485 | 0.40618 | 0.20527 | 1191.91394 | 0.8806 | 0.71802 | 0.88972 | 0.70753 | 2595.98084 | 0.58334 | 0.5506 | 0.50261 | 0.47569 | 0.45528
| 2595.01651 | 0.91498 | 0.67847 | 1189.98527 | 0.89926 | 0.64226 | 0.40957 | 0.20625 | 1189.98527 | 0.88103 | 0.71751 | 0.88964 | 0.70682 | 2595.01651 | 0.58329 | 0.55055 | 0.50256 | 0.47559 | 0.45526
| 2594.05218 | 0.915 | 0.6785 | 1188.05661 | 0.89667 | 0.65309 | 0.40862 | 0.20304 | 1188.05661 | 0.87963 | 0.71694 | 0.89012 | 0.70657 | 2594.05218 | 0.5833 | 0.5505 | 0.50252 | 0.47555 | 0.45522
| 2593.08785 | 0.91497 | 0.67808 | 1186.12795 | 0.88718 | 0.65628 | 0.40192 | 0.19504 | 1186.12795 | 0.87612 | 0.71787 | 0.89076 | 0.70731 | 2593.08785 | 0.58333 | 0.55066 | 0.5025 | 0.4756 | 0.45516
| 2592.12352 | 0.9143 | 0.67756 | 1184.19928 | 0.86974 | 0.65058 | 0.38741 | 0.1813 | 1184.19928 | 0.86998 | 0.72084 | 0.89152 | 0.70937 | 2592.12352 | 0.58333 | 0.55093 | 0.50253 | 0.47566 | 0.45509
| 2591.15918 | 0.91345 | 0.67767 | 1182.27062 | 0.84302 | 0.63471 | 0.3642 | 0.16091 | 1182.27062 | 0.86062 | 0.72439 | 0.89272 | 0.71239 | 2591.15918 | 0.58333 | 0.551 | 0.50256 | 0.47562 | 0.45505
| 2590.19485 | 0.91321 | 0.67815 | 1180.34196 | 0.80738 | 0.61 | 0.33385 | 0.13424 | 1180.34196 | 0.84785 | 0.72692 | 0.89445 | 0.7155 | 2590.19485 | 0.58338 | 0.5509 | 0.50258 | 0.47561 | 0.45512
| 2589.23052 | 0.91351 | 0.67851 | 1178.41329 | 0.76613 | 0.5805 | 0.29928 | 0.1034 | 1178.41329 | 0.83227 | 0.72857 | 0.89624 | 0.71849 | 2589.23052 | 0.58346 | 0.55085 | 0.50259 | 0.47578 | 0.45532
| 2588.26619 | 0.91402 | 0.67869 | 1176.48463 | 0.72402 | 0.55109 | 0.26386 | 0.07147 | 1176.48463 | 0.8151 | 0.72996 | 0.89762 | 0.72122 | 2588.26619 | 0.58358 | 0.55091 | 0.5026 | 0.47597 | 0.45552
| 2587.30186 | 0.91454 | 0.67881 | 1174.55597 | 0.68465 | 0.52468 | 0.22964 | 0.04047 | 1174.55597 | 0.79725 | 0.73128 | 0.89873 | 0.72322 | 2587.30186 | 0.58368 | 0.55099 | 0.50265 | 0.47599 | 0.45556
| 2586.33753 | 0.91476 | 0.67911 | 1172.6273 | 0.64857 | 0.50111 | 0.19664 | 0.01106 | 1172.6273 | 0.77904 | 0.73258 | 0.89997 | 0.72427 | 2586.33753 | 0.58363 | 0.55106 | 0.50269 | 0.47587 | 0.45552
| 2585.37319 | 0.9146 | 0.67931 | 1170.69864 | 0.61363 | 0.47958 | 0.16516 | -0.01618 | 1170.69864 | 0.76087 | 0.7339 | 0.90116 | 0.72503 | 2585.37319 | 0.58354 | 0.55122 | 0.50267 | 0.47577 | 0.45555
| 2584.40886 | 0.91445 | 0.67907 | 1168.76998 | 0.57927 | 0.46076 | 0.13721 | -0.04037 | 1168.76998 | 0.74347 | 0.73504 | 0.90184 | 0.72632 | 2584.40886 | 0.58362 | 0.5514 | 0.50263 | 0.47578 | 0.45565
| 2583.44453 | 0.9145 | 0.67877 | 1166.84131 | 0.54936 | 0.44583 | 0.11491 | -0.06063 | 1166.84131 | 0.72784 | 0.73545 | 0.90208 | 0.72751 | 2583.44453 | 0.58375 | 0.55139 | 0.50264 | 0.47581 | 0.45565
| 2582.4802 | 0.91446 | 0.6786 | 1164.91265 | 0.52841 | 0.43466 | 0.09838 | -0.07728 | 1164.91265 | 0.71414 | 0.73548 | 0.9022 | 0.728 | 2582.4802 | 0.58386 | 0.55124 | 0.50269 | 0.47587 | 0.45565
| 2581.51587 | 0.91414 | 0.67851 | 1162.98399 | 0.51153 | 0.42447 | 0.0828 | -0.09355 | 1162.98399 | 0.69988 | 0.73575 | 0.90205 | 0.72813 | 2581.51587 | 0.58403 | 0.55123 | 0.50271 | 0.47603 | 0.4558
| 2580.55154 | 0.91373 | 0.6788 | 1161.05532 | 0.48019 | 0.4099 | 0.05741 | -0.11519 | 1161.05532 | 0.67936 | 0.73584 | 0.90161 | 0.72769 | 2580.55154 | 0.58422 | 0.55134 | 0.5027 | 0.47616 | 0.45595
| 2579.5872 | 0.9136 | 0.67948 | 1159.12666 | 0.42077 | 0.38764 | 0.0153 | -0.14567 | 1159.12666 | 0.64658 | 0.73563 | 0.90121 | 0.72687 | 2579.5872 | 0.58426 | 0.55139 | 0.50274 | 0.47612 | 0.45589
| 2578.62287 | 0.91373 | 0.67963 | 1157.198 | 0.34523 | 0.36154 | -0.03492 | -0.18041 | 1157.198 | 0.60126 | 0.73518 | 0.90097 | 0.72609 | 2578.62287 | 0.58423 | 0.55141 | 0.50282 | 0.47607 | 0.45582
| 2577.65854 | 0.91368 | 0.67885 | 1155.26933 | 0.27691 | 0.33863 | -0.07813 | -0.21043 | 1155.26933 | 0.55074 | 0.73414 | 0.90075 | 0.72472 | 2577.65854 | 0.58422 | 0.55157 | 0.50288 | 0.47605 | 0.45586
| 2576.69421 | 0.91367 | 0.67834 | 1153.34067 | 0.22801 | 0.32236 | -0.1074 | -0.23097 | 1153.34067 | 0.50505 | 0.73308 | 0.90046 | 0.72298 | 2576.69421 | 0.58417 | 0.55176 | 0.50289 | 0.47598 | 0.45581
| 2575.72988 | 0.91433 | 0.67907 | 1151.41201 | 0.19903 | 0.31216 | -0.12389 | -0.24249 | 1151.41201 | 0.47223 | 0.73249 | 0.90011 | 0.72194 | 2575.72988 | 0.58407 | 0.55185 | 0.50287 | 0.47593 | 0.45571
| 2574.76555 | 0.91539 | 0.68028 | 1149.48334 | 0.18668 | 0.30628 | -0.13055 | -0.24688 | 1149.48334 | 0.45755 | 0.73206 | 0.89975 | 0.7214 | 2574.76555 | 0.58412 | 0.5519 | 0.50286 | 0.47601 | 0.45576
| 2573.80121 | 0.91597 | 0.68095 | 1147.55468 | 0.18948 | 0.30341 | -0.12871 | -0.24515 | 1147.55468 | 0.4635 | 0.73178 | 0.89926 | 0.72063 | 2573.80121 | 0.58428 | 0.55196 | 0.50289 | 0.47617 | 0.45591
| 2572.83688 | 0.9159 | 0.68073 | 1145.62602 | 0.21174 | 0.30303 | -0.11714 | -0.23682 | 1145.62602 | 0.48927 | 0.73155 | 0.8985 | 0.71963 | 2572.83688 | 0.58433 | 0.552 | 0.50294 | 0.47631 | 0.45604
| 2571.87255 | 0.91567 | 0.6801 | 1143.69735 | 0.26324 | 0.30525 | -0.09233 | -0.22017 | 1143.69735 | 0.53064 | 0.73075 | 0.89785 | 0.71858 | 2571.87255 | 0.58436 | 0.55202 | 0.50298 | 0.47636 | 0.45615
| 2570.90822 | 0.91542 | 0.67974 | 1141.76869 | 0.34962 | 0.31065 | -0.05126 | -0.19355 | 1141.76869 | 0.58086 | 0.72933 | 0.89791 | 0.71738 | 2570.90822 | 0.5845 | 0.55199 | 0.503 | 0.47634 | 0.45619
| 2569.94389 | 0.9151 | 0.67963 | 1139.84003 | 0.4599 | 0.32 | 0.0043 | -0.15703 | 1139.84003 | 0.63288 | 0.72795 | 0.89865 | 0.71638 | 2569.94389 | 0.5846 | 0.55201 | 0.503 | 0.47635 | 0.45618
| 2568.97956 | 0.91486 | 0.67969 | 1137.91136 | 0.5694 | 0.33389 | 0.06657 | -0.11315 | 1137.91136 | 0.68137 | 0.72726 | 0.8993 | 0.71616 | 2568.97956 | 0.58452 | 0.55205 | 0.50297 | 0.47634 | 0.45614
| 2568.01522 | 0.91477 | 0.68001 | 1135.9827 | 0.65876 | 0.35265 | 0.12699 | -0.06604 | 1135.9827 | 0.72348 | 0.72754 | 0.89931 | 0.71673 | 2568.01522 | 0.58432 | 0.55192 | 0.50289 | 0.47619 | 0.45603
| 2567.05089 | 0.91493 | 0.68014 | 1134.05404 | 0.72287 | 0.3762 | 0.18025 | -0.02049 | 1134.05404 | 0.75786 | 0.72851 | 0.89907 | 0.71776 | 2567.05089 | 0.58424 | 0.55179 | 0.50283 | 0.47609 | 0.45594
| 2566.08656 | 0.91534 | 0.67996 | 1132.12537 | 0.76506 | 0.40327 | 0.22288 | 0.01869 | 1132.12537 | 0.78389 | 0.7293 | 0.89927 | 0.71883 | 2566.08656 | 0.58441 | 0.55192 | 0.50282 | 0.47622 | 0.45599
| 2565.12223 | 0.91554 | 0.67993 | 1130.19671 | 0.78978 | 0.43079 | 0.25266 | 0.04767 | 1130.19671 | 0.80151 | 0.72973 | 0.90004 | 0.71971 | 2565.12223 | 0.58461 | 0.55211 | 0.50284 | 0.47641 | 0.45609
| 2564.1579 | 0.91513 | 0.67998 | 1128.26805 | 0.80106 | 0.45462 | 0.26982 | 0.0642 | 1128.26805 | 0.81103 | 0.73054 | 0.90122 | 0.72048 | 2564.1579 | 0.58467 | 0.55226 | 0.50288 | 0.47651 | 0.45616
| 2563.19357 | 0.91439 | 0.67956 | 1126.33938 | 0.80252 | 0.47054 | 0.27549 | 0.06741 | 1126.33938 | 0.81284 | 0.73233 | 0.90252 | 0.72105 | 2563.19357 | 0.58472 | 0.55243 | 0.50293 | 0.4766 | 0.45624
| 2562.22923 | 0.91395 | 0.67899 | 1124.41072 | 0.7955 | 0.47592 | 0.27052 | 0.0591 | 1124.41072 | 0.80813 | 0.73451 | 0.90363 | 0.72155 | 2562.22923 | 0.58476 | 0.55247 | 0.50295 | 0.47666 | 0.45626
| 2561.2649 | 0.91404 | 0.67912 | 1122.48206 | 0.77908 | 0.47174 | 0.25681 | 0.04384 | 1122.48206 | 0.79925 | 0.73608 | 0.90448 | 0.72244 | 2561.2649 | 0.5848 | 0.55239 | 0.50295 | 0.47662 | 0.4562
| 2560.30057 | 0.91445 | 0.67971 | 1120.55339 | 0.75075 | 0.46113 | 0.23583 | 0.02571 | 1120.55339 | 0.78828 | 0.73721 | 0.90515 | 0.72428 | 2560.30057 | 0.58486 | 0.55237 | 0.50298 | 0.47649 | 0.45616
| 2559.33624 | 0.91484 | 0.67986 | 1118.62473 | 0.70642 | 0.44621 | 0.20651 | 0.00541 | 1118.62473 | 0.77538 | 0.73881 | 0.90583 | 0.72675 | 2559.33624 | 0.58485 | 0.55233 | 0.50299 | 0.47636 | 0.4561
| 2558.37191 | 0.91486 | 0.6797 | 1116.69607 | 0.64318 | 0.42695 | 0.16621 | -0.02019 | 1116.69607 | 0.75807 | 0.74106 | 0.9068 | 0.72874 | 2558.37191 | 0.58491 | 0.55232 | 0.50296 | 0.47644 | 0.45613
| 2557.40758 | 0.91438 | 0.67975 | 1114.7674 | 0.56275 | 0.40309 | 0.11434 | -0.05498 | 1114.7674 | 0.73231 | 0.74336 | 0.90817 | 0.73042 | 2557.40758 | 0.58508 | 0.55236 | 0.50302 | 0.47661 | 0.45627
| 2556.44324 | 0.91389 | 0.67993 | 1112.83874 | 0.47337 | 0.37697 | 0.05604 | -0.09768 | 1112.83874 | 0.69611 | 0.74516 | 0.90971 | 0.73251 | 2556.44324 | 0.58503 | 0.55225 | 0.50314 | 0.47655 | 0.45626
| 2555.47891 | 0.91363 | 0.68004 | 1110.91008 | 0.38862 | 0.35304 | 0.00112 | -0.13993 | 1110.91008 | 0.65316 | 0.74627 | 0.91103 | 0.73423 | 2555.47891 | 0.58478 | 0.5521 | 0.50314 | 0.47635 | 0.45611
| 2554.51458 | 0.91335 | 0.68016 | 1108.98141 | 0.3215 | 0.33463 | -0.04144 | -0.17264 | 1108.98141 | 0.61235 | 0.74707 | 0.912 | 0.73538 | 2554.51458 | 0.58467 | 0.5521 | 0.50301 | 0.47631 | 0.45608
| 2553.55025 | 0.9135 | 0.68029 | 1107.05275 | 0.27853 | 0.32232 | -0.06733 | -0.19159 | 1107.05275 | 0.58404 | 0.74831 | 0.91278 | 0.73741 | 2553.55025 | 0.58483 | 0.55223 | 0.50296 | 0.47644 | 0.45617
| 2552.58592 | 0.91417 | 0.6803 | 1105.12409 | 0.2597 | 0.31523 | -0.07623 | -0.19615 | 1105.12409 | 0.57653 | 0.75016 | 0.91373 | 0.74049 | 2552.58592 | 0.58505 | 0.55241 | 0.50302 | 0.47665 | 0.4563
| 2551.62159 | 0.91433 | 0.68024 | 1103.19542 | 0.26368 | 0.31253 | -0.06841 | -0.18556 | 1103.19542 | 0.59352 | 0.75248 | 0.91508 | 0.74333 | 2551.62159 | 0.58513 | 0.55254 | 0.50307 | 0.47676 | 0.45636
| 2550.65725 | 0.91386 | 0.68051 | 1101.26676 | 0.29142 | 0.31398 | -0.04262 | -0.15798 | 1101.26676 | 0.63169 | 0.75506 | 0.91646 | 0.74551 | 2550.65725 | 0.58502 | 0.55248 | 0.50305 | 0.4767 | 0.45629
| 2549.69292 | 0.91359 | 0.68098 | 1099.3381 | 0.34443 | 0.31986 | 0.00189 | -0.11363 | 1099.3381 | 0.68091 | 0.75741 | 0.91737 | 0.74763 | 2549.69292 | 0.58485 | 0.55236 | 0.50298 | 0.47658 | 0.45615
| 2548.72859 | 0.9136 | 0.68086 | 1097.40943 | 0.41938 | 0.33069 | 0.06062 | -0.05913 | 1097.40943 | 0.72904 | 0.75923 | 0.91801 | 0.75014 | 2548.72859 | 0.58483 | 0.5524 | 0.50295 | 0.47657 | 0.45611
| 2547.76426 | 0.91375 | 0.68024 | 1095.48077 | 0.50491 | 0.34662 | 0.12316 | -0.00579 | 1095.48077 | 0.76796 | 0.76067 | 0.91863 | 0.7525 | 2547.76426 | 0.58504 | 0.5526 | 0.50296 | 0.47662 | 0.45621
| 2546.79993 | 0.91414 | 0.67994 | 1093.55211 | 0.58642 | 0.36686 | 0.17942 | 0.03759 | 1093.55211 | 0.79552 | 0.76232 | 0.91918 | 0.75417 | 2546.79993 | 0.58532 | 0.55271 | 0.503 | 0.47669 | 0.45633
| 2545.8356 | 0.91432 | 0.67995 | 1091.62344 | 0.65451 | 0.38894 | 0.22314 | 0.06626 | 1091.62344 | 0.81219 | 0.76428 | 0.91992 | 0.75531 | 2545.8356 | 0.58548 | 0.55275 | 0.50305 | 0.47678 | 0.45641
| 2544.87126 | 0.91423 | 0.67985 | 1089.69478 | 0.70747 | 0.40811 | 0.25073 | 0.07671 | 1089.69478 | 0.818 | 0.76547 | 0.92095 | 0.75605 | 2544.87126 | 0.5855 | 0.55279 | 0.50306 | 0.47678 | 0.45646
| 2543.90693 | 0.91446 | 0.6798 | 1087.76612 | 0.74702 | 0.41886 | 0.26117 | 0.06839 | 1087.76612 | 0.81339 | 0.76551 | 0.92183 | 0.75661 | 2543.90693 | 0.58544 | 0.55271 | 0.50303 | 0.47671 | 0.45652
| 2542.9426 | 0.91482 | 0.67988 | 1085.83745 | 0.775 | 0.4176 | 0.25666 | 0.04603 | 1085.83745 | 0.80054 | 0.76572 | 0.92236 | 0.75713 | 2542.9426 | 0.58544 | 0.5526 | 0.50304 | 0.47674 | 0.45658
| 2541.97827 | 0.91479 | 0.6799 | 1083.90879 | 0.79203 | 0.40645 | 0.24346 | 0.01904 | 1083.90879 | 0.78411 | 0.76663 | 0.92272 | 0.75725 | 2541.97827 | 0.58546 | 0.55265 | 0.50311 | 0.47678 | 0.45654
| 2541.01394 | 0.91447 | 0.67986 | 1081.98013 | 0.79605 | 0.39313 | 0.22944 | -0.00219 | 1081.98013 | 0.77037 | 0.76722 | 0.92298 | 0.75698 | 2541.01394 | 0.5854 | 0.55272 | 0.50312 | 0.47676 | 0.45647
| 2540.04961 | 0.91399 | 0.67975 | 1080.05146 | 0.78196 | 0.38399 | 0.21791 | -0.01305 | 1080.05146 | 0.76302 | 0.76715 | 0.92312 | 0.75684 | 2540.04961 | 0.58542 | 0.55272 | 0.50309 | 0.47683 | 0.4566
| 2539.08527 | 0.91324 | 0.67957 | 1078.1228 | 0.74572 | 0.37874 | 0.20459 | -0.01809 | 1078.1228 | 0.75954 | 0.76688 | 0.92331 | 0.75675 | 2539.08527 | 0.58555 | 0.55282 | 0.5031 | 0.47695 | 0.45676
| 2538.12094 | 0.91247 | 0.67956 | 1076.19414 | 0.6926 | 0.37266 | 0.1836 | -0.02539 | 1076.19414 | 0.75439 | 0.76702 | 0.92372 | 0.75683 | 2538.12094 | 0.5856 | 0.55303 | 0.50308 | 0.47689 | 0.45669
| 2537.15661 | 0.91231 | 0.67991 | 1074.26547 | 0.64188 | 0.36366 | 0.15914 | -0.03586 | 1074.26547 | 0.74682 | 0.76828 | 0.92436 | 0.75759 | 2537.15661 | 0.58558 | 0.55304 | 0.50302 | 0.47673 | 0.45654
| 2536.19228 | 0.91296 | 0.68046 | 1072.33681 | 0.62015 | 0.35577 | 0.14648 | -0.04044 | 1072.33681 | 0.74342 | 0.76994 | 0.92498 | 0.75865 | 2536.19228 | 0.58558 | 0.55285 | 0.503 | 0.47666 | 0.4565
| 2535.22795 | 0.91407 | 0.68084 | 1070.40815 | 0.64467 | 0.35501 | 0.1593 | -0.02845 | 1070.40815 | 0.7522 | 0.77086 | 0.92537 | 0.75995 | 2535.22795 | 0.58554 | 0.55266 | 0.503 | 0.47663 | 0.45648
| 2534.26362 | 0.915 | 0.68084 | 1068.47948 | 0.70885 | 0.36511 | 0.1986 | 0.00349 | 1068.47948 | 0.77412 | 0.77121 | 0.92571 | 0.76148 | 2534.26362 | 0.58554 | 0.55266 | 0.50304 | 0.4767 | 0.45651
| 2533.29928 | 0.91501 | 0.68075 | 1066.55082 | 0.78403 | 0.3863 | 0.25155 | 0.04885 | 1066.55082 | 0.8022 | 0.77119 | 0.92632 | 0.76215 | 2533.29928 | 0.58576 | 0.5529 | 0.50316 | 0.4769 | 0.45671
| 2532.33495 | 0.91408 | 0.68063 | 1064.62216 | 0.84283 | 0.41465 | 0.30142 | 0.09628 | 1064.62216 | 0.82855 | 0.77131 | 0.92706 | 0.76213 | 2532.33495 | 0.58599 | 0.55313 | 0.50324 | 0.47711 | 0.45689
| 2531.37062 | 0.91304 | 0.68028 | 1062.69349 | 0.87822 | 0.44293 | 0.33978 | 0.13761 | 1062.69349 | 0.8495 | 0.77223 | 0.92771 | 0.76266 | 2531.37062 | 0.58599 | 0.55322 | 0.5031 | 0.4772 | 0.45689
| 2530.40629 | 0.91284 | 0.68011 | 1060.76483 | 0.89758 | 0.46472 | 0.36775 | 0.17085 | 1060.76483 | 0.86522 | 0.77366 | 0.92835 | 0.76399 | 2530.40629 | 0.58584 | 0.55318 | 0.50286 | 0.47716 | 0.4568
| 2529.44196 | 0.91341 | 0.68043 | 1058.83617 | 0.90973 | 0.47885 | 0.38972 | 0.1981 | 1058.83617 | 0.87747 | 0.77525 | 0.92893 | 0.76583 | 2529.44196 | 0.58569 | 0.55312 | 0.50279 | 0.47703 | 0.45667
| 2528.47763 | 0.91382 | 0.68084 | 1056.9075 | 0.91938 | 0.48767 | 0.40757 | 0.22086 | 1056.9075 | 0.88729 | 0.77693 | 0.9294 | 0.76766 | 2528.47763 | 0.58567 | 0.55315 | 0.5029 | 0.47693 | 0.45664
| 2527.51329 | 0.91364 | 0.68089 | 1054.97884 | 0.92733 | 0.49365 | 0.42092 | 0.23893 | 1054.97884 | 0.89485 | 0.77848 | 0.9302 | 0.76911 | 2527.51329 | 0.58579 | 0.55318 | 0.503 | 0.47694 | 0.45676
| 2526.54896 | 0.91342 | 0.68081 | 1053.05018 | 0.93328 | 0.49962 | 0.43093 | 0.25308 | 1053.05018 | 0.90063 | 0.77978 | 0.93143 | 0.77058 | 2526.54896 | 0.58595 | 0.55317 | 0.50304 | 0.47696 | 0.45686
| 2525.58463 | 0.9137 | 0.68096 | 1051.12151 | 0.93815 | 0.50799 | 0.43933 | 0.26489 | 1051.12151 | 0.90537 | 0.78064 | 0.93242 | 0.77189 | 2525.58463 | 0.58606 | 0.55326 | 0.50311 | 0.47695 | 0.45691
| 2524.6203 | 0.91391 | 0.68077 | 1049.19285 | 0.94399 | 0.51903 | 0.44653 | 0.27529 | 1049.19285 | 0.90947 | 0.78114 | 0.93284 | 0.77232 | 2524.6203 | 0.58615 | 0.5534 | 0.50316 | 0.47702 | 0.45698
| 2523.65597 | 0.91342 | 0.68019 | 1047.26419 | 0.95078 | 0.53182 | 0.45269 | 0.28416 | 1047.26419 | 0.91293 | 0.78191 | 0.93316 | 0.77246 | 2523.65597 | 0.58618 | 0.55338 | 0.50311 | 0.47716 | 0.45702
| 2522.69164 | 0.9128 | 0.68018 | 1045.33552 | 0.95528 | 0.54501 | 0.45733 | 0.29047 | 1045.33552 | 0.91536 | 0.78341 | 0.93377 | 0.7733 | 2522.69164 | 0.58611 | 0.55321 | 0.50305 | 0.47723 | 0.457
| 2521.7273 | 0.91255 | 0.68067 | 1043.40686 | 0.9558 | 0.55716 | 0.46002 | 0.29444 | 1043.40686 | 0.91688 | 0.78524 | 0.9345 | 0.77477 | 2521.7273 | 0.58594 | 0.55301 | 0.50303 | 0.47714 | 0.45693
| 2520.76297 | 0.91247 | 0.68049 | 1041.4782 | 0.95416 | 0.56724 | 0.46196 | 0.29702 | 1041.4782 | 0.91786 | 0.78659 | 0.93483 | 0.77615 | 2520.76297 | 0.58575 | 0.55291 | 0.50297 | 0.47702 | 0.4568
| 2519.79864 | 0.91221 | 0.67958 | 1039.54953 | 0.95231 | 0.5737 | 0.46348 | 0.29648 | 1039.54953 | 0.91766 | 0.78702 | 0.93454 | 0.77681 | 2519.79864 | 0.58565 | 0.55299 | 0.50291 | 0.47696 | 0.4567
| 2518.83431 | 0.91188 | 0.67898 | 1037.62087 | 0.95069 | 0.57349 | 0.46263 | 0.29009 | 1037.62087 | 0.91521 | 0.78721 | 0.93408 | 0.77733 | 2518.83431 | 0.58566 | 0.55322 | 0.50288 | 0.4769 | 0.45668
| 2517.86998 | 0.91212 | 0.67926 | 1035.69221 | 0.94888 | 0.56168 | 0.45655 | 0.27641 | 1035.69221 | 0.90991 | 0.78853 | 0.93415 | 0.77831 | 2517.86998 | 0.5857 | 0.55336 | 0.5029 | 0.47679 | 0.4566
| 2516.90565 | 0.91305 | 0.68007 | 1033.76354 | 0.94671 | 0.53474 | 0.44388 | 0.25519 | 1033.76354 | 0.90148 | 0.79069 | 0.93502 | 0.779 | 2516.90565 | 0.58565 | 0.55325 | 0.50302 | 0.47671 | 0.45644
| 2515.94131 | 0.91381 | 0.6807 | 1031.83488 | 0.94462 | 0.49645 | 0.42636 | 0.22801 | 1031.83488 | 0.89031 | 0.79228 | 0.93644 | 0.7796 | 2515.94131 | 0.58556 | 0.55305 | 0.50313 | 0.4767 | 0.45636
| 2514.97698 | 0.91385 | 0.68095 | 1029.90622 | 0.94352 | 0.45676 | 0.40705 | 0.19912 | 1029.90622 | 0.87792 | 0.79307 | 0.93783 | 0.78101 | 2514.97698 | 0.58566 | 0.55295 | 0.50312 | 0.47675 | 0.45648
| 2514.01265 | 0.91347 | 0.68103 | 1027.97755 | 0.94401 | 0.42509 | 0.38928 | 0.17383 | 1027.97755 | 0.86659 | 0.79347 | 0.93884 | 0.7828 | 2514.01265 | 0.58588 | 0.55302 | 0.50301 | 0.47683 | 0.45672
| 2513.04832 | 0.91295 | 0.68076 | 1026.04889 | 0.94529 | 0.40601 | 0.37654 | 0.1558 | 1026.04889 | 0.85822 | 0.79371 | 0.93963 | 0.78361 | 2513.04832 | 0.58605 | 0.55321 | 0.50294 | 0.47693 | 0.4569
| 2512.08399 | 0.91247 | 0.68013 | 1024.12023 | 0.94544 | 0.39962 | 0.3704 | 0.14707 | 1024.12023 | 0.85407 | 0.79416 | 0.94046 | 0.78297 | 2512.08399 | 0.58615 | 0.55337 | 0.50292 | 0.47701 | 0.45695
| 2511.11966 | 0.91237 | 0.6798 | 1022.19156 | 0.94142 | 0.40345 | 0.36817 | 0.14635 | 1022.19156 | 0.85372 | 0.79512 | 0.94104 | 0.78232 | 2511.11966 | 0.58623 | 0.55344 | 0.5029 | 0.47699 | 0.45689
| 2510.15532 | 0.91263 | 0.68002 | 1020.2629 | 0.92696 | 0.41331 | 0.36322 | 0.14617 | 1020.2629 | 0.85363 | 0.79636 | 0.94109 | 0.78279 | 2510.15532 | 0.58624 | 0.5534 | 0.50287 | 0.47688 | 0.45678
| 2509.19099 | 0.91287 | 0.68034 | 1018.33424 | 0.89286 | 0.42251 | 0.34729 | 0.13698 | 1018.33424 | 0.84919 | 0.79723 | 0.94104 | 0.78374 | 2509.19099 | 0.58618 | 0.55326 | 0.50288 | 0.47678 | 0.45666
| 2508.22666 | 0.91286 | 0.68037 | 1016.40557 | 0.83553 | 0.42276 | 0.31572 | 0.11416 | 1016.40557 | 0.83781 | 0.79756 | 0.94146 | 0.78451 | 2508.22666 | 0.58601 | 0.5531 | 0.50297 | 0.4767 | 0.45651
| 2507.26233 | 0.91281 | 0.68004 | 1014.47691 | 0.7701 | 0.41132 | 0.27605 | 0.08431 | 1014.47691 | 0.82215 | 0.79785 | 0.94218 | 0.78497 | 2507.26233 | 0.58585 | 0.55295 | 0.50303 | 0.47665 | 0.45637
| 2506.298 | 0.91287 | 0.67954 | 1012.54825 | 0.7256 | 0.39527 | 0.24635 | 0.0632 | 1012.54825 | 0.81046 | 0.79835 | 0.94288 | 0.78512 | 2506.298 | 0.58586 | 0.55296 | 0.50304 | 0.47669 | 0.45636
| 2505.33367 | 0.91267 | 0.67932 | 1010.61958 | 0.72229 | 0.38372 | 0.24165 | 0.06342 | 1010.61958 | 0.81059 | 0.79905 | 0.94341 | 0.78527 | 2505.33367 | 0.58595 | 0.55311 | 0.50297 | 0.4768 | 0.45643
| 2504.36933 | 0.91217 | 0.67972 | 1008.69092 | 0.7603 | 0.38144 | 0.26603 | 0.08755 | 1008.69092 | 0.82389 | 0.80002 | 0.94369 | 0.78594 | 2504.36933 | 0.58597 | 0.55317 | 0.50279 | 0.47685 | 0.45642
| 2503.405 | 0.91175 | 0.68046 | 1006.76226 | 0.82237 | 0.38926 | 0.31112 | 0.12805 | 1006.76226 | 0.8448 | 0.80107 | 0.94385 | 0.78727 | 2503.405 | 0.58596 | 0.55308 | 0.50266 | 0.47673 | 0.45633
| 2502.44067 | 0.91145 | 0.6808 | 1004.83359 | 0.882 | 0.40472 | 0.35864 | 0.17038 | 1004.83359 | 0.86501 | 0.80166 | 0.94412 | 0.78877 | 2502.44067 | 0.58597 | 0.55302 | 0.50268 | 0.47658 | 0.45632
| 2501.47634 | 0.91151 | 0.68066 | 1002.90493 | 0.92126 | 0.42323 | 0.39371 | 0.20344 | 1002.90493 | 0.87981 | 0.80197 | 0.94442 | 0.78973 | 2501.47634 | 0.586 | 0.55311 | 0.50275 | 0.47653 | 0.45643
| 2500.51201 | 0.91178 | 0.68044 | 1000.97627 | 0.94203 | 0.44115 | 0.41538 | 0.22671 | 1000.97627 | 0.88976 | 0.80267 | 0.94451 | 0.78997 | 2500.51201 | 0.58605 | 0.55322 | 0.50276 | 0.47649 | 0.45651
| 2499.54768 | 0.91175 | 0.68017 | 999.0476 | 0.95376 | 0.457 | 0.42946 | 0.24347 | 999.0476 | 0.89672 | 0.80321 | 0.94433 | 0.78974 | 2499.54768 | 0.58611 | 0.55316 | 0.50274 | 0.4764 | 0.45646
| 2498.58334 | 0.91184 | 0.68004 | 997.11894 | 0.9611 | 0.47052 | 0.4401 | 0.25549 | 997.11894 | 0.9016 | 0.80254 | 0.94481 | 0.78905 | 2498.58334 | 0.58612 | 0.55293 | 0.50274 | 0.47628 | 0.45635
| 2497.61901 | 0.91221 | 0.6802 | 995.19028 | 0.96548 | 0.48203 | 0.44871 | 0.26468 | 995.19028 | 0.90528 | 0.80191 | 0.94589 | 0.78842 | 2497.61901 | 0.58599 | 0.55271 | 0.50278 | 0.47623 | 0.45628
| 2496.65468 | 0.9121 | 0.68003 | 993.26161 | 0.9683 | 0.49221 | 0.45503 | 0.27234 | 993.26161 | 0.90831 | 0.80305 | 0.94711 | 0.78935 | 2496.65468 | 0.58582 | 0.55267 | 0.50283 | 0.47628 | 0.45625
| 2495.69035 | 0.91144 | 0.6795 | 991.33295 | 0.97079 | 0.50158 | 0.45935 | 0.27874 | 991.33295 | 0.91082 | 0.80504 | 0.94758 | 0.7916 | 2495.69035 | 0.58581 | 0.55286 | 0.50284 | 0.47643 | 0.45629
| 2494.72602 | 0.91088 | 0.67953 | 989.40429 | 0.97333 | 0.50999 | 0.46267 | 0.28443 | 989.40429 | 0.91303 | 0.80667 | 0.94755 | 0.79302 | 2494.72602 | 0.58594 | 0.55308 | 0.50282 | 0.47655 | 0.45645
| 2493.76169 | 0.91066 | 0.68009 | 987.47563 | 0.97464 | 0.51732 | 0.46555 | 0.28941 | 987.47563 | 0.91495 | 0.80771 | 0.94752 | 0.79266 | 2493.76169 | 0.58599 | 0.55309 | 0.5028 | 0.47655 | 0.4566
| 2492.79735 | 0.9107 | 0.68018 | 985.54696 | 0.97333 | 0.52372 | 0.46785 | 0.293 | 985.54696 | 0.91633 | 0.80771 | 0.94714 | 0.79129 | 2492.79735 | 0.58596 | 0.55297 | 0.50276 | 0.47657 | 0.45661
| 2491.83302 | 0.91086 | 0.67974 | 983.6183 | 0.97068 | 0.52908 | 0.46901 | 0.29539 | 983.6183 | 0.91724 | 0.807 | 0.94656 | 0.79022 | 2491.83302 | 0.58599 | 0.55295 | 0.50274 | 0.47667 | 0.45654
| 2490.86869 | 0.91078 | 0.67969 | 981.68964 | 0.96871 | 0.5337 | 0.46898 | 0.2972 | 981.68964 | 0.91793 | 0.8067 | 0.94649 | 0.79062 | 2490.86869 | 0.586 | 0.55293 | 0.50273 | 0.47663 | 0.4564
| 2489.90436 | 0.91069 | 0.68017 | 979.76097 | 0.9673 | 0.53802 | 0.46826 | 0.29822 | 979.76097 | 0.91832 | 0.8071 | 0.9468 | 0.79232 | 2489.90436 | 0.58602 | 0.55289 | 0.50273 | 0.47647 | 0.45626
| 2488.94003 | 0.91131 | 0.68047 | 977.83231 | 0.96478 | 0.54141 | 0.46721 | 0.29798 | 977.83231 | 0.91823 | 0.8076 | 0.94674 | 0.79389 | 2488.94003 | 0.58615 | 0.55293 | 0.50275 | 0.47646 | 0.45625
| 2487.9757 | 0.91246 | 0.68051 | 975.90365 | 0.96043 | 0.54334 | 0.46606 | 0.29727 | 975.90365 | 0.91796 | 0.80779 | 0.94653 | 0.79432 | 2487.9757 | 0.58624 | 0.55301 | 0.50277 | 0.47658 | 0.45628
| 2487.01136 | 0.91298 | 0.68055 | 973.97498 | 0.9564 | 0.54473 | 0.46551 | 0.29733 | 973.97498 | 0.91798 | 0.80762 | 0.94698 | 0.79379 | 2487.01136 | 0.58621 | 0.55303 | 0.50274 | 0.47664 | 0.45624
| 2486.04703 | 0.91239 | 0.68045 | 972.04632 | 0.95483 | 0.54677 | 0.46591 | 0.29805 | 972.04632 | 0.91825 | 0.80748 | 0.94778 | 0.79248 | 2486.04703 | 0.5862 | 0.55311 | 0.50272 | 0.47663 | 0.45623
| 2485.0827 | 0.91191 | 0.68038 | 970.11766 | 0.95509 | 0.5496 | 0.46656 | 0.29884 | 970.11766 | 0.91855 | 0.80788 | 0.94788 | 0.79097 | 2485.0827 | 0.58623 | 0.55325 | 0.50272 | 0.47663 | 0.45627
| 2484.11837 | 0.91207 | 0.68033 | 968.18899 | 0.95566 | 0.55291 | 0.46695 | 0.29971 | 968.18899 | 0.91889 | 0.8081 | 0.94744 | 0.79052 | 2484.11837 | 0.58617 | 0.55326 | 0.50266 | 0.47653 | 0.4562
| 2483.15404 | 0.91232 | 0.68018 | 966.26033 | 0.95527 | 0.55644 | 0.46718 | 0.30031 | 966.26033 | 0.91911 | 0.80753 | 0.94721 | 0.79081 | 2483.15404 | 0.58604 | 0.55305 | 0.50258 | 0.47636 | 0.45601
| 2482.18971 | 0.91264 | 0.68044 | 964.33167 | 0.95392 | 0.56008 | 0.46764 | 0.30061 | 964.33167 | 0.91922 | 0.80681 | 0.94714 | 0.7906 | 2482.18971 | 0.58596 | 0.55278 | 0.50256 | 0.47627 | 0.45589
| 2481.22537 | 0.91314 | 0.68096 | 962.403 | 0.95317 | 0.56382 | 0.46856 | 0.30166 | 962.403 | 0.91963 | 0.80649 | 0.9468 | 0.78995 | 2481.22537 | 0.58591 | 0.55263 | 0.50261 | 0.4762 | 0.45589
| 2480.26104 | 0.91331 | 0.68104 | 960.47434 | 0.95388 | 0.56774 | 0.46943 | 0.30371 | 960.47434 | 0.9204 | 0.80665 | 0.94626 | 0.78909 | 2480.26104 | 0.58586 | 0.55266 | 0.50272 | 0.47609 | 0.45599
| 2479.29671 | 0.91295 | 0.68091 | 958.54568 | 0.95489 | 0.57172 | 0.46954 | 0.30516 | 958.54568 | 0.92095 | 0.80682 | 0.94585 | 0.78813 | 2479.29671 | 0.58582 | 0.55278 | 0.50278 | 0.47601 | 0.45607
| 2478.33238 | 0.91287 | 0.68105 | 956.61701 | 0.9546 | 0.57556 | 0.46902 | 0.30509 | 956.61701 | 0.92092 | 0.80692 | 0.94543 | 0.78762 | 2478.33238 | 0.58578 | 0.55287 | 0.50275 | 0.47602 | 0.45601
| 2477.36805 | 0.91354 | 0.68126 | 954.68835 | 0.95355 | 0.57915 | 0.46855 | 0.30457 | 954.68835 | 0.92072 | 0.80685 | 0.9449 | 0.78758 | 2477.36805 | 0.58569 | 0.55281 | 0.5027 | 0.47601 | 0.45585
| 2476.40372 | 0.91398 | 0.68119 | 952.75969 | 0.95283 | 0.58268 | 0.46883 | 0.30472 | 952.75969 | 0.92078 | 0.80604 | 0.94459 | 0.78765 | 2476.40372 | 0.58565 | 0.5526 | 0.50268 | 0.47594 | 0.45576
| 2475.43938 | 0.91339 | 0.68071 | 950.83102 | 0.95247 | 0.58716 | 0.47023 | 0.30619 | 950.83102 | 0.92133 | 0.80499 | 0.94452 | 0.7872 | 2475.43938 | 0.58576 | 0.55249 | 0.50267 | 0.47587 | 0.45583
| 2474.47505 | 0.91256 | 0.68024 | 948.90236 | 0.95323 | 0.59381 | 0.47236 | 0.30912 | 948.90236 | 0.92243 | 0.80434 | 0.94436 | 0.78583 | 2474.47505 | 0.58589 | 0.55264 | 0.50267 | 0.47588 | 0.45595
| 2473.51072 | 0.91262 | 0.6803 | 946.9737 | 0.95565 | 0.60205 | 0.47431 | 0.31204 | 946.9737 | 0.92352 | 0.80376 | 0.94397 | 0.78436 | 2473.51072 | 0.58591 | 0.55277 | 0.50263 | 0.4759 | 0.45601
| 2472.54639 | 0.91324 | 0.6806 | 945.04503 | 0.95894 | 0.6106 | 0.47629 | 0.31391 | 945.04503 | 0.92422 | 0.80333 | 0.94366 | 0.78352 | 2472.54639 | 0.58579 | 0.55266 | 0.50251 | 0.47584 | 0.45591
| 2471.58206 | 0.91329 | 0.68077 | 943.11637 | 0.96313 | 0.61951 | 0.47958 | 0.31614 | 943.11637 | 0.92505 | 0.80364 | 0.94346 | 0.78336 | 2471.58206 | 0.58563 | 0.55255 | 0.50241 | 0.47576 | 0.45572
| 2470.61773 | 0.9128 | 0.68095 | 941.18771 | 0.96838 | 0.62881 | 0.48364 | 0.31932 | 941.18771 | 0.92623 | 0.80449 | 0.94297 | 0.78361 | 2470.61773 | 0.58557 | 0.55266 | 0.50242 | 0.47573 | 0.45557
| 2469.65339 | 0.91254 | 0.68086 | 939.25904 | 0.97313 | 0.63746 | 0.48635 | 0.3219 | 939.25904 | 0.92718 | 0.8054 | 0.94245 | 0.78382 | 2469.65339 | 0.58563 | 0.55286 | 0.50248 | 0.47581 | 0.45556
| 2468.68906 | 0.91251 | 0.68049 | 937.33038 | 0.97656 | 0.64524 | 0.48767 | 0.32314 | 937.33038 | 0.92764 | 0.80639 | 0.94249 | 0.78375 | 2468.68906 | 0.58576 | 0.55298 | 0.50252 | 0.47591 | 0.45562
| 2467.72473 | 0.91252 | 0.68028 | 935.40172 | 0.97925 | 0.65295 | 0.48857 | 0.32378 | 935.40172 | 0.92787 | 0.8067 | 0.943 | 0.78296 | 2467.72473 | 0.58585 | 0.55293 | 0.5025 | 0.47591 | 0.45565
| 2466.7604 | 0.91278 | 0.6802 | 933.47305 | 0.9811 | 0.66029 | 0.48937 | 0.32438 | 933.47305 | 0.92809 | 0.80581 | 0.94358 | 0.78187 | 2466.7604 | 0.58578 | 0.55267 | 0.50246 | 0.47578 | 0.45562
| 2465.79607 | 0.91327 | 0.68016 | 931.54439 | 0.98187 | 0.66648 | 0.4904 | 0.32466 | 931.54439 | 0.92819 | 0.80514 | 0.94422 | 0.78211 | 2465.79607 | 0.58568 | 0.55236 | 0.50244 | 0.47568 | 0.4556
| 2464.83174 | 0.91362 | 0.68034 | 929.61573 | 0.98154 | 0.67143 | 0.49095 | 0.32382 | 929.61573 | 0.92789 | 0.80554 | 0.94467 | 0.78355 | 2464.83174 | 0.58575 | 0.55229 | 0.50248 | 0.4757 | 0.45562
| 2463.8674 | 0.91366 | 0.68075 | 927.68706 | 0.98002 | 0.67497 | 0.48992 | 0.32224 | 927.68706 | 0.9273 | 0.80667 | 0.9446 | 0.78476 | 2463.8674 | 0.58575 | 0.55243 | 0.50255 | 0.47567 | 0.45557
| 2462.90307 | 0.91358 | 0.68104 | 925.7584 | 0.97881 | 0.67752 | 0.4878 | 0.32111 | 925.7584 | 0.92689 | 0.80793 | 0.94444 | 0.78536 | 2462.90307 | 0.58554 | 0.55251 | 0.50258 | 0.47552 | 0.4554
| 2461.93874 | 0.91349 | 0.68102 | 923.82974 | 0.97898 | 0.67999 | 0.48583 | 0.32016 | 923.82974 | 0.92654 | 0.80847 | 0.94453 | 0.78563 | 2461.93874 | 0.58543 | 0.55247 | 0.50254 | 0.47546 | 0.45532
| 2460.97441 | 0.91319 | 0.68083 | 921.90107 | 0.9792 | 0.6823 | 0.48472 | 0.31868 | 921.90107 | 0.92599 | 0.80839 | 0.94484 | 0.78592 | 2460.97441 | 0.5856 | 0.5525 | 0.5025 | 0.47553 | 0.45541
| 2460.01008 | 0.9128 | 0.68063 | 919.97241 | 0.97911 | 0.6842 | 0.48443 | 0.31747 | 919.97241 | 0.92554 | 0.80843 | 0.94558 | 0.78616 | 2460.01008 | 0.58581 | 0.55264 | 0.5025 | 0.47566 | 0.45554
| 2459.04575 | 0.91289 | 0.68036 | 918.04375 | 0.97956 | 0.68575 | 0.48407 | 0.3169 | 918.04375 | 0.92533 | 0.80862 | 0.94613 | 0.78574 | 2459.04575 | 0.58586 | 0.5527 | 0.50251 | 0.4758 | 0.45563
| 2458.08141 | 0.91336 | 0.68019 | 916.11508 | 0.9796 | 0.68704 | 0.48277 | 0.31622 | 916.11508 | 0.92508 | 0.80845 | 0.94577 | 0.78485 | 2458.08141 | 0.58575 | 0.55254 | 0.50242 | 0.47579 | 0.45561
| 2457.11708 | 0.91372 | 0.68058 | 914.18642 | 0.97802 | 0.6886 | 0.48028 | 0.31564 | 914.18642 | 0.92486 | 0.80811 | 0.94513 | 0.78462 | 2457.11708 | 0.58556 | 0.55231 | 0.50227 | 0.4756 | 0.4555
| 2456.15275 | 0.91411 | 0.68125 | 912.25776 | 0.9767 | 0.68993 | 0.47654 | 0.31505 | 912.25776 | 0.92465 | 0.80816 | 0.94487 | 0.78522 | 2456.15275 | 0.58541 | 0.55229 | 0.50223 | 0.47544 | 0.45542
| 2455.18842 | 0.91436 | 0.68123 | 910.32909 | 0.9785 | 0.69059 | 0.47277 | 0.31374 | 910.32909 | 0.92416 | 0.8083 | 0.94473 | 0.78562 | 2455.18842 | 0.58539 | 0.55245 | 0.50231 | 0.47535 | 0.45543
| 2454.22409 | 0.9143 | 0.6805 | 908.40043 | 0.98064 | 0.69216 | 0.47105 | 0.31319 | 908.40043 | 0.92395 | 0.80802 | 0.94448 | 0.78531 | 2454.22409 | 0.58548 | 0.55251 | 0.50236 | 0.47527 | 0.45547
| 2453.25976 | 0.91424 | 0.68005 | 906.47177 | 0.9791 | 0.6948 | 0.47082 | 0.31465 | 906.47177 | 0.9245 | 0.80727 | 0.94409 | 0.78467 | 2453.25976 | 0.58558 | 0.55249 | 0.50234 | 0.47521 | 0.45547
| 2452.29542 | 0.91398 | 0.68025 | 904.5431 | 0.97614 | 0.69679 | 0.46954 | 0.31635 | 904.5431 | 0.92513 | 0.80658 | 0.94357 | 0.78401 | 2452.29542 | 0.58557 | 0.55243 | 0.5023 | 0.47515 | 0.45537
| 2451.33109 | 0.91325 | 0.6806 | 902.61444 | 0.9744 | 0.6984 | 0.46702 | 0.31659 | 902.61444 | 0.92522 | 0.80632 | 0.94313 | 0.78302 | 2451.33109 | 0.58545 | 0.55231 | 0.50222 | 0.47503 | 0.4552
| 2450.36676 | 0.91294 | 0.68102 | 900.68578 | 0.97323 | 0.70085 | 0.46585 | 0.31675 | 900.68578 | 0.92528 | 0.80539 | 0.94264 | 0.78169 | 2450.36676 | 0.58532 | 0.55216 | 0.50221 | 0.47494 | 0.45507
| 2449.40243 | 0.91369 | 0.68167 | 898.75711 | 0.97203 | 0.70349 | 0.46627 | 0.31825 | 898.75711 | 0.92583 | 0.80356 | 0.9419 | 0.78066 | 2449.40243 | 0.58526 | 0.55224 | 0.50231 | 0.47494 | 0.45499
| 2448.4381 | 0.91445 | 0.68196 | 896.82845 | 0.97001 | 0.70377 | 0.46472 | 0.31819 | 896.82845 | 0.92581 | 0.80236 | 0.94105 | 0.77998 | 2448.4381 | 0.58533 | 0.55253 | 0.50239 | 0.475 | 0.45495
| 2447.47377 | 0.91448 | 0.68165 | 894.89979 | 0.96608 | 0.69963 | 0.45922 | 0.3131 | 894.89979 | 0.92392 | 0.80235 | 0.94011 | 0.77949 | 2447.47377 | 0.58546 | 0.55262 | 0.50239 | 0.47505 | 0.455
| 2446.50943 | 0.91478 | 0.68164 | 892.97112 | 0.96025 | 0.69076 | 0.45065 | 0.30254 | 892.97112 | 0.91996 | 0.80262 | 0.93884 | 0.77902 | 2446.50943 | 0.58549 | 0.55246 | 0.5024 | 0.47506 | 0.45507
| 2445.5451 | 0.9154 | 0.68213 | 891.04246 | 0.95273 | 0.67555 | 0.43903 | 0.28472 | 891.04246 | 0.91314 | 0.80193 | 0.93739 | 0.77764 | 2445.5451 | 0.58538 | 0.55236 | 0.50242 | 0.47504 | 0.45506
| 2444.58077 | 0.91538 | 0.68244 | 889.1138 | 0.94319 | 0.65054 | 0.42211 | 0.25685 | 889.1138 | 0.90215 | 0.80018 | 0.93606 | 0.77515 | 2444.58077 | 0.58527 | 0.5524 | 0.50238 | 0.47505 | 0.45501
| 2443.61644 | 0.91504 | 0.68249 | 887.18513 | 0.93085 | 0.61609 | 0.39834 | 0.22124 | 887.18513 | 0.88746 | 0.7983 | 0.9348 | 0.77252 | 2443.61644 | 0.58527 | 0.5525 | 0.50233 | 0.47506 | 0.45499
| 2442.65211 | 0.91503 | 0.6827 | 885.25647 | 0.91232 | 0.57815 | 0.3694 | 0.18459 | 885.25647 | 0.87147 | 0.79665 | 0.93372 | 0.77025 | 2442.65211 | 0.58531 | 0.55252 | 0.5023 | 0.47501 | 0.45493
| 2441.68778 | 0.91527 | 0.68305 | 883.32781 | 0.88049 | 0.54149 | 0.33631 | 0.15153 | 883.32781 | 0.85619 | 0.79535 | 0.93299 | 0.76867 | 2441.68778 | 0.58539 | 0.55246 | 0.50236 | 0.475 | 0.4549
| 2440.72344 | 0.91543 | 0.68287 | 881.39914 | 0.82807 | 0.50555 | 0.29654 | 0.12119 | 881.39914 | 0.84137 | 0.7944 | 0.93235 | 0.76794 | 2440.72344 | 0.58545 | 0.55251 | 0.50259 | 0.47505 | 0.45496
| 2439.75911 | 0.91501 | 0.68191 | 879.47048 | 0.75535 | 0.46864 | 0.24836 | 0.08916 | 879.47048 | 0.82476 | 0.79328 | 0.93144 | 0.76741 | 2439.75911 | 0.58549 | 0.55272 | 0.50283 | 0.4751 | 0.45507
| 2438.79478 | 0.91427 | 0.68121 | 877.54182 | 0.67265 | 0.43242 | 0.19542 | 0.05333 | 877.54182 | 0.80481 | 0.79197 | 0.93036 | 0.76615 | 2438.79478 | 0.58557 | 0.55283 | 0.50303 | 0.47518 | 0.45525
| 2437.83045 | 0.9144 | 0.68151 | 875.61315 | 0.59479 | 0.40149 | 0.14604 | 0.0186 | 875.61315 | 0.78383 | 0.79108 | 0.92954 | 0.76417 | 2437.83045 | 0.58566 | 0.55276 | 0.50309 | 0.47525 | 0.4554
| 2436.86612 | 0.91558 | 0.68224 | 873.68449 | 0.53676 | 0.38036 | 0.11075 | -0.00525 | 873.68449 | 0.76833 | 0.7907 | 0.92939 | 0.76266 | 2436.86612 | 0.58574 | 0.55268 | 0.50283 | 0.47527 | 0.45543
| 2435.90179 | 0.91659 | 0.68292 | 871.75583 | 0.50836 | 0.37083 | 0.09773 | -0.01035 | 871.75583 | 0.76487 | 0.79025 | 0.92962 | 0.76252 | 2435.90179 | 0.58582 | 0.55263 | 0.50252 | 0.47527 | 0.45538
| 2434.93745 | 0.91654 | 0.68355 | 869.82716 | 0.51039 | 0.3712 | 0.1071 | 0.00308 | 869.82716 | 0.77386 | 0.78978 | 0.92958 | 0.76286 | 2434.93745 | 0.58575 | 0.55266 | 0.50249 | 0.47519 | 0.45534
| 2433.97312 | 0.91577 | 0.68383 | 867.8985 | 0.53415 | 0.37691 | 0.12967 | 0.02518 | 867.8985 | 0.78795 | 0.78979 | 0.92922 | 0.76283 | 2433.97312 | 0.58559 | 0.55291 | 0.50255 | 0.47505 | 0.45529
| 2433.00879 | 0.91509 | 0.6835 | 865.96984 | 0.5628 | 0.38266 | 0.15124 | 0.04218 | 865.96984 | 0.79827 | 0.79046 | 0.92891 | 0.76291 | 2433.00879 | 0.58553 | 0.55293 | 0.50254 | 0.47499 | 0.4552
| 2432.04446 | 0.91476 | 0.68284 | 864.04117 | 0.5814 | 0.38524 | 0.16209 | 0.04787 | 864.04117 | 0.80163 | 0.79123 | 0.9286 | 0.76318 | 2432.04446 | 0.58559 | 0.55254 | 0.50251 | 0.4751 | 0.45515
| 2431.08013 | 0.91456 | 0.68241 | 862.11251 | 0.5871 | 0.38485 | 0.16298 | 0.04646 | 862.11251 | 0.8008 | 0.79104 | 0.92838 | 0.76339 | 2431.08013 | 0.58569 | 0.55245 | 0.50246 | 0.47528 | 0.45518
| 2430.1158 | 0.91436 | 0.68244 | 860.18385 | 0.58675 | 0.38379 | 0.16105 | 0.04393 | 860.18385 | 0.79931 | 0.78993 | 0.92876 | 0.76371 | 2430.1158 | 0.58572 | 0.55287 | 0.5024 | 0.47539 | 0.45519
| 2429.15146 | 0.91407 | 0.68245 | 858.25518 | 0.59012 | 0.38468 | 0.16344 | 0.04448 | 858.25518 | 0.79963 | 0.78914 | 0.92985 | 0.76411 | 2429.15146 | 0.58565 | 0.5532 | 0.50245 | 0.47536 | 0.45508
| 2428.18713 | 0.91394 | 0.68233 | 856.32652 | 0.60429 | 0.38922 | 0.17446 | 0.05231 | 856.32652 | 0.80422 | 0.7892 | 0.93117 | 0.76503 | 2428.18713 | 0.58558 | 0.55306 | 0.5026 | 0.47525 | 0.45501
| 2427.2228 | 0.9145 | 0.68268 | 854.39786 | 0.63108 | 0.3977 | 0.19453 | 0.06964 | 854.39786 | 0.81409 | 0.79004 | 0.93214 | 0.76708 | 2427.2228 | 0.5856 | 0.55275 | 0.5027 | 0.47518 | 0.45511
| 2426.25847 | 0.91566 | 0.68336 | 852.46919 | 0.66618 | 0.40856 | 0.21918 | 0.09326 | 852.46919 | 0.82695 | 0.79155 | 0.93249 | 0.76935 | 2426.25847 | 0.58571 | 0.55286 | 0.50269 | 0.4752 | 0.45527
| 2425.29414 | 0.91624 | 0.68356 | 850.54053 | 0.69713 | 0.41726 | 0.23904 | 0.11407 | 850.54053 | 0.83777 | 0.79336 | 0.93252 | 0.77075 | 2425.29414 | 0.58581 | 0.55327 | 0.50259 | 0.4753 | 0.45538
| 2424.32981 | 0.91566 | 0.68296 | 848.61187 | 0.70925 | 0.41916 | 0.24541 | 0.12253 | 848.61187 | 0.84204 | 0.79463 | 0.93291 | 0.77201 | 2424.32981 | 0.58586 | 0.5533 | 0.50255 | 0.47546 | 0.45544
| 2423.36547 | 0.91515 | 0.6821 | 846.6832 | 0.69741 | 0.41365 | 0.23594 | 0.11475 | 846.6832 | 0.83811 | 0.79469 | 0.93389 | 0.77372 | 2423.36547 | 0.58588 | 0.55311 | 0.50276 | 0.47558 | 0.45548
| 2422.40114 | 0.9156 | 0.68172 | 844.75454 | 0.66585 | 0.40259 | 0.21288 | 0.09256 | 844.75454 | 0.82657 | 0.79486 | 0.93501 | 0.77528 | 2422.40114 | 0.5859 | 0.55309 | 0.50303 | 0.47556 | 0.45551
| 2421.43681 | 0.91625 | 0.68204 | 842.82588 | 0.62245 | 0.38868 | 0.18128 | 0.06199 | 842.82588 | 0.80978 | 0.79616 | 0.93591 | 0.77676 | 2421.43681 | 0.58594 | 0.55307 | 0.50309 | 0.47547 | 0.45551
| 2420.47248 | 0.91652 | 0.68273 | 840.89721 | 0.57656 | 0.37544 | 0.14811 | 0.03078 | 840.89721 | 0.79139 | 0.79749 | 0.9366 | 0.7783 | 2420.47248 | 0.58596 | 0.55301 | 0.50299 | 0.47546 | 0.45551
| 2419.50815 | 0.9165 | 0.68331 | 838.96855 | 0.53633 | 0.36516 | 0.11986 | 0.00474 | 838.96855 | 0.77494 | 0.79884 | 0.93742 | 0.77967 | 2419.50815 | 0.58584 | 0.55313 | 0.50282 | 0.47545 | 0.45546
| 2418.54382 | 0.91646 | 0.6834 | 837.03989 | 0.50807 | 0.35841 | 0.102 | -0.01241 | 837.03989 | 0.76347 | 0.80087 | 0.93833 | 0.78159 | 2418.54382 | 0.58571 | 0.55321 | 0.50266 | 0.4753 | 0.45528
| 2417.57948 | 0.91636 | 0.68292 | 835.11122 | 0.49689 | 0.35539 | 0.09813 | -0.01733 | 835.11122 | 0.76007 | 0.80254 | 0.939 | 0.78429 | 2417.57948 | 0.58576 | 0.55303 | 0.5026 | 0.47517 | 0.45512
| 2416.61515 | 0.91587 | 0.6823 | 833.18256 | 0.50638 | 0.35603 | 0.10871 | -0.00811 | 833.18256 | 0.7664 | 0.80303 | 0.93969 | 0.78612 | 2416.61515 | 0.58587 | 0.55292 | 0.50258 | 0.47521 | 0.45521
| 2415.65082 | 0.91548 | 0.68224 | 831.2539 | 0.53665 | 0.35985 | 0.13175 | 0.01374 | 831.2539 | 0.78076 | 0.80381 | 0.94039 | 0.78661 | 2415.65082 | 0.58588 | 0.55313 | 0.50251 | 0.47535 | 0.45542
| 2414.68649 | 0.91577 | 0.68269 | 829.32523 | 0.5818 | 0.36609 | 0.16317 | 0.04354 | 829.32523 | 0.79908 | 0.80629 | 0.9409 | 0.78736 | 2414.68649 | 0.58591 | 0.55354 | 0.50254 | 0.47548 | 0.4556
| 2413.72216 | 0.91601 | 0.68312 | 827.39657 | 0.63178 | 0.37401 | 0.19789 | 0.07549 | 827.39657 | 0.81733 | 0.80893 | 0.94152 | 0.78867 | 2413.72216 | 0.58603 | 0.55368 | 0.50266 | 0.47552 | 0.45569
| 2412.75783 | 0.91592 | 0.68341 | 825.46791 | 0.67893 | 0.38302 | 0.23228 | 0.10566 | 825.46791 | 0.83345 | 0.80992 | 0.94227 | 0.78959 | 2412.75783 | 0.58607 | 0.55323 | 0.50271 | 0.47549 | 0.45568
| 2411.79349 | 0.91604 | 0.68339 | 823.53924 | 0.72106 | 0.392 | 0.26398 | 0.13289 | 823.53924 | 0.84719 | 0.80988 | 0.943 | 0.7899 | 2411.79349 | 0.58601 | 0.55293 | 0.50267 | 0.47544 | 0.45565
| 2410.82916 | 0.91625 | 0.68306 | 821.61058 | 0.75671 | 0.39994 | 0.29071 | 0.15622 | 821.61058 | 0.85841 | 0.80964 | 0.94369 | 0.78973 | 2410.82916 | 0.58599 | 0.55327 | 0.50253 | 0.47543 | 0.45564
| 2409.86483 | 0.9163 | 0.68297 | 819.68192 | 0.78406 | 0.40719 | 0.31122 | 0.17481 | 819.68192 | 0.86704 | 0.80976 | 0.94435 | 0.78957 | 2409.86483 | 0.58602 | 0.5536 | 0.50246 | 0.47544 | 0.45559
| 2408.9005 | 0.9163 | 0.68323 | 817.75325 | 0.80425 | 0.41487 | 0.32643 | 0.18905 | 817.75325 | 0.87346 | 0.81089 | 0.94515 | 0.79013 | 2408.9005 | 0.58598 | 0.55356 | 0.50252 | 0.47543 | 0.4555
| 2407.93617 | 0.91636 | 0.68351 | 815.82459 | 0.82096 | 0.42422 | 0.33997 | 0.20056 | 815.82459 | 0.87855 | 0.8121 | 0.94598 | 0.79127 | 2407.93617 | 0.58591 | 0.55342 | 0.5026 | 0.47542 | 0.45542
| 2406.97184 | 0.91681 | 0.68388 | 813.89593 | 0.83551 | 0.43689 | 0.35581 | 0.21266 | 813.89593 | 0.88379 | 0.81229 | 0.94666 | 0.79215 | 2406.97184 | 0.58593 | 0.55325 | 0.50272 | 0.47545 | 0.45537
| 2406.0075 | 0.91737 | 0.68415 | 811.96726 | 0.84542 | 0.45427 | 0.37409 | 0.22796 | 811.96726 | 0.89029 | 0.81214 | 0.94734 | 0.79227 | 2406.0075 | 0.58597 | 0.55315 | 0.50284 | 0.47545 | 0.45535
| 2405.04317 | 0.91706 | 0.68375 | 810.0386 | 0.8547 | 0.47581 | 0.39174 | 0.24601 | 810.0386 | 0.89776 | 0.81262 | 0.94805 | 0.7921 | 2405.04317 | 0.58598 | 0.55327 | 0.50284 | 0.47537 | 0.45535
| 2404.07884 | 0.91625 | 0.68301 | 808.10994 | 0.8689 | 0.49855 | 0.40622 | 0.26409 | 808.10994 | 0.90505 | 0.81355 | 0.94878 | 0.79227 | 2404.07884 | 0.586 | 0.55343 | 0.50274 | 0.47531 | 0.45541
| 2403.11451 | 0.91608 | 0.68283 | 806.18127 | 0.87919 | 0.5177 | 0.41548 | 0.27802 | 806.18127 | 0.91054 | 0.81437 | 0.94914 | 0.79283 | 2403.11451 | 0.58601 | 0.55338 | 0.50276 | 0.47535 | 0.45546
| 2402.15018 | 0.91648 | 0.68307 | 804.25261 | 0.87478 | 0.52807 | 0.41669 | 0.28325 | 804.25261 | 0.91257 | 0.81483 | 0.94891 | 0.79313 | 2402.15018 | 0.58597 | 0.55316 | 0.50281 | 0.47545 | 0.45544
| 2401.18585 | 0.91684 | 0.68289 | 802.32395 | 0.85922 | 0.52807 | 0.40903 | 0.27818 | 802.32395 | 0.9106 | 0.81505 | 0.94898 | 0.79277 | 2401.18585 | 0.58598 | 0.55314 | 0.50243 | 0.47563 | 0.45549
| 2400.22151 | 0.91694 | 0.68236 | 800.39528 | 0.84284 | 0.52209 | 0.39706 | 0.2676 | 800.39528 | 0.90644 | 0.81589 | 0.94978 | 0.79258 | 2400.22151 | 0.58607 | 0.55352 | 0.50192 | 0.4758 | 0.45554
| 2399.25718 | 0.9169 | 0.68204 | 798.46662 | 0.83228 | 0.51663 | 0.38779 | 0.25949 | 798.46662 | 0.90321 | 0.81745 | 0.95068 | 0.79298 | 2399.25718 | 0.58559 | 0.55301 | 0.50287 | 0.47378 | 0.4533
| 2398.29285 | 0.91678 | 0.68192 | 796.53796 | 0.83006 | 0.51625 | 0.38556 | 0.25821 | 796.53796 | 0.9027 | 0.81818 | 0.95105 | 0.7932 | 2398.29285 | 0.58547 | 0.5525 | 0.50617 | 0.47333 | 0.45296
| 2397.32852 | 0.91646 | 0.68182 | 794.60929 | 0.83648 | 0.52308 | 0.392 | 0.26399 | 794.60929 | 0.90501 | 0.81778 | 0.95095 | 0.79303 | 2397.32852 | 0.58552 | 0.55223 | 0.50741 | 0.47335 | 0.45335
| 2396.36419 | 0.91621 | 0.68171 | 792.68063 | 0.84992 | 0.53727 | 0.4057 | 0.27494 | 792.68063 | 0.90934 | 0.81757 | 0.95108 | 0.79303 | 2396.36419 | 0.58557 | 0.55257 | 0.50532 | 0.47342 | 0.45364
| 2395.39986 | 0.91633 | 0.68165 | 790.75197 | 0.8683 | 0.55813 | 0.42318 | 0.28884 | 790.75197 | 0.91473 | 0.8176 | 0.95161 | 0.79311 | 2395.39986 | 0.58559 | 0.55308 | 0.5032 | 0.47373 | 0.45395
| 2394.43552 | 0.91656 | 0.68167 | 788.8233 | 0.88995 | 0.58508 | 0.44252 | 0.30454 | 788.8233 | 0.92071 | 0.81706 | 0.95176 | 0.79293 | 2394.43552 | 0.58558 | 0.55315 | 0.50263 | 0.47415 | 0.4543
| 2393.47119 | 0.91687 | 0.68187 | 786.89464 | 0.912 | 0.61502 | 0.46099 | 0.32012 | 786.89464 | 0.92652 | 0.81631 | 0.95148 | 0.79277 | 2393.47119 | 0.5856 | 0.55294 | 0.50273 | 0.47455 | 0.45464
| 2392.50686 | 0.9174 | 0.68218 | 784.96598 | 0.9306 | 0.64182 | 0.47412 | 0.33242 | 784.96598 | 0.93103 | 0.81652 | 0.95169 | 0.79261 | 2392.50686 | 0.58569 | 0.55291 | 0.50299 | 0.47491 | 0.45496
| 2391.54253 | 0.91749 | 0.68244 | 783.03731 | 0.94382 | 0.66079 | 0.48176 | 0.33909 | 783.03731 | 0.93344 | 0.81719 | 0.95251 | 0.79213 | 2391.54253 | 0.58591 | 0.55314 | 0.50322 | 0.47528 | 0.4553
| 2390.5782 | 0.91677 | 0.68271 | 781.10865 | 0.95083 | 0.67031 | 0.48649 | 0.34045 | 781.10865 | 0.93394 | 0.81717 | 0.95321 | 0.79169 | 2390.5782 | 0.58616 | 0.55342 | 0.50327 | 0.47566 | 0.45569
| 2389.61387 | 0.91581 | 0.68284 | 779.17999 | 0.95198 | 0.67192 | 0.48838 | 0.34019 | 779.17999 | 0.93384 | 0.81725 | 0.95346 | 0.79183 | 2389.61387 | 0.5863 | 0.5536 | 0.50329 | 0.47605 | 0.45617
| 2388.64953 | 0.91534 | 0.68277 | 777.25132 | 0.95196 | 0.66909 | 0.48688 | 0.34008 | 777.25132 | 0.9338 | 0.81782 | 0.95342 | 0.79249 | 2388.64953 | 0.58633 | 0.55375 | 0.50356 | 0.47651 | 0.4567
| 2387.6852 | 0.91557 | 0.68273 | 775.32266 | 0.95402 | 0.66142 | 0.48192 | 0.33736 | 775.32266 | 0.93282 | 0.81803 | 0.95342 | 0.79306 | 2387.6852 | 0.5864 | 0.55393 | 0.50393 | 0.47707 | 0.45728
| 2386.72087 | 0.91596 | 0.68257 | 773.394 | 0.95789 | 0.64757 | 0.47541 | 0.33089 | 773.394 | 0.93047 | 0.81803 | 0.9535 | 0.79315 | 2386.72087 | 0.58659 | 0.55414 | 0.50399 | 0.47766 | 0.45786
| 2385.75654 | 0.916 | 0.68227 | 771.46533 | 0.96443 | 0.63204 | 0.47177 | 0.3229 | 771.46533 | 0.92755 | 0.81803 | 0.95343 | 0.79298 | 2385.75654 | 0.58684 | 0.55453 | 0.50381 | 0.47824 | 0.45847
| 2384.79221 | 0.91597 | 0.68234 | 769.53667 | 0.97138 | 0.61789 | 0.4711 | 0.31454 | 769.53667 | 0.92445 | 0.81758 | 0.95342 | 0.79239 | 2384.79221 | 0.58706 | 0.55508 | 0.50386 | 0.47888 | 0.45914
| 2383.82788 | 0.91609 | 0.68269 | 767.60801 | 0.97352 | 0.60427 | 0.46941 | 0.30596 | 767.60801 | 0.92124 | 0.8172 | 0.95361 | 0.79154 | 2383.82788 | 0.58724 | 0.55537 | 0.50431 | 0.47961 | 0.45992
| 2382.86354 | 0.91615 | 0.68261 | 765.67934 | 0.97016 | 0.59357 | 0.4657 | 0.29869 | 765.67934 | 0.9185 | 0.81795 | 0.95363 | 0.79159 | 2382.86354 | 0.58742 | 0.55542 | 0.50491 | 0.48049 | 0.46082
| 2381.89921 | 0.9159 | 0.68211 | 763.75068 | 0.96348 | 0.58808 | 0.46108 | 0.29305 | 763.75068 | 0.91635 | 0.81906 | 0.95336 | 0.79207 | 2381.89921 | 0.58774 | 0.55575 | 0.50556 | 0.48147 | 0.46184
| 2380.93488 | 0.91575 | 0.68193 | 761.82202 | 0.95497 | 0.58684 | 0.4568 | 0.28804 | 761.82202 | 0.91442 | 0.81889 | 0.95316 | 0.79142 | 2380.93488 | 0.5882 | 0.55645 | 0.50623 | 0.48248 | 0.46293
| 2379.97055 | 0.91644 | 0.68255 | 759.89335 | 0.94827 | 0.59022 | 0.45467 | 0.2853 | 759.89335 | 0.91337 | 0.81801 | 0.95324 | 0.79039 | 2379.97055 | 0.58863 | 0.55709 | 0.50675 | 0.48352 | 0.46409
| 2379.00622 | 0.91772 | 0.6835 | 757.96469 | 0.94661 | 0.60013 | 0.45543 | 0.28664 | 757.96469 | 0.91388 | 0.8181 | 0.95343 | 0.79033 | 2379.00622 | 0.58896 | 0.55745 | 0.50708 | 0.48469 | 0.46533
| 2378.04189 | 0.91841 | 0.68389 | 756.03603 | 0.94734 | 0.61682 | 0.45818 | 0.29001 | 756.03603 | 0.91518 | 0.81908 | 0.95368 | 0.79112 | 2378.04189 | 0.58928 | 0.55774 | 0.50741 | 0.48599 | 0.46665
| 2377.07755 | 0.91805 | 0.68342 | 754.10736 | 0.94612 | 0.63708 | 0.46074 | 0.29237 | 754.10736 | 0.91609 | 0.82003 | 0.95408 | 0.79212 | 2377.07755 | 0.58965 | 0.55823 | 0.50783 | 0.48733 | 0.46802
| 2376.11322 | 0.91715 | 0.68276 | 752.1787 | 0.94136 | 0.65346 | 0.45991 | 0.29148 | 752.1787 | 0.91575 | 0.82075 | 0.95434 | 0.79279 | 2376.11322 | 0.59006 | 0.55885 | 0.50824 | 0.48866 | 0.46945
| 2375.14889 | 0.91651 | 0.68258 | 750.25004 | 0.93257 | 0.65753 | 0.45262 | 0.28342 | 750.25004 | 0.91264 | 0.82086 | 0.95407 | 0.79286 | 2375.14889 | 0.59045 | 0.5593 | 0.50873 | 0.49005 | 0.47091
| 2374.18456 | 0.91648 | 0.68301 | 748.32137 | 0.91596 | 0.64438 | 0.4354 | 0.26245 | 748.32137 | 0.90439 | 0.82009 | 0.95359 | 0.7927 | 2374.18456 | 0.59089 | 0.55965 | 0.50935 | 0.49153 | 0.47239
| 2373.22023 | 0.91673 | 0.68362 | 746.39271 | 0.88726 | 0.61292 | 0.40485 | 0.22588 | 746.39271 | 0.88941 | 0.81974 | 0.9535 | 0.79296 | 2373.22023 | 0.5913 | 0.56007 | 0.50999 | 0.49304 | 0.47391
| 2372.2559 | 0.91677 | 0.68391 | 744.46405 | 0.8493 | 0.56907 | 0.36281 | 0.17933 | 744.46405 | 0.86909 | 0.82032 | 0.95372 | 0.79373 | 2372.2559 | 0.59165 | 0.56054 | 0.51058 | 0.49453 | 0.47546
| 2371.29156 | 0.91683 | 0.68391 | 742.53538 | 0.80829 | 0.52485 | 0.31727 | 0.1327 | 742.53538 | 0.8471 | 0.82071 | 0.95387 | 0.79427 | 2371.29156 | 0.59197 | 0.56115 | 0.51111 | 0.49602 | 0.47699
| 2370.32723 | 0.91733 | 0.68409 | 740.60672 | 0.77021 | 0.48856 | 0.2768 | 0.09311 | 740.60672 | 0.82687 | 0.82062 | 0.95409 | 0.7941 | 2370.32723 | 0.59232 | 0.56192 | 0.5116 | 0.49748 | 0.47849
| 2369.3629 | 0.918 | 0.68474 | 738.67806 | 0.74106 | 0.46269 | 0.24688 | 0.06506 | 738.67806 | 0.81152 | 0.8203 | 0.95448 | 0.79386 | 2369.3629 | 0.59272 | 0.56254 | 0.51207 | 0.49882 | 0.47992
| 2368.39857 | 0.91856 | 0.68564 | 736.74939 | 0.72246 | 0.44694 | 0.22826 | 0.05032 | 736.74939 | 0.80306 | 0.8199 | 0.95455 | 0.79404 | 2368.39857 | 0.59317 | 0.56284 | 0.51254 | 0.50008 | 0.48132
| 2367.43424 | 0.91905 | 0.68633 | 734.82073 | 0.71144 | 0.43937 | 0.21851 | 0.04638 | 734.82073 | 0.80075 | 0.81956 | 0.95437 | 0.79429 | 2367.43424 | 0.59363 | 0.56323 | 0.513 | 0.50134 | 0.4827
| 2366.46991 | 0.91938 | 0.68642 | 732.89207 | 0.70556 | 0.4389 | 0.21667 | 0.05002 | 732.89207 | 0.80289 | 0.81925 | 0.95438 | 0.79454 | 2366.46991 | 0.59412 | 0.56395 | 0.51343 | 0.50258 | 0.48402
| 2365.50557 | 0.9195 | 0.68616 | 730.9634 | 0.70451 | 0.44534 | 0.22188 | 0.05916 | 730.9634 | 0.80816 | 0.81932 | 0.95413 | 0.79499 | 2365.50557 | 0.59454 | 0.56466 | 0.51379 | 0.5037 | 0.48516
| 2364.54124 | 0.91937 | 0.68606 | 729.03474 | 0.6998 | 0.45391 | 0.22576 | 0.06797 | 729.03474 | 0.81315 | 0.81992 | 0.9534 | 0.79524 | 2364.54124 | 0.59493 | 0.56494 | 0.51409 | 0.50461 | 0.48606
| 2363.57691 | 0.91886 | 0.68605 | 727.10608 | 0.67006 | 0.45285 | 0.21187 | 0.06531 | 727.10608 | 0.81165 | 0.82019 | 0.95314 | 0.79522 | 2363.57691 | 0.59524 | 0.56487 | 0.51438 | 0.50532 | 0.4867
| 2362.61258 | 0.91835 | 0.68593 | 725.17741 | 0.60305 | 0.43359 | 0.16939 | 0.04168 | 725.17741 | 0.79797 | 0.81959 | 0.95351 | 0.79514 | 2362.61258 | 0.59539 | 0.56496 | 0.51469 | 0.50581 | 0.48718
| 2361.64825 | 0.91834 | 0.68591 | 723.24875 | 0.51502 | 0.40248 | 0.10842 | -0.000928431 | 723.24875 | 0.77121 | 0.81911 | 0.95358 | 0.79483 | 2361.64825 | 0.59542 | 0.56532 | 0.51491 | 0.50606 | 0.48749
| 2360.68392 | 0.91861 | 0.68609 | 721.32009 | 0.43923 | 0.37403 | 0.05401 | -0.04544 | 721.32009 | 0.73966 | 0.81946 | 0.9531 | 0.79459 | 2360.68392 | 0.59548 | 0.56554 | 0.5149 | 0.50605 | 0.48761
| 2359.71958 | 0.91876 | 0.68619 | 719.39142 | 0.39479 | 0.35525 | 0.02157 | -0.07569 | 719.39142 | 0.71548 | 0.81957 | 0.95267 | 0.79505 | 2359.71958 | 0.59548 | 0.5655 | 0.51479 | 0.50585 | 0.48746
| 2358.75525 | 0.91868 | 0.68585 | 717.46276 | 0.38112 | 0.3462 | 0.0125 | -0.08635 | 717.46276 | 0.70631 | 0.81901 | 0.95262 | 0.7959 | 2358.75525 | 0.59545 | 0.56539 | 0.51482 | 0.50551 | 0.48703
| 2357.79092 | 0.91864 | 0.68537 | 715.5341 | 0.39179 | 0.34432 | 0.02117 | -0.08105 | 715.5341 | 0.71092 | 0.81892 | 0.953 | 0.79669 | 2357.79092 | 0.59544 | 0.56525 | 0.51492 | 0.505 | 0.48641
| 2356.82659 | 0.91889 | 0.68526 | 713.60543 | 0.42219 | 0.34773 | 0.03994 | -0.06641 | 713.60543 | 0.72318 | 0.81948 | 0.95366 | 0.79772 | 2356.82659 | 0.59531 | 0.56514 | 0.51481 | 0.50435 | 0.48571
| 2355.86226 | 0.91911 | 0.68526 | 711.67677 | 0.45966 | 0.35501 | 0.06008 | -0.04973 | 711.67677 | 0.73639 | 0.8196 | 0.95393 | 0.799 | 2355.86226 | 0.59511 | 0.56512 | 0.51439 | 0.50362 | 0.48493
| 2354.89793 | 0.91864 | 0.68478 | 709.74811 | 0.48126 | 0.36203 | 0.07194 | -0.04053 | 709.74811 | 0.74336 | 0.81889 | 0.95365 | 0.79962 | 2354.89793 | 0.59496 | 0.56504 | 0.51382 | 0.50282 | 0.48407
| 2353.93359 | 0.91757 | 0.684 | 707.81944 | 0.47707 | 0.36319 | 0.0697 | -0.04577 | 707.81944 | 0.73941 | 0.81805 | 0.95345 | 0.7991 | 2353.93359 | 0.59481 | 0.5648 | 0.51333 | 0.50189 | 0.48315
| 2352.96926 | 0.91679 | 0.68348 | 705.89078 | 0.4575 | 0.35723 | 0.05581 | -0.06271 | 705.89078 | 0.72617 | 0.81758 | 0.95357 | 0.7984 | 2352.96926 | 0.5945 | 0.56444 | 0.51298 | 0.50086 | 0.48216
| 2352.00493 | 0.91668 | 0.6832 | 703.96212 | 0.43455 | 0.34778 | 0.0385 | -0.08272 | 703.96212 | 0.70948 | 0.81783 | 0.95379 | 0.79891 | 2352.00493 | 0.59428 | 0.56415 | 0.51263 | 0.49986 | 0.48112
| 2351.0406 | 0.91664 | 0.68277 | 702.03345 | 0.41635 | 0.33925 | 0.02628 | -0.097 | 702.03345 | 0.69674 | 0.8189 | 0.9539 | 0.80068 | 2351.0406 | 0.59411 | 0.56401 | 0.51219 | 0.49893 | 0.4801
| 2350.07627 | 0.91619 | 0.68208 | 700.10479 | 0.40914 | 0.33382 | 0.02344 | -0.10074 | 700.10479 | 0.69328 | 0.82015 | 0.95388 | 0.80227 | 2350.07627 | 0.59401 | 0.56386 | 0.51171 | 0.49808 | 0.47916
| 2349.11194 | 0.91572 | 0.68159 | 698.17613 | 0.41398 | 0.33151 | 0.02995 | -0.09466 | 698.17613 | 0.69888 | 0.82116 | 0.95404 | 0.8027 | 2349.11194 | 0.59387 | 0.56351 | 0.51138 | 0.49746 | 0.47848
| 2348.1476 | 0.91575 | 0.68162 | 696.24746 | 0.42829 | 0.33142 | 0.04417 | -0.08217 | 696.24746 | 0.70995 | 0.82213 | 0.95459 | 0.80247 | 2348.1476 | 0.59362 | 0.56313 | 0.5113 | 0.49721 | 0.47822
| 2347.18327 | 0.91616 | 0.68196 | 694.3188 | 0.45089 | 0.3326 | 0.06365 | -0.06629 | 694.3188 | 0.72328 | 0.82279 | 0.95546 | 0.80234 | 2347.18327 | 0.59345 | 0.56298 | 0.51145 | 0.49728 | 0.47836
| 2346.21894 | 0.9166 | 0.68244 | 692.39014 | 0.48193 | 0.33477 | 0.08543 | -0.04844 | 692.39014 | 0.73738 | 0.8228 | 0.95656 | 0.80264 | 2346.21894 | 0.59326 | 0.56289 | 0.51172 | 0.49754 | 0.47868
| 2345.25461 | 0.91685 | 0.68299 | 690.46147 | 0.51868 | 0.33822 | 0.10816 | -0.02853 | 690.46147 | 0.75215 | 0.82267 | 0.9576 | 0.8032 | 2345.25461 | 0.59323 | 0.56266 | 0.51193 | 0.49787 | 0.47901
| 2344.29028 | 0.91686 | 0.68328 | 688.53281 | 0.5562 | 0.34292 | 0.13193 | -0.00658 | 688.53281 | 0.76743 | 0.82304 | 0.958 | 0.8038 | 2344.29028 | 0.59311 | 0.56234 | 0.51198 | 0.49811 | 0.4793
| 2343.32595 | 0.91688 | 0.68318 | 686.60415 | 0.59205 | 0.34872 | 0.15819 | 0.01668 | 686.60415 | 0.78262 | 0.82368 | 0.95764 | 0.80421 | 2343.32595 | 0.5931 | 0.5621 | 0.51196 | 0.49823 | 0.47951
| 2342.36161 | 0.91697 | 0.68304 | 684.67548 | 0.62633 | 0.35581 | 0.18893 | 0.04069 | 684.67548 | 0.79738 | 0.82387 | 0.95736 | 0.80402 | 2342.36161 | 0.59294 | 0.56205 | 0.51197 | 0.49836 | 0.47967
| 2341.39728 | 0.91702 | 0.68329 | 682.74682 | 0.66009 | 0.36451 | 0.2217 | 0.06619 | 682.74682 | 0.81215 | 0.82356 | 0.95768 | 0.80331 | 2341.39728 | 0.59284 | 0.56213 | 0.51203 | 0.49858 | 0.47982
| 2340.43295 | 0.91721 | 0.68381 | 680.81816 | 0.69565 | 0.37566 | 0.2522 | 0.09532 | 680.81816 | 0.82804 | 0.82328 | 0.95802 | 0.80281 | 2340.43295 | 0.593 | 0.56228 | 0.51214 | 0.49885 | 0.48
| 2339.46862 | 0.91759 | 0.68414 | 678.88949 | 0.73373 | 0.39051 | 0.2808 | 0.12736 | 678.88949 | 0.84445 | 0.82338 | 0.95811 | 0.80296 | 2339.46862 | 0.5929 | 0.56244 | 0.51224 | 0.4991 | 0.4802
| 2338.50429 | 0.91753 | 0.68406 | 676.96083 | 0.76878 | 0.40803 | 0.30639 | 0.15448 | 676.96083 | 0.85759 | 0.82381 | 0.95826 | 0.80327 | 2338.50429 | 0.59313 | 0.56258 | 0.51231 | 0.49932 | 0.48042
| 2337.53996 | 0.91701 | 0.68384 | 675.03217 | 0.78822 | 0.42282 | 0.32301 | 0.16841 | 675.03217 | 0.8641 | 0.8242 | 0.95823 | 0.80332 | 2337.53996 | 0.59314 | 0.56269 | 0.5124 | 0.49952 | 0.48068
| 2336.57562 | 0.91693 | 0.68383 | 673.1035 | 0.7859 | 0.4295 | 0.3285 | 0.17042 | 673.1035 | 0.86503 | 0.82422 | 0.9579 | 0.80333 | 2336.57562 | 0.59348 | 0.56301 | 0.51253 | 0.49971 | 0.48093
| 2335.61129 | 0.91752 | 0.68406 | 671.17484 | 0.77884 | 0.43179 | 0.33149 | 0.17213 | 671.17484 | 0.86581 | 0.824 | 0.95789 | 0.80353 | 2335.61129 | 0.59365 | 0.56351 | 0.51263 | 0.49988 | 0.48114
| 2334.64696 | 0.918 | 0.68424 | 669.24618 | 0.78566 | 0.4366 | 0.33915 | 0.17997 | 669.24618 | 0.86938 | 0.82369 | 0.95816 | 0.8037 | 2334.64696 | 0.59404 | 0.56395 | 0.51269 | 0.5001 | 0.48138
| 2333.68263 | 0.91798 | 0.68424 | 667.31751 | 0.79754 | 0.44081 | 0.3407 | 0.1815 | 667.31751 | 0.87007 | 0.82343 | 0.95805 | 0.80329 | 2333.68263 | 0.59453 | 0.56429 | 0.51278 | 0.50043 | 0.48171
| 2332.7183 | 0.9179 | 0.68419 | 665.38885 | 0.80178 | 0.44051 | 0.33227 | 0.17152 | 665.38885 | 0.86553 | 0.82334 | 0.95773 | 0.80262 | 2332.7183 | 0.59483 | 0.56484 | 0.51292 | 0.50081 | 0.48206
| 2331.75397 | 0.9178 | 0.68413 | 663.46019 | 0.80287 | 0.44111 | 0.32978 | 0.16486 | 663.46019 | 0.86246 | 0.82351 | 0.95742 | 0.80272 | 2331.75397 | 0.59534 | 0.56562 | 0.51304 | 0.50119 | 0.48239
| 2330.78963 | 0.9172 | 0.68402 | 661.53152 | 0.80416 | 0.44648 | 0.33806 | 0.16896 | 661.53152 | 0.86435 | 0.82377 | 0.95684 | 0.80345 | 2330.78963 | 0.59565 | 0.56633 | 0.51316 | 0.50152 | 0.48274
| 2329.8253 | 0.91644 | 0.68404 | 659.60286 | 0.8074 | 0.45549 | 0.34938 | 0.18061 | 659.60286 | 0.86967 | 0.82311 | 0.95611 | 0.80372 | 2329.8253 | 0.59649 | 0.56703 | 0.51328 | 0.50183 | 0.48314
| 2328.86097 | 0.91636 | 0.68428 | 657.6742 | 0.81886 | 0.46788 | 0.36084 | 0.19745 | 657.6742 | 0.87718 | 0.82186 | 0.95567 | 0.80336 | 2328.86097 | 0.59698 | 0.5678 | 0.5134 | 0.50216 | 0.48355
| 2327.89664 | 0.91677 | 0.68434 | 655.74553 | 0.83815 | 0.48475 | 0.37441 | 0.21689 | 655.74553 | 0.88561 | 0.82172 | 0.95553 | 0.80269 | 2327.89664 | 0.59777 | 0.56873 | 0.51353 | 0.50248 | 0.48389
| 2326.93231 | 0.91689 | 0.68397 | 653.81687 | 0.85801 | 0.50503 | 0.39243 | 0.23373 | 653.81687 | 0.8927 | 0.82252 | 0.95552 | 0.80138 | 2326.93231 | 0.59796 | 0.56945 | 0.51362 | 0.50255 | 0.48396
| 2325.96798 | 0.9164 | 0.6835 | 651.88821 | 0.87444 | 0.52667 | 0.41293 | 0.24536 | 651.88821 | 0.89749 | 0.82288 | 0.95548 | 0.79955 | 2325.96798 | 0.59796 | 0.56943 | 0.51344 | 0.50193 | 0.48332
| 2325.00364 | 0.91561 | 0.68326 | 649.95954 | 0.88686 | 0.55133 | 0.43067 | 0.25603 | 649.95954 | 0.90182 | 0.82242 | 0.95523 | 0.79857 | 2325.00364 | 0.59675 | 0.56812 | 0.51273 | 0.50018 | 0.48153
| 2324.03931 | 0.91496 | 0.68308 | 648.03088 | 0.89564 | 0.58109 | 0.44399 | 0.27061 | 648.03088 | 0.90763 | 0.82144 | 0.95473 | 0.79849 | 2324.03931 | 0.59519 | 0.56577 | 0.51158 | 0.49742 | 0.47869
| 2323.07498 | 0.91462 | 0.6828 | 646.10222 | 0.90213 | 0.61216 | 0.4545 | 0.28639 | 646.10222 | 0.91379 | 0.8202 | 0.95451 | 0.79777 | 2323.07498 | 0.59314 | 0.56303 | 0.51038 | 0.49444 | 0.47556
| 2322.11065 | 0.91452 | 0.6826 | 644.17355 | 0.91065 | 0.63772 | 0.46428 | 0.29431 | 644.17355 | 0.91683 | 0.81903 | 0.95488 | 0.79646 | 2322.11065 | 0.59171 | 0.56075 | 0.50938 | 0.49185 | 0.47286
| 2321.14632 | 0.91453 | 0.6826 | 642.24489 | 0.92532 | 0.65463 | 0.47281 | 0.29214 | 642.24489 | 0.916 | 0.81813 | 0.95537 | 0.79569 | 2321.14632 | 0.59033 | 0.55919 | 0.50862 | 0.48977 | 0.47074
| 2320.18199 | 0.91458 | 0.68267 | 640.31623 | 0.9386 | 0.66492 | 0.47574 | 0.28754 | 640.31623 | 0.91423 | 0.81709 | 0.95533 | 0.79502 | 2320.18199 | 0.58958 | 0.55822 | 0.50802 | 0.4881 | 0.46905
| 2319.21765 | 0.91476 | 0.6828 | 638.38756 | 0.93541 | 0.66433 | 0.46451 | 0.27728 | 638.38756 | 0.91025 | 0.81607 | 0.95464 | 0.79364 | 2319.21765 | 0.58886 | 0.55747 | 0.50746 | 0.48675 | 0.46759
| 2318.25332 | 0.91511 | 0.68295 | 636.4589 | 0.91106 | 0.64009 | 0.43142 | 0.24857 | 636.4589 | 0.8988 | 0.81578 | 0.954 | 0.7922 | 2318.25332 | 0.58859 | 0.55685 | 0.50694 | 0.48564 | 0.46631
| 2317.28899 | 0.91535 | 0.68288 | 634.53024 | 0.8762 | 0.59276 | 0.38046 | 0.20271 | 634.53024 | 0.87949 | 0.81561 | 0.95398 | 0.7915 | 2317.28899 | 0.58823 | 0.55637 | 0.50655 | 0.4847 | 0.46521
| 2316.32466 | 0.91531 | 0.68266 | 632.60157 | 0.8388 | 0.54007 | 0.329 | 0.15538 | 632.60157 | 0.85802 | 0.8148 | 0.95432 | 0.79118 | 2316.32466 | 0.58814 | 0.55611 | 0.50627 | 0.48384 | 0.46429
| 2315.36033 | 0.91506 | 0.68258 | 630.67291 | 0.79415 | 0.49445 | 0.29054 | 0.11887 | 630.67291 | 0.84021 | 0.81446 | 0.95456 | 0.79109 | 2315.36033 | 0.58786 | 0.55593 | 0.50601 | 0.48301 | 0.46352
| 2314.396 | 0.91478 | 0.68268 | 628.74425 | 0.74738 | 0.46076 | 0.26529 | 0.09498 | 628.74425 | 0.82786 | 0.81516 | 0.95447 | 0.79162 | 2314.396 | 0.58779 | 0.55577 | 0.50574 | 0.48226 | 0.46281
| 2313.43166 | 0.91475 | 0.68283 | 626.81558 | 0.71964 | 0.43733 | 0.25146 | 0.08165 | 626.81558 | 0.8207 | 0.81527 | 0.95412 | 0.79223 | 2313.43166 | 0.58767 | 0.55563 | 0.5055 | 0.48161 | 0.46217
| 2312.46733 | 0.91508 | 0.68304 | 624.88692 | 0.72838 | 0.42566 | 0.24736 | 0.07433 | 624.88692 | 0.81669 | 0.81434 | 0.95382 | 0.79196 | 2312.46733 | 0.58777 | 0.55558 | 0.50526 | 0.48107 | 0.46163
| 2311.503 | 0.91542 | 0.68338 | 622.95826 | 0.76657 | 0.41865 | 0.24941 | 0.06816 | 622.95826 | 0.81325 | 0.81393 | 0.95389 | 0.79114 | 2311.503 | 0.58782 | 0.55561 | 0.50506 | 0.48062 | 0.46122
| 2310.53867 | 0.91535 | 0.68354 | 621.02959 | 0.79693 | 0.41118 | 0.25602 | 0.0615 | 621.02959 | 0.8095 | 0.81448 | 0.95428 | 0.79096 | 2310.53867 | 0.58785 | 0.5557 | 0.50491 | 0.48025 | 0.46087
| 2309.57434 | 0.9149 | 0.68335 | 619.10093 | 0.80705 | 0.41073 | 0.27032 | 0.06264 | 619.10093 | 0.81015 | 0.81518 | 0.95461 | 0.79164 | 2309.57434 | 0.58778 | 0.55582 | 0.50481 | 0.47994 | 0.46053
| 2308.61001 | 0.91464 | 0.68307 | 617.17227 | 0.82548 | 0.42829 | 0.29591 | 0.08452 | 617.17227 | 0.82226 | 0.81593 | 0.95481 | 0.79235 | 2308.61001 | 0.5877 | 0.55595 | 0.50473 | 0.47964 | 0.46018
| 2307.64567 | 0.9146 | 0.68289 | 615.2436 | 0.85267 | 0.46542 | 0.32356 | 0.11915 | 615.2436 | 0.84034 | 0.81699 | 0.95498 | 0.79247 | 2307.64567 | 0.5878 | 0.55611 | 0.50463 | 0.47934 | 0.45985
| 2306.68134 | 0.91448 | 0.683 | 613.31494 | 0.86047 | 0.50479 | 0.33862 | 0.13633 | 613.31494 | 0.84887 | 0.81775 | 0.95525 | 0.79234 | 2306.68134 | 0.58794 | 0.55626 | 0.50448 | 0.47903 | 0.45956
| 2305.71701 | 0.91444 | 0.68349 | 611.38628 | 0.8575 | 0.52449 | 0.34323 | 0.12657 | 611.38628 | 0.84406 | 0.81813 | 0.95561 | 0.79291 | 2305.71701 | 0.58807 | 0.55641 | 0.50433 | 0.4788 | 0.45934
| 2304.75268 | 0.91441 | 0.68375 | 609.45761 | 0.86391 | 0.53041 | 0.34959 | 0.11593 | 609.45761 | 0.83871 | 0.8186 | 0.95584 | 0.79445 | 2304.75268 | 0.58808 | 0.55663 | 0.50426 | 0.47867 | 0.45919
| 2303.78835 | 0.91416 | 0.68334 | 607.52895 | 0.86689 | 0.5377 | 0.35749 | 0.12259 | 607.52895 | 0.84207 | 0.81879 | 0.95599 | 0.79584 | 2303.78835 | 0.58821 | 0.55686 | 0.50428 | 0.47854 | 0.45909
| 2302.82402 | 0.91412 | 0.68294 | 605.60029 | 0.86474 | 0.54744 | 0.35508 | 0.13369 | 605.60029 | 0.84758 | 0.81868 | 0.95624 | 0.79626 | 2302.82402 | 0.58834 | 0.55697 | 0.50431 | 0.47841 | 0.45904
| 2301.85968 | 0.91453 | 0.68317 | 603.67162 | 0.8637 | 0.55516 | 0.3393 | 0.1322 | 603.67162 | 0.84685 | 0.81912 | 0.95654 | 0.79649 | 2301.85968 | 0.58853 | 0.55706 | 0.50431 | 0.47836 | 0.459
| 2300.89535 | 0.91489 | 0.6836 | 601.74296 | 0.85083 | 0.56004 | 0.32317 | 0.12401 | 601.74296 | 0.84278 | 0.81997 | 0.95684 | 0.79719 | 2300.89535 | 0.5887 | 0.55733 | 0.50426 | 0.47839 | 0.45895
| 2299.93102 | 0.91492 | 0.68375 | 599.8143 | 0.83218 | 0.55979 | 0.3162 | 0.1179 | 599.8143 | 0.83971 | 0.82045 | 0.95706 | 0.79766 | 2299.93102 | 0.58882 | 0.55778 | 0.5042 | 0.4784 | 0.45889
| 2298.96669 | 0.91493 | 0.68377 | 597.88563 | 0.82853 | 0.54737 | 0.30708 | 0.10509 | 597.88563 | 0.83315 | 0.82084 | 0.95695 | 0.7977 | 2298.96669 | 0.58887 | 0.55809 | 0.50418 | 0.47839 | 0.45885
| 2298.00236 | 0.9148 | 0.68378 | 595.95697 | 0.81945 | 0.52845 | 0.28731 | 0.08256 | 595.95697 | 0.8212 | 0.82132 | 0.95656 | 0.79769 | 2298.00236 | 0.58892 | 0.55812 | 0.50421 | 0.4784 | 0.45887
| 2297.03803 | 0.91437 | 0.68361 | 594.02831 | 0.77308 | 0.51622 | 0.26475 | 0.06513 | 594.02831 | 0.81155 | 0.82118 | 0.95628 | 0.79757 | 2297.03803 | 0.58907 | 0.55812 | 0.50426 | 0.47841 | 0.45893
| 2296.07369 | 0.91425 | 0.68339 | 592.09964 | 0.71705 | 0.50964 | 0.23703 | 0.05326 | 592.09964 | 0.80477 | 0.82084 | 0.95656 | 0.79768 | 2296.07369 | 0.58922 | 0.55831 | 0.50428 | 0.47837 | 0.45898
| 2295.10936 | 0.91472 | 0.68346 | 590.17098 | 0.68572 | 0.49766 | 0.20115 | 0.03176 | 590.17098 | 0.79199 | 0.82152 | 0.95732 | 0.79848 | 2295.10936 | 0.58933 | 0.55858 | 0.50423 | 0.47833 | 0.45896
| 2294.14503 | 0.91505 | 0.68393 | 588.24232 | 0.66232 | 0.47567 | 0.17095 | 0.00317 | 588.24232 | 0.77392 | 0.82286 | 0.9582 | 0.79942 | 2294.14503 | 0.5894 | 0.55877 | 0.50417 | 0.47827 | 0.45892
| 2293.1807 | 0.91472 | 0.68452 | 586.31365 | 0.63141 | 0.45046 | 0.14996 | -0.02167 | 586.31365 | 0.75703 | 0.82365 | 0.959 | 0.79985 | 2293.1807 | 0.58947 | 0.55888 | 0.50417 | 0.47811 | 0.45886
| 2292.21637 | 0.91418 | 0.68471 | 584.38499 | 0.60188 | 0.42897 | 0.12448 | -0.04387 | 584.38499 | 0.74085 | 0.82367 | 0.95958 | 0.7999 | 2292.21637 | 0.58943 | 0.55896 | 0.50412 | 0.47787 | 0.45872
| 2291.25204 | 0.91394 | 0.68438 | 582.45633 | 0.5726 | 0.41467 | 0.0957 | -0.06496 | 582.45633 | 0.72436 | 0.82338 | 0.95994 | 0.79979 | 2291.25204 | 0.58927 | 0.55893 | 0.50401 | 0.47766 | 0.45849
| 2290.2877 | 0.91378 | 0.68403 | 580.52766 | 0.54578 | 0.40935 | 0.07984 | -0.08339 | 580.52766 | 0.70889 | 0.82312 | 0.96014 | 0.79979 | 2290.2877 | 0.5891 | 0.55877 | 0.50394 | 0.47751 | 0.45825
| 2289.32337 | 0.91368 | 0.68408 | 578.599 | 0.53197 | 0.4116 | 0.07564 | -0.10102 | 578.599 | 0.69302 | 0.82328 | 0.96016 | 0.80016 | 2289.32337 | 0.58891 | 0.55858 | 0.50389 | 0.47729 | 0.45796
| 2288.35904 | 0.91397 | 0.68445 | 576.67034 | 0.52921 | 0.41765 | 0.06663 | -0.11768 | 576.67034 | 0.67687 | 0.82378 | 0.96041 | 0.80083 | 2288.35904 | 0.5887 | 0.55828 | 0.50379 | 0.47686 | 0.45755
| 2287.39471 | 0.91442 | 0.68489 | 574.74167 | 0.5375 | 0.41912 | 0.03635 | -0.1343 | 574.74167 | 0.65942 | 0.82459 | 0.96118 | 0.80183 | 2287.39471 | 0.58853 | 0.55778 | 0.50362 | 0.47631 | 0.45704
| 2286.43038 | 0.91475 | 0.68539 | 572.81301 | 0.51169 | 0.40147 | -0.01992 | -0.1617 | 572.81301 | 0.62696 | 0.82592 | 0.96195 | 0.8031 | 2286.43038 | 0.58832 | 0.55726 | 0.50334 | 0.4757 | 0.45648
| 2285.46605 | 0.9151 | 0.68594 | 570.88435 | 0.4073 | 0.36808 | -0.07384 | -0.19723 | 570.88435 | 0.57471 | 0.82689 | 0.96235 | 0.80427 | 2285.46605 | 0.5879 | 0.55687 | 0.503 | 0.47507 | 0.45591
| 2284.50171 | 0.91527 | 0.68618 | 568.95568 | 0.30019 | 0.34295 | -0.10208 | -0.22295 | 568.95568 | 0.52441 | 0.82691 | 0.96286 | 0.80488 | 2284.50171 | 0.58734 | 0.5564 | 0.5027 | 0.47455 | 0.45539
| 2283.53738 | 0.91476 | 0.68605 | 567.02702 | 0.2433 | 0.33086 | -0.11232 | -0.23685 | 567.02702 | 0.48917 | 0.82692 | 0.96345 | 0.80508 | 2283.53738 | 0.58683 | 0.55576 | 0.5025 | 0.4742 | 0.45496
| 2282.57305 | 0.91378 | 0.6859 | 565.09836 | 0.21949 | 0.32269 | -0.12031 | -0.24552 | 565.09836 | 0.46227 | 0.8275 | 0.96341 | 0.80531 | 2282.57305 | 0.58653 | 0.55528 | 0.50241 | 0.47397 | 0.45462
| 2281.60872 | 0.91332 | 0.68629 | 563.16969 | 0.20774 | 0.31439 | -0.13312 | -0.25232 | 563.16969 | 0.43696 | 0.8282 | 0.96308 | 0.80567 | 2281.60872 | 0.58647 | 0.55523 | 0.50246 | 0.47378 | 0.45442
| 2280.64439 | 0.91362 | 0.68707 | 561.24103 | 0.20042 | 0.30571 | -0.14624 | -0.25813 | 561.24103 | 0.4109 | 0.82865 | 0.96326 | 0.80603 | 2280.64439 | 0.58656 | 0.5554 | 0.50267 | 0.47364 | 0.45441
| 2279.68006 | 0.91393 | 0.68728 | 559.31237 | 0.18965 | 0.29779 | -0.15449 | -0.2627 | 559.31237 | 0.38589 | 0.82887 | 0.96383 | 0.80636 | 2279.68006 | 0.58669 | 0.55552 | 0.50283 | 0.47357 | 0.45449
| 2278.71572 | 0.91403 | 0.68691 | 557.3837 | 0.1717 | 0.29251 | -0.15792 | -0.266 | 557.3837 | 0.36394 | 0.82963 | 0.96446 | 0.80704 | 2278.71572 | 0.5868 | 0.55555 | 0.50278 | 0.47356 | 0.45447
| 2277.75139 | 0.91431 | 0.68673 | 555.45504 | 0.15669 | 0.28972 | -0.15836 | -0.26786 | 555.45504 | 0.34945 | 0.83108 | 0.96541 | 0.80799 | 2277.75139 | 0.5869 | 0.55563 | 0.50263 | 0.4736 | 0.45437
| 2276.78706 | 0.91472 | 0.6867 | 553.52638 | 0.14714 | 0.28889 | -0.15629 | -0.26687 | 553.52638 | 0.35741 | 0.83178 | 0.96671 | 0.80819 | 2276.78706 | 0.58704 | 0.55587 | 0.50258 | 0.47373 | 0.45437
| 2275.82273 | 0.91525 | 0.68678 | 551.59771 | 0.14445 | 0.2899 | -0.15013 | -0.2609 | 551.59771 | 0.39634 | 0.83176 | 0.96754 | 0.8081 | 2275.82273 | 0.58722 | 0.55622 | 0.50262 | 0.47394 | 0.45451
| 2274.8584 | 0.91596 | 0.68732 | 549.66905 | 0.16856 | 0.29231 | -0.1357 | -0.24715 | 549.66905 | 0.4566 | 0.83222 | 0.96735 | 0.80887 | 2274.8584 | 0.5874 | 0.55661 | 0.50265 | 0.47418 | 0.45469
| 2273.89407 | 0.91619 | 0.68789 | [10 empty] | 2273.89407 | 0.58756 | 0.557 | 0.5027 | 0.47432 | 0.45488
| 2272.92973 | 0.91567 | 0.68807 | [10 empty] | 2272.92973 | 0.58767 | 0.55724 | 0.50277 | 0.47434 | 0.45509
| 2271.9654 | 0.91508 | 0.68838 | [10 empty] | 2271.9654 | 0.58772 | 0.55732 | 0.5028 | 0.47436 | 0.45522
| 2271.00107 | 0.91484 | 0.68876 | [10 empty] | 2271.00107 | 0.58777 | 0.55752 | 0.50279 | 0.47444 | 0.45528
| 2270.03674 | 0.91459 | 0.6886 | [10 empty] | 2270.03674 | 0.58791 | 0.55788 | 0.50278 | 0.47457 | 0.45527
| 2269.07241 | 0.91402 | 0.68839 | [10 empty] | 2269.07241 | 0.58813 | 0.55806 | 0.50288 | 0.47468 | 0.45526
| 2268.10808 | 0.91342 | 0.68857 | [10 empty] | 2268.10808 | 0.58827 | 0.55793 | 0.5031 | 0.47476 | 0.45532
| 2267.14374 | 0.91332 | 0.68875 | [10 empty] | 2267.14374 | 0.58829 | 0.55787 | 0.50321 | 0.47482 | 0.4555
| 2266.17941 | 0.91399 | 0.68911 | [10 empty] | 2266.17941 | 0.58831 | 0.55818 | 0.50303 | 0.47494 | 0.45578
| 2265.21508 | 0.91494 | 0.68988 | [10 empty] | 2265.21508 | 0.58848 | 0.55869 | 0.50285 | 0.47516 | 0.45615
| 2264.25075 | 0.91549 | 0.69071 | [10 empty] | 2264.25075 | 0.58881 | 0.55905 | 0.50291 | 0.47544 | 0.4566
| 2263.28642 | 0.91596 | 0.69156 | [10 empty] | 2263.28642 | 0.58915 | 0.55934 | 0.50311 | 0.47568 | 0.45694
| 2262.32209 | 0.9166 | 0.69221 | [10 empty] | 2262.32209 | 0.58944 | 0.55973 | 0.50328 | 0.47591 | 0.45705
| 2261.35775 | 0.91655 | 0.69234 | [10 empty] | 2261.35775 | 0.5897 | 0.56003 | 0.50341 | 0.47613 | 0.45703
| 2260.39342 | 0.91557 | 0.69234 | [10 empty] | 2260.39342 | 0.58988 | 0.5602 | 0.50352 | 0.47635 | 0.45707
| 2259.42909 | 0.91453 | 0.69256 | [10 empty] | 2259.42909 | 0.58986 | 0.56043 | 0.50354 | 0.47649 | 0.45715
| 2258.46476 | 0.91412 | 0.69274 | [10 empty] | 2258.46476 | 0.58969 | 0.56055 | 0.50345 | 0.47647 | 0.45711
| 2257.50043 | 0.91444 | 0.69256 | [10 empty] | 2257.50043 | 0.58956 | 0.56042 | 0.50332 | 0.47624 | 0.45689
| 2256.5361 | 0.91512 | 0.6921 | [10 empty] | 2256.5361 | 0.58954 | 0.56031 | 0.50329 | 0.47586 | 0.45667
| 2255.57176 | 0.91594 | 0.6917 | [10 empty] | 2255.57176 | 0.58952 | 0.56033 | 0.50334 | 0.47557 | 0.45663
| 2254.60743 | 0.91684 | 0.69169 | [10 empty] | 2254.60743 | 0.58965 | 0.56043 | 0.50351 | 0.47567 | 0.45685
| 2253.6431 | 0.91741 | 0.69214 | [10 empty] | 2253.6431 | 0.59007 | 0.56071 | 0.50376 | 0.4761 | 0.45725
| 2252.67877 | 0.91727 | 0.69257 | [10 empty] | 2252.67877 | 0.59065 | 0.56126 | 0.50394 | 0.4766 | 0.45772
| 2251.71444 | 0.91664 | 0.69252 | [10 empty] | 2251.71444 | 0.59121 | 0.56212 | 0.50408 | 0.47719 | 0.45826
| 2250.75011 | 0.91574 | 0.69223 | [10 empty] | 2250.75011 | 0.5912 | 0.56241 | 0.50399 | 0.47722 | 0.45814
| 2249.78577 | 0.91468 | 0.69202 | [10 empty] | 2249.78577 | 0.58983 | 0.56063 | 0.50333 | 0.47554 | 0.45627
| 2248.82144 | 0.91411 | 0.69186 | [10 empty] | 2248.82144 | 0.58988 | 0.56041 | 0.50333 | 0.47549 | 0.45615
| 2247.85711 | 0.91428 | 0.69184 | [10 empty] | 2247.85711 | 0.58988 | 0.56036 | 0.50329 | 0.47547 | 0.45607
| 2246.89278 | 0.91411 | 0.69184 | [10 empty] | 2246.89278 | 0.58983 | 0.5606 | 0.50325 | 0.47547 | 0.45605
| 2245.92845 | 0.91348 | 0.6916 | [10 empty] | 2245.92845 | 0.5899 | 0.56082 | 0.50328 | 0.4755 | 0.45622
| 2244.96412 | 0.91329 | 0.69168 | [10 empty] | 2244.96412 | 0.58992 | 0.56078 | 0.5033 | 0.47538 | 0.4564
| 2243.99978 | 0.91329 | 0.69226 | [10 empty] | 2243.99978 | 0.58986 | 0.56067 | 0.50333 | 0.4752 | 0.45647
| 2243.03545 | 0.9131 | 0.69267 | [10 empty] | 2243.03545 | 0.58992 | 0.56086 | 0.50341 | 0.4752 | 0.45642
| 2242.07112 | 0.91331 | 0.69277 | [10 empty] | 2242.07112 | 0.58998 | 0.5612 | 0.50338 | 0.47531 | 0.45634
| 2241.10679 | 0.9142 | 0.69331 | [10 empty] | 2241.10679 | 0.58988 | 0.56129 | 0.50333 | 0.4755 | 0.45633
| 2240.14246 | 0.91527 | 0.69443 | [10 empty] | 2240.14246 | 0.58974 | 0.56113 | 0.50344 | 0.47567 | 0.45633
| 2239.17813 | 0.91562 | 0.69471 | [10 empty] | 2239.17813 | 0.58964 | 0.56084 | 0.50338 | 0.47547 | 0.45626
| 2238.21379 | 0.91506 | 0.69384 | [10 empty] | 2238.21379 | 0.58976 | 0.56081 | 0.50317 | 0.47524 | 0.45631
| 2237.24946 | 0.91447 | 0.69341 | [10 empty] | 2237.24946 | 0.59013 | 0.56131 | 0.50324 | 0.47544 | 0.45652
| 2236.28513 | 0.91416 | 0.69352 | [10 empty] | 2236.28513 | 0.59041 | 0.56189 | 0.50341 | 0.47566 | 0.4566
| 2235.3208 | 0.91364 | 0.69315 | [10 empty] | 2235.3208 | 0.59043 | 0.56199 | 0.50334 | 0.47551 | 0.45657
| 2234.35647 | 0.9134 | 0.69306 | [10 empty] | 2234.35647 | 0.59028 | 0.56168 | 0.50322 | 0.47523 | 0.45662
| 2233.39214 | 0.91397 | 0.69379 | [10 empty] | 2233.39214 | 0.59009 | 0.56149 | 0.50321 | 0.47521 | 0.45667
| 2232.4278 | 0.91449 | 0.69416 | [10 empty] | 2232.4278 | 0.59012 | 0.56171 | 0.5033 | 0.47538 | 0.45673
| 2231.46347 | 0.91436 | 0.6938 | [10 empty] | 2231.46347 | 0.59044 | 0.56207 | 0.50333 | 0.47542 | 0.45683
| 2230.49914 | 0.91377 | 0.69325 | [10 empty] | 2230.49914 | 0.59065 | 0.56218 | 0.50323 | 0.4753 | 0.45672
| 2229.53481 | 0.91307 | 0.69311 | [10 empty] | 2229.53481 | 0.59048 | 0.56176 | 0.5031 | 0.47512 | 0.45624
| 2228.57048 | 0.91331 | 0.69392 | [10 empty] | 2228.57048 | 0.5902 | 0.56117 | 0.50307 | 0.47491 | 0.45573
| 2227.60615 | 0.91471 | 0.69528 | [10 empty] | 2227.60615 | 0.59013 | 0.56115 | 0.50317 | 0.4749 | 0.45566
| 2226.64181 | 0.91547 | 0.69615 | [10 empty] | 2226.64181 | 0.59027 | 0.56173 | 0.50335 | 0.47522 | 0.45602
| 2225.67748 | 0.91497 | 0.69617 | [10 empty] | 2225.67748 | 0.59052 | 0.56238 | 0.50344 | 0.4756 | 0.45637
| 2224.71315 | 0.91461 | 0.69608 | [10 empty] | 2224.71315 | 0.59073 | 0.56261 | 0.50334 | 0.47557 | 0.45638
| 2223.74882 | 0.91441 | 0.69643 | [10 empty] | 2223.74882 | 0.59074 | 0.56248 | 0.50318 | 0.47522 | 0.45621
| 2222.78449 | 0.91336 | 0.69667 | [10 empty] | 2222.78449 | 0.59055 | 0.56238 | 0.50309 | 0.47501 | 0.45603
| 2221.82016 | 0.91239 | 0.69648 | [10 empty] | 2221.82016 | 0.59036 | 0.56234 | 0.5031 | 0.47504 | 0.4559
| 2220.85582 | 0.91312 | 0.69655 | [10 empty] | 2220.85582 | 0.59032 | 0.56231 | 0.50319 | 0.47512 | 0.456
| 2219.89149 | 0.915 | 0.69741 | [10 empty] | 2219.89149 | 0.59036 | 0.56233 | 0.50324 | 0.47507 | 0.45616
| 2218.92716 | 0.9163 | 0.69767 | [10 empty] | 2218.92716 | 0.59044 | 0.56239 | 0.50315 | 0.47488 | 0.45609
| 2217.96283 | 0.91626 | 0.69617 | [10 empty] | 2217.96283 | 0.59054 | 0.56267 | 0.50304 | 0.47481 | 0.45602
| 2216.9985 | 0.91535 | 0.69458 | [10 empty] | 2216.9985 | 0.5907 | 0.56309 | 0.50299 | 0.47502 | 0.45617
| 2216.03417 | 0.91485 | 0.69473 | [10 empty] | 2216.03417 | 0.59101 | 0.56328 | 0.50285 | 0.47525 | 0.45637
| 2215.06983 | 0.91526 | 0.6962 | [10 empty] | 2215.06983 | 0.59113 | 0.56317 | 0.50269 | 0.4752 | 0.45634
| 2214.1055 | 0.91529 | 0.69712 | [10 empty] | 2214.1055 | 0.59091 | 0.56288 | 0.50293 | 0.4749 | 0.45619
| 2213.14117 | 0.91399 | 0.69632 | [10 empty] | 2213.14117 | 0.59088 | 0.56273 | 0.50337 | 0.47485 | 0.45624
| 2212.17684 | 0.91265 | 0.69528 | [10 empty] | 2212.17684 | 0.59135 | 0.56321 | 0.50343 | 0.47537 | 0.45647
| 2211.21251 | 0.91276 | 0.69598 | [10 empty] | 2211.21251 | 0.59195 | 0.564 | 0.50333 | 0.47598 | 0.45666
| 2210.24818 | 0.91356 | 0.69758 | [10 empty] | 2210.24818 | 0.59234 | 0.56445 | 0.50347 | 0.4762 | 0.4569
| 2209.28384 | 0.91348 | 0.6982 | [10 empty] | 2209.28384 | 0.59238 | 0.56453 | 0.50366 | 0.47621 | 0.45713
| 2208.31951 | 0.91251 | 0.69778 | [10 empty] | 2208.31951 | 0.59197 | 0.5643 | 0.50361 | 0.47604 | 0.4571
| 2207.35518 | 0.91138 | 0.69686 | [10 empty] | 2207.35518 | 0.59155 | 0.56387 | 0.50344 | 0.47568 | 0.45688
| 2206.39085 | 0.91045 | 0.69579 | [10 empty] | 2206.39085 | 0.59147 | 0.56358 | 0.50336 | 0.47546 | 0.45674
| 2205.42652 | 0.91007 | 0.69579 | [10 empty] | 2205.42652 | 0.59154 | 0.56377 | 0.50343 | 0.47561 | 0.45684
| 2204.46219 | 0.91087 | 0.69742 | [10 empty] | 2204.46219 | 0.59162 | 0.56418 | 0.50356 | 0.47577 | 0.45708
| 2203.49785 | 0.9129 | 0.69907 | [10 empty] | 2203.49785 | 0.59164 | 0.56428 | 0.50352 | 0.47555 | 0.45702
| 2202.53352 | 0.91479 | 0.69991 | [10 empty] | 2202.53352 | 0.59155 | 0.56405 | 0.50332 | 0.47514 | 0.45668
| 2201.56919 | 0.9151 | 0.70066 | [10 empty] | 2201.56919 | 0.59163 | 0.56398 | 0.50331 | 0.47514 | 0.45671
| 2200.60486 | 0.91427 | 0.70105 | [10 empty] | 2200.60486 | 0.59195 | 0.56449 | 0.50359 | 0.47562 | 0.45721
| 2199.64053 | 0.91304 | 0.70053 | [10 empty] | 2199.64053 | 0.59226 | 0.56529 | 0.50394 | 0.47611 | 0.4576
| 2198.6762 | 0.91145 | 0.69984 | [10 empty] | 2198.6762 | 0.59248 | 0.56563 | 0.50412 | 0.47634 | 0.45762
| 2197.71186 | 0.91084 | 0.70012 | [10 empty] | 2197.71186 | 0.5926 | 0.56544 | 0.50399 | 0.47635 | 0.45743
| 2196.74753 | 0.91252 | 0.70113 | [10 empty] | 2196.74753 | 0.59249 | 0.56528 | 0.50359 | 0.47617 | 0.45728
| 2195.7832 | 0.91503 | 0.70163 | [10 empty] | 2195.7832 | 0.59237 | 0.56539 | 0.50326 | 0.476 | 0.45722
| 2194.81887 | 0.91632 | 0.7016 | [10 empty] | 2194.81887 | 0.59249 | 0.56566 | 0.50332 | 0.4761 | 0.45707
| 2193.85454 | 0.9162 | 0.70182 | [10 empty] | 2193.85454 | 0.59258 | 0.56561 | 0.50356 | 0.4761 | 0.45682
| 2192.89021 | 0.91597 | 0.7024 | [10 empty] | 2192.89021 | 0.59235 | 0.56516 | 0.50357 | 0.47575 | 0.45671
| 2191.92587 | 0.91606 | 0.70306 | [10 empty] | 2191.92587 | 0.59223 | 0.56519 | 0.50356 | 0.47546 | 0.45689
| 2190.96154 | 0.91524 | 0.70349 | [10 empty] | 2190.96154 | 0.59248 | 0.56583 | 0.50376 | 0.47554 | 0.4572
| 2189.99721 | 0.91356 | 0.70329 | [10 empty] | 2189.99721 | 0.59284 | 0.56637 | 0.50379 | 0.47581 | 0.45748
| 2189.03288 | 0.9125 | 0.70281 | [10 empty] | 2189.03288 | 0.59295 | 0.56657 | 0.50347 | 0.47602 | 0.4576
| 2188.06855 | 0.91265 | 0.70277 | [10 empty] | 2188.06855 | 0.59274 | 0.5663 | 0.50314 | 0.47598 | 0.45728
| 2187.10422 | 0.91355 | 0.70304 | [10 empty] | 2187.10422 | 0.59243 | 0.56558 | 0.50289 | 0.47574 | 0.45669
| 2186.13988 | 0.9145 | 0.70339 | [10 empty] | 2186.13988 | 0.59229 | 0.56531 | 0.5027 | 0.47566 | 0.45638
| 2185.17555 | 0.9148 | 0.7042 | [10 empty] | 2185.17555 | 0.59249 | 0.56605 | 0.50278 | 0.47588 | 0.45656
| 2184.21122 | 0.91452 | 0.7048 | [10 empty] | 2184.21122 | 0.59277 | 0.56663 | 0.50311 | 0.47599 | 0.45687
| 2183.24689 | 0.91508 | 0.70455 | [10 empty] | 2183.24689 | 0.59279 | 0.56636 | 0.5033 | 0.47577 | 0.45681
| 2182.28256 | 0.91663 | 0.70449 | [10 empty] | 2182.28256 | 0.59248 | 0.56608 | 0.50333 | 0.47543 | 0.45647
| 2181.31823 | 0.91683 | 0.70488 | [10 empty] | 2181.31823 | 0.59213 | 0.5664 | 0.50345 | 0.47523 | 0.45629
| 2180.35389 | 0.91502 | 0.70503 | [10 empty] | 2180.35389 | 0.59221 | 0.56725 | 0.50354 | 0.47541 | 0.45646
| 2179.38956 | 0.91294 | 0.70509 | [10 empty] | 2179.38956 | 0.59275 | 0.56784 | 0.50342 | 0.47584 | 0.45683
| 2178.42523 | 0.91175 | 0.70468 | [10 empty] | 2178.42523 | 0.59332 | 0.56781 | 0.50323 | 0.47601 | 0.4572
| 2177.4609 | 0.91236 | 0.70401 | [10 empty] | 2177.4609 | 0.59363 | 0.56773 | 0.5032 | 0.47583 | 0.45733
| 2176.49657 | 0.91497 | 0.7044 | [10 empty] | 2176.49657 | 0.59382 | 0.56781 | 0.50345 | 0.47566 | 0.45729
| 2175.53224 | 0.91717 | 0.70549 | [10 empty] | 2175.53224 | 0.59395 | 0.56778 | 0.50371 | 0.47568 | 0.45745
| 2174.5679 | 0.9175 | 0.70661 | [10 empty] | 2174.5679 | 0.59384 | 0.56778 | 0.50362 | 0.47563 | 0.45776
| 2173.60357 | 0.91754 | 0.7081 | [10 empty] | 2173.60357 | 0.5936 | 0.56797 | 0.50342 | 0.47545 | 0.45788
| 2172.63924 | 0.91722 | 0.70892 | [10 empty] | 2172.63924 | 0.59354 | 0.56791 | 0.50352 | 0.47553 | 0.45781
| 2171.67491 | 0.91565 | 0.70779 | [10 empty] | 2171.67491 | 0.59378 | 0.56776 | 0.50379 | 0.47599 | 0.45771
| 2170.71058 | 0.91468 | 0.70625 | [10 empty] | 2170.71058 | 0.59394 | 0.568 | 0.50396 | 0.4763 | 0.4575
| 2169.74625 | 0.91476 | 0.70602 | [10 empty] | 2169.74625 | 0.59359 | 0.56791 | 0.50377 | 0.47612 | 0.45713
| 2168.78191 | 0.91444 | 0.70694 | [10 empty] | 2168.78191 | 0.59308 | 0.56724 | 0.50329 | 0.47583 | 0.45687
| 2167.81758 | 0.91458 | 0.70875 | [10 empty] | 2167.81758 | 0.59301 | 0.56696 | 0.50299 | 0.47583 | 0.45687
| 2166.85325 | 0.91628 | 0.71057 | [10 empty] | 2166.85325 | 0.59346 | 0.56742 | 0.50316 | 0.4759 | 0.45681
| 2165.88892 | 0.91842 | 0.71112 | [10 empty] | 2165.88892 | 0.59386 | 0.56798 | 0.50353 | 0.47559 | 0.45643
| 2164.92459 | 0.91959 | 0.71047 | [10 empty] | 2164.92459 | 0.59374 | 0.56799 | 0.50377 | 0.47507 | 0.45601
| 2163.96026 | 0.91926 | 0.70983 | [10 empty] | 2163.96026 | 0.59351 | 0.56782 | 0.50385 | 0.47503 | 0.45601
| 2162.99592 | 0.9177 | 0.71069 | [10 empty] | 2162.99592 | 0.59387 | 0.56822 | 0.50368 | 0.47557 | 0.45657
| 2162.03159 | 0.91645 | 0.71367 | [10 empty] | 2162.03159 | 0.59462 | 0.56893 | 0.50339 | 0.47614 | 0.45724
| 2161.06726 | 0.91696 | 0.71704 | [10 empty] | 2161.06726 | 0.59498 | 0.56949 | 0.50347 | 0.47636 | 0.45742
| 2160.10293 | 0.91777 | 0.71841 | [10 empty] | 2160.10293 | 0.59481 | 0.57025 | 0.50357 | 0.47621 | 0.45713
| 2159.1386 | 0.9177 | 0.71849 | [10 empty] | 2159.1386 | 0.59493 | 0.5711 | 0.50326 | 0.47613 | 0.45708
| 2158.17427 | 0.91832 | 0.71884 | [10 empty] | 2158.17427 | 0.59557 | 0.57147 | 0.50304 | 0.47648 | 0.45753
| 2157.20993 | 0.91963 | 0.71866 | [10 empty] | 2157.20993 | 0.59591 | 0.57109 | 0.50318 | 0.47682 | 0.45787
| 2156.2456 | 0.92078 | 0.71775 | [10 empty] | 2156.2456 | 0.59575 | 0.57048 | 0.50355 | 0.47696 | 0.45793
| 2155.28127 | 0.92213 | 0.71672 | [10 empty] | 2155.28127 | 0.59565 | 0.5703 | 0.50399 | 0.47715 | 0.45804
| 2154.31694 | 0.92301 | 0.71506 | [10 empty] | 2154.31694 | 0.59557 | 0.57003 | 0.5042 | 0.4773 | 0.4581
| 2153.35261 | 0.92294 | 0.71278 | [10 empty] | 2153.35261 | 0.59517 | 0.56917 | 0.50422 | 0.47721 | 0.45795
| 2152.38828 | 0.9227 | 0.71066 | [10 empty] | 2152.38828 | 0.59466 | 0.56837 | 0.50422 | 0.47695 | 0.4577
| 2151.42394 | 0.92177 | 0.70875 | [10 empty] | 2151.42394 | 0.59437 | 0.5682 | 0.50415 | 0.47671 | 0.45758
| 2150.45961 | 0.91971 | 0.70735 | [10 empty] | 2150.45961 | 0.59426 | 0.56845 | 0.50404 | 0.47668 | 0.45767
| 2149.49528 | 0.91774 | 0.70667 | [10 empty] | 2149.49528 | 0.59409 | 0.56832 | 0.50383 | 0.47666 | 0.45759
| 2148.53095 | 0.91688 | 0.7064 | [10 empty] | 2148.53095 | 0.59377 | 0.56777 | 0.50357 | 0.47648 | 0.45713
| 2147.56662 | 0.91736 | 0.70668 | [10 empty] | 2147.56662 | 0.59332 | 0.56726 | 0.50347 | 0.47623 | 0.45678
| 2146.60229 | 0.91855 | 0.70672 | [10 empty] | 2146.60229 | 0.59291 | 0.56678 | 0.50353 | 0.47605 | 0.4568
| 2145.63795 | 0.91978 | 0.70543 | [10 empty] | 2145.63795 | 0.59272 | 0.56633 | 0.50362 | 0.47603 | 0.45697
| 2144.67362 | 0.92079 | 0.70406 | [10 empty] | 2144.67362 | 0.5928 | 0.56603 | 0.50366 | 0.47603 | 0.45714
| 2143.70929 | 0.92096 | 0.70405 | [10 empty] | 2143.70929 | 0.59296 | 0.56582 | 0.50364 | 0.4759 | 0.45725
| 2142.74496 | 0.92037 | 0.70412 | [10 empty] | 2142.74496 | 0.59293 | 0.56571 | 0.5035 | 0.47575 | 0.45718
| 2141.78063 | 0.91974 | 0.70278 | [10 empty] | 2141.78063 | 0.59267 | 0.56567 | 0.50329 | 0.47569 | 0.45693
| 2140.8163 | 0.91921 | 0.7017 | [10 empty] | 2140.8163 | 0.59245 | 0.56559 | 0.50321 | 0.4758 | 0.4567
| 2139.85196 | 0.91863 | 0.70218 | [10 empty] | 2139.85196 | 0.59247 | 0.56543 | 0.50344 | 0.47609 | 0.45675
| 2138.88763 | 0.91847 | 0.70271 | [10 empty] | 2138.88763 | 0.59248 | 0.56519 | 0.5037 | 0.47633 | 0.457
| 2137.9233 | 0.91867 | 0.70226 | [10 empty] | 2137.9233 | 0.59232 | 0.56479 | 0.5037 | 0.47617 | 0.45706
| 2136.95897 | 0.91841 | 0.70095 | [10 empty] | 2136.95897 | 0.59217 | 0.56443 | 0.50367 | 0.47584 | 0.45696
| 2135.99464 | 0.91796 | 0.69972 | [10 empty] | 2135.99464 | 0.59219 | 0.56433 | 0.50372 | 0.47583 | 0.45699
| 2135.03031 | 0.91808 | 0.69979 | [10 empty] | 2135.03031 | 0.59241 | 0.56447 | 0.50359 | 0.47613 | 0.45717
| 2134.06597 | 0.91856 | 0.69997 | [10 empty] | 2134.06597 | 0.59273 | 0.56481 | 0.50338 | 0.47638 | 0.45746
| 2133.10164 | 0.91888 | 0.6986 | [10 empty] | 2133.10164 | 0.59284 | 0.56501 | 0.50336 | 0.47639 | 0.45774
| 2132.13731 | 0.91895 | 0.69728 | [10 empty] | 2132.13731 | 0.59249 | 0.56463 | 0.50336 | 0.47618 | 0.45771
| 2131.17298 | 0.91909 | 0.69702 | [10 empty] | 2131.17298 | 0.59183 | 0.56374 | 0.50323 | 0.47591 | 0.45733
| 2130.20865 | 0.91923 | 0.69657 | [10 empty] | 2130.20865 | 0.59123 | 0.56295 | 0.5031 | 0.47569 | 0.45691
| 2129.24432 | 0.91905 | 0.6959 | [10 empty] | 2129.24432 | 0.59095 | 0.56244 | 0.50306 | 0.47557 | 0.45673
| 2128.27998 | 0.9184 | 0.69536 | [10 empty] | 2128.27998 | 0.59085 | 0.56199 | 0.50318 | 0.47548 | 0.45671
| 2127.31565 | 0.91704 | 0.69448 | [10 empty] | 2127.31565 | 0.5907 | 0.56173 | 0.50341 | 0.47537 | 0.45671
| 2126.35132 | 0.91571 | 0.69361 | [10 empty] | 2126.35132 | 0.59054 | 0.5617 | 0.50355 | 0.47538 | 0.45674
| 2125.38699 | 0.91585 | 0.69342 | [10 empty] | 2125.38699 | 0.59049 | 0.56162 | 0.50357 | 0.47549 | 0.45674
| 2124.42266 | 0.91693 | 0.69371 | [10 empty] | 2124.42266 | 0.59066 | 0.56178 | 0.50356 | 0.47566 | 0.45679
| 2123.45833 | 0.91766 | 0.69381 | [10 empty] | 2123.45833 | 0.59095 | 0.56218 | 0.50349 | 0.47581 | 0.45691
| 2122.49399 | 0.91822 | 0.69348 | [10 empty] | 2122.49399 | 0.591 | 0.56201 | 0.50338 | 0.47563 | 0.45678
| 2121.52966 | 0.91837 | 0.69304 | [10 empty] | 2121.52966 | 0.59076 | 0.56134 | 0.50325 | 0.4752 | 0.45635
| 2120.56533 | 0.9175 | 0.69252 | [10 empty] | 2120.56533 | 0.59056 | 0.56118 | 0.50316 | 0.4751 | 0.45604
| 2119.601 | 0.91692 | 0.69214 | [10 empty] | 2119.601 | 0.59059 | 0.5618 | 0.50319 | 0.47547 | 0.45612
| 2118.63667 | 0.91781 | 0.69213 | [10 empty] | 2118.63667 | 0.59053 | 0.56224 | 0.50328 | 0.47567 | 0.45627
| 2117.67234 | 0.91852 | 0.69157 | [10 empty] | 2117.67234 | 0.59019 | 0.5618 | 0.50329 | 0.47531 | 0.45617
| 2116.708 | 0.91772 | 0.69044 | [10 empty] | 2116.708 | 0.58994 | 0.56108 | 0.50323 | 0.47483 | 0.45605
| 2115.74367 | 0.91636 | 0.69007 | [10 empty] | 2115.74367 | 0.58997 | 0.56088 | 0.50317 | 0.47459 | 0.45602
| 2114.77934 | 0.91526 | 0.69052 | [10 empty] | 2114.77934 | 0.58999 | 0.56111 | 0.50322 | 0.47455 | 0.45599
| 2113.81501 | 0.91466 | 0.69053 | [10 empty] | 2113.81501 | 0.59002 | 0.56125 | 0.50331 | 0.47474 | 0.45614
| 2112.85068 | 0.91447 | 0.6898 | [10 empty] | 2112.85068 | 0.59018 | 0.56135 | 0.50336 | 0.47504 | 0.45639
| 2111.88635 | 0.91428 | 0.68938 | [10 empty] | 2111.88635 | 0.59029 | 0.56156 | 0.50348 | 0.47512 | 0.45636
| 2110.92201 | 0.91452 | 0.69004 | [10 empty] | 2110.92201 | 0.59013 | 0.56129 | 0.5035 | 0.47501 | 0.45612
| 2109.95768 | 0.91524 | 0.69087 | [10 empty] | 2109.95768 | 0.58986 | 0.56083 | 0.5031 | 0.47493 | 0.45592
| 2108.99335 | 0.91535 | 0.69068 | [10 empty] | 2108.99335 | 0.58978 | 0.56097 | 0.50273 | 0.47483 | 0.45584
| 2108.02902 | 0.91511 | 0.68992 | [10 empty] | 2108.02902 | 0.58993 | 0.56125 | 0.50291 | 0.47475 | 0.45587
| 2107.06469 | 0.9159 | 0.68973 | [10 empty] | 2107.06469 | 0.59004 | 0.56106 | 0.50312 | 0.47474 | 0.45594
| 2106.10036 | 0.91705 | 0.69023 | [10 empty] | 2106.10036 | 0.58997 | 0.56074 | 0.50291 | 0.47472 | 0.45599
| 2105.13602 | 0.91692 | 0.69086 | [10 empty] | 2105.13602 | 0.58987 | 0.56089 | 0.50283 | 0.47469 | 0.45589
| 2104.17169 | 0.91591 | 0.69099 | [10 empty] | 2104.17169 | 0.58984 | 0.56131 | 0.50301 | 0.47453 | 0.45558
| 2103.20736 | 0.91562 | 0.69007 | [10 empty] | 2103.20736 | 0.58981 | 0.56125 | 0.50298 | 0.4743 | 0.45531
| 2102.24303 | 0.91626 | 0.68864 | [10 empty] | 2102.24303 | 0.58975 | 0.56067 | 0.50291 | 0.47426 | 0.45534
| 2101.2787 | 0.91641 | 0.68795 | [10 empty] | 2101.2787 | 0.58974 | 0.56044 | 0.50313 | 0.47443 | 0.45555
| 2100.31437 | 0.91566 | 0.68824 | [10 empty] | 2100.31437 | 0.58988 | 0.56111 | 0.50343 | 0.47453 | 0.45574
| 2099.35003 | 0.91409 | 0.68749 | [10 empty] | 2099.35003 | 0.59 | 0.56144 | 0.5033 | 0.47424 | 0.45563
| 2098.3857 | 0.91337 | 0.68679 | [10 empty] | 2098.3857 | 0.58975 | 0.56086 | 0.50278 | 0.47356 | 0.45498
| 2097.42137 | 0.91267 | 0.68565 | [10 empty] | 2097.42137 | 0.58929 | 0.56025 | 0.50249 | 0.47294 | 0.4542
| 2096.45704 | 0.91169 | 0.68386 | [10 empty] | 2096.45704 | 0.5889 | 0.55992 | 0.50246 | 0.47244 | 0.45358
| 2095.49271 | 0.91175 | 0.68299 | [10 empty] | 2095.49271 | 0.58885 | 0.55992 | 0.50214 | 0.47237 | 0.45342
| 2094.52838 | 0.91316 | 0.68449 | [10 empty] | 2094.52838 | 0.58917 | 0.5604 | 0.50178 | 0.47302 | 0.45384
| 2093.56404 | 0.91474 | 0.68749 | [10 empty] | 2093.56404 | 0.5897 | 0.56097 | 0.50197 | 0.47401 | 0.45469
| 2092.59971 | 0.9156 | 0.69003 | [10 empty] | 2092.59971 | 0.59025 | 0.56122 | 0.50266 | 0.47478 | 0.45564
| 2091.63538 | 0.9159 | 0.69137 | [10 empty] | 2091.63538 | 0.59056 | 0.56119 | 0.50362 | 0.47519 | 0.45625
| 2090.67105 | 0.91625 | 0.69172 | [10 empty] | 2090.67105 | 0.59058 | 0.56138 | 0.50444 | 0.47533 | 0.45633
| 2089.70672 | 0.91663 | 0.6912 | [10 empty] | 2089.70672 | 0.59054 | 0.56216 | 0.50445 | 0.4753 | 0.45611
| 2088.74239 | 0.91647 | 0.68994 | [10 empty] | 2088.74239 | 0.59043 | 0.56261 | 0.50369 | 0.47512 | 0.45594
| 2087.77805 | 0.91563 | 0.68861 | [10 empty] | 2087.77805 | 0.59017 | 0.56177 | 0.50305 | 0.47479 | 0.45585
| 2086.81372 | 0.91476 | 0.68834 | [10 empty] | 2086.81372 | 0.59003 | 0.56084 | 0.50302 | 0.4745 | 0.45576
| 2085.84939 | 0.91428 | 0.68855 | [10 empty] | 2085.84939 | 0.59003 | 0.56104 | 0.50332 | 0.47426 | 0.45542
| 2084.88506 | 0.914 | 0.68821 | [10 empty] | 2084.88506 | 0.58993 | 0.56162 | 0.50339 | 0.47409 | 0.45496
| 2083.92073 | 0.91326 | 0.68752 | [10 empty] | 2083.92073 | 0.58961 | 0.56123 | 0.50297 | 0.47383 | 0.45456
| 2082.9564 | 0.91234 | 0.68679 | [10 empty] | 2082.9564 | 0.58928 | 0.56018 | 0.50254 | 0.47335 | 0.45417
| 2081.99206 | 0.91181 | 0.68585 | [10 empty] | 2081.99206 | 0.58908 | 0.55947 | 0.50272 | 0.47276 | 0.45368
| 2081.02773 | 0.91111 | 0.68499 | [10 empty] | 2081.02773 | 0.58886 | 0.55947 | 0.50305 | 0.47227 | 0.4532
| 2080.0634 | 0.9095 | 0.68431 | [10 empty] | 2080.0634 | 0.58858 | 0.5598 | 0.50271 | 0.47191 | 0.45287
| 2079.09907 | 0.90754 | 0.68333 | [10 empty] | 2079.09907 | 0.58832 | 0.55967 | 0.50187 | 0.47146 | 0.45259
| 2078.13474 | 0.90614 | 0.68256 | [10 empty] | 2078.13474 | 0.5881 | 0.55906 | 0.50122 | 0.47088 | 0.45227
| 2077.17041 | 0.90571 | 0.68256 | [10 empty] | 2077.17041 | 0.58788 | 0.55832 | 0.50101 | 0.47047 | 0.45187
| 2076.20607 | 0.90625 | 0.68238 | [10 empty] | 2076.20607 | 0.58762 | 0.55763 | 0.50103 | 0.47022 | 0.45136
| 2075.24174 | 0.90682 | 0.68149 | [10 empty] | 2075.24174 | 0.5874 | 0.55784 | 0.50095 | 0.4699 | 0.45081
| 2074.27741 | 0.90638 | 0.68054 | [10 empty] | 2074.27741 | 0.58721 | 0.55857 | 0.50096 | 0.46953 | 0.4504
| 2073.31308 | 0.90545 | 0.68 | [10 empty] | 2073.31308 | 0.5871 | 0.5581 | 0.50127 | 0.46928 | 0.45016
| 2072.34875 | 0.90499 | 0.68011 | [10 empty] | 2072.34875 | 0.58713 | 0.55673 | 0.50152 | 0.46916 | 0.45007
| 2071.38442 | 0.90485 | 0.68049 | [10 empty] | 2071.38442 | 0.58716 | 0.55654 | 0.50155 | 0.46911 | 0.45008
| 2070.42008 | 0.90449 | 0.6805 | [10 empty] | 2070.42008 | 0.58705 | 0.5577 | 0.50155 | 0.46916 | 0.4501
| 2069.45575 | 0.90395 | 0.68038 | [10 empty] | 2069.45575 | 0.58695 | 0.55841 | 0.50144 | 0.46927 | 0.45005
| 2068.49142 | 0.90357 | 0.68055 | [10 empty] | 2068.49142 | 0.58698 | 0.55794 | 0.5008 | 0.4693 | 0.44997
| 2067.52709 | 0.9037 | 0.68103 | [10 empty] | 2067.52709 | 0.58706 | 0.55735 | 0.49967 | 0.46921 | 0.44996
| 2066.56276 | 0.90443 | 0.68186 | [10 empty] | 2066.56276 | 0.58723 | 0.55781 | 0.49894 | 0.46922 | 0.45006
| 2065.59843 | 0.90544 | 0.68272 | [10 empty] | 2065.59843 | 0.58747 | 0.55893 | 0.4993 | 0.46942 | 0.45031
| 2064.63409 | 0.90672 | 0.68316 | [10 empty] | 2064.63409 | 0.58758 | 0.5595 | 0.50028 | 0.4697 | 0.45072
| 2063.66976 | 0.90842 | 0.68345 | [10 empty] | 2063.66976 | 0.58767 | 0.55973 | 0.5011 | 0.47006 | 0.45124
| 2062.70543 | 0.90971 | 0.68421 | [10 empty] | 2062.70543 | 0.58799 | 0.56013 | 0.50151 | 0.47052 | 0.45174
| 2061.7411 | 0.90974 | 0.68526 | [10 empty] | 2061.7411 | 0.58858 | 0.56014 | 0.50189 | 0.47099 | 0.45219
| 2060.77677 | 0.90941 | 0.68576 | [10 empty] | 2060.77677 | 0.58928 | 0.56047 | 0.50269 | 0.47149 | 0.45269
| 2059.81244 | 0.90999 | 0.68604 | [10 empty] | 2059.81244 | 0.58983 | 0.56186 | 0.50256 | 0.47209 | 0.4533
| 2058.8481 | 0.91113 | 0.68729 | [10 empty] | 2058.8481 | 0.59019 | 0.5625 | 0.50033 | 0.47267 | 0.45387
| 2057.88377 | 0.91161 | 0.68901 | [10 empty] | 2057.88377 | 0.59047 | 0.56177 | 0.49773 | 0.47316 | 0.45434
| 2056.91944 | 0.91096 | 0.68983 | [10 empty] | 2056.91944 | 0.59062 | 0.56147 | 0.49794 | 0.47348 | 0.45464
| 2055.95511 | 0.90961 | 0.68956 | [10 empty] | 2055.95511 | 0.5906 | 0.5626 | 0.50262 | 0.47347 | 0.45458
| 2054.99078 | 0.90853 | 0.68905 | [10 empty] | 2054.99078 | 0.59063 | 0.56396 | 0.50848 | 0.47325 | 0.4543
| 2054.02645 | 0.90866 | 0.6895 | [10 empty] | 2054.02645 | 0.5909 | 0.56395 | 0.51002 | 0.47333 | 0.45444
| 2053.06211 | 0.90994 | 0.69115 | [10 empty] | 2053.06211 | 0.59125 | 0.56311 | 0.50741 | 0.47379 | 0.45505
| 2052.09778 | 0.91039 | 0.69184 | [10 empty] | 2052.09778 | 0.59115 | 0.56296 | 0.50494 | 0.47373 | 0.45495
| 2051.13345 | 0.90784 | 0.68943 | [10 empty] | 2051.13345 | 0.59007 | 0.5629 | 0.5041 | 0.47214 | 0.453
| 2050.16912 | 0.90285 | 0.68482 | [10 empty] | 2050.16912 | 0.58822 | 0.56113 | 0.50368 | 0.46935 | 0.44988
| 2049.20479 | 0.89841 | 0.68105 | [10 empty] | 2049.20479 | 0.58663 | 0.55853 | 0.5031 | 0.46695 | 0.44735
| 2048.24046 | 0.89651 | 0.67993 | [10 empty] | 2048.24046 | 0.58602 | 0.55732 | 0.50251 | 0.46585 | 0.44621
| 2047.27612 | 0.89647 | 0.6809 | [10 empty] | 2047.27612 | 0.58627 | 0.55731 | 0.50186 | 0.46566 | 0.44614
| 2046.31179 | 0.89691 | 0.68235 | [10 empty] | 2046.31179 | 0.58677 | 0.55809 | 0.50125 | 0.46581 | 0.44658
| 2045.34746 | 0.8981 | 0.68371 | [10 empty] | 2045.34746 | 0.58709 | 0.55986 | 0.5009 | 0.46618 | 0.44713
| 2044.38313 | 0.90003 | 0.685 | [10 empty] | 2044.38313 | 0.58737 | 0.56108 | 0.50096 | 0.4667 | 0.44771
| 2043.4188 | 0.90136 | 0.68579 | [10 empty] | 2043.4188 | 0.58777 | 0.56065 | 0.50128 | 0.46725 | 0.44827
| 2042.45447 | 0.90151 | 0.68617 | [10 empty] | 2042.45447 | 0.58815 | 0.55964 | 0.50123 | 0.46774 | 0.44873
| 2041.49013 | 0.90125 | 0.68672 | [10 empty] | 2041.49013 | 0.5883 | 0.55988 | 0.50058 | 0.46804 | 0.44906
| 2040.5258 | 0.90123 | 0.68764 | [10 empty] | 2040.5258 | 0.58806 | 0.56171 | 0.4999 | 0.46807 | 0.44919
| 2039.56147 | 0.90145 | 0.6883 | [10 empty] | 2039.56147 | 0.58765 | 0.56267 | 0.49966 | 0.46789 | 0.44907
| 2038.59714 | 0.90169 | 0.68801 | [10 empty] | 2038.59714 | 0.58755 | 0.56125 | 0.49986 | 0.46745 | 0.44865
| 2037.63281 | 0.90167 | 0.68762 | [10 empty] | 2037.63281 | 0.58767 | 0.56011 | 0.50049 | 0.46668 | 0.44783
| 2036.66848 | 0.90072 | 0.68795 | [10 empty] | 2036.66848 | 0.58746 | 0.56115 | 0.50097 | 0.46586 | 0.44678
| 2035.70414 | 0.8987 | 0.68804 | [10 empty] | 2035.70414 | 0.58694 | 0.56207 | 0.50003 | 0.4652 | 0.44596
| 2034.73981 | 0.8973 | 0.68724 | [10 empty] | 2034.73981 | 0.58666 | 0.56098 | 0.49809 | 0.46477 | 0.44546
| 2033.77548 | 0.89792 | 0.68658 | [10 empty] | 2033.77548 | 0.58689 | 0.55941 | 0.49734 | 0.46472 | 0.44507
| 2032.81115 | 0.89965 | 0.68682 | [10 empty] | 2032.81115 | 0.58729 | 0.55904 | 0.49853 | 0.4651 | 0.44512
| 2031.84682 | 0.90086 | 0.68771 | [10 empty] | 2031.84682 | 0.58749 | 0.55989 | 0.50048 | 0.46581 | 0.44597
| 2030.88249 | 0.90081 | 0.68898 | [10 empty] | 2030.88249 | 0.58776 | 0.56146 | 0.50154 | 0.4666 | 0.44717
| 2029.91815 | 0.90037 | 0.69046 | [10 empty] | 2029.91815 | 0.58848 | 0.56266 | 0.50072 | 0.46716 | 0.44802
| 2028.95382 | 0.90112 | 0.69194 | [10 empty] | 2028.95382 | 0.58931 | 0.56301 | 0.49933 | 0.4676 | 0.44856
| 2027.98949 | 0.90267 | 0.69275 | [10 empty] | 2027.98949 | 0.58988 | 0.56289 | 0.4995 | 0.46824 | 0.44906
| 2027.02516 | 0.90308 | 0.69252 | [10 empty] | 2027.02516 | 0.59029 | 0.56291 | 0.50073 | 0.46902 | 0.44956
| 2026.06083 | 0.90213 | 0.69261 | [10 empty] | 2026.06083 | 0.59054 | 0.56413 | 0.50139 | 0.46962 | 0.45001
| 2025.0965 | 0.90177 | 0.69381 | [10 empty] | 2025.0965 | 0.59052 | 0.56537 | 0.50127 | 0.46986 | 0.45035
| 2024.13216 | 0.90322 | 0.69478 | [10 empty] | 2024.13216 | 0.59044 | 0.56448 | 0.501 | 0.46982 | 0.45062
| 2023.16783 | 0.90512 | 0.69498 | [10 empty] | 2023.16783 | 0.59053 | 0.56318 | 0.50108 | 0.46973 | 0.45087
| 2022.2035 | 0.90545 | 0.69518 | [10 empty] | 2022.2035 | 0.59079 | 0.5642 | 0.50141 | 0.4696 | 0.45112
| 2021.23917 | 0.90449 | 0.69525 | [10 empty] | 2021.23917 | 0.59105 | 0.56628 | 0.50146 | 0.46953 | 0.45129
| 2020.27484 | 0.90344 | 0.69491 | [10 empty] | 2020.27484 | 0.59122 | 0.56652 | 0.50111 | 0.46973 | 0.45132
| 2019.31051 | 0.90249 | 0.69526 | [10 empty] | 2019.31051 | 0.59122 | 0.56483 | 0.50094 | 0.4701 | 0.45127
| 2018.34617 | 0.90206 | 0.69684 | [10 empty] | 2018.34617 | 0.59107 | 0.56336 | 0.50167 | 0.47022 | 0.45125
| 2017.38184 | 0.90227 | 0.6984 | [10 empty] | 2017.38184 | 0.59098 | 0.56352 | 0.50321 | 0.47002 | 0.45128
| 2016.41751 | 0.90248 | 0.69874 | [10 empty] | 2016.41751 | 0.59102 | 0.56438 | 0.50403 | 0.46989 | 0.45141
| 2015.45318 | 0.90299 | 0.69817 | [10 empty] | 2015.45318 | 0.5909 | 0.56427 | 0.50274 | 0.46995 | 0.45145
| 2014.48885 | 0.90472 | 0.69735 | [10 empty] | 2014.48885 | 0.59053 | 0.56354 | 0.50066 | 0.46988 | 0.45109
| 2013.52452 | 0.90693 | 0.69602 | [10 empty] | 2013.52452 | 0.59014 | 0.56302 | 0.50012 | 0.46945 | 0.45042
| 2012.56018 | 0.90733 | 0.69363 | [10 empty] | 2012.56018 | 0.58988 | 0.56244 | 0.50079 | 0.46884 | 0.44982
| 2011.59585 | 0.90509 | 0.69051 | [10 empty] | 2011.59585 | 0.58959 | 0.5623 | 0.50107 | 0.46826 | 0.44933
| 2010.63152 | 0.90199 | 0.68812 | [10 empty] | 2010.63152 | 0.58908 | 0.56269 | 0.50084 | 0.46766 | 0.44867
| 2009.66719 | 0.9 | 0.68706 | [10 empty] | 2009.66719 | 0.5883 | 0.56185 | 0.50049 | 0.46689 | 0.44769
| 2008.70286 | 0.89921 | 0.68611 | [10 empty] | 2008.70286 | 0.58753 | 0.55983 | 0.50003 | 0.46589 | 0.44654
| 2007.73853 | 0.89862 | 0.68488 | [10 empty] | 2007.73853 | 0.58707 | 0.55883 | 0.49949 | 0.46505 | 0.44573
| 2006.77419 | 0.8982 | 0.68486 | [10 empty] | 2006.77419 | 0.58705 | 0.5596 | 0.49908 | 0.46503 | 0.4459
| 2005.80986 | 0.8995 | 0.68712 | [10 empty] | 2005.80986 | 0.58753 | 0.56094 | 0.49953 | 0.46618 | 0.44723
| 2004.84553 | 0.90336 | 0.69079 | [10 empty] | 2004.84553 | 0.58859 | 0.56171 | 0.50113 | 0.46806 | 0.4492
| 2003.8812 | 0.9079 | 0.69392 | [10 empty] | 2003.8812 | 0.58991 | 0.56239 | 0.50262 | 0.46989 | 0.4511
| 2002.91687 | 0.9107 | 0.69577 | [10 empty] | 2002.91687 | 0.59102 | 0.56393 | 0.50295 | 0.47126 | 0.45261
| 2001.95254 | 0.91145 | 0.6968 | [10 empty] | 2001.95254 | 0.59184 | 0.56572 | 0.50274 | 0.47236 | 0.45372
| 2000.9882 | 0.91167 | 0.69755 | [10 empty] | 2000.9882 | 0.59251 | 0.56656 | 0.50277 | 0.47331 | 0.45454
| 2000.02387 | 0.91246 | 0.69833 | [10 empty] | 2000.02387 | 0.59295 | 0.56663 | 0.50285 | 0.47403 | 0.4552
| 1999.05954 | 0.91319 | 0.69894 | [10 empty] | 1999.05954 | 0.5931 | 0.5668 | 0.50283 | 0.47451 | 0.45574
| 1998.09521 | 0.91339 | 0.69934 | [10 empty] | 1998.09521 | 0.59301 | 0.56689 | 0.5029 | 0.47486 | 0.45604
| 1997.13088 | 0.91399 | 0.69991 | [10 empty] | 1997.13088 | 0.59286 | 0.5669 | 0.50294 | 0.47505 | 0.45609
| 1996.16655 | 0.91523 | 0.70078 | [10 empty] | 1996.16655 | 0.59277 | 0.5672 | 0.50298 | 0.47499 | 0.45605
| 1995.20221 | 0.91584 | 0.70158 | [10 empty] | 1995.20221 | 0.59278 | 0.56718 | 0.50333 | 0.47482 | 0.45602
| 1994.23788 | 0.9155 | 0.70208 | [10 empty] | 1994.23788 | 0.59282 | 0.56655 | 0.50378 | 0.47468 | 0.45598
| 1993.27355 | 0.91482 | 0.70215 | [10 empty] | 1993.27355 | 0.59289 | 0.56606 | 0.50386 | 0.47456 | 0.45587
| 1992.30922 | 0.914 | 0.70168 | [10 empty] | 1992.30922 | 0.59303 | 0.56626 | 0.50363 | 0.47448 | 0.45571
| 1991.34489 | 0.91365 | 0.70128 | [10 empty] | 1991.34489 | 0.59307 | 0.56677 | 0.50328 | 0.47447 | 0.45557
| 1990.38056 | 0.91471 | 0.70158 | [10 empty] | 1990.38056 | 0.59297 | 0.56667 | 0.50289 | 0.47447 | 0.45555
| 1989.41622 | 0.91685 | 0.7019 | [10 empty] | 1989.41622 | 0.59299 | 0.56599 | 0.5026 | 0.47446 | 0.45567
| 1988.45189 | 0.91853 | 0.70163 | [10 empty] | 1988.45189 | 0.59314 | 0.5659 | 0.50258 | 0.47445 | 0.45572
| 1987.48756 | 0.91847 | 0.70112 | [10 empty] | 1987.48756 | 0.59306 | 0.56664 | 0.50266 | 0.47446 | 0.45561
| 1986.52323 | 0.91713 | 0.70058 | [10 empty] | 1986.52323 | 0.59264 | 0.56706 | 0.50269 | 0.47438 | 0.45541
| 1985.5589 | 0.91595 | 0.69988 | [10 empty] | 1985.5589 | 0.59216 | 0.56669 | 0.50279 | 0.47404 | 0.45517
| 1984.59457 | 0.91533 | 0.69938 | [10 empty] | 1984.59457 | 0.59182 | 0.56607 | 0.50298 | 0.47347 | 0.45483
| 1983.63023 | 0.91454 | 0.6992 | [10 empty] | 1983.63023 | 0.59159 | 0.5656 | 0.50293 | 0.47281 | 0.45419
| 1982.6659 | 0.91299 | 0.69849 | [10 empty] | 1982.6659 | 0.59115 | 0.5652 | 0.5024 | 0.47192 | 0.45316
| 1981.70157 | 0.91068 | 0.6967 | [10 empty] | 1981.70157 | 0.59024 | 0.56437 | 0.5015 | 0.47054 | 0.45168
| 1980.73724 | 0.90673 | 0.69325 | [10 empty] | 1980.73724 | 0.58868 | 0.56244 | 0.50051 | 0.46839 | 0.44933
| 1979.77291 | 0.90053 | 0.68748 | [10 empty] | 1979.77291 | 0.58646 | 0.55942 | 0.49962 | 0.4653 | 0.44588
| 1978.80858 | 0.89394 | 0.68095 | [10 empty] | 1978.80858 | 0.58429 | 0.55649 | 0.49894 | 0.46196 | 0.44223
| 1977.84425 | 0.89015 | 0.67689 | [10 empty] | 1977.84425 | 0.58317 | 0.55494 | 0.49861 | 0.45978 | 0.44005
| 1976.87991 | 0.89055 | 0.67675 | [10 empty] | 1976.87991 | 0.5832 | 0.55511 | 0.49858 | 0.45946 | 0.44003
| 1975.91558 | 0.89338 | 0.6788 | [10 empty] | 1975.91558 | 0.58378 | 0.55625 | 0.4988 | 0.46044 | 0.44132
| 1974.95125 | 0.89589 | 0.68104 | [10 empty] | 1974.95125 | 0.58461 | 0.55728 | 0.49924 | 0.46192 | 0.44294
| 1973.98692 | 0.89744 | 0.68371 | [10 empty] | 1973.98692 | 0.58554 | 0.55803 | 0.49972 | 0.4635 | 0.44452
| 1973.02259 | 0.899 | 0.6871 | [10 empty] | 1973.02259 | 0.58634 | 0.5589 | 0.50009 | 0.46491 | 0.44589
| 1972.05825 | 0.90131 | 0.69003 | [10 empty] | 1972.05825 | 0.58699 | 0.55991 | 0.5003 | 0.4659 | 0.44697
| 1971.09392 | 0.90484 | 0.69218 | [10 empty] | 1971.09392 | 0.58758 | 0.56081 | 0.50032 | 0.46666 | 0.44774
| 1970.12959 | 0.90893 | 0.69404 | [10 empty] | 1970.12959 | 0.58815 | 0.56148 | 0.50033 | 0.46744 | 0.44818
| 1969.16526 | 0.91122 | 0.69524 | [10 empty] | 1969.16526 | 0.58869 | 0.56209 | 0.50053 | 0.46819 | 0.44845
| 1968.20093 | 0.91032 | 0.69516 | [10 empty] | 1968.20093 | 0.58918 | 0.56265 | 0.5009 | 0.46875 | 0.4489
| 1967.2366 | 0.90818 | 0.69418 | [10 empty] | 1967.2366 | 0.58947 | 0.56293 | 0.50129 | 0.46913 | 0.44955
| 1966.27227 | 0.90752 | 0.69384 | [10 empty] | 1966.27227 | 0.58957 | 0.56292 | 0.50152 | 0.46938 | 0.45004
| 1965.30793 | 0.9085 | 0.69477 | [10 empty] | 1965.30793 | 0.58955 | 0.5628 | 0.50148 | 0.46955 | 0.45015
| 1964.3436 | 0.90978 | 0.69536 | [10 empty] | 1964.3436 | 0.58937 | 0.56272 | 0.50133 | 0.46954 | 0.45003
| 1963.37927 | 0.91078 | 0.69447 | [10 empty] | 1963.37927 | 0.58908 | 0.56261 | 0.50121 | 0.46927 | 0.4499
| 1962.41494 | 0.91108 | 0.69282 | [10 empty] | 1962.41494 | 0.58886 | 0.56229 | 0.50115 | 0.46896 | 0.44985
| 1961.45061 | 0.90967 | 0.69133 | [10 empty] | 1961.45061 | 0.58882 | 0.56187 | 0.50113 | 0.46886 | 0.4499
| 1960.48628 | 0.90725 | 0.69057 | [10 empty] | 1960.48628 | 0.58894 | 0.56178 | 0.50117 | 0.46897 | 0.4501
| 1959.52194 | 0.90695 | 0.69136 | [10 empty] | 1959.52194 | 0.58932 | 0.56219 | 0.50132 | 0.46944 | 0.45056
| 1958.55761 | 0.91023 | 0.69403 | [10 empty] | 1958.55761 | 0.58986 | 0.56289 | 0.50167 | 0.47049 | 0.45145
| 1957.59328 | 0.91466 | 0.6971 | [10 empty] | 1957.59328 | 0.59037 | 0.56359 | 0.50219 | 0.47181 | 0.45266
| 1956.62895 | 0.91727 | 0.69872 | [10 empty] | 1956.62895 | 0.59082 | 0.5642 | 0.50263 | 0.47286 | 0.45377
| 1955.66462 | 0.91767 | 0.69871 | [10 empty] | 1955.66462 | 0.59119 | 0.56471 | 0.50278 | 0.47342 | 0.45437
| 1954.70029 | 0.91729 | 0.69815 | [10 empty] | 1954.70029 | 0.59129 | 0.56486 | 0.50266 | 0.47352 | 0.45438
| 1953.73595 | 0.91707 | 0.69784 | [10 empty] | 1953.73595 | 0.59105 | 0.56447 | 0.5024 | 0.47324 | 0.45406
| 1952.77162 | 0.91686 | 0.69766 | [10 empty] | 1952.77162 | 0.5906 | 0.56391 | 0.50204 | 0.47289 | 0.45369
| 1951.80729 | 0.91632 | 0.69688 | [10 empty] | 1951.80729 | 0.59015 | 0.56367 | 0.50168 | 0.47269 | 0.45342
| 1950.84296 | 0.91564 | 0.69513 | [10 empty] | 1950.84296 | 0.58987 | 0.56364 | 0.50165 | 0.4725 | 0.45326
| 1949.87863 | 0.91482 | 0.69306 | [10 empty] | 1949.87863 | 0.58978 | 0.56352 | 0.50196 | 0.47218 | 0.45304
| 1948.9143 | 0.91367 | 0.69167 | [10 empty] | 1948.9143 | 0.58961 | 0.56329 | 0.50218 | 0.47179 | 0.45268
| 1947.94996 | 0.9128 | 0.6911 | [10 empty] | 1947.94996 | 0.58929 | 0.56278 | 0.50207 | 0.47145 | 0.45231
| 1946.98563 | 0.91258 | 0.69085 | [10 empty] | 1946.98563 | 0.58897 | 0.56192 | 0.50187 | 0.47125 | 0.45208
| 1946.0213 | 0.91237 | 0.69053 | [10 empty] | 1946.0213 | 0.58873 | 0.56133 | 0.50179 | 0.4711 | 0.45193
| 1945.05697 | 0.91175 | 0.69008 | [10 empty] | 1945.05697 | 0.58857 | 0.56112 | 0.50177 | 0.47083 | 0.45181
| 1944.09264 | 0.91101 | 0.6897 | [10 empty] | 1944.09264 | 0.58844 | 0.56073 | 0.50169 | 0.47045 | 0.45175
| 1943.12831 | 0.91051 | 0.68952 | [10 empty] | 1943.12831 | 0.58829 | 0.56011 | 0.50162 | 0.47026 | 0.45174
| 1942.16397 | 0.91038 | 0.68939 | [10 empty] | 1942.16397 | 0.58813 | 0.55968 | 0.50172 | 0.47033 | 0.45161
| 1941.19964 | 0.9104 | 0.68906 | [10 empty] | 1941.19964 | 0.58794 | 0.55974 | 0.50193 | 0.47039 | 0.45139
| 1940.23531 | 0.90991 | 0.68837 | [10 empty] | 1940.23531 | 0.58769 | 0.55996 | 0.50203 | 0.47031 | 0.45127
| 1939.27098 | 0.90922 | 0.68781 | [10 empty] | 1939.27098 | 0.58751 | 0.5597 | 0.50183 | 0.4702 | 0.45122
| 1938.30665 | 0.90947 | 0.68779 | [10 empty] | 1938.30665 | 0.58752 | 0.55915 | 0.50133 | 0.47015 | 0.45108
| 1937.34232 | 0.91056 | 0.68743 | [10 empty] | 1937.34232 | 0.5876 | 0.55902 | 0.50077 | 0.47017 | 0.45088
| 1936.37798 | 0.91152 | 0.68616 | [10 empty] | 1936.37798 | 0.58749 | 0.55928 | 0.50066 | 0.47019 | 0.45075
| 1935.41365 | 0.91193 | 0.68518 | [10 empty] | 1935.41365 | 0.58716 | 0.55942 | 0.50101 | 0.47021 | 0.45074
| 1934.44932 | 0.91159 | 0.68514 | [10 empty] | 1934.44932 | 0.58685 | 0.55931 | 0.50133 | 0.47023 | 0.45082
| 1933.48499 | 0.91073 | 0.68555 | [10 empty] | 1933.48499 | 0.58674 | 0.55905 | 0.50141 | 0.47018 | 0.45092
| 1932.52066 | 0.91015 | 0.68618 | [10 empty] | 1932.52066 | 0.58679 | 0.5589 | 0.5015 | 0.47008 | 0.45094
| 1931.55633 | 0.91019 | 0.68676 | [10 empty] | 1931.55633 | 0.58694 | 0.55902 | 0.50162 | 0.47006 | 0.45089
| 1930.59199 | 0.91059 | 0.68687 | [10 empty] | 1930.59199 | 0.58714 | 0.55918 | 0.50166 | 0.47018 | 0.45086
| 1929.62766 | 0.91079 | 0.68683 | [10 empty] | 1929.62766 | 0.58727 | 0.5591 | 0.50169 | 0.47036 | 0.45089
| 1928.66333 | 0.91052 | 0.68699 | [10 empty] | 1928.66333 | 0.58729 | 0.55895 | 0.5017 | 0.47044 | 0.45098
| 1927.699 | 0.91056 | 0.68689 | [10 empty] | 1927.699 | 0.58725 | 0.55891 | 0.50163 | 0.47044 | 0.45108
| 1926.73467 | 0.91143 | 0.68601 | [10 empty] | 1926.73467 | 0.58723 | 0.5591 | 0.50163 | 0.47049 | 0.45114
| 1925.77034 | 0.91217 | 0.68497 | [10 empty] | 1925.77034 | 0.58729 | 0.55951 | 0.50182 | 0.47063 | 0.45123
| 1924.806 | 0.91221 | 0.68495 | [10 empty] | 1924.806 | 0.58741 | 0.55959 | 0.50197 | 0.47084 | 0.45145
| 1923.84167 | 0.9125 | 0.68593 | [10 empty] | 1923.84167 | 0.58746 | 0.55923 | 0.5017 | 0.47113 | 0.45179
| 1922.87734 | 0.91351 | 0.68683 | [10 empty] | 1922.87734 | 0.58748 | 0.55903 | 0.50118 | 0.47142 | 0.4521
| 1921.91301 | 0.91428 | 0.68698 | [10 empty] | 1921.91301 | 0.58756 | 0.55929 | 0.50103 | 0.47149 | 0.45224
| 1920.94868 | 0.9143 | 0.68676 | [10 empty] | 1920.94868 | 0.58758 | 0.55954 | 0.5013 | 0.47133 | 0.45218
| 1919.98435 | 0.91402 | 0.68655 | [10 empty] | 1919.98435 | 0.58738 | 0.55931 | 0.50156 | 0.4711 | 0.45195
| 1919.02001 | 0.91351 | 0.68615 | [10 empty] | 1919.02001 | 0.58703 | 0.55887 | 0.50164 | 0.47091 | 0.45165
| 1918.05568 | 0.91258 | 0.68562 | [10 empty] | 1918.05568 | 0.58671 | 0.55861 | 0.50161 | 0.47077 | 0.45142
| 1917.09135 | 0.91139 | 0.6853 | [10 empty] | 1917.09135 | 0.58654 | 0.55856 | 0.50157 | 0.47065 | 0.45129
| 1916.12702 | 0.9103 | 0.68489 | [10 empty] | 1916.12702 | 0.58647 | 0.55854 | 0.50153 | 0.47057 | 0.45118
| 1915.16269 | 0.91016 | 0.68426 | [10 empty] | 1915.16269 | 0.58643 | 0.55853 | 0.50147 | 0.47047 | 0.45105
| 1914.19836 | 0.9114 | 0.68373 | [10 empty] | 1914.19836 | 0.58646 | 0.55854 | 0.5014 | 0.47029 | 0.45099
| 1913.23402 | 0.91296 | 0.68351 | [10 empty] | 1913.23402 | 0.58646 | 0.55843 | 0.50131 | 0.47014 | 0.45102
| 1912.26969 | 0.91336 | 0.68358 | [10 empty] | 1912.26969 | 0.58638 | 0.55829 | 0.50117 | 0.47014 | 0.45111
| 1911.30536 | 0.91247 | 0.68356 | [10 empty] | 1911.30536 | 0.58633 | 0.55845 | 0.50107 | 0.47022 | 0.4512
| 1910.34103 | 0.91134 | 0.68335 | [10 empty] | 1910.34103 | 0.58636 | 0.55867 | 0.50117 | 0.4703 | 0.45129
| 1909.3767 | 0.91077 | 0.68316 | [10 empty] | 1909.3767 | 0.58642 | 0.55864 | 0.5014 | 0.47036 | 0.45133
| 1908.41237 | 0.91071 | 0.6828 | [10 empty] | 1908.41237 | 0.58648 | 0.55853 | 0.50153 | 0.47038 | 0.45128
| 1907.44803 | 0.91082 | 0.68233 | [10 empty] | 1907.44803 | 0.58642 | 0.55849 | 0.50152 | 0.47038 | 0.45121
| 1906.4837 | 0.9111 | 0.6823 | [10 empty] | 1906.4837 | 0.58626 | 0.55847 | 0.50153 | 0.47042 | 0.45118
| 1905.51937 | 0.91138 | 0.68281 | [10 empty] | 1905.51937 | 0.58615 | 0.55838 | 0.50163 | 0.4705 | 0.45117
| 1904.55504 | 0.91131 | 0.68346 | [10 empty] | 1904.55504 | 0.58623 | 0.55821 | 0.50168 | 0.47059 | 0.4512
| 1903.59071 | 0.91113 | 0.68401 | [10 empty] | 1903.59071 | 0.5864 | 0.55812 | 0.50162 | 0.47072 | 0.4513
| 1902.62638 | 0.91115 | 0.68437 | [10 empty] | 1902.62638 | 0.58656 | 0.55824 | 0.50159 | 0.47092 | 0.45146
| 1901.66204 | 0.91118 | 0.68451 | [10 empty] | 1901.66204 | 0.58668 | 0.55842 | 0.50169 | 0.47111 | 0.4516
| 1900.69771 | 0.91121 | 0.6845 | [10 empty] | 1900.69771 | 0.58666 | 0.55846 | 0.50188 | 0.4712 | 0.45171
| 1899.73338 | 0.9113 | 0.68433 | [10 empty] | 1899.73338 | 0.58654 | 0.5584 | 0.50214 | 0.47119 | 0.45183
| 1898.76905 | 0.91103 | 0.68387 | [10 empty] | 1898.76905 | 0.58649 | 0.55841 | 0.50235 | 0.47118 | 0.45194
| 1897.80472 | 0.91062 | 0.68331 | [10 empty] | 1897.80472 | 0.58656 | 0.55852 | 0.50232 | 0.47124 | 0.45205
| 1896.84039 | 0.91077 | 0.6833 | [10 empty] | 1896.84039 | 0.58663 | 0.55872 | 0.50209 | 0.47139 | 0.45217
| 1895.87605 | 0.91133 | 0.68382 | [10 empty] | 1895.87605 | 0.58673 | 0.55889 | 0.50198 | 0.47157 | 0.45232
| 1894.91172 | 0.91156 | 0.68388 | [10 empty] | 1894.91172 | 0.58685 | 0.55892 | 0.50201 | 0.47174 | 0.45246
| 1893.94739 | 0.91132 | 0.68323 | [10 empty] | 1893.94739 | 0.58689 | 0.55889 | 0.50205 | 0.4719 | 0.45254
| 1892.98306 | 0.91127 | 0.6829 | [10 empty] | 1892.98306 | 0.58691 | 0.55895 | 0.50208 | 0.47203 | 0.45262
| 1892.01873 | 0.9117 | 0.68343 | [10 empty] | 1892.01873 | 0.58695 | 0.55911 | 0.5021 | 0.4721 | 0.45278
| 1891.0544 | 0.91185 | 0.684 | [10 empty] | 1891.0544 | 0.58695 | 0.55924 | 0.50211 | 0.47214 | 0.45297
| 1890.09006 | 0.91125 | 0.68412 | [10 empty] | 1890.09006 | 0.58693 | 0.55921 | 0.5021 | 0.47226 | 0.45306
| 1889.12573 | 0.91076 | 0.6842 | [10 empty] | 1889.12573 | 0.58695 | 0.55911 | 0.5021 | 0.47247 | 0.45304
| 1888.1614 | 0.91113 | 0.68421 | [10 empty] | 1888.1614 | 0.58704 | 0.55915 | 0.5021 | 0.47266 | 0.45305
| 1887.19707 | 0.91196 | 0.68384 | [10 empty] | 1887.19707 | 0.58712 | 0.55935 | 0.50207 | 0.4728 | 0.45315
| 1886.23274 | 0.9125 | 0.68336 | [10 empty] | 1886.23274 | 0.58711 | 0.55951 | 0.50206 | 0.47286 | 0.45323
| 1885.26841 | 0.91253 | 0.68313 | [10 empty] | 1885.26841 | 0.58714 | 0.55953 | 0.50214 | 0.47288 | 0.45328
| 1884.30407 | 0.91233 | 0.68329 | [10 empty] | 1884.30407 | 0.58726 | 0.55954 | 0.50222 | 0.47287 | 0.45335
| 1883.33974 | 0.91221 | 0.68356 | [10 empty] | 1883.33974 | 0.58736 | 0.55964 | 0.50223 | 0.47285 | 0.4535
| 1882.37541 | 0.91213 | 0.68345 | [10 empty] | 1882.37541 | 0.58742 | 0.55974 | 0.50224 | 0.47288 | 0.45367
| 1881.41108 | 0.91213 | 0.68302 | [10 empty] | 1881.41108 | 0.58749 | 0.55974 | 0.5023 | 0.473 | 0.45375
| 1880.44675 | 0.91242 | 0.68278 | [10 empty] | 1880.44675 | 0.58749 | 0.55974 | 0.50235 | 0.47315 | 0.45375
| 1879.48242 | 0.91293 | 0.68294 | [10 empty] | 1879.48242 | 0.58741 | 0.55989 | 0.50237 | 0.47324 | 0.45374
| 1878.51808 | 0.9134 | 0.68305 | [10 empty] | 1878.51808 | 0.58742 | 0.56011 | 0.50242 | 0.47326 | 0.45373
| 1877.55375 | 0.91364 | 0.68309 | [10 empty] | 1877.55375 | 0.5875 | 0.56021 | 0.5025 | 0.47328 | 0.45376
| 1876.58942 | 0.91333 | 0.68377 | [10 empty] | 1876.58942 | 0.58753 | 0.56018 | 0.50258 | 0.47335 | 0.45384
| 1875.62509 | 0.9125 | 0.68487 | [10 empty] | 1875.62509 | 0.58751 | 0.56013 | 0.50264 | 0.47348 | 0.45398
| 1874.66076 | 0.91198 | 0.68531 | [10 empty] | 1874.66076 | 0.58749 | 0.56012 | 0.50266 | 0.47358 | 0.45413
| 1873.69643 | 0.91222 | 0.68491 | [10 empty] | 1873.69643 | 0.58742 | 0.56008 | 0.50263 | 0.47365 | 0.45422
| 1872.73209 | 0.91283 | 0.68441 | [10 empty] | 1872.73209 | 0.58732 | 0.55998 | 0.50271 | 0.47371 | 0.45423
| 1871.76776 | 0.91336 | 0.68418 | [10 empty] | 1871.76776 | 0.5873 | 0.55993 | 0.50297 | 0.47378 | 0.45428
| 1870.80343 | 0.91352 | 0.68391 | [10 empty] | 1870.80343 | 0.58736 | 0.56007 | 0.5031 | 0.47384 | 0.45438
| 1869.8391 | 0.91332 | 0.68363 | [10 empty] | 1869.8391 | 0.58738 | 0.56023 | 0.50289 | 0.47386 | 0.45449
| 1868.87477 | 0.91306 | 0.68388 | [10 empty] | 1868.87477 | 0.58732 | 0.56028 | 0.50266 | 0.47383 | 0.45453
| 1867.91044 | 0.91294 | 0.68475 | [10 empty] | 1867.91044 | 0.58731 | 0.56031 | 0.50266 | 0.47385 | 0.45452
| 1866.9461 | 0.91325 | 0.68559 | [10 empty] | 1866.9461 | 0.58741 | 0.56045 | 0.50274 | 0.47397 | 0.45451
| 1865.98177 | 0.9138 | 0.68571 | [10 empty] | 1865.98177 | 0.58751 | 0.5605 | 0.50271 | 0.47409 | 0.4545
| 1865.01744 | 0.91367 | 0.6851 | [10 empty] | 1865.01744 | 0.58754 | 0.56038 | 0.50258 | 0.47408 | 0.45446
| 1864.05311 | 0.9129 | 0.68429 | [10 empty] | 1864.05311 | 0.58754 | 0.56029 | 0.50246 | 0.47401 | 0.45444
| 1863.08878 | 0.91248 | 0.68389 | [10 empty] | 1863.08878 | 0.58748 | 0.56029 | 0.50244 | 0.474 | 0.45446
| 1862.12445 | 0.9127 | 0.68405 | [10 empty] | 1862.12445 | 0.58738 | 0.56025 | 0.50255 | 0.47404 | 0.45455
| 1861.16011 | 0.91314 | 0.68431 | [10 empty] | 1861.16011 | 0.58729 | 0.5603 | 0.50266 | 0.47404 | 0.45467
| 1860.19578 | 0.91345 | 0.6842 | [10 empty] | 1860.19578 | 0.58723 | 0.56054 | 0.50263 | 0.47403 | 0.4547
| 1859.23145 | 0.91341 | 0.68392 | [10 empty] | 1859.23145 | 0.5872 | 0.5607 | 0.50243 | 0.47404 | 0.45464
| 1858.26712 | 0.91321 | 0.68403 | [10 empty] | 1858.26712 | 0.5872 | 0.56058 | 0.50229 | 0.47409 | 0.45457
| 1857.30279 | 0.91324 | 0.68434 | [10 empty] | 1857.30279 | 0.58722 | 0.56042 | 0.50237 | 0.47415 | 0.45457
| 1856.33846 | 0.9135 | 0.68434 | [10 empty] | 1856.33846 | 0.58718 | 0.56052 | 0.50258 | 0.47423 | 0.45461
| 1855.37412 | 0.91385 | 0.68428 | [10 empty] | 1855.37412 | 0.58708 | 0.56076 | 0.50268 | 0.47429 | 0.45466
| 1854.40979 | 0.914 | 0.68441 | [10 empty] | 1854.40979 | 0.58707 | 0.56082 | 0.50263 | 0.47433 | 0.45469
| 1853.44546 | 0.91357 | 0.68438 | [10 empty] | 1853.44546 | 0.58717 | 0.56067 | 0.50255 | 0.47431 | 0.45471
| 1852.48113 | 0.91283 | 0.68413 | [10 empty] | 1852.48113 | 0.58728 | 0.56056 | 0.50252 | 0.4743 | 0.4547
| 1851.5168 | 0.91249 | 0.68419 | [10 empty] | 1851.5168 | 0.58725 | 0.56053 | 0.50255 | 0.47434 | 0.45464
| 1850.55247 | 0.91262 | 0.68468 | [10 empty] | 1850.55247 | 0.5871 | 0.56052 | 0.5026 | 0.47438 | 0.45453
| 1849.58813 | 0.91274 | 0.68505 | [10 empty] | 1849.58813 | 0.58697 | 0.56059 | 0.50264 | 0.47441 | 0.45448
| 1848.6238 | 0.91266 | 0.68494 | [10 empty] | 1848.6238 | 0.58695 | 0.56068 | 0.50268 | 0.47444 | 0.45459
| 1847.65947 | 0.91277 | 0.6848 | [10 empty] | 1847.65947 | 0.58699 | 0.56061 | 0.50273 | 0.47452 | 0.45476
| 1846.69514 | 0.91353 | 0.68514 | [10 empty] | 1846.69514 | 0.58701 | 0.56056 | 0.50279 | 0.47464 | 0.45487
| 1845.73081 | 0.91418 | 0.68547 | [10 empty] | 1845.73081 | 0.58698 | 0.56076 | 0.50281 | 0.47482 | 0.45493
| 1844.76648 | 0.91373 | 0.68535 | [10 empty] | 1844.76648 | 0.58694 | 0.56107 | 0.50286 | 0.47502 | 0.455
| 1843.80214 | 0.91302 | 0.68542 | [10 empty] | 1843.80214 | 0.58695 | 0.5612 | 0.50302 | 0.47508 | 0.45501
| 1842.83781 | 0.91295 | 0.68586 | [10 empty] | 1842.83781 | 0.58701 | 0.56105 | 0.50311 | 0.47501 | 0.45498
| 1841.87348 | 0.91296 | 0.68582 | [10 empty] | 1841.87348 | 0.58704 | 0.56095 | 0.50299 | 0.475 | 0.45499
| 1840.90915 | 0.91295 | 0.6853 | [10 empty] | 1840.90915 | 0.58705 | 0.56111 | 0.50291 | 0.4751 | 0.45506
| 1839.94482 | 0.91338 | 0.68525 | [10 empty] | 1839.94482 | 0.58713 | 0.56123 | 0.50305 | 0.4752 | 0.45516
| 1838.98049 | 0.91403 | 0.68596 | [10 empty] | 1838.98049 | 0.58722 | 0.56108 | 0.50322 | 0.47523 | 0.45521
| 1838.01615 | 0.91427 | 0.6866 | [10 empty] | 1838.01615 | 0.58725 | 0.56096 | 0.50328 | 0.4752 | 0.45518
| 1837.05182 | 0.91414 | 0.68668 | [10 empty] | 1837.05182 | 0.58721 | 0.56111 | 0.50323 | 0.4752 | 0.45515
| 1836.08749 | 0.91408 | 0.68664 | [10 empty] | 1836.08749 | 0.58716 | 0.56137 | 0.50313 | 0.47524 | 0.4552
| 1835.12316 | 0.91406 | 0.68673 | [10 empty] | 1835.12316 | 0.58707 | 0.56151 | 0.50295 | 0.47527 | 0.45528
| 1834.15883 | 0.914 | 0.68669 | [10 empty] | 1834.15883 | 0.58693 | 0.56151 | 0.50275 | 0.47528 | 0.45533
| 1833.1945 | 0.91418 | 0.68655 | [10 empty] | 1833.1945 | 0.58677 | 0.56139 | 0.50277 | 0.47526 | 0.45534
| 1832.23016 | 0.91448 | 0.68656 | [10 empty] | 1832.23016 | 0.58669 | 0.56119 | 0.5031 | 0.47522 | 0.45526
| 1831.26583 | 0.91436 | 0.68646 | [10 empty] | 1831.26583 | 0.58669 | 0.56106 | 0.50332 | 0.47515 | 0.45516
| 1830.3015 | 0.91404 | 0.68579 | [10 empty] | 1830.3015 | 0.5867 | 0.56111 | 0.50313 | 0.47503 | 0.45511
| 1829.33717 | 0.91402 | 0.68498 | [10 empty] | 1829.33717 | 0.58667 | 0.56119 | 0.50284 | 0.4748 | 0.455
| 1828.37284 | 0.91405 | 0.68464 | [10 empty] | 1828.37284 | 0.58656 | 0.56099 | 0.50274 | 0.47453 | 0.45476
| 1827.40851 | 0.91372 | 0.68451 | [10 empty] | 1827.40851 | 0.58633 | 0.56058 | 0.50274 | 0.47431 | 0.45447
| 1826.44417 | 0.91321 | 0.68417 | [10 empty] | 1826.44417 | 0.58601 | 0.56039 | 0.50267 | 0.47414 | 0.45421
| 1825.47984 | 0.91272 | 0.68373 | [10 empty] | 1825.47984 | 0.58571 | 0.56039 | 0.50251 | 0.47395 | 0.45396
| 1824.51551 | 0.9123 | 0.68341 | [10 empty] | 1824.51551 | 0.58547 | 0.56018 | 0.50232 | 0.47369 | 0.45366
| 1823.55118 | 0.91167 | 0.68309 | [10 empty] | 1823.55118 | 0.58522 | 0.55971 | 0.50212 | 0.47338 | 0.45328
| 1822.58685 | 0.9109 | 0.68256 | [10 empty] | 1822.58685 | 0.58493 | 0.55924 | 0.50193 | 0.47303 | 0.45283
| 1821.62252 | 0.91049 | 0.68182 | [10 empty] | 1821.62252 | 0.58462 | 0.55887 | 0.50173 | 0.47263 | 0.45235
| 1820.65818 | 0.91026 | 0.6811 | [10 empty] | 1820.65818 | 0.58436 | 0.55858 | 0.5015 | 0.47224 | 0.45196
| 1819.69385 | 0.90982 | 0.68061 | [10 empty] | 1819.69385 | 0.58418 | 0.55834 | 0.50127 | 0.47197 | 0.45172
| 1818.72952 | 0.90943 | 0.6804 | [10 empty] | 1818.72952 | 0.58419 | 0.5583 | 0.50125 | 0.47193 | 0.45169
| 1817.76519 | 0.90988 | 0.68085 | [10 empty] | 1817.76519 | 0.58449 | 0.55865 | 0.50162 | 0.47231 | 0.45208
| 1816.80086 | 0.91148 | 0.6825 | [10 empty] | 1816.80086 | 0.58511 | 0.55948 | 0.5022 | 0.47321 | 0.45299
| 1815.83653 | 0.91345 | 0.68495 | [10 empty] | 1815.83653 | 0.58583 | 0.56061 | 0.50268 | 0.47438 | 0.45417
| 1814.87219 | 0.91497 | 0.68715 | [10 empty] | 1814.87219 | 0.58633 | 0.56156 | 0.50293 | 0.47537 | 0.45517
| 1813.90786 | 0.91606 | 0.68856 | [10 empty] | 1813.90786 | 0.58653 | 0.56205 | 0.50305 | 0.47592 | 0.45578
| 1812.94353 | 0.91688 | 0.68935 | [10 empty] | 1812.94353 | 0.5866 | 0.56217 | 0.50312 | 0.47614 | 0.45609
| 1811.9792 | 0.91724 | 0.68982 | [10 empty] | 1811.9792 | 0.58666 | 0.56226 | 0.50316 | 0.47629 | 0.45623
| 1811.01487 | 0.91708 | 0.69003 | [10 empty] | 1811.01487 | 0.58673 | 0.56242 | 0.50319 | 0.47642 | 0.45627
| 1810.05054 | 0.91688 | 0.68997 | [10 empty] | 1810.05054 | 0.58677 | 0.56251 | 0.5032 | 0.47644 | 0.45623
| 1809.0862 | 0.91682 | 0.68975 | [10 empty] | 1809.0862 | 0.58672 | 0.56248 | 0.50318 | 0.47634 | 0.4561
| 1808.12187 | 0.91654 | 0.68938 | [10 empty] | 1808.12187 | 0.58656 | 0.56236 | 0.50314 | 0.4762 | 0.45593
| 1807.15754 | 0.91605 | 0.68887 | [10 empty] | 1807.15754 | 0.58632 | 0.5622 | 0.5031 | 0.47603 | 0.45577
| 1806.19321 | 0.91569 | 0.68843 | [10 empty] | 1806.19321 | 0.58612 | 0.56203 | 0.50307 | 0.47585 | 0.45564
| 1805.22888 | 0.91552 | 0.68833 | [10 empty] | 1805.22888 | 0.586 | 0.56185 | 0.50306 | 0.4757 | 0.45552
| 1804.26455 | 0.91541 | 0.68851 | [10 empty] | 1804.26455 | 0.58592 | 0.56172 | 0.50305 | 0.47556 | 0.45536
| 1803.30021 | 0.91524 | 0.6885 | [10 empty] | 1803.30021 | 0.58583 | 0.56167 | 0.50301 | 0.47544 | 0.45519
| 1802.33588 | 0.91505 | 0.68809 | [10 empty] | 1802.33588 | 0.58573 | 0.5616 | 0.50294 | 0.47537 | 0.45506
| 1801.37155 | 0.91491 | 0.68757 | [10 empty] | 1801.37155 | 0.58562 | 0.56148 | 0.50288 | 0.47532 | 0.45497
| 1800.40722 | 0.91465 | 0.68719 | [10 empty] | 1800.40722 | 0.5855 | 0.56134 | 0.50285 | 0.47522 | 0.45485
| 1799.44289 | 0.9142 | 0.68704 | [10 empty] | 1799.44289 | 0.58535 | 0.56126 | 0.50283 | 0.47508 | 0.45471
| 1798.47856 | 0.91393 | 0.68708 | [10 empty] | 1798.47856 | 0.5852 | 0.56124 | 0.50279 | 0.47496 | 0.45459
| 1797.51422 | 0.91394 | 0.68707 | [10 empty] | 1797.51422 | 0.58509 | 0.56122 | 0.50272 | 0.4749 | 0.45452
| 1796.54989 | 0.91394 | 0.68687 | [10 empty] | 1796.54989 | 0.58504 | 0.56119 | 0.5027 | 0.47487 | 0.4545
| 1795.58556 | 0.91396 | 0.68664 | [10 empty] | 1795.58556 | 0.58502 | 0.5612 | 0.50278 | 0.47482 | 0.45444
| 1794.62123 | 0.91414 | 0.68651 | [10 empty] | 1794.62123 | 0.58495 | 0.56117 | 0.50291 | 0.47472 | 0.45434
| 1793.6569 | 0.91424 | 0.68641 | [10 empty] | 1793.6569 | 0.58477 | 0.56108 | 0.50302 | 0.47467 | 0.45427
| 1792.69257 | 0.91448 | 0.68644 | [10 empty] | 1792.69257 | 0.58461 | 0.56099 | 0.50305 | 0.47467 | 0.45422
| 1791.72823 | 0.91514 | 0.68656 | [10 empty] | 1791.72823 | 0.58456 | 0.56098 | 0.50292 | 0.47466 | 0.45417
| 1790.7639 | 0.91562 | 0.68628 | [10 empty] | 1790.7639 | 0.58458 | 0.56107 | 0.5026 | 0.47464 | 0.45413
| 1789.79957 | 0.91547 | 0.68576 | [10 empty] | 1789.79957 | 0.58459 | 0.56117 | 0.50233 | 0.47461 | 0.45409
| 1788.83524 | 0.91509 | 0.6856 | [10 empty] | 1788.83524 | 0.58456 | 0.56122 | 0.50232 | 0.47458 | 0.45404
| 1787.87091 | 0.91503 | 0.68576 | [10 empty] | 1787.87091 | 0.58457 | 0.56119 | 0.50244 | 0.47453 | 0.45399
| 1786.90658 | 0.91537 | 0.68586 | [10 empty] | 1786.90658 | 0.5846 | 0.56112 | 0.50252 | 0.4745 | 0.45398
| 1785.94224 | 0.91557 | 0.68583 | [10 empty] | 1785.94224 | 0.58463 | 0.56108 | 0.50251 | 0.47452 | 0.454
| 1784.97791 | 0.91544 | 0.68599 | [10 empty] | 1784.97791 | 0.58455 | 0.56114 | 0.50247 | 0.47454 | 0.454
| 1784.01358 | 0.91527 | 0.68644 | [10 empty] | 1784.01358 | 0.58437 | 0.56127 | 0.50251 | 0.47446 | 0.45392
| 1783.04925 | 0.91518 | 0.68676 | [10 empty] | 1783.04925 | 0.58419 | 0.56134 | 0.50259 | 0.47433 | 0.45382
| 1782.08492 | 0.91529 | 0.68677 | [10 empty] | 1782.08492 | 0.58409 | 0.56124 | 0.50257 | 0.47426 | 0.45378
| 1781.12059 | 0.91564 | 0.68671 | [10 empty] | 1781.12059 | 0.58408 | 0.56105 | 0.50248 | 0.47429 | 0.45378
| 1780.15625 | 0.9158 | 0.68664 | [10 empty] | 1780.15625 | 0.58408 | 0.56096 | 0.50246 | 0.47433 | 0.45371
| 1779.19192 | 0.91562 | 0.68642 | [10 empty] | 1779.19192 | 0.58407 | 0.56111 | 0.50252 | 0.47432 | 0.4536
| 1778.22759 | 0.91541 | 0.68615 | [10 empty] | 1778.22759 | 0.58407 | 0.56133 | 0.5026 | 0.47431 | 0.45355
| 1777.26326 | 0.91555 | 0.68621 | [10 empty] | 1777.26326 | 0.5841 | 0.56138 | 0.50267 | 0.47438 | 0.45364
| 1776.29893 | 0.91604 | 0.68675 | [10 empty] | 1776.29893 | 0.58422 | 0.56141 | 0.50278 | 0.47456 | 0.45384
| 1775.3346 | 0.9168 | 0.68759 | [10 empty] | 1775.3346 | 0.5844 | 0.56165 | 0.50294 | 0.47476 | 0.45407
| 1774.37026 | 0.91731 | 0.68827 | [10 empty] | 1774.37026 | 0.58452 | 0.56195 | 0.50301 | 0.47496 | 0.45429
| 1773.40593 | 0.91728 | 0.68841 | [10 empty] | 1773.40593 | 0.5845 | 0.56207 | 0.5029 | 0.4752 | 0.45449
| 1772.4416 | 0.91751 | 0.68839 | [10 empty] | 1772.4416 | 0.58448 | 0.56213 | 0.50277 | 0.47541 | 0.45467
| 1771.47727 | 0.91819 | 0.68855 | [10 empty] | 1771.47727 | 0.58453 | 0.56225 | 0.50284 | 0.47549 | 0.45478
| 1770.51294 | 0.91839 | 0.68871 | [10 empty] | 1770.51294 | 0.58462 | 0.56251 | 0.50303 | 0.47554 | 0.4549
| 1769.54861 | 0.9179 | 0.68862 | [10 empty] | 1769.54861 | 0.58473 | 0.56286 | 0.50315 | 0.47569 | 0.45509
| 1768.58427 | 0.91722 | 0.68814 | [10 empty] | 1768.58427 | 0.58485 | 0.56316 | 0.50312 | 0.47591 | 0.45525
| 1767.61994 | 0.91715 | 0.68775 | [10 empty] | 1767.61994 | 0.58488 | 0.5632 | 0.50311 | 0.47599 | 0.45526
| 1766.65561 | 0.9176 | 0.68782 | [10 empty] | 1766.65561 | 0.58487 | 0.56296 | 0.50322 | 0.47593 | 0.45513
| 1765.69128 | 0.91784 | 0.68814 | [10 empty] | 1765.69128 | 0.58488 | 0.56279 | 0.50337 | 0.4759 | 0.45502
| 1764.72695 | 0.91805 | 0.68848 | [10 empty] | 1764.72695 | 0.58488 | 0.56297 | 0.50348 | 0.47591 | 0.45496
| 1763.76262 | 0.9183 | 0.68854 | [10 empty] | 1763.76262 | 0.58483 | 0.56329 | 0.50346 | 0.47596 | 0.45493
| 1762.79828 | 0.91805 | 0.6882 | [10 empty] | 1762.79828 | 0.58475 | 0.56326 | 0.50321 | 0.47602 | 0.45493
| 1761.83395 | 0.9177 | 0.68793 | [10 empty] | 1761.83395 | 0.58466 | 0.563 | 0.50295 | 0.47607 | 0.45493
| 1760.86962 | 0.91777 | 0.68804 | [10 empty] | 1760.86962 | 0.58459 | 0.56299 | 0.50294 | 0.47607 | 0.45484
| 1759.90529 | 0.91787 | 0.68827 | [10 empty] | 1759.90529 | 0.58454 | 0.56325 | 0.50316 | 0.47603 | 0.45469
| 1758.94096 | 0.91791 | 0.68842 | [10 empty] | 1758.94096 | 0.5845 | 0.56338 | 0.50339 | 0.476 | 0.45455
| 1757.97663 | 0.91811 | 0.68838 | [10 empty] | 1757.97663 | 0.58444 | 0.56319 | 0.50352 | 0.47597 | 0.45441
| 1757.01229 | 0.91824 | 0.6882 | [10 empty] | 1757.01229 | 0.58438 | 0.5629 | 0.50357 | 0.47592 | 0.45424
| 1756.04796 | 0.91815 | 0.68807 | [10 empty] | 1756.04796 | 0.58429 | 0.56285 | 0.50358 | 0.47582 | 0.45401
| 1755.08363 | 0.91783 | 0.68788 | [10 empty] | 1755.08363 | 0.58412 | 0.56299 | 0.50357 | 0.47572 | 0.45374
| 1754.1193 | 0.91763 | 0.68769 | [10 empty] | 1754.1193 | 0.58395 | 0.56303 | 0.50364 | 0.47564 | 0.4535
| 1753.15497 | 0.91777 | 0.68773 | [10 empty] | 1753.15497 | 0.58384 | 0.56294 | 0.50362 | 0.47559 | 0.45328
| 1752.19064 | 0.91772 | 0.68763 | [10 empty] | 1752.19064 | 0.58377 | 0.56277 | 0.50314 | 0.47558 | 0.4531
| 1751.2263 | 0.91759 | 0.6873 | [10 empty] | 1751.2263 | 0.58363 | 0.56255 | 0.50254 | 0.47552 | 0.45286
| 1750.26197 | 0.91766 | 0.68696 | [10 empty] | 1750.26197 | 0.5834 | 0.56244 | 0.5024 | 0.47535 | 0.45249
| 1749.29764 | 0.91742 | 0.68655 | [10 empty] | 1749.29764 | 0.5832 | 0.56251 | 0.50256 | 0.47519 | 0.45213
| 1748.33331 | 0.91693 | 0.68605 | [10 empty] | 1748.33331 | 0.58308 | 0.56243 | 0.50265 | 0.47509 | 0.45187
| 1747.36898 | 0.9167 | 0.68564 | [10 empty] | 1747.36898 | 0.58302 | 0.56209 | 0.50264 | 0.47502 | 0.45168
| 1746.40465 | 0.91686 | 0.68549 | [10 empty] | 1746.40465 | 0.58294 | 0.56192 | 0.50262 | 0.47493 | 0.45152
| 1745.44031 | 0.91709 | 0.68553 | [10 empty] | 1745.44031 | 0.58285 | 0.56213 | 0.50253 | 0.47484 | 0.45137
| 1744.47598 | 0.9169 | 0.68537 | [10 empty] | 1744.47598 | 0.58279 | 0.56238 | 0.50248 | 0.47479 | 0.45127
| 1743.51165 | 0.91655 | 0.68506 | [10 empty] | 1743.51165 | 0.58279 | 0.56228 | 0.50253 | 0.47477 | 0.4512
| 1742.54732 | 0.91679 | 0.68505 | [10 empty] | 1742.54732 | 0.58278 | 0.56193 | 0.50266 | 0.47473 | 0.45116
| 1741.58299 | 0.91724 | 0.68534 | [10 empty] | 1741.58299 | 0.58272 | 0.56185 | 0.5027 | 0.47471 | 0.45117
| 1740.61866 | 0.91705 | 0.68533 | [10 empty] | 1740.61866 | 0.58263 | 0.56215 | 0.50254 | 0.47474 | 0.45128
| 1739.65432 | 0.91678 | 0.68494 | [10 empty] | 1739.65432 | 0.5826 | 0.56239 | 0.50241 | 0.47474 | 0.45141
| 1738.68999 | 0.91707 | 0.68478 | [10 empty] | 1738.68999 | 0.58264 | 0.56245 | 0.50251 | 0.47469 | 0.4515
| 1737.72566 | 0.91733 | 0.68499 | [10 empty] | 1737.72566 | 0.58272 | 0.56245 | 0.50276 | 0.47466 | 0.45155
| 1736.76133 | 0.91739 | 0.68524 | [10 empty] | 1736.76133 | 0.58276 | 0.5624 | 0.50304 | 0.47464 | 0.45159
| 1735.797 | 0.91732 | 0.68516 | [10 empty] | 1735.797 | 0.58271 | 0.56234 | 0.50327 | 0.47462 | 0.45167
| 1734.83267 | 0.91712 | 0.685 | [10 empty] | 1734.83267 | 0.58267 | 0.56247 | 0.50329 | 0.47464 | 0.45186
| 1733.86833 | 0.91732 | 0.68529 | [10 empty] | 1733.86833 | 0.58277 | 0.56272 | 0.50305 | 0.47465 | 0.45208
| 1732.904 | 0.91813 | 0.68589 | [10 empty] | 1732.904 | 0.58295 | 0.56279 | 0.50273 | 0.47458 | 0.45221
| 1731.93967 | 0.9186 | 0.68609 | [10 empty] | 1731.93967 | 0.58307 | 0.5628 | 0.50246 | 0.47449 | 0.45229
| 1730.97534 | 0.91808 | 0.68572 | [10 empty] | 1730.97534 | 0.5831 | 0.56307 | 0.50219 | 0.47448 | 0.45238
| 1730.01101 | 0.91753 | 0.68552 | [10 empty] | 1730.01101 | 0.58309 | 0.56359 | 0.50193 | 0.47454 | 0.45244
| 1729.04668 | 0.91748 | 0.68573 | [10 empty] | 1729.04668 | 0.58311 | 0.56378 | 0.50174 | 0.47457 | 0.45243
| 1728.08234 | 0.91741 | 0.68586 | [10 empty] | 1728.08234 | 0.58312 | 0.56342 | 0.50163 | 0.47458 | 0.45239
| 1727.11801 | 0.91697 | 0.68571 | [10 empty] | 1727.11801 | 0.58312 | 0.56316 | 0.50173 | 0.4746 | 0.4524
| 1726.15368 | 0.91671 | 0.68562 | [10 empty] | 1726.15368 | 0.58314 | 0.56348 | 0.50213 | 0.47459 | 0.45246
| 1725.18935 | 0.91705 | 0.68573 | [10 empty] | 1725.18935 | 0.5832 | 0.56391 | 0.5027 | 0.47453 | 0.4525
| 1724.22502 | 0.91753 | 0.68577 | [10 empty] | 1724.22502 | 0.58329 | 0.564 | 0.50316 | 0.47445 | 0.45248
| 1723.26069 | 0.91767 | 0.68552 | [10 empty] | 1723.26069 | 0.58335 | 0.56389 | 0.50334 | 0.47438 | 0.45239
| 1722.29635 | 0.91758 | 0.68515 | [10 empty] | 1722.29635 | 0.58337 | 0.56385 | 0.50325 | 0.47431 | 0.45224
| 1721.33202 | 0.91761 | 0.68492 | [10 empty] | 1721.33202 | 0.58337 | 0.56401 | 0.503 | 0.4742 | 0.45204
| 1720.36769 | 0.91797 | 0.68502 | [10 empty] | 1720.36769 | 0.58337 | 0.56428 | 0.50272 | 0.47405 | 0.45184
| 1719.40336 | 0.91827 | 0.68525 | [10 empty] | 1719.40336 | 0.5834 | 0.56444 | 0.50254 | 0.47393 | 0.4517
| 1718.43903 | 0.9179 | 0.68515 | [10 empty] | 1718.43903 | 0.58338 | 0.56431 | 0.50251 | 0.47385 | 0.45156
| 1717.4747 | 0.9175 | 0.68492 | [10 empty] | 1717.4747 | 0.58329 | 0.56396 | 0.5026 | 0.47375 | 0.4513
| 1716.51036 | 0.91766 | 0.68489 | [10 empty] | 1716.51036 | 0.5832 | 0.56384 | 0.50269 | 0.47362 | 0.45096
| 1715.54603 | 0.91754 | 0.68486 | [10 empty] | 1715.54603 | 0.58317 | 0.56422 | 0.50302 | 0.47349 | 0.45061
| 1714.5817 | 0.91698 | 0.68489 | [10 empty] | 1714.5817 | 0.58315 | 0.56461 | 0.50413 | 0.47335 | 0.45025
| 1713.61737 | 0.91665 | 0.68515 | [10 empty] | 1713.61737 | 0.5831 | 0.56442 | 0.50542 | 0.47316 | 0.44985
| 1712.65304 | 0.91641 | 0.68528 | [10 empty] | 1712.65304 | 0.58304 | 0.56404 | 0.50532 | 0.47295 | 0.44954
| 1711.68871 | 0.91607 | 0.68508 | [10 empty] | 1711.68871 | 0.58302 | 0.56416 | 0.50371 | 0.47275 | 0.44936
| 1710.72437 | 0.91589 | 0.68475 | [10 empty] | 1710.72437 | 0.58308 | 0.56463 | 0.50217 | 0.47261 | 0.44927
| 1709.76004 | 0.91599 | 0.68451 | [10 empty] | 1709.76004 | 0.58314 | 0.56483 | 0.50166 | 0.47254 | 0.44919
| 1708.79571 | 0.91611 | 0.68444 | [10 empty] | 1708.79571 | 0.58317 | 0.56464 | 0.50197 | 0.4725 | 0.44914
| 1707.83138 | 0.9159 | 0.6845 | [10 empty] | 1707.83138 | 0.58317 | 0.56444 | 0.50256 | 0.4725 | 0.44919
| 1706.86705 | 0.91569 | 0.68478 | [10 empty] | 1706.86705 | 0.58319 | 0.56465 | 0.50297 | 0.47253 | 0.44937
| 1705.90272 | 0.9162 | 0.6854 | [10 empty] | 1705.90272 | 0.5833 | 0.56514 | 0.50293 | 0.47257 | 0.4496
| 1704.93838 | 0.91726 | 0.68612 | [10 empty] | 1704.93838 | 0.5835 | 0.56554 | 0.50262 | 0.47261 | 0.44983
| 1703.97405 | 0.9183 | 0.6868 | [10 empty] | 1703.97405 | 0.58373 | 0.56572 | 0.50242 | 0.47262 | 0.44999
| 1703.00972 | 0.9191 | 0.68749 | [10 empty] | 1703.00972 | 0.58391 | 0.56569 | 0.50249 | 0.47258 | 0.45009
| 1702.04539 | 0.91915 | 0.68777 | [10 empty] | 1702.04539 | 0.58398 | 0.56559 | 0.5027 | 0.47254 | 0.45021
| 1701.08106 | 0.91813 | 0.68732 | [10 empty] | 1701.08106 | 0.58398 | 0.56567 | 0.50292 | 0.47254 | 0.45037
| 1700.11673 | 0.91782 | 0.68712 | [10 empty] | 1700.11673 | 0.58399 | 0.56593 | 0.50324 | 0.47245 | 0.45041
| 1699.15239 | 0.91911 | 0.68767 | [10 empty] | 1699.15239 | 0.58399 | 0.5659 | 0.50357 | 0.47214 | 0.45021
| 1698.18806 | 0.92009 | 0.68811 | [10 empty] | 1698.18806 | 0.58395 | 0.56556 | 0.50359 | 0.4718 | 0.44997
| 1697.22373 | 0.91914 | 0.6877 | [10 empty] | 1697.22373 | 0.58376 | 0.5653 | 0.50317 | 0.47151 | 0.4498
| 1696.2594 | 0.91752 | 0.68698 | [10 empty] | 1696.2594 | 0.58347 | 0.5653 | 0.50267 | 0.47118 | 0.4496
| 1695.29507 | 0.91759 | 0.68703 | [10 empty] | 1695.29507 | 0.58335 | 0.56539 | 0.50237 | 0.47081 | 0.44931
| 1694.33074 | 0.91858 | 0.68741 | [10 empty] | 1694.33074 | 0.58343 | 0.56526 | 0.50207 | 0.47051 | 0.44903
| 1693.3664 | 0.91851 | 0.68713 | [10 empty] | 1693.3664 | 0.5835 | 0.56496 | 0.50163 | 0.47026 | 0.44879
| 1692.40207 | 0.91774 | 0.68657 | [10 empty] | 1692.40207 | 0.58348 | 0.56481 | 0.5013 | 0.46997 | 0.44853
| 1691.43774 | 0.91711 | 0.68628 | [10 empty] | 1691.43774 | 0.58339 | 0.5648 | 0.50125 | 0.46959 | 0.44822
| 1690.47341 | 0.9166 | 0.68611 | [10 empty] | 1690.47341 | 0.58328 | 0.56459 | 0.50138 | 0.46918 | 0.44792
| 1689.50908 | 0.91605 | 0.68582 | [10 empty] | 1689.50908 | 0.58321 | 0.56416 | 0.5015 | 0.46881 | 0.44765
| 1688.54475 | 0.91567 | 0.68558 | [10 empty] | 1688.54475 | 0.5832 | 0.56367 | 0.50144 | 0.46848 | 0.44739
| 1687.58041 | 0.91592 | 0.68576 | [10 empty] | 1687.58041 | 0.58319 | 0.56312 | 0.50118 | 0.46814 | 0.44706
| 1686.61608 | 0.91615 | 0.68591 | [10 empty] | 1686.61608 | 0.58302 | 0.56246 | 0.50078 | 0.46775 | 0.44665
| 1685.65175 | 0.91522 | 0.68522 | [10 empty] | 1685.65175 | 0.58267 | 0.56163 | 0.50029 | 0.46734 | 0.44621
| 1684.68742 | 0.91413 | 0.6845 | [10 empty] | 1684.68742 | 0.58241 | 0.56066 | 0.49984 | 0.46699 | 0.44585
| 1683.72309 | 0.91455 | 0.68488 | [10 empty] | 1683.72309 | 0.58246 | 0.55965 | 0.49951 | 0.4667 | 0.44559
| 1682.75876 | 0.9154 | 0.68541 | [10 empty] | 1682.75876 | 0.58261 | 0.55872 | 0.4992 | 0.46639 | 0.44534
| 1681.79442 | 0.91538 | 0.68513 | [10 empty] | 1681.79442 | 0.58266 | 0.5579 | 0.49879 | 0.46608 | 0.44507
| 1680.83009 | 0.91476 | 0.68443 | [10 empty] | 1680.83009 | 0.58263 | 0.557 | 0.49825 | 0.46577 | 0.44478
| 1679.86576 | 0.91411 | 0.68392 | [10 empty] | 1679.86576 | 0.58255 | 0.55566 | 0.49766 | 0.46544 | 0.44443
| 1678.90143 | 0.91371 | 0.68363 | [10 empty] | 1678.90143 | 0.58243 | 0.55394 | 0.49716 | 0.46503 | 0.44402
| 1677.9371 | 0.91361 | 0.68341 | [10 empty] | 1677.9371 | 0.58228 | 0.55235 | 0.49671 | 0.46454 | 0.44358
| 1676.97277 | 0.91353 | 0.68307 | [10 empty] | 1676.97277 | 0.5821 | 0.55104 | 0.49614 | 0.46403 | 0.44317
| 1676.00843 | 0.91301 | 0.68255 | [10 empty] | 1676.00843 | 0.58195 | 0.54961 | 0.4954 | 0.46356 | 0.44283
| 1675.0441 | 0.91253 | 0.68223 | [10 empty] | 1675.0441 | 0.58185 | 0.54796 | 0.49487 | 0.46315 | 0.44253
| 1674.07977 | 0.91266 | 0.68223 | [10 empty] | 1674.07977 | 0.58178 | 0.54637 | 0.49488 | 0.46276 | 0.44218
| 1673.11544 | 0.91268 | 0.68199 | [10 empty] | 1673.11544 | 0.58173 | 0.54498 | 0.49502 | 0.46245 | 0.44183
| 1672.15111 | 0.91231 | 0.68156 | [10 empty] | 1672.15111 | 0.5817 | 0.54373 | 0.49465 | 0.46218 | 0.44152
| 1671.18678 | 0.91189 | 0.68126 | [10 empty] | 1671.18678 | 0.58165 | 0.54253 | 0.49376 | 0.46189 | 0.44124
| 1670.22244 | 0.91121 | 0.68071 | [10 empty] | 1670.22244 | 0.58156 | 0.54124 | 0.49285 | 0.46157 | 0.44098
| 1669.25811 | 0.91042 | 0.67995 | [10 empty] | 1669.25811 | 0.58146 | 0.53985 | 0.49227 | 0.46125 | 0.4407
| 1668.29378 | 0.91027 | 0.67959 | [10 empty] | 1668.29378 | 0.58142 | 0.53857 | 0.49192 | 0.46091 | 0.4404
| 1667.32945 | 0.91054 | 0.67953 | [10 empty] | 1667.32945 | 0.5814 | 0.5377 | 0.49146 | 0.46059 | 0.44011
| 1666.36512 | 0.91068 | 0.67938 | [10 empty] | 1666.36512 | 0.58136 | 0.53721 | 0.49084 | 0.46033 | 0.43987
| 1665.40079 | 0.91063 | 0.67911 | [10 empty] | 1665.40079 | 0.58129 | 0.53664 | 0.49027 | 0.46006 | 0.43967
| 1664.43645 | 0.91025 | 0.67873 | [10 empty] | 1664.43645 | 0.58119 | 0.53572 | 0.48994 | 0.45978 | 0.43949
| 1663.47212 | 0.90969 | 0.67819 | [10 empty] | 1663.47212 | 0.58112 | 0.53485 | 0.48982 | 0.45952 | 0.43931
| 1662.50779 | 0.90953 | 0.67776 | [10 empty] | 1662.50779 | 0.58112 | 0.53448 | 0.48988 | 0.45927 | 0.43908
| 1661.54346 | 0.9095 | 0.67745 | [10 empty] | 1661.54346 | 0.58111 | 0.53437 | 0.49008 | 0.45901 | 0.43879
| 1660.57913 | 0.90893 | 0.67705 | [10 empty] | 1660.57913 | 0.58104 | 0.53412 | 0.49019 | 0.45875 | 0.43854
| 1659.6148 | 0.90818 | 0.67652 | [10 empty] | 1659.6148 | 0.58093 | 0.53371 | 0.48999 | 0.45849 | 0.43837
| 1658.65046 | 0.90781 | 0.67587 | [10 empty] | 1658.65046 | 0.58085 | 0.53341 | 0.48959 | 0.4582 | 0.43819
| 1657.68613 | 0.90774 | 0.6752 | [10 empty] | 1657.68613 | 0.58081 | 0.53333 | 0.48932 | 0.45789 | 0.43794
| 1656.7218 | 0.90789 | 0.67483 | [10 empty] | 1656.7218 | 0.58077 | 0.53334 | 0.48935 | 0.45756 | 0.43761
| 1655.75747 | 0.90818 | 0.67479 | [10 empty] | 1655.75747 | 0.58065 | 0.53326 | 0.48957 | 0.45721 | 0.43723
| 1654.79314 | 0.90788 | 0.67444 | [10 empty] | 1654.79314 | 0.58035 | 0.53306 | 0.48981 | 0.45688 | 0.43686
| 1653.82881 | 0.9064 | 0.67322 | [10 empty] | 1653.82881 | 0.57995 | 0.53295 | 0.49003 | 0.4566 | 0.4366
| 1652.86447 | 0.90519 | 0.67206 | [10 empty] | 1652.86447 | 0.57981 | 0.53331 | 0.49037 | 0.45638 | 0.43649
| 1651.90014 | 0.90576 | 0.67197 | [10 empty] | 1651.90014 | 0.57997 | 0.53423 | 0.49089 | 0.45616 | 0.43638
| 1650.93581 | 0.90673 | 0.67215 | [10 empty] | 1650.93581 | 0.58018 | 0.53528 | 0.49139 | 0.45599 | 0.43628
| 1649.97148 | 0.9067 | 0.67166 | [10 empty] | 1649.97148 | 0.58024 | 0.53599 | 0.49172 | 0.4559 | 0.43626
| 1649.00715 | 0.90642 | 0.67105 | [10 empty] | 1649.00715 | 0.58021 | 0.53656 | 0.49205 | 0.45586 | 0.43628
| 1648.04282 | 0.9063 | 0.67077 | [10 empty] | 1648.04282 | 0.58021 | 0.53738 | 0.49248 | 0.4558 | 0.43628
| 1647.07848 | 0.90582 | 0.67027 | [10 empty] | 1647.07848 | 0.58023 | 0.53845 | 0.49289 | 0.45573 | 0.43627
| 1646.11415 | 0.90499 | 0.66927 | [10 empty] | 1646.11415 | 0.58024 | 0.5395 | 0.49323 | 0.45568 | 0.43623
| 1645.14982 | 0.90475 | 0.66849 | [10 empty] | 1645.14982 | 0.58029 | 0.54049 | 0.49356 | 0.45566 | 0.43621
| 1644.18549 | 0.90498 | 0.66813 | [10 empty] | 1644.18549 | 0.58037 | 0.5415 | 0.49392 | 0.45564 | 0.43622
| 1643.22116 | 0.90485 | 0.66764 | [10 empty] | 1643.22116 | 0.58044 | 0.54257 | 0.49428 | 0.45559 | 0.43623
| 1642.25683 | 0.90449 | 0.66691 | [10 empty] | 1642.25683 | 0.58047 | 0.54361 | 0.49463 | 0.45546 | 0.43619
| 1641.29249 | 0.90436 | 0.66615 | [10 empty] | 1641.29249 | 0.58047 | 0.54449 | 0.49492 | 0.45531 | 0.43613
| 1640.32816 | 0.90435 | 0.66548 | [10 empty] | 1640.32816 | 0.58042 | 0.5452 | 0.49514 | 0.45517 | 0.43605
| 1639.36383 | 0.90403 | 0.66484 | [10 empty] | 1639.36383 | 0.58034 | 0.54577 | 0.49534 | 0.45503 | 0.43597
| 1638.3995 | 0.90348 | 0.66401 | [10 empty] | 1638.3995 | 0.58023 | 0.54617 | 0.49554 | 0.45485 | 0.43584
| 1637.43517 | 0.90287 | 0.66291 | [10 empty] | 1637.43517 | 0.58002 | 0.54644 | 0.49571 | 0.45465 | 0.43566
| 1636.47084 | 0.90189 | 0.66161 | [10 empty] | 1636.47084 | 0.57976 | 0.54669 | 0.49578 | 0.45449 | 0.43551
| 1635.5065 | 0.90116 | 0.6607 | [10 empty] | 1635.5065 | 0.57965 | 0.54708 | 0.49592 | 0.45445 | 0.43543
| 1634.54217 | 0.90143 | 0.66045 | [10 empty] | 1634.54217 | 0.57978 | 0.54762 | 0.49624 | 0.45446 | 0.43536
| 1633.57784 | 0.90165 | 0.66008 | [10 empty] | 1633.57784 | 0.57995 | 0.54812 | 0.49658 | 0.45446 | 0.4353
| 1632.61351 | 0.90096 | 0.65919 | [10 empty] | 1632.61351 | 0.58 | 0.54847 | 0.49676 | 0.45447 | 0.43529
| 1631.64918 | 0.90008 | 0.65842 | [10 empty] | 1631.64918 | 0.57998 | 0.54871 | 0.49682 | 0.4545 | 0.43529
| 1630.68485 | 0.89955 | 0.65807 | [10 empty] | 1630.68485 | 0.57998 | 0.5489 | 0.49682 | 0.45453 | 0.43528
| 1629.72051 | 0.89922 | 0.65787 | [10 empty] | 1629.72051 | 0.58 | 0.54906 | 0.49679 | 0.45458 | 0.43528
| 1628.75618 | 0.8988 | 0.65759 | [10 empty] | 1628.75618 | 0.58001 | 0.5492 | 0.49676 | 0.45464 | 0.43529
| 1627.79185 | 0.89843 | 0.65734 | [10 empty] | 1627.79185 | 0.58 | 0.54935 | 0.49679 | 0.45471 | 0.43529
| 1626.82752 | 0.89843 | 0.65722 | [10 empty] | 1626.82752 | 0.57995 | 0.54949 | 0.49687 | 0.45473 | 0.43524
| 1625.86319 | 0.89844 | 0.65696 | [10 empty] | 1625.86319 | 0.57989 | 0.54962 | 0.49694 | 0.45472 | 0.43514
| 1624.89886 | 0.89787 | 0.65637 | [10 empty] | 1624.89886 | 0.5798 | 0.54971 | 0.49694 | 0.45477 | 0.43504
| 1623.93452 | 0.897 | 0.65569 | [10 empty] | 1623.93452 | 0.5797 | 0.5498 | 0.49688 | 0.45489 | 0.43498
| 1622.97019 | 0.89651 | 0.65517 | [10 empty] | 1622.97019 | 0.57965 | 0.54994 | 0.49686 | 0.45506 | 0.43495
| 1622.00586 | 0.89637 | 0.65455 | [10 empty] | 1622.00586 | 0.57969 | 0.55014 | 0.4969 | 0.45524 | 0.43496
| 1621.04153 | 0.89608 | 0.65365 | [10 empty] | 1621.04153 | 0.57985 | 0.5504 | 0.49693 | 0.45545 | 0.43509
| 1620.0772 | 0.89581 | 0.65315 | [10 empty] | 1620.0772 | 0.58008 | 0.55068 | 0.49698 | 0.45566 | 0.43532
| 1619.11287 | 0.89599 | 0.65358 | [10 empty] | 1619.11287 | 0.58031 | 0.55097 | 0.49706 | 0.45597 | 0.43562
| 1618.14853 | 0.89595 | 0.65415 | [10 empty] | 1618.14853 | 0.58042 | 0.55121 | 0.49709 | 0.45643 | 0.43598
| 1617.1842 | 0.89532 | 0.65429 | [10 empty] | 1617.1842 | 0.58048 | 0.55145 | 0.49714 | 0.45702 | 0.43643
| 1616.21987 | 0.8954 | 0.65468 | [10 empty] | 1616.21987 | 0.5807 | 0.55192 | 0.49733 | 0.45761 | 0.43688
| 1615.25554 | 0.89602 | 0.65527 | [10 empty] | 1615.25554 | 0.58107 | 0.55257 | 0.49756 | 0.45815 | 0.4373
| 1614.29121 | 0.89592 | 0.6554 | [10 empty] | 1614.29121 | 0.58143 | 0.5531 | 0.4976 | 0.45864 | 0.43768
| 1613.32688 | 0.89557 | 0.65537 | [10 empty] | 1613.32688 | 0.58168 | 0.55346 | 0.49756 | 0.45904 | 0.43802
| 1612.36254 | 0.89567 | 0.65566 | [10 empty] | 1612.36254 | 0.58186 | 0.55385 | 0.49763 | 0.45938 | 0.4383
| 1611.39821 | 0.89619 | 0.65618 | [10 empty] | 1611.39821 | 0.58196 | 0.55432 | 0.49774 | 0.45969 | 0.43851
| 1610.43388 | 0.89692 | 0.65677 | [10 empty] | 1610.43388 | 0.58198 | 0.5547 | 0.49773 | 0.45994 | 0.43864
| 1609.46955 | 0.8975 | 0.65728 | [10 empty] | 1609.46955 | 0.58191 | 0.55486 | 0.4975 | 0.46005 | 0.43866
| 1608.50522 | 0.89754 | 0.65756 | [10 empty] | 1608.50522 | 0.58175 | 0.55481 | 0.49711 | 0.45998 | 0.43854
| 1607.54089 | 0.89716 | 0.6577 | [10 empty] | 1607.54089 | 0.58146 | 0.55459 | 0.4968 | 0.4597 | 0.43824
| 1606.57655 | 0.89696 | 0.65803 | [10 empty] | 1606.57655 | 0.58095 | 0.55418 | 0.4967 | 0.45913 | 0.43765
| 1605.61222 | 0.89715 | 0.65849 | [10 empty] | 1605.61222 | 0.58014 | 0.55354 | 0.49661 | 0.4582 | 0.43672
| 1604.64789 | 0.89738 | 0.65869 | [10 empty] | 1604.64789 | 0.57907 | 0.55266 | 0.4963 | 0.45697 | 0.43551
| 1603.68356 | 0.89738 | 0.65861 | [10 empty] | 1603.68356 | 0.57788 | 0.55155 | 0.49575 | 0.45556 | 0.4341
| 1602.71923 | 0.89718 | 0.65849 | [10 empty] | 1602.71923 | 0.57673 | 0.55027 | 0.49512 | 0.45409 | 0.43261
| 1601.7549 | 0.8969 | 0.65851 | [10 empty] | 1601.7549 | 0.57567 | 0.54901 | 0.49447 | 0.45266 | 0.43114
| 1600.79056 | 0.89648 | 0.65858 | [10 empty] | 1600.79056 | 0.57471 | 0.54798 | 0.49382 | 0.45137 | 0.42982
| 1599.82623 | 0.89576 | 0.6585 | [10 empty] | 1599.82623 | 0.5739 | 0.54713 | 0.49327 | 0.45033 | 0.42876
| 1598.8619 | 0.89481 | 0.65825 | [10 empty] | 1598.8619 | 0.5733 | 0.5464 | 0.49295 | 0.44958 | 0.42799
| 1597.89757 | 0.89386 | 0.65793 | [10 empty] | 1597.89757 | 0.5729 | 0.54587 | 0.49294 | 0.4491 | 0.42745
| 1596.93324 | 0.89296 | 0.65764 | [10 empty] | 1596.93324 | 0.57259 | 0.54565 | 0.49313 | 0.44876 | 0.42706
| 1595.96891 | 0.89213 | 0.65754 | [10 empty] | 1595.96891 | 0.57227 | 0.54559 | 0.49322 | 0.44834 | 0.42665
| 1595.00457 | 0.89149 | 0.65777 | [10 empty] | 1595.00457 | 0.57173 | 0.54537 | 0.49288 | 0.44758 | 0.42598
| 1594.04024 | 0.89114 | 0.65828 | [10 empty] | 1594.04024 | 0.57074 | 0.54469 | 0.49208 | 0.44622 | 0.42474
| 1593.07591 | 0.891 | 0.65882 | [10 empty] | 1593.07591 | 0.56916 | 0.54344 | 0.49104 | 0.44415 | 0.42275
| 1592.11158 | 0.89081 | 0.65915 | [10 empty] | 1592.11158 | 0.567 | 0.54164 | 0.49002 | 0.44134 | 0.42002
| 1591.14725 | 0.89034 | 0.65922 | [10 empty] | 1591.14725 | 0.56439 | 0.53929 | 0.48896 | 0.43785 | 0.41671
| 1590.18292 | 0.88952 | 0.65915 | [10 empty] | 1590.18292 | 0.56145 | 0.53652 | 0.48776 | 0.43383 | 0.41294
| 1589.21858 | 0.88855 | 0.65922 | [10 empty] | 1589.21858 | 0.55823 | 0.53344 | 0.48636 | 0.42941 | 0.40883
| 1588.25425 | 0.88768 | 0.65961 | [10 empty] | 1588.25425 | 0.55474 | 0.53 | 0.48479 | 0.42462 | 0.4044
| 1587.28992 | 0.88695 | 0.66006 | [10 empty] | 1587.28992 | 0.55089 | 0.52617 | 0.48303 | 0.41931 | 0.3995
| 1586.32559 | 0.88626 | 0.66014 | [10 empty] | 1586.32559 | 0.54655 | 0.52189 | 0.48105 | 0.41328 | 0.39391
| 1585.36126 | 0.88556 | 0.65981 | [10 empty] | 1585.36126 | 0.5416 | 0.51693 | 0.47881 | 0.40644 | 0.38748
| 1584.39693 | 0.88485 | 0.65956 | [10 empty] | 1584.39693 | 0.53602 | 0.51102 | 0.47626 | 0.3988 | 0.38016
| 1583.43259 | 0.88408 | 0.65978 | [10 empty] | 1583.43259 | 0.52988 | 0.50416 | 0.47339 | 0.39048 | 0.37208
| 1582.46826 | 0.88321 | 0.66029 | [10 empty] | 1582.46826 | 0.52333 | 0.49664 | 0.47016 | 0.38167 | 0.36345
| 1581.50393 | 0.88228 | 0.66057 | [10 empty] | 1581.50393 | 0.51659 | 0.48883 | 0.46664 | 0.37257 | 0.35447
| 1580.5396 | 0.8813 | 0.66051 | [10 empty] | 1580.5396 | 0.50991 | 0.48092 | 0.46306 | 0.36354 | 0.34538
| 1579.57527 | 0.88055 | 0.66059 | [10 empty] | 1579.57527 | 0.50354 | 0.47312 | 0.45972 | 0.35506 | 0.33652
| 1578.61094 | 0.88018 | 0.66095 | [10 empty] | 1578.61094 | 0.4978 | 0.46597 | 0.45684 | 0.34776 | 0.32847
| 1577.6466 | 0.87929 | 0.66084 | [10 empty] | 1577.6466 | 0.49309 | 0.46029 | 0.4545 | 0.34235 | 0.32201
| 1576.68227 | 0.87745 | 0.66014 | [10 empty] | 1576.68227 | 0.48992 | 0.45672 | 0.45291 | 0.33956 | 0.31791
| 1575.71794 | 0.87633 | 0.66015 | [10 empty] | 1575.71794 | 0.48891 | 0.45574 | 0.45258 | 0.33985 | 0.31671
| 1574.75361 | 0.87635 | 0.66096 | [10 empty] | 1574.75361 | 0.4903 | 0.45737 | 0.45371 | 0.34321 | 0.31861
| 1573.78928 | 0.87601 | 0.66135 | [10 empty] | 1573.78928 | 0.49368 | 0.46114 | 0.45595 | 0.3492 | 0.32343
| 1572.82495 | 0.87507 | 0.66125 | [10 empty] | 1572.82495 | 0.49846 | 0.46647 | 0.45884 | 0.35703 | 0.33051
| 1571.86061 | 0.87393 | 0.66102 | [10 empty] | 1571.86061 | 0.50406 | 0.47277 | 0.46211 | 0.36582 | 0.33901
| 1570.89628 | 0.87258 | 0.66066 | [10 empty] | 1570.89628 | 0.51015 | 0.47952 | 0.46556 | 0.37487 | 0.34826
| 1569.93195 | 0.87157 | 0.66049 | [10 empty] | 1569.93195 | 0.51666 | 0.48632 | 0.46908 | 0.38378 | 0.35777
| 1568.96762 | 0.87131 | 0.66079 | [10 empty] | 1568.96762 | 0.52342 | 0.49286 | 0.47251 | 0.39223 | 0.36709
| 1568.00329 | 0.87107 | 0.66119 | [10 empty] | 1568.00329 | 0.53005 | 0.49894 | 0.47568 | 0.40006 | 0.37595
| 1567.03896 | 0.87025 | 0.6613 | [10 empty] | 1567.03896 | 0.53631 | 0.50468 | 0.47858 | 0.40731 | 0.38434
| 1566.07462 | 0.8692 | 0.66112 | [10 empty] | 1566.07462 | 0.54221 | 0.51021 | 0.48129 | 0.4141 | 0.39233
| 1565.11029 | 0.86828 | 0.66079 | [10 empty] | 1565.11029 | 0.54783 | 0.51542 | 0.48396 | 0.42046 | 0.39991
| 1564.14596 | 0.86773 | 0.6606 | [10 empty] | 1564.14596 | 0.55313 | 0.5202 | 0.48657 | 0.42632 | 0.40692
| 1563.18163 | 0.86778 | 0.66078 | [10 empty] | 1563.18163 | 0.55791 | 0.52453 | 0.48902 | 0.43152 | 0.4132
| 1562.2173 | 0.86796 | 0.66119 | [10 empty] | 1562.2173 | 0.56196 | 0.52833 | 0.49114 | 0.43602 | 0.41867
| 1561.25297 | 0.86728 | 0.66145 | [10 empty] | 1561.25297 | 0.56529 | 0.53152 | 0.49282 | 0.43989 | 0.42337
| 1560.28863 | 0.8659 | 0.66146 | [10 empty] | 1560.28863 | 0.56814 | 0.53424 | 0.49412 | 0.44329 | 0.42739
| 1559.3243 | 0.86479 | 0.66136 | [10 empty] | 1559.3243 | 0.57077 | 0.53672 | 0.49521 | 0.44629 | 0.43083
| 1558.35997 | 0.86402 | 0.6612 | [10 empty] | 1558.35997 | 0.57322 | 0.53914 | 0.49617 | 0.44889 | 0.43376
| 1557.39564 | 0.86365 | 0.66144 | [10 empty] | 1557.39564 | 0.57547 | 0.54148 | 0.49703 | 0.45112 | 0.43627
| 1556.43131 | 0.86308 | 0.66186 | [10 empty] | 1556.43131 | 0.57739 | 0.54352 | 0.49771 | 0.45306 | 0.43839
| 1555.46698 | 0.86141 | 0.66164 | [10 empty] | 1555.46698 | 0.57895 | 0.54518 | 0.49816 | 0.45479 | 0.44019
| 1554.50264 | 0.85949 | 0.6611 | [10 empty] | 1554.50264 | 0.58024 | 0.54658 | 0.49854 | 0.45633 | 0.4417
| 1553.53831 | 0.8586 | 0.66101 | [10 empty] | 1553.53831 | 0.58141 | 0.54786 | 0.49899 | 0.45763 | 0.44292
| 1552.57398 | 0.8582 | 0.66107 | [10 empty] | 1552.57398 | 0.58245 | 0.54903 | 0.49944 | 0.45873 | 0.44392
| 1551.60965 | 0.8573 | 0.66068 | [10 empty] | 1551.60965 | 0.5833 | 0.55009 | 0.49973 | 0.45969 | 0.44481
| 1550.64532 | 0.85613 | 0.66006 | [10 empty] | 1550.64532 | 0.58396 | 0.55103 | 0.49988 | 0.46057 | 0.4456
| 1549.68099 | 0.85516 | 0.65975 | [10 empty] | 1549.68099 | 0.58453 | 0.55186 | 0.5 | 0.46137 | 0.44628
| 1548.71665 | 0.85425 | 0.6598 | [10 empty] | 1548.71665 | 0.58505 | 0.5526 | 0.50015 | 0.46207 | 0.44682
| 1547.75232 | 0.85324 | 0.65985 | [10 empty] | 1547.75232 | 0.58552 | 0.55324 | 0.50031 | 0.46266 | 0.44724
| 1546.78799 | 0.85208 | 0.65949 | [10 empty] | 1546.78799 | 0.58589 | 0.55377 | 0.50041 | 0.46315 | 0.44758
| 1545.82366 | 0.85084 | 0.65884 | [10 empty] | 1545.82366 | 0.58613 | 0.55418 | 0.50048 | 0.46355 | 0.44783
| 1544.85933 | 0.84981 | 0.65845 | [10 empty] | 1544.85933 | 0.58626 | 0.5545 | 0.50056 | 0.46384 | 0.44795
| 1543.895 | 0.84879 | 0.65819 | [10 empty] | 1543.895 | 0.58626 | 0.55472 | 0.50066 | 0.46399 | 0.44793
| 1542.93066 | 0.84714 | 0.65751 | [10 empty] | 1542.93066 | 0.58613 | 0.55477 | 0.50069 | 0.46401 | 0.4478
| 1541.96633 | 0.84532 | 0.65679 | [10 empty] | 1541.96633 | 0.58591 | 0.55464 | 0.50067 | 0.46386 | 0.44752
| 1541.002 | 0.8435 | 0.65612 | [10 empty] | 1541.002 | 0.58565 | 0.55439 | 0.50055 | 0.46363 | 0.44709
| 1540.03767 | 0.84107 | 0.65494 | [10 empty] | 1540.03767 | 0.58545 | 0.55422 | 0.50032 | 0.46348 | 0.44667
| 1539.07334 | 0.83877 | 0.6537 | [10 empty] | 1539.07334 | 0.58542 | 0.55436 | 0.50014 | 0.46351 | 0.44644
| 1538.10901 | 0.83742 | 0.65332 | [10 empty] | 1538.10901 | 0.58564 | 0.55487 | 0.50014 | 0.46372 | 0.44647
| 1537.14467 | 0.83645 | 0.65366 | [10 empty] | 1537.14467 | 0.58601 | 0.55556 | 0.50026 | 0.46414 | 0.44679
| 1536.18034 | 0.83544 | 0.65427 | [10 empty] | 1536.18034 | 0.58641 | 0.55624 | 0.50039 | 0.4647 | 0.44731
| 1535.21601 | 0.83442 | 0.65494 | [10 empty] | 1535.21601 | 0.5868 | 0.55689 | 0.50051 | 0.4653 | 0.44788
| 1534.25168 | 0.83313 | 0.65543 | [10 empty] | 1534.25168 | 0.58717 | 0.55753 | 0.50064 | 0.46588 | 0.44844
| 1533.28735 | 0.83193 | 0.65594 | [10 empty] | 1533.28735 | 0.58752 | 0.55812 | 0.5008 | 0.46641 | 0.4489
| 1532.32302 | 0.83098 | 0.65654 | [10 empty] | 1532.32302 | 0.5878 | 0.55863 | 0.50093 | 0.46687 | 0.44921
| 1531.35868 | 0.82983 | 0.65695 | [10 empty] | 1531.35868 | 0.58801 | 0.55905 | 0.50103 | 0.46724 | 0.4494
| 1530.39435 | 0.82839 | 0.65725 | [10 empty] | 1530.39435 | 0.58814 | 0.55942 | 0.5011 | 0.46749 | 0.44951
| 1529.43002 | 0.82693 | 0.65761 | [10 empty] | 1529.43002 | 0.58818 | 0.55971 | 0.50122 | 0.46763 | 0.44957
| 1528.46569 | 0.82538 | 0.65785 | [10 empty] | 1528.46569 | 0.5882 | 0.55993 | 0.50135 | 0.46774 | 0.44958
| 1527.50136 | 0.82362 | 0.65792 | [10 empty] | 1527.50136 | 0.58822 | 0.56012 | 0.50138 | 0.46786 | 0.44958
| 1526.53703 | 0.82174 | 0.65793 | [10 empty] | 1526.53703 | 0.58825 | 0.56032 | 0.50128 | 0.46801 | 0.44959
| 1525.57269 | 0.81996 | 0.65804 | [10 empty] | 1525.57269 | 0.58827 | 0.56053 | 0.50118 | 0.46816 | 0.44961
| 1524.60836 | 0.81843 | 0.65838 | [10 empty] | 1524.60836 | 0.58828 | 0.56071 | 0.50122 | 0.46827 | 0.4496
| 1523.64403 | 0.81668 | 0.65875 | [10 empty] | 1523.64403 | 0.58825 | 0.56084 | 0.50133 | 0.46835 | 0.44956
| 1522.6797 | 0.81414 | 0.65885 | [10 empty] | 1522.6797 | 0.58817 | 0.5609 | 0.50132 | 0.46841 | 0.44951
| 1521.71537 | 0.81142 | 0.65893 | [10 empty] | 1521.71537 | 0.58811 | 0.56099 | 0.50119 | 0.46847 | 0.44946
| 1520.75104 | 0.80952 | 0.65955 | [10 empty] | 1520.75104 | 0.58817 | 0.56127 | 0.50111 | 0.46854 | 0.4494
| 1519.7867 | 0.8083 | 0.66052 | [10 empty] | 1519.7867 | 0.58829 | 0.56168 | 0.50112 | 0.4686 | 0.44932
| 1518.82237 | 0.80649 | 0.66107 | [10 empty] | 1518.82237 | 0.58832 | 0.56194 | 0.50105 | 0.46869 | 0.44925
| 1517.85804 | 0.80385 | 0.66113 | [10 empty] | 1517.85804 | 0.58825 | 0.56198 | 0.50087 | 0.46882 | 0.44921
| 1516.89371 | 0.80129 | 0.66135 | [10 empty] | 1516.89371 | 0.58817 | 0.56201 | 0.50071 | 0.46892 | 0.44915
| 1515.92938 | 0.79904 | 0.66189 | [10 empty] | 1515.92938 | 0.58812 | 0.56219 | 0.5006 | 0.46895 | 0.44903
| 1514.96505 | 0.79677 | 0.66253 | [10 empty] | 1514.96505 | 0.58809 | 0.56244 | 0.50051 | 0.46897 | 0.44889
| 1514.00071 | 0.79453 | 0.66318 | [10 empty] | 1514.00071 | 0.58802 | 0.56258 | 0.50037 | 0.46899 | 0.44872
| 1513.03638 | 0.79249 | 0.66385 | [10 empty] | 1513.03638 | 0.5879 | 0.56262 | 0.50024 | 0.46898 | 0.44853
| 1512.07205 | 0.79072 | 0.66461 | [10 empty] | 1512.07205 | 0.58776 | 0.56268 | 0.50016 | 0.46888 | 0.44832
| 1511.10772 | 0.78888 | 0.66539 | [10 empty] | 1511.10772 | 0.5876 | 0.56277 | 0.50016 | 0.46871 | 0.4481
| 1510.14339 | 0.78664 | 0.66609 | [10 empty] | 1510.14339 | 0.58742 | 0.56281 | 0.50016 | 0.46851 | 0.44785
| 1509.17906 | 0.78424 | 0.66682 | [10 empty] | 1509.17906 | 0.58719 | 0.56272 | 0.50009 | 0.46828 | 0.44751
| 1508.21472 | 0.78181 | 0.66748 | [10 empty] | 1508.21472 | 0.58683 | 0.56249 | 0.49991 | 0.46801 | 0.44709
| 1507.25039 | 0.77935 | 0.6679 | [10 empty] | 1507.25039 | 0.58639 | 0.56222 | 0.49966 | 0.46774 | 0.44662
| 1506.28606 | 0.77727 | 0.66849 | [10 empty] | 1506.28606 | 0.58599 | 0.56207 | 0.49942 | 0.46744 | 0.44609
| 1505.32173 | 0.77565 | 0.66949 | [10 empty] | 1505.32173 | 0.58563 | 0.56202 | 0.49914 | 0.46697 | 0.44543
| 1504.3574 | 0.77391 | 0.67049 | [10 empty] | 1504.3574 | 0.58525 | 0.56195 | 0.49875 | 0.46632 | 0.44465
| 1503.39307 | 0.77158 | 0.67111 | [10 empty] | 1503.39307 | 0.58477 | 0.56161 | 0.49819 | 0.46553 | 0.44376
| 1502.42873 | 0.76906 | 0.67164 | [10 empty] | 1502.42873 | 0.58405 | 0.56094 | 0.49761 | 0.4645 | 0.44266
| 1501.4644 | 0.76685 | 0.67228 | [10 empty] | 1501.4644 | 0.58304 | 0.56006 | 0.49714 | 0.46312 | 0.44122
| 1500.50007 | 0.76477 | 0.67275 | [10 empty] | 1500.50007 | 0.58168 | 0.55899 | 0.49671 | 0.46129 | 0.43938
| 1499.53574 | 0.76267 | 0.67298 | [10 empty] | 1499.53574 | 0.57991 | 0.55743 | 0.49605 | 0.45887 | 0.43704
| 1498.57141 | 0.76096 | 0.67334 | [10 empty] | 1498.57141 | 0.57757 | 0.55515 | 0.49495 | 0.45563 | 0.434
| 1497.60708 | 0.75938 | 0.67375 | [10 empty] | 1497.60708 | 0.57444 | 0.55201 | 0.49333 | 0.45135 | 0.43002
| 1496.64274 | 0.75743 | 0.67399 | [10 empty] | 1496.64274 | 0.57034 | 0.5479 | 0.49129 | 0.44584 | 0.42489
| 1495.67841 | 0.7557 | 0.67448 | [10 empty] | 1495.67841 | 0.56527 | 0.54273 | 0.48899 | 0.43896 | 0.41844
| 1494.71408 | 0.75443 | 0.67524 | [10 empty] | 1494.71408 | 0.55937 | 0.53647 | 0.48644 | 0.43079 | 0.41073
| 1493.74975 | 0.75305 | 0.67583 | [10 empty] | 1493.74975 | 0.55266 | 0.52907 | 0.48344 | 0.42144 | 0.40186
| 1492.78542 | 0.75162 | 0.67636 | [10 empty] | 1492.78542 | 0.54516 | 0.52064 | 0.47992 | 0.41097 | 0.39197
| 1491.82109 | 0.75018 | 0.67688 | [10 empty] | 1491.82109 | 0.53698 | 0.51135 | 0.47589 | 0.39955 | 0.38116
| 1490.85675 | 0.7486 | 0.67725 | [10 empty] | 1490.85675 | 0.52814 | 0.50134 | 0.47142 | 0.38733 | 0.36949
| 1489.89242 | 0.74725 | 0.67762 | [10 empty] | 1489.89242 | 0.5188 | 0.49082 | 0.46677 | 0.37452 | 0.35701
| 1488.92809 | 0.74614 | 0.67801 | [10 empty] | 1488.92809 | 0.50928 | 0.48005 | 0.46232 | 0.36158 | 0.3441
| 1487.96376 | 0.7449 | 0.6783 | [10 empty] | 1487.96376 | 0.5001 | 0.46964 | 0.45816 | 0.34931 | 0.3315
| 1486.99943 | 0.74375 | 0.67875 | [10 empty] | 1486.99943 | 0.49196 | 0.46066 | 0.45436 | 0.33891 | 0.32025
| 1486.0351 | 0.74302 | 0.67964 | [10 empty] | 1486.0351 | 0.48584 | 0.4545 | 0.45147 | 0.33189 | 0.31176
| 1485.07076 | 0.74246 | 0.68062 | [10 empty] | 1485.07076 | 0.48262 | 0.45205 | 0.45023 | 0.3296 | 0.30748
| 1484.10643 | 0.7418 | 0.68109 | [10 empty] | 1484.10643 | 0.4828 | 0.45341 | 0.45094 | 0.33254 | 0.30826
| 1483.1421 | 0.74105 | 0.68101 | [10 empty] | 1483.1421 | 0.48634 | 0.45815 | 0.45336 | 0.34009 | 0.31398
| 1482.17777 | 0.74024 | 0.68085 | [10 empty] | 1482.17777 | 0.49266 | 0.46547 | 0.45694 | 0.35081 | 0.32357
| 1481.21344 | 0.73956 | 0.68099 | [10 empty] | 1481.21344 | 0.50076 | 0.47419 | 0.46114 | 0.36297 | 0.33547
| 1480.24911 | 0.73917 | 0.6813 | [10 empty] | 1480.24911 | 0.5095 | 0.483 | 0.46547 | 0.37505 | 0.34807
| 1479.28477 | 0.7391 | 0.68153 | [10 empty] | 1479.28477 | 0.51796 | 0.491 | 0.46956 | 0.38602 | 0.36005
| 1478.32044 | 0.73933 | 0.68163 | [10 empty] | 1478.32044 | 0.52554 | 0.49782 | 0.47304 | 0.39532 | 0.37056
| 1477.35611 | 0.73955 | 0.68159 | [10 empty] | 1477.35611 | 0.53193 | 0.50333 | 0.47565 | 0.40273 | 0.37914
| 1476.39178 | 0.73968 | 0.68165 | [10 empty] | 1476.39178 | 0.53694 | 0.50748 | 0.47738 | 0.40815 | 0.38555
| 1475.42745 | 0.73978 | 0.68186 | [10 empty] | 1475.42745 | 0.54031 | 0.51018 | 0.47842 | 0.41154 | 0.38964
| 1474.46312 | 0.73952 | 0.6815 | [10 empty] | 1474.46312 | 0.54194 | 0.51133 | 0.47894 | 0.41303 | 0.39151
| 1473.49878 | 0.7389 | 0.68025 | [10 empty] | 1473.49878 | 0.542 | 0.51102 | 0.47894 | 0.41289 | 0.39142
| 1472.53445 | 0.7385 | 0.67879 | [10 empty] | 1472.53445 | 0.54086 | 0.50959 | 0.47848 | 0.41136 | 0.3897
| 1471.57012 | 0.7384 | 0.67746 | [10 empty] | 1471.57012 | 0.53892 | 0.50745 | 0.47767 | 0.40882 | 0.38683
| 1470.60579 | 0.73836 | 0.67598 | [10 empty] | 1470.60579 | 0.5366 | 0.50493 | 0.47661 | 0.40585 | 0.38344
| 1469.64146 | 0.73813 | 0.67432 | [10 empty] | 1469.64146 | 0.53433 | 0.50228 | 0.47543 | 0.40309 | 0.3802
| 1468.67713 | 0.73781 | 0.67287 | [10 empty] | 1468.67713 | 0.53253 | 0.49979 | 0.47434 | 0.40109 | 0.3777
| 1467.71279 | 0.73769 | 0.67194 | [10 empty] | 1467.71279 | 0.53165 | 0.49796 | 0.47362 | 0.40029 | 0.37646
| 1466.74846 | 0.73766 | 0.67144 | [10 empty] | 1466.74846 | 0.53193 | 0.49731 | 0.47344 | 0.40099 | 0.37686
| 1465.78413 | 0.7374 | 0.6713 | [10 empty] | 1465.78413 | 0.5335 | 0.49801 | 0.4739 | 0.40329 | 0.37902
| 1464.8198 | 0.73722 | 0.67176 | [10 empty] | 1464.8198 | 0.53634 | 0.49995 | 0.47505 | 0.40692 | 0.38278
| 1463.85547 | 0.73739 | 0.67258 | [10 empty] | 1463.85547 | 0.54008 | 0.50292 | 0.47674 | 0.41135 | 0.3877
| 1462.89114 | 0.73734 | 0.6731 | [10 empty] | 1462.89114 | 0.54424 | 0.50663 | 0.47868 | 0.41614 | 0.39327
| 1461.9268 | 0.73688 | 0.67335 | [10 empty] | 1461.9268 | 0.54851 | 0.5107 | 0.48077 | 0.421 | 0.39904
| 1460.96247 | 0.73635 | 0.67366 | [10 empty] | 1460.96247 | 0.55269 | 0.51481 | 0.48293 | 0.42569 | 0.4046
| 1459.99814 | 0.73587 | 0.67387 | [10 empty] | 1459.99814 | 0.55656 | 0.5187 | 0.48503 | 0.42997 | 0.40968
| 1459.03381 | 0.73524 | 0.67372 | [10 empty] | 1459.03381 | 0.56001 | 0.52227 | 0.48693 | 0.43376 | 0.4142
| 1458.06948 | 0.73395 | 0.673 | [10 empty] | 1458.06948 | 0.56306 | 0.52553 | 0.4885 | 0.43717 | 0.41823
| 1457.10515 | 0.73219 | 0.67212 | [10 empty] | 1457.10515 | 0.5659 | 0.52862 | 0.48985 | 0.44028 | 0.42182
| 1456.14081 | 0.7309 | 0.67195 | [10 empty] | 1456.14081 | 0.56857 | 0.53156 | 0.49113 | 0.44302 | 0.42492
| 1455.17648 | 0.7298 | 0.67226 | [10 empty] | 1455.17648 | 0.57089 | 0.53413 | 0.49225 | 0.44535 | 0.42753
| 1454.21215 | 0.72794 | 0.67218 | [10 empty] | 1454.21215 | 0.57281 | 0.53631 | 0.49311 | 0.4474 | 0.42984
| 1453.24782 | 0.72583 | 0.67162 | [10 empty] | 1453.24782 | 0.57444 | 0.53822 | 0.49382 | 0.44927 | 0.43197
| 1452.28349 | 0.72419 | 0.67109 | [10 empty] | 1452.28349 | 0.57589 | 0.53995 | 0.49451 | 0.45095 | 0.43387
| 1451.31916 | 0.72292 | 0.67099 | [10 empty] | 1451.31916 | 0.57717 | 0.54153 | 0.49518 | 0.45245 | 0.4355
| 1450.35482 | 0.72163 | 0.67128 | [10 empty] | 1450.35482 | 0.5783 | 0.54295 | 0.49579 | 0.4538 | 0.43689
| 1449.39049 | 0.72007 | 0.67143 | [10 empty] | 1449.39049 | 0.57928 | 0.54419 | 0.49622 | 0.45503 | 0.43811
| 1448.42616 | 0.71841 | 0.6713 | [10 empty] | 1448.42616 | 0.58015 | 0.54525 | 0.49643 | 0.45617 | 0.43919
| 1447.46183 | 0.71696 | 0.67108 | [10 empty] | 1447.46183 | 0.5809 | 0.54614 | 0.49654 | 0.4572 | 0.44014
| 1446.4975 | 0.71565 | 0.67083 | [10 empty] | 1446.4975 | 0.58157 | 0.54689 | 0.4967 | 0.4581 | 0.44097
| 1445.53317 | 0.71404 | 0.67051 | [10 empty] | 1445.53317 | 0.58218 | 0.54752 | 0.49691 | 0.45889 | 0.44168
| 1444.56883 | 0.71211 | 0.67043 | [10 empty] | 1444.56883 | 0.58276 | 0.54805 | 0.49703 | 0.45962 | 0.44228
| 1443.6045 | 0.71004 | 0.67064 | [10 empty] | 1443.6045 | 0.58328 | 0.54845 | 0.49704 | 0.46029 | 0.44282
| 1442.64017 | 0.70819 | 0.67074 | [10 empty] | 1442.64017 | 0.58372 | 0.54871 | 0.49705 | 0.46089 | 0.44333
| 1441.67584 | 0.70668 | 0.6705 | [10 empty] | 1441.67584 | 0.58408 | 0.54887 | 0.49709 | 0.46141 | 0.44378
| 1440.71151 | 0.70526 | 0.67016 | [10 empty] | 1440.71151 | 0.58439 | 0.54901 | 0.49716 | 0.46189 | 0.44414
| 1439.74718 | 0.70399 | 0.66993 | [10 empty] | 1439.74718 | 0.58468 | 0.54928 | 0.49726 | 0.46236 | 0.44443
| 1438.78284 | 0.70283 | 0.66967 | [10 empty] | 1438.78284 | 0.58494 | 0.54966 | 0.4974 | 0.46282 | 0.4447
| 1437.81851 | 0.70121 | 0.66903 | [10 empty] | 1437.81851 | 0.58517 | 0.54994 | 0.49754 | 0.46331 | 0.44503
| 1436.85418 | 0.69951 | 0.66837 | [10 empty] | 1436.85418 | 0.58545 | 0.5502 | 0.49767 | 0.46379 | 0.44536
| 1435.88985 | 0.69876 | 0.66837 | [10 empty] | 1435.88985 | 0.58578 | 0.55073 | 0.49785 | 0.46413 | 0.44556
| 1434.92552 | 0.69826 | 0.66847 | [10 empty] | 1434.92552 | 0.58607 | 0.55155 | 0.49796 | 0.46441 | 0.44568
| 1433.96119 | 0.6972 | 0.66807 | [10 empty] | 1433.96119 | 0.58627 | 0.5524 | 0.49803 | 0.46475 | 0.44585
| 1432.99685 | 0.69608 | 0.66753 | [10 empty] | 1432.99685 | 0.58643 | 0.55306 | 0.4982 | 0.46507 | 0.44607
| 1432.03252 | 0.69528 | 0.66732 | [10 empty] | 1432.03252 | 0.58657 | 0.55362 | 0.49845 | 0.46533 | 0.44632
| 1431.06819 | 0.6947 | 0.6673 | [10 empty] | 1431.06819 | 0.58669 | 0.55433 | 0.49863 | 0.46555 | 0.44654
| 1430.10386 | 0.69432 | 0.66711 | [10 empty] | 1430.10386 | 0.58682 | 0.55514 | 0.49876 | 0.46575 | 0.44669
| 1429.13953 | 0.69413 | 0.66668 | [10 empty] | 1429.13953 | 0.58696 | 0.55576 | 0.49894 | 0.46591 | 0.44675
| 1428.1752 | 0.69392 | 0.66618 | [10 empty] | 1428.1752 | 0.58705 | 0.55615 | 0.4991 | 0.46601 | 0.44676
| 1427.21086 | 0.69372 | 0.66573 | [10 empty] | 1427.21086 | 0.58702 | 0.55641 | 0.49908 | 0.46602 | 0.44671
| 1426.24653 | 0.69376 | 0.66548 | [10 empty] | 1426.24653 | 0.58685 | 0.5565 | 0.49883 | 0.46592 | 0.44652
| 1425.2822 | 0.69389 | 0.66535 | [10 empty] | 1425.2822 | 0.58662 | 0.5565 | 0.4984 | 0.46572 | 0.44622
| 1424.31787 | 0.69379 | 0.66519 | [10 empty] | 1424.31787 | 0.58632 | 0.55653 | 0.49799 | 0.46543 | 0.4458
| 1423.35354 | 0.69369 | 0.66504 | [10 empty] | 1423.35354 | 0.5859 | 0.55633 | 0.49778 | 0.46496 | 0.4452
| 1422.38921 | 0.69402 | 0.66496 | [10 empty] | 1422.38921 | 0.58532 | 0.55566 | 0.49775 | 0.46421 | 0.4444
| 1421.42487 | 0.69456 | 0.66472 | [10 empty] | 1421.42487 | 0.58451 | 0.55458 | 0.49761 | 0.46316 | 0.44336
| 1420.46054 | 0.69467 | 0.66387 | [10 empty] | 1420.46054 | 0.58339 | 0.55337 | 0.49711 | 0.46181 | 0.44202
| 1419.49621 | 0.69487 | 0.66285 | [10 empty] | 1419.49621 | 0.58196 | 0.55207 | 0.49629 | 0.46009 | 0.44026
| 1418.53188 | 0.69594 | 0.66241 | [10 empty] | 1418.53188 | 0.58033 | 0.55029 | 0.49537 | 0.45801 | 0.43811
| 1417.56755 | 0.6972 | 0.66224 | [10 empty] | 1417.56755 | 0.57861 | 0.54798 | 0.4944 | 0.45578 | 0.43581
| 1416.60322 | 0.69822 | 0.66197 | [10 empty] | 1416.60322 | 0.57689 | 0.54585 | 0.49351 | 0.45359 | 0.43357
| 1415.63888 | 0.69956 | 0.66169 | [10 empty] | 1415.63888 | 0.5753 | 0.54431 | 0.49285 | 0.45158 | 0.4315
| 1414.67455 | 0.70141 | 0.6614 | [10 empty] | 1414.67455 | 0.57396 | 0.54298 | 0.49226 | 0.44992 | 0.42974
| 1413.71022 | 0.70363 | 0.66106 | [10 empty] | 1413.71022 | 0.57295 | 0.54167 | 0.49169 | 0.4487 | 0.42842
| 1412.74589 | 0.70629 | 0.66059 | [10 empty] | 1412.74589 | 0.57232 | 0.54068 | 0.49141 | 0.44793 | 0.42763
| 1411.78156 | 0.7094 | 0.66028 | [10 empty] | 1411.78156 | 0.57205 | 0.54025 | 0.49166 | 0.44755 | 0.42734
| 1410.81723 | 0.71273 | 0.66058 | [10 empty] | 1410.81723 | 0.57203 | 0.54035 | 0.49227 | 0.44746 | 0.4274
| 1409.85289 | 0.71599 | 0.6613 | [10 empty] | 1409.85289 | 0.57209 | 0.54079 | 0.49274 | 0.44751 | 0.4276
| 1408.88856 | 0.71922 | 0.66208 | [10 empty] | 1408.88856 | 0.57212 | 0.5412 | 0.49275 | 0.44755 | 0.42777
| 1407.92423 | 0.72263 | 0.6629 | [10 empty] | 1407.92423 | 0.57206 | 0.54132 | 0.49254 | 0.44749 | 0.42783
| 1406.9599 | 0.72606 | 0.66369 | [10 empty] | 1406.9599 | 0.5719 | 0.54124 | 0.49257 | 0.44736 | 0.42779
| 1405.99557 | 0.72925 | 0.66433 | [10 empty] | 1405.99557 | 0.57177 | 0.54138 | 0.49277 | 0.4473 | 0.4278
| 1405.03124 | 0.73257 | 0.66502 | [10 empty] | 1405.03124 | 0.57188 | 0.54221 | 0.4927 | 0.44749 | 0.42801
| 1404.0669 | 0.73623 | 0.66567 | [10 empty] | 1404.0669 | 0.57231 | 0.54322 | 0.49239 | 0.44798 | 0.42846
| 1403.10257 | 0.73976 | 0.66592 | [10 empty] | 1403.10257 | 0.57296 | 0.54368 | 0.49236 | 0.44874 | 0.42917
| 1402.13824 | 0.74298 | 0.66581 | [10 empty] | 1402.13824 | 0.57373 | 0.54407 | 0.49275 | 0.4497 | 0.43015
| 1401.17391 | 0.74619 | 0.66568 | [10 empty] | 1401.17391 | 0.57454 | 0.54511 | 0.49331 | 0.45076 | 0.43129
| 1400.20958 | 0.74958 | 0.66567 | [10 empty] | 1400.20958 | 0.57536 | 0.54646 | 0.49385 | 0.45191 | 0.4325
| 1399.24525 | 0.75331 | 0.66594 | [10 empty] | 1399.24525 | 0.57621 | 0.54732 | 0.49437 | 0.4531 | 0.43367
| 1398.28091 | 0.75754 | 0.6666 | [10 empty] | 1398.28091 | 0.57703 | 0.54759 | 0.49477 | 0.45415 | 0.4347
| 1397.31658 | 0.76188 | 0.6674 | [10 empty] | 1397.31658 | 0.57772 | 0.54774 | 0.49486 | 0.455 | 0.43551
| 1396.35225 | 0.76593 | 0.66806 | [10 empty] | 1396.35225 | 0.57828 | 0.54803 | 0.49458 | 0.45571 | 0.43615
| 1395.38792 | 0.76971 | 0.66849 | [10 empty] | 1395.38792 | 0.57871 | 0.54829 | 0.4942 | 0.45633 | 0.43673
| 1394.42359 | 0.77359 | 0.66891 | [10 empty] | 1394.42359 | 0.57906 | 0.54822 | 0.49396 | 0.45681 | 0.43722
| 1393.45926 | 0.77759 | 0.66951 | [10 empty] | 1393.45926 | 0.57936 | 0.54789 | 0.49381 | 0.45716 | 0.43756
| 1392.49492 | 0.78137 | 0.67017 | [10 empty] | 1392.49492 | 0.57965 | 0.54742 | 0.49374 | 0.45749 | 0.43782
| 1391.53059 | 0.78491 | 0.67072 | [10 empty] | 1391.53059 | 0.57994 | 0.54696 | 0.49388 | 0.45784 | 0.4381
| 1390.56626 | 0.7883 | 0.67113 | [10 empty] | 1390.56626 | 0.58025 | 0.54708 | 0.49422 | 0.45823 | 0.43842
| 1389.60193 | 0.7912 | 0.67134 | [10 empty] | 1389.60193 | 0.58061 | 0.54762 | 0.4945 | 0.45869 | 0.43877
| 1388.6376 | 0.79292 | 0.67106 | [10 empty] | 1388.6376 | 0.58097 | 0.54762 | 0.4945 | 0.45921 | 0.43916
| 1387.67327 | 0.79349 | 0.67044 | [10 empty] | 1387.67327 | 0.58132 | 0.5472 | 0.49423 | 0.45969 | 0.43954
| 1386.70893 | 0.79378 | 0.67002 | [10 empty] | 1386.70893 | 0.58163 | 0.54746 | 0.49408 | 0.46001 | 0.43978
| 1385.7446 | 0.79418 | 0.66979 | [10 empty] | 1385.7446 | 0.58193 | 0.54858 | 0.49434 | 0.46024 | 0.43996
| 1384.78027 | 0.79506 | 0.66983 | [10 empty] | 1384.78027 | 0.58226 | 0.5497 | 0.49478 | 0.46058 | 0.44022
| 1383.81594 | 0.79703 | 0.67041 | [10 empty] | 1383.81594 | 0.58265 | 0.55024 | 0.49505 | 0.46112 | 0.44064
| 1382.85161 | 0.79987 | 0.67094 | [10 empty] | 1382.85161 | 0.58305 | 0.55071 | 0.49501 | 0.46182 | 0.44118
| 1381.88728 | 0.80282 | 0.67098 | [10 empty] | 1381.88728 | 0.58344 | 0.55187 | 0.49505 | 0.46249 | 0.44172
| 1380.92294 | 0.8056 | 0.67093 | [10 empty] | 1380.92294 | 0.58382 | 0.55336 | 0.49573 | 0.46301 | 0.44214
| 1379.95861 | 0.8082 | 0.67103 | [10 empty] | 1379.95861 | 0.58414 | 0.55437 | 0.49695 | 0.46338 | 0.44245
| 1378.99428 | 0.81065 | 0.67119 | [10 empty] | 1378.99428 | 0.58443 | 0.55506 | 0.49777 | 0.46373 | 0.44273
| 1378.02995 | 0.81321 | 0.67157 | [10 empty] | 1378.02995 | 0.58477 | 0.55584 | 0.4978 | 0.46418 | 0.4431
| 1377.06562 | 0.81611 | 0.67227 | [10 empty] | 1377.06562 | 0.58518 | 0.55668 | 0.49785 | 0.46478 | 0.4436
| 1376.10129 | 0.81904 | 0.67314 | [10 empty] | 1376.10129 | 0.58561 | 0.55785 | 0.49855 | 0.46546 | 0.4442
| 1375.13695 | 0.82162 | 0.67411 | [10 empty] | 1375.13695 | 0.58602 | 0.55942 | 0.4995 | 0.46616 | 0.44484
| 1374.17262 | 0.8239 | 0.67524 | [10 empty] | 1374.17262 | 0.58642 | 0.56056 | 0.50021 | 0.46684 | 0.44541
| 1373.20829 | 0.8262 | 0.67649 | [10 empty] | 1373.20829 | 0.58678 | 0.56099 | 0.50063 | 0.46744 | 0.44588
| 1372.24396 | 0.82868 | 0.6776 | [10 empty] | 1372.24396 | 0.58711 | 0.56149 | 0.50086 | 0.46793 | 0.4463
| 1371.27963 | 0.83115 | 0.67838 | [10 empty] | 1371.27963 | 0.58741 | 0.56261 | 0.50161 | 0.46833 | 0.4467
| 1370.3153 | 0.83347 | 0.67898 | [10 empty] | 1370.3153 | 0.58766 | 0.56395 | 0.50315 | 0.46868 | 0.44703
| 1369.35096 | 0.83552 | 0.67955 | [10 empty] | 1369.35096 | 0.5878 | 0.56444 | 0.50375 | 0.469 | 0.44727
| 1368.38663 | 0.83731 | 0.68008 | [10 empty] | 1368.38663 | 0.58784 | 0.56417 | 0.50199 | 0.46924 | 0.44739
| 1367.4223 | 0.83892 | 0.68048 | [10 empty] | 1367.4223 | 0.58784 | 0.56435 | 0.49948 | 0.46939 | 0.4474
| 1366.45797 | 0.84044 | 0.68069 | [10 empty] | 1366.45797 | 0.58786 | 0.56519 | 0.49865 | 0.46947 | 0.44732
| 1365.49364 | 0.84184 | 0.6807 | [10 empty] | 1365.49364 | 0.58789 | 0.5657 | 0.49954 | 0.46947 | 0.44718
| 1364.52931 | 0.84291 | 0.68051 | [10 empty] | 1364.52931 | 0.58789 | 0.56565 | 0.5006 | 0.46938 | 0.447
| 1363.56497 | 0.84364 | 0.68019 | [10 empty] | 1363.56497 | 0.58783 | 0.56558 | 0.5008 | 0.46927 | 0.4468
| 1362.60064 | 0.8445 | 0.68005 | [10 empty] | 1362.60064 | 0.58766 | 0.5656 | 0.50019 | 0.46912 | 0.44656
| 1361.63631 | 0.84556 | 0.68004 | [10 empty] | 1361.63631 | 0.58745 | 0.56575 | 0.49953 | 0.46894 | 0.44634
| 1360.67198 | 0.8466 | 0.67989 | [10 empty] | 1360.67198 | 0.5873 | 0.56612 | 0.49949 | 0.4688 | 0.44616
| 1359.70765 | 0.84762 | 0.67964 | [10 empty] | 1359.70765 | 0.58722 | 0.56636 | 0.49978 | 0.46866 | 0.44596
| 1358.74332 | 0.84868 | 0.67946 | [10 empty] | 1358.74332 | 0.58717 | 0.56624 | 0.49978 | 0.46852 | 0.44576
| 1357.77898 | 0.84991 | 0.67942 | [10 empty] | 1357.77898 | 0.58713 | 0.56597 | 0.49962 | 0.46842 | 0.44562
| 1356.81465 | 0.85138 | 0.67955 | [10 empty] | 1356.81465 | 0.58708 | 0.5661 | 0.49971 | 0.46837 | 0.44548
| 1355.85032 | 0.85281 | 0.67969 | [10 empty] | 1355.85032 | 0.58702 | 0.56696 | 0.50001 | 0.46837 | 0.44536
| 1354.88599 | 0.85382 | 0.6798 | [10 empty] | 1354.88599 | 0.587 | 0.56759 | 0.50014 | 0.46845 | 0.44532
| 1353.92166 | 0.85457 | 0.68006 | [10 empty] | 1353.92166 | 0.58698 | 0.56721 | 0.49998 | 0.46855 | 0.44535
| 1352.95733 | 0.85561 | 0.68045 | [10 empty] | 1352.95733 | 0.58698 | 0.56693 | 0.49973 | 0.46868 | 0.44541
| 1351.99299 | 0.8571 | 0.68087 | [10 empty] | 1351.99299 | 0.58709 | 0.56766 | 0.49953 | 0.46885 | 0.44549
| 1351.02866 | 0.85868 | 0.68133 | [10 empty] | 1351.02866 | 0.58726 | 0.56862 | 0.49929 | 0.46906 | 0.44565
| 1350.06433 | 0.86015 | 0.68189 | [10 empty] | 1350.06433 | 0.58739 | 0.56898 | 0.49909 | 0.46926 | 0.44583
| 1349.1 | 0.86161 | 0.68257 | [10 empty] | 1349.1 | 0.58749 | 0.56901 | 0.49923 | 0.46939 | 0.44596
| 1348.13567 | 0.86314 | 0.68333 | [10 empty] | 1348.13567 | 0.58759 | 0.56926 | 0.49974 | 0.46943 | 0.44602
| 1347.17134 | 0.8647 | 0.68407 | [10 empty] | 1347.17134 | 0.58768 | 0.56982 | 0.50028 | 0.46946 | 0.44611
| 1346.207 | 0.8662 | 0.68476 | [10 empty] | 1346.207 | 0.5877 | 0.5704 | 0.50053 | 0.46949 | 0.4462
| 1345.24267 | 0.86751 | 0.68543 | [10 empty] | 1345.24267 | 0.58762 | 0.57073 | 0.50037 | 0.46943 | 0.44616
| 1344.27834 | 0.86865 | 0.686 | [10 empty] | 1344.27834 | 0.58748 | 0.57079 | 0.49978 | 0.46924 | 0.44592
| 1343.31401 | 0.86984 | 0.68646 | [10 empty] | 1343.31401 | 0.58728 | 0.57058 | 0.49904 | 0.46887 | 0.44549
| 1342.34968 | 0.87123 | 0.68687 | [10 empty] | 1342.34968 | 0.58692 | 0.57022 | 0.49859 | 0.46825 | 0.44488
| 1341.38535 | 0.87253 | 0.68723 | [10 empty] | 1341.38535 | 0.58638 | 0.57022 | 0.49851 | 0.46735 | 0.44408
| 1340.42101 | 0.87347 | 0.68758 | [10 empty] | 1340.42101 | 0.58565 | 0.57018 | 0.49855 | 0.46622 | 0.44306
| 1339.45668 | 0.87427 | 0.68791 | [10 empty] | 1339.45668 | 0.58471 | 0.56911 | 0.49844 | 0.46488 | 0.44172
| 1338.49235 | 0.87516 | 0.68805 | [10 empty] | 1338.49235 | 0.58353 | 0.56745 | 0.49807 | 0.46325 | 0.44001
| 1337.52802 | 0.8758 | 0.68799 | [10 empty] | 1337.52802 | 0.58212 | 0.56613 | 0.49744 | 0.46124 | 0.43795
| 1336.56369 | 0.87601 | 0.68774 | [10 empty] | 1336.56369 | 0.58048 | 0.56498 | 0.49653 | 0.45884 | 0.43561
| 1335.59936 | 0.87634 | 0.68745 | [10 empty] | 1335.59936 | 0.57861 | 0.56316 | 0.49542 | 0.45614 | 0.43299
| 1334.63502 | 0.87717 | 0.68726 | [10 empty] | 1334.63502 | 0.57654 | 0.56042 | 0.49437 | 0.4532 | 0.43006
| 1333.67069 | 0.87796 | 0.6871 | [10 empty] | 1333.67069 | 0.57431 | 0.55741 | 0.49342 | 0.44998 | 0.42686
| 1332.70636 | 0.8784 | 0.687 | [10 empty] | 1332.70636 | 0.5719 | 0.55463 | 0.49228 | 0.4465 | 0.42349
| 1331.74203 | 0.87895 | 0.68712 | [10 empty] | 1331.74203 | 0.56933 | 0.55178 | 0.49071 | 0.44286 | 0.42001
| 1330.7777 | 0.87977 | 0.6874 | [10 empty] | 1330.7777 | 0.56667 | 0.54838 | 0.48883 | 0.43912 | 0.41643
| 1329.81337 | 0.88058 | 0.68785 | [10 empty] | 1329.81337 | 0.56396 | 0.54467 | 0.487 | 0.43528 | 0.41272
| 1328.84903 | 0.88131 | 0.68839 | [10 empty] | 1328.84903 | 0.56115 | 0.54091 | 0.48562 | 0.43137 | 0.40891
| 1327.8847 | 0.88198 | 0.68871 | [10 empty] | 1327.8847 | 0.55829 | 0.53713 | 0.48453 | 0.42751 | 0.4051
| 1326.92037 | 0.88266 | 0.68873 | [10 empty] | 1326.92037 | 0.55548 | 0.53368 | 0.48336 | 0.42384 | 0.4014
| 1325.95604 | 0.88345 | 0.68871 | [10 empty] | 1325.95604 | 0.55281 | 0.53067 | 0.48219 | 0.42042 | 0.39791
| 1324.99171 | 0.88427 | 0.68883 | [10 empty] | 1324.99171 | 0.55029 | 0.52759 | 0.48115 | 0.41725 | 0.39471
| 1324.02738 | 0.88501 | 0.68896 | [10 empty] | 1324.02738 | 0.54792 | 0.52449 | 0.48014 | 0.41438 | 0.39186
| 1323.06304 | 0.88561 | 0.689 | [10 empty] | 1323.06304 | 0.54577 | 0.52209 | 0.47904 | 0.41189 | 0.38938
| 1322.09871 | 0.88603 | 0.68904 | [10 empty] | 1322.09871 | 0.54399 | 0.52068 | 0.4781 | 0.40986 | 0.38736
| 1321.13438 | 0.88635 | 0.68908 | [10 empty] | 1321.13438 | 0.5427 | 0.51992 | 0.47761 | 0.40842 | 0.38587
| 1320.17005 | 0.88681 | 0.68899 | [10 empty] | 1320.17005 | 0.54181 | 0.51927 | 0.47744 | 0.4076 | 0.38495
| 1319.20572 | 0.88748 | 0.68898 | [10 empty] | 1319.20572 | 0.54122 | 0.51897 | 0.47743 | 0.40734 | 0.38456
| 1318.24139 | 0.88824 | 0.68926 | [10 empty] | 1318.24139 | 0.54097 | 0.51982 | 0.47771 | 0.40758 | 0.38467
| 1317.27705 | 0.88893 | 0.68965 | [10 empty] | 1317.27705 | 0.54115 | 0.5216 | 0.47829 | 0.40833 | 0.38534
| 1316.31272 | 0.8895 | 0.6899 | [10 empty] | 1316.31272 | 0.54173 | 0.52349 | 0.47891 | 0.40955 | 0.38659
| 1315.34839 | 0.89013 | 0.69015 | [10 empty] | 1315.34839 | 0.54267 | 0.52545 | 0.47954 | 0.41119 | 0.38832
| 1314.38406 | 0.891 | 0.69063 | [10 empty] | 1314.38406 | 0.54388 | 0.52776 | 0.48038 | 0.41316 | 0.39036
| 1313.41973 | 0.89192 | 0.69127 | [10 empty] | 1313.41973 | 0.54531 | 0.53024 | 0.48137 | 0.41533 | 0.39258
| 1312.4554 | 0.89262 | 0.69171 | [10 empty] | 1312.4554 | 0.54681 | 0.53257 | 0.48218 | 0.41748 | 0.39481
| 1311.49106 | 0.89314 | 0.69189 | [10 empty] | 1311.49106 | 0.54818 | 0.53452 | 0.48271 | 0.41937 | 0.39685
| 1310.52673 | 0.89369 | 0.69206 | [10 empty] | 1310.52673 | 0.54925 | 0.53568 | 0.48312 | 0.4208 | 0.39844
| 1309.5624 | 0.8943 | 0.6923 | [10 empty] | 1309.5624 | 0.54986 | 0.53584 | 0.48343 | 0.42154 | 0.39928
| 1308.59807 | 0.89493 | 0.69253 | [10 empty] | 1308.59807 | 0.5499 | 0.53512 | 0.48339 | 0.4214 | 0.39922
| 1307.63374 | 0.89557 | 0.69277 | [10 empty] | 1307.63374 | 0.54924 | 0.5337 | 0.48283 | 0.42028 | 0.39824
| 1306.66941 | 0.8961 | 0.69295 | [10 empty] | 1306.66941 | 0.54793 | 0.53165 | 0.48185 | 0.41828 | 0.39638
| 1305.70507 | 0.89646 | 0.69294 | [10 empty] | 1305.70507 | 0.54613 | 0.52885 | 0.48071 | 0.41564 | 0.3938
| 1304.74074 | 0.89688 | 0.69287 | [10 empty] | 1304.74074 | 0.54404 | 0.52548 | 0.47961 | 0.4126 | 0.39077
| 1303.77641 | 0.89753 | 0.693 | [10 empty] | 1303.77641 | 0.54178 | 0.52217 | 0.47847 | 0.40938 | 0.38756
| 1302.81208 | 0.89827 | 0.69338 | [10 empty] | 1302.81208 | 0.53946 | 0.51911 | 0.47722 | 0.40614 | 0.38437
| 1301.84775 | 0.89891 | 0.69378 | [10 empty] | 1301.84775 | 0.53723 | 0.51606 | 0.47591 | 0.40298 | 0.38128
| 1300.88342 | 0.89948 | 0.69404 | [10 empty] | 1300.88342 | 0.53515 | 0.513 | 0.47465 | 0.40007 | 0.37833
| 1299.91908 | 0.90008 | 0.69419 | [10 empty] | 1299.91908 | 0.53319 | 0.51015 | 0.4736 | 0.39751 | 0.37561
| 1298.95475 | 0.90071 | 0.69431 | [10 empty] | 1298.95475 | 0.53139 | 0.5077 | 0.47286 | 0.39534 | 0.3733
| 1297.99042 | 0.90143 | 0.69454 | [10 empty] | 1297.99042 | 0.52996 | 0.50577 | 0.47234 | 0.39368 | 0.37151
| 1297.02609 | 0.90224 | 0.69497 | [10 empty] | 1297.02609 | 0.52903 | 0.50437 | 0.47189 | 0.39264 | 0.37031
| 1296.06176 | 0.90283 | 0.69539 | [10 empty] | 1296.06176 | 0.5285 | 0.50341 | 0.47145 | 0.39225 | 0.36976
| 1295.09743 | 0.90314 | 0.69565 | [10 empty] | 1295.09743 | 0.5282 | 0.5028 | 0.47105 | 0.39236 | 0.36981
| 1294.13309 | 0.90354 | 0.69589 | [10 empty] | 1294.13309 | 0.52806 | 0.50237 | 0.47081 | 0.39278 | 0.37022
| 1293.16876 | 0.9041 | 0.69628 | [10 empty] | 1293.16876 | 0.52805 | 0.50199 | 0.47076 | 0.39337 | 0.37078
| 1292.20443 | 0.90468 | 0.69673 | [10 empty] | 1292.20443 | 0.52808 | 0.50161 | 0.47078 | 0.394 | 0.37136
| 1291.2401 | 0.90529 | 0.6971 | [10 empty] | 1291.2401 | 0.52806 | 0.50112 | 0.47074 | 0.39455 | 0.37187
| 1290.27577 | 0.90581 | 0.69735 | [10 empty] | 1290.27577 | 0.52803 | 0.50035 | 0.47063 | 0.39501 | 0.37228
| 1289.31144 | 0.90603 | 0.69742 | [10 empty] | 1289.31144 | 0.5281 | 0.49958 | 0.47063 | 0.39557 | 0.37277
| 1288.3471 | 0.90613 | 0.69724 | [10 empty] | 1288.3471 | 0.52837 | 0.49925 | 0.47078 | 0.39649 | 0.37362
| 1287.38277 | 0.90629 | 0.69676 | [10 empty] | 1287.38277 | 0.52902 | 0.49945 | 0.47103 | 0.39801 | 0.37502
| 1286.41844 | 0.90624 | 0.69591 | [10 empty] | 1286.41844 | 0.53023 | 0.5001 | 0.47142 | 0.4002 | 0.37701
| 1285.45411 | 0.90573 | 0.69484 | [10 empty] | 1285.45411 | 0.53198 | 0.50114 | 0.47202 | 0.40298 | 0.37957
| 1284.48978 | 0.90493 | 0.69387 | [10 empty] | 1284.48978 | 0.53411 | 0.50255 | 0.47281 | 0.40613 | 0.3826
| 1283.52545 | 0.90425 | 0.69306 | [10 empty] | 1283.52545 | 0.53643 | 0.50423 | 0.47371 | 0.40942 | 0.3859
| 1282.56111 | 0.90394 | 0.69225 | [10 empty] | 1282.56111 | 0.5388 | 0.50605 | 0.47469 | 0.41269 | 0.38922
| 1281.59678 | 0.90372 | 0.69148 | [10 empty] | 1281.59678 | 0.54112 | 0.50793 | 0.4757 | 0.41584 | 0.39234
| 1280.63245 | 0.90347 | 0.69097 | [10 empty] | 1280.63245 | 0.54337 | 0.50984 | 0.47665 | 0.41879 | 0.39525
| 1279.66812 | 0.90361 | 0.69103 | [10 empty] | 1279.66812 | 0.54554 | 0.51173 | 0.47751 | 0.4215 | 0.39796
| 1278.70379 | 0.90452 | 0.69195 | [10 empty] | 1278.70379 | 0.5476 | 0.51368 | 0.47834 | 0.42397 | 0.4005
| 1277.73946 | 0.90627 | 0.69375 | [10 empty] | 1277.73946 | 0.54948 | 0.51564 | 0.47915 | 0.42616 | 0.40283
| 1276.77512 | 0.90851 | 0.696 | [10 empty] | 1276.77512 | 0.55104 | 0.51748 | 0.47987 | 0.42801 | 0.40477
| 1275.81079 | 0.91077 | 0.69819 | [10 empty] | 1275.81079 | 0.55216 | 0.51908 | 0.48043 | 0.42933 | 0.40617
| 1274.84646 | 0.91294 | 0.70021 | [10 empty] | 1274.84646 | 0.55282 | 0.52031 | 0.48081 | 0.43002 | 0.40696
| 1273.88213 | 0.91497 | 0.70209 | [10 empty] | 1273.88213 | 0.55304 | 0.52101 | 0.481 | 0.43006 | 0.40716
| 1272.9178 | 0.91635 | 0.70364 | [10 empty] | 1272.9178 | 0.55284 | 0.52111 | 0.48096 | 0.42947 | 0.40676
| 1271.95347 | 0.91682 | 0.70455 | [10 empty] | 1271.95347 | 0.55218 | 0.52063 | 0.48069 | 0.42823 | 0.40569
| 1270.98913 | 0.91682 | 0.70482 | [10 empty] | 1270.98913 | 0.551 | 0.51967 | 0.48016 | 0.42628 | 0.40384
| 1270.0248 | 0.91648 | 0.70435 | [10 empty] | 1270.0248 | 0.54936 | 0.51809 | 0.47934 | 0.42368 | 0.40133
| 1269.06047 | 0.91557 | 0.70296 | [10 empty] | 1269.06047 | 0.54737 | 0.51563 | 0.47824 | 0.42054 | 0.39827
| 1268.09614 | 0.91407 | 0.7007 | [10 empty] | 1268.09614 | 0.54513 | 0.51254 | 0.47688 | 0.41697 | 0.39472
| 1267.13181 | 0.91223 | 0.69801 | [10 empty] | 1267.13181 | 0.54271 | 0.50929 | 0.47545 | 0.41308 | 0.39084
| 1266.16748 | 0.91041 | 0.6954 | [10 empty] | 1266.16748 | 0.54013 | 0.50594 | 0.47414 | 0.40903 | 0.38689
| 1265.20314 | 0.90887 | 0.69321 | [10 empty] | 1265.20314 | 0.53747 | 0.50245 | 0.47281 | 0.405 | 0.38304
| 1264.23881 | 0.90782 | 0.69174 | [10 empty] | 1264.23881 | 0.53484 | 0.49899 | 0.47122 | 0.401 | 0.37929
| 1263.27448 | 0.9076 | 0.69122 | [10 empty] | 1263.27448 | 0.53231 | 0.49557 | 0.46948 | 0.39705 | 0.37562
| 1262.31015 | 0.90832 | 0.69156 | [10 empty] | 1262.31015 | 0.52986 | 0.49213 | 0.46788 | 0.39318 | 0.37208
| 1261.34582 | 0.90967 | 0.69266 | [10 empty] | 1261.34582 | 0.52744 | 0.48885 | 0.4665 | 0.38934 | 0.36859
| 1260.38149 | 0.91128 | 0.69442 | [10 empty] | 1260.38149 | 0.52495 | 0.48577 | 0.46524 | 0.38535 | 0.36501
| 1259.41715 | 0.91329 | 0.6967 | [10 empty] | 1259.41715 | 0.52229 | 0.48257 | 0.46401 | 0.38114 | 0.36125
| 1258.45282 | 0.91572 | 0.69926 | [10 empty] | 1258.45282 | 0.51946 | 0.47894 | 0.46271 | 0.37674 | 0.35724
| 1257.48849 | 0.9178 | 0.70166 | [10 empty] | 1257.48849 | 0.51644 | 0.47497 | 0.46119 | 0.37212 | 0.35293
| 1256.52416 | 0.91909 | 0.70356 | [10 empty] | 1256.52416 | 0.51324 | 0.47111 | 0.45951 | 0.3672 | 0.34836
| 1255.55983 | 0.9201 | 0.70504 | [10 empty] | 1255.55983 | 0.50986 | 0.46731 | 0.45778 | 0.36193 | 0.34356
| 1254.5955 | 0.92123 | 0.70622 | [10 empty] | 1254.5955 | 0.50624 | 0.4629 | 0.45595 | 0.35643 | 0.33851
| 1253.63116 | 0.9223 | 0.70709 | [10 empty] | 1253.63116 | 0.50249 | 0.45792 | 0.45388 | 0.35079 | 0.33317
| 1252.66683 | 0.92314 | 0.70771 | [10 empty] | 1252.66683 | 0.49871 | 0.45298 | 0.4517 | 0.345 | 0.32761
| 1251.7025 | 0.9236 | 0.70815 | [10 empty] | 1251.7025 | 0.49485 | 0.44813 | 0.44962 | 0.33899 | 0.32189
| 1250.73817 | 0.92371 | 0.7084 | [10 empty] | 1250.73817 | 0.4909 | 0.44303 | 0.44755 | 0.33288 | 0.31605
| 1249.77384 | 0.9238 | 0.70849 | [10 empty] | 1249.77384 | 0.48694 | 0.43769 | 0.44525 | 0.32674 | 0.31006
| 1248.80951 | 0.92396 | 0.70849 | [10 empty] | 1248.80951 | 0.48293 | 0.43222 | 0.44287 | 0.3206 | 0.30396
| 1247.84517 | 0.92393 | 0.70829 | [10 empty] | 1247.84517 | 0.47879 | 0.42673 | 0.44072 | 0.31446 | 0.2978
| 1246.88084 | 0.92372 | 0.70784 | [10 empty] | 1246.88084 | 0.4746 | 0.42141 | 0.43876 | 0.30842 | 0.29164
| 1245.91651 | 0.92362 | 0.70733 | [10 empty] | 1245.91651 | 0.47056 | 0.41632 | 0.43686 | 0.30257 | 0.28558
| 1244.95218 | 0.92361 | 0.70692 | [10 empty] | 1244.95218 | 0.46678 | 0.41126 | 0.43492 | 0.29691 | 0.27964
| 1243.98785 | 0.92346 | 0.70663 | [10 empty] | 1243.98785 | 0.46328 | 0.40603 | 0.43285 | 0.29149 | 0.27388
| 1243.02352 | 0.92316 | 0.70645 | [10 empty] | 1243.02352 | 0.45997 | 0.40072 | 0.43085 | 0.28649 | 0.26848
| 1242.05918 | 0.92285 | 0.70636 | [10 empty] | 1242.05918 | 0.4568 | 0.39616 | 0.42894 | 0.28208 | 0.26356
| 1241.09485 | 0.92258 | 0.70627 | [10 empty] | 1241.09485 | 0.45385 | 0.39283 | 0.42686 | 0.27826 | 0.25905
| 1240.13052 | 0.92253 | 0.70609 | [10 empty] | 1240.13052 | 0.45125 | 0.38977 | 0.42485 | 0.27508 | 0.25489
| 1239.16619 | 0.92278 | 0.70584 | [10 empty] | 1239.16619 | 0.44899 | 0.38649 | 0.42325 | 0.27272 | 0.25121
| 1238.20186 | 0.92308 | 0.70569 | [10 empty] | 1238.20186 | 0.44706 | 0.38389 | 0.42209 | 0.27129 | 0.24835
| 1237.23753 | 0.9232 | 0.70572 | [10 empty] | 1237.23753 | 0.44557 | 0.38259 | 0.42155 | 0.27067 | 0.24638
| 1236.27319 | 0.92325 | 0.70592 | [10 empty] | 1236.27319 | 0.44458 | 0.38225 | 0.42174 | 0.27087 | 0.24519
| 1235.30886 | 0.92348 | 0.70634 | [10 empty] | 1235.30886 | 0.44404 | 0.38235 | 0.4222 | 0.27209 | 0.24475
| 1234.34453 | 0.92398 | 0.70686 | [10 empty] | 1234.34453 | 0.44401 | 0.38294 | 0.42232 | 0.27432 | 0.24509
| 1233.3802 | 0.92463 | 0.70725 | [10 empty] | 1233.3802 | 0.44462 | 0.3845 | 0.42213 | 0.27749 | 0.24632
| 1232.41587 | 0.92519 | 0.70746 | [10 empty] | 1232.41587 | 0.44581 | 0.38714 | 0.42224 | 0.28158 | 0.24845
| 1231.45154 | 0.92545 | 0.70758 | [10 empty] | 1231.45154 | 0.4475 | 0.3904 | 0.42306 | 0.28644 | 0.25131
| 1230.4872 | 0.92539 | 0.70781 | [10 empty] | 1230.4872 | 0.44969 | 0.39382 | 0.42453 | 0.2918 | 0.25492
| 1229.52287 | 0.92527 | 0.70826 | [10 empty] | 1229.52287 | 0.45241 | 0.39722 | 0.42644 | 0.29759 | 0.25944
| 1228.55854 | 0.92555 | 0.70887 | [10 empty] | 1228.55854 | 0.45565 | 0.40048 | 0.42845 | 0.3039 | 0.26484
| 1227.59421 | 0.92645 | 0.70966 | [10 empty] | 1227.59421 | 0.45934 | 0.40385 | 0.4304 | 0.3107 | 0.27082
| 1226.62988 | 0.92753 | 0.71055 | [10 empty] | 1226.62988 | 0.4634 | 0.40772 | 0.43233 | 0.31777 | 0.27718
| 1225.66555 | 0.92816 | 0.7111 | [10 empty] | 1225.66555 | 0.46782 | 0.41182 | 0.43439 | 0.32485 | 0.28399
| 1224.70121 | 0.92852 | 0.71113 | [10 empty] | 1224.70121 | 0.47258 | 0.41579 | 0.43671 | 0.33183 | 0.29121
| 1223.73688 | 0.92904 | 0.71132 | [10 empty] | 1223.73688 | 0.47756 | 0.41999 | 0.43918 | 0.33867 | 0.29856
| 1222.77255 | 0.92965 | 0.71215 | [10 empty] | 1222.77255 | 0.48264 | 0.42495 | 0.44165 | 0.34535 | 0.30585
| 1221.80822 | 0.93007 | 0.71323 | [10 empty] | 1221.80822 | 0.48776 | 0.43069 | 0.44418 | 0.35179 | 0.31306
| 1220.84389 | 0.93034 | 0.7141 | [10 empty] | 1220.84389 | 0.49287 | 0.43667 | 0.44693 | 0.35794 | 0.3201
| 1219.87956 | 0.9307 | 0.71465 | [10 empty] | 1219.87956 | 0.49791 | 0.44235 | 0.44994 | 0.36375 | 0.3269
| 1218.91522 | 0.93126 | 0.71487 | [10 empty] | 1218.91522 | 0.5028 | 0.44788 | 0.45303 | 0.36916 | 0.33347
| 1217.95089 | 0.9319 | 0.71493 | [10 empty] | 1217.95089 | 0.50741 | 0.4533 | 0.45584 | 0.37408 | 0.33962
| 1216.98656 | 0.93254 | 0.71519 | [10 empty] | 1216.98656 | 0.51168 | 0.45829 | 0.45822 | 0.37854 | 0.34515
| 1216.02223 | 0.93299 | 0.71561 | [10 empty] | 1216.02223 | 0.51569 | 0.46271 | 0.46025 | 0.3825 | 0.35001
| 1215.0579 | 0.93309 | 0.7158 | [10 empty] | 1215.0579 | 0.51946 | 0.4667 | 0.4621 | 0.38591 | 0.35428
| 1214.09357 | 0.93283 | 0.71559 | [10 empty] | 1214.09357 | 0.52284 | 0.47014 | 0.46377 | 0.38878 | 0.35799
| 1213.12923 | 0.93252 | 0.71522 | [10 empty] | 1213.12923 | 0.52574 | 0.47299 | 0.46502 | 0.39121 | 0.36112
| 1212.1649 | 0.93248 | 0.71516 | [10 empty] | 1212.1649 | 0.52817 | 0.47554 | 0.46582 | 0.39316 | 0.36378
| 1211.20057 | 0.93261 | 0.71546 | [10 empty] | 1211.20057 | 0.53012 | 0.47791 | 0.46652 | 0.39461 | 0.36598
| 1210.23624 | 0.93263 | 0.71575 | [10 empty] | 1210.23624 | 0.53156 | 0.47985 | 0.46727 | 0.39565 | 0.36758
| 1209.27191 | 0.93265 | 0.71592 | [10 empty] | 1209.27191 | 0.53253 | 0.48135 | 0.46798 | 0.39637 | 0.36864
| 1208.30758 | 0.93288 | 0.71615 | [10 empty] | 1208.30758 | 0.53318 | 0.48261 | 0.46861 | 0.39679 | 0.36929
| 1207.34324 | 0.93308 | 0.71638 | [10 empty] | 1207.34324 | 0.53361 | 0.48364 | 0.46912 | 0.39698 | 0.36959
| 1206.37891 | 0.93309 | 0.71644 | [10 empty] | 1206.37891 | 0.53381 | 0.48434 | 0.46936 | 0.39698 | 0.36959
| 1205.41458 | 0.93301 | 0.71634 | [10 empty] | 1205.41458 | 0.53381 | 0.48475 | 0.46941 | 0.39683 | 0.36942
| 1204.45025 | 0.93291 | 0.71631 | [10 empty] | 1204.45025 | 0.53376 | 0.48505 | 0.46943 | 0.3966 | 0.36921
| 1203.48592 | 0.93296 | 0.71655 | [10 empty] | 1203.48592 | 0.53381 | 0.48545 | 0.4695 | 0.39639 | 0.36904
| 1202.52159 | 0.93329 | 0.71703 | [10 empty] | 1202.52159 | 0.53408 | 0.48602 | 0.46964 | 0.3964 | 0.36909
| 1201.55725 | 0.93383 | 0.71762 | [10 empty] | 1201.55725 | 0.53467 | 0.48677 | 0.4699 | 0.39681 | 0.36953
| 1200.59292 | 0.93408 | 0.7179 | [10 empty] | 1200.59292 | 0.53536 | 0.48739 | 0.47024 | 0.39726 | 0.36997
| 1199.62859 | 0.93346 | 0.71706 | [10 empty] | 1199.62859 | 0.53564 | 0.4873 | 0.47034 | 0.39697 | 0.36962
| 1198.66426 | 0.93403 | 0.71731 | [10 empty] | 1198.66426 | 0.53686 | 0.48837 | 0.47078 | 0.39785 | 0.3705
| 1197.69993 | 0.93439 | 0.7176 | [10 empty] | 1197.69993 | 0.5382 | 0.48958 | 0.4712 | 0.3989 | 0.37163
| 1196.7356 | 0.93445 | 0.71805 | [10 empty] | 1196.7356 | 0.53956 | 0.49087 | 0.47174 | 0.40009 | 0.37294
| 1195.77126 | 0.93451 | 0.71818 | [10 empty] | 1195.77126 | 0.541 | 0.49237 | 0.47244 | 0.40146 | 0.37441
| 1194.80693 | 0.93452 | 0.71799 | [10 empty] | 1194.80693 | 0.54252 | 0.49397 | 0.47318 | 0.4029 | 0.37592
| 1193.8426 | 0.93445 | 0.71808 | [10 empty] | 1193.8426 | 0.54399 | 0.49548 | 0.47387 | 0.40431 | 0.37754
| 1192.87827 | 0.93434 | 0.71828 | [10 empty] | 1192.87827 | 0.54525 | 0.49674 | 0.47451 | 0.40574 | 0.37931
| 1191.91394 | 0.93424 | 0.71837 | [10 empty] | 1191.91394 | 0.54624 | 0.49775 | 0.47514 | 0.40713 | 0.381
| 1190.94961 | 0.93419 | 0.71855 | [10 empty] | 1190.94961 | 0.54712 | 0.49876 | 0.47576 | 0.40843 | 0.38259
| 1189.98527 | 0.93397 | 0.71852 | [10 empty] | 1189.98527 | 0.54803 | 0.49987 | 0.47629 | 0.40973 | 0.38414
| 1189.02094 | 0.93369 | 0.71824 | [10 empty] | 1189.02094 | 0.54891 | 0.50093 | 0.47678 | 0.41111 | 0.38566
| 1188.05661 | 0.93377 | 0.71821 | [10 empty] | 1188.05661 | 0.54969 | 0.50188 | 0.47733 | 0.4125 | 0.38717
| 1187.09228 | 0.9339 | 0.71853 | [10 empty] | 1187.09228 | 0.55032 | 0.50264 | 0.47791 | 0.41375 | 0.3887
| 1186.12795 | 0.9339 | 0.71911 | [10 empty] | 1186.12795 | 0.5507 | 0.50325 | 0.47858 | 0.41484 | 0.39002
| 1185.16362 | 0.93429 | 0.71988 | [10 empty] | 1185.16362 | 0.55083 | 0.5037 | 0.47911 | 0.41576 | 0.39098
| 1184.19928 | 0.93503 | 0.72039 | [10 empty] | 1184.19928 | 0.55069 | 0.50374 | 0.47898 | 0.41631 | 0.39153
| 1183.23495 | 0.93534 | 0.72039 | [10 empty] | 1183.23495 | 0.55015 | 0.50317 | 0.47836 | 0.41626 | 0.39168
| 1182.27062 | 0.93504 | 0.72021 | [10 empty] | 1182.27062 | 0.54917 | 0.50203 | 0.47774 | 0.41562 | 0.39132
| 1181.30629 | 0.93483 | 0.72017 | [10 empty] | 1181.30629 | 0.5479 | 0.50039 | 0.47717 | 0.41452 | 0.39039
| 1180.34196 | 0.93512 | 0.72027 | [10 empty] | 1180.34196 | 0.54639 | 0.49842 | 0.47638 | 0.41298 | 0.38893
| 1179.37763 | 0.93557 | 0.72044 | [10 empty] | 1179.37763 | 0.54458 | 0.49631 | 0.47528 | 0.41111 | 0.38707
| 1178.41329 | 0.93576 | 0.72084 | [10 empty] | 1178.41329 | 0.54256 | 0.49393 | 0.47398 | 0.40897 | 0.38485
| 1177.44896 | 0.93561 | 0.72132 | [10 empty] | 1177.44896 | 0.54046 | 0.491 | 0.47269 | 0.4065 | 0.38233
| 1176.48463 | 0.93561 | 0.72146 | [10 empty] | 1176.48463 | 0.53831 | 0.48802 | 0.47162 | 0.40384 | 0.37973
| 1175.5203 | 0.93605 | 0.72137 | [10 empty] | 1175.5203 | 0.53617 | 0.48557 | 0.47065 | 0.40128 | 0.37731
| 1174.55597 | 0.93642 | 0.72123 | [10 empty] | 1174.55597 | 0.53407 | 0.48331 | 0.46948 | 0.39879 | 0.37499
| 1173.59164 | 0.93637 | 0.72099 | [10 empty] | 1173.59164 | 0.53198 | 0.48073 | 0.46829 | 0.3962 | 0.37251
| 1172.6273 | 0.93615 | 0.72088 | [10 empty] | 1172.6273 | 0.52988 | 0.47787 | 0.46745 | 0.39352 | 0.36982
| 1171.66297 | 0.93578 | 0.72101 | [10 empty] | 1171.66297 | 0.52767 | 0.47529 | 0.46668 | 0.39069 | 0.36699
| 1170.69864 | 0.93537 | 0.72109 | [10 empty] | 1170.69864 | 0.52527 | 0.4731 | 0.46544 | 0.38766 | 0.36405
| 1169.73431 | 0.93545 | 0.72105 | [10 empty] | 1169.73431 | 0.52278 | 0.47056 | 0.46397 | 0.38451 | 0.36097
| 1168.76998 | 0.93606 | 0.72121 | [10 empty] | 1168.76998 | 0.52044 | 0.46754 | 0.46255 | 0.38136 | 0.35782
| 1167.80565 | 0.93667 | 0.72163 | [10 empty] | 1167.80565 | 0.51842 | 0.4647 | 0.46112 | 0.37835 | 0.35481
| 1166.84131 | 0.93693 | 0.72211 | [10 empty] | 1166.84131 | 0.5166 | 0.46213 | 0.45991 | 0.37564 | 0.35209
| 1165.87698 | 0.93692 | 0.72252 | [10 empty] | 1165.87698 | 0.51485 | 0.45979 | 0.45916 | 0.37325 | 0.34974
| 1164.91265 | 0.93687 | 0.72289 | [10 empty] | 1164.91265 | 0.51336 | 0.458 | 0.45879 | 0.37111 | 0.34778
| 1163.94832 | 0.93705 | 0.72319 | [10 empty] | 1163.94832 | 0.51233 | 0.45652 | 0.4586 | 0.36919 | 0.3461
| 1162.98399 | 0.93745 | 0.72325 | [10 empty] | 1162.98399 | 0.51152 | 0.45469 | 0.45808 | 0.36725 | 0.34451
| 1162.01966 | 0.93761 | 0.72308 | [10 empty] | 1162.01966 | 0.51053 | 0.45244 | 0.45677 | 0.36478 | 0.3426
| 1161.05532 | 0.93724 | 0.72305 | [10 empty] | 1161.05532 | 0.50904 | 0.44998 | 0.45492 | 0.36121 | 0.33982
| 1160.09099 | 0.93672 | 0.72307 | [10 empty] | 1160.09099 | 0.50669 | 0.44669 | 0.45307 | 0.3561 | 0.33561
| 1159.12666 | 0.93639 | 0.7228 | [10 empty] | 1159.12666 | 0.5031 | 0.44154 | 0.45109 | 0.34912 | 0.32953
| 1158.16233 | 0.93636 | 0.72266 | [10 empty] | 1158.16233 | 0.49818 | 0.434 | 0.44846 | 0.34021 | 0.32149
| 1157.198 | 0.93674 | 0.72309 | [10 empty] | 1157.198 | 0.49214 | 0.42494 | 0.44529 | 0.32968 | 0.31179
| 1156.23367 | 0.93732 | 0.72349 | [10 empty] | 1156.23367 | 0.4853 | 0.41568 | 0.44174 | 0.31793 | 0.30089
| 1155.26933 | 0.93751 | 0.72344 | [10 empty] | 1155.26933 | 0.47808 | 0.40571 | 0.43745 | 0.30542 | 0.2893
| 1154.305 | 0.93724 | 0.72352 | [10 empty] | 1154.305 | 0.47083 | 0.39448 | 0.43262 | 0.2928 | 0.27738
| 1153.34067 | 0.9373 | 0.72399 | [10 empty] | 1153.34067 | 0.4637 | 0.38324 | 0.42789 | 0.28062 | 0.26546
| 1152.37634 | 0.93794 | 0.72442 | [10 empty] | 1152.37634 | 0.4568 | 0.37288 | 0.42338 | 0.26911 | 0.2539
| 1151.41201 | 0.93857 | 0.72466 | [10 empty] | 1151.41201 | 0.45026 | 0.36349 | 0.41916 | 0.25824 | 0.24286
| 1150.44768 | 0.93884 | 0.72488 | [10 empty] | 1150.44768 | 0.44425 | 0.35532 | 0.41514 | 0.24829 | 0.23252
| 1149.48334 | 0.93885 | 0.7249 | [10 empty] | 1149.48334 | 0.43892 | 0.34853 | 0.41157 | 0.23999 | 0.22319
| 1148.51901 | 0.93874 | 0.72477 | [10 empty] | 1148.51901 | 0.43432 | 0.34319 | 0.40945 | 0.23384 | 0.21499
| 1147.55468 | 0.93868 | 0.72467 | [10 empty] | 1147.55468 | 0.43051 | 0.33964 | 0.4086 | 0.23011 | 0.20805
| 1146.59035 | 0.93864 | 0.72431 | [10 empty] | 1146.59035 | 0.42758 | 0.33857 | 0.40769 | 0.22914 | 0.20298
| 1145.62602 | 0.93845 | 0.72392 | [10 empty] | 1145.62602 | 0.42555 | 0.34062 | 0.40631 | 0.23117 | 0.20042
| 1144.66169 | 0.9383 | 0.72402 | [10 empty] | 1144.66169 | 0.42443 | 0.34553 | 0.4059 | 0.23626 | 0.2003
| 1143.69735 | 0.93828 | 0.72416 | [10 empty] | 1143.69735 | 0.42428 | 0.3521 | 0.40767 | 0.24415 | 0.20238
| 1142.73302 | 0.93817 | 0.72405 | [10 empty] | 1142.73302 | 0.42533 | 0.3603 | 0.41082 | 0.25429 | 0.20684
| 1141.76869 | 0.93817 | 0.72409 | [10 empty] | 1141.76869 | 0.42775 | 0.37107 | 0.41446 | 0.26611 | 0.2138
| 1140.80436 | 0.93861 | 0.72445 | [10 empty] | 1140.80436 | 0.43134 | 0.38327 | 0.41856 | 0.27913 | 0.22306
| 1139.84003 | 0.93902 | 0.72476 | [10 empty] | 1139.84003 | 0.43572 | 0.39477 | 0.42296 | 0.29259 | 0.23394
| 1138.8757 | 0.93899 | 0.72498 | [10 empty] | 1138.8757 | 0.44071 | 0.40536 | 0.42758 | 0.30572 | 0.24577
| 1137.91136 | 0.93884 | 0.72528 | [10 empty] | 1137.91136 | 0.44633 | 0.41563 | 0.43248 | 0.31824 | 0.25831
| 1136.94703 | 0.93896 | 0.72541 | [10 empty] | 1136.94703 | 0.45261 | 0.42559 | 0.43748 | 0.33021 | 0.27146
| 1135.9827 | 0.93918 | 0.72532 | [10 empty] | 1135.9827 | 0.45936 | 0.43469 | 0.44231 | 0.34146 | 0.28487
| 1135.01837 | 0.93919 | 0.72542 | [10 empty] | 1135.01837 | 0.46637 | 0.44245 | 0.44707 | 0.35181 | 0.29803
| 1134.05404 | 0.93912 | 0.7258 | [10 empty] | 1134.05404 | 0.47351 | 0.44914 | 0.45183 | 0.36112 | 0.31052
| 1133.08971 | 0.93928 | 0.72607 | [10 empty] | 1133.08971 | 0.48046 | 0.45479 | 0.45627 | 0.36927 | 0.32199
| 1132.12537 | 0.93964 | 0.72625 | [10 empty] | 1132.12537 | 0.48704 | 0.45917 | 0.45985 | 0.37634 | 0.33219
| 1131.16104 | 0.93974 | 0.7267 | [10 empty] | 1131.16104 | 0.49318 | 0.46272 | 0.46254 | 0.38227 | 0.341
| 1130.19671 | 0.93939 | 0.72692 | [10 empty] | 1130.19671 | 0.4987 | 0.46571 | 0.46481 | 0.38679 | 0.34828
| 1129.23238 | 0.93892 | 0.72638 | [10 empty] | 1129.23238 | 0.50352 | 0.46788 | 0.4668 | 0.39003 | 0.35398
| 1128.26805 | 0.9386 | 0.72586 | [10 empty] | 1128.26805 | 0.50762 | 0.46933 | 0.46838 | 0.39241 | 0.35825
| 1127.30372 | 0.9386 | 0.72614 | [10 empty] | 1127.30372 | 0.51071 | 0.47067 | 0.46946 | 0.39402 | 0.36108
| 1126.33938 | 0.93921 | 0.7269 | [10 empty] | 1126.33938 | 0.5127 | 0.47182 | 0.46989 | 0.39462 | 0.3624
| 1125.37505 | 0.94012 | 0.72754 | [10 empty] | 1125.37505 | 0.51373 | 0.47217 | 0.46971 | 0.39413 | 0.36241
| 1124.41072 | 0.94049 | 0.72764 | [10 empty] | 1124.41072 | 0.51398 | 0.47173 | 0.46917 | 0.39276 | 0.36154
| 1123.44639 | 0.94028 | 0.72745 | [10 empty] | 1123.44639 | 0.51377 | 0.47096 | 0.46848 | 0.39095 | 0.36015
| 1122.48206 | 0.94018 | 0.72756 | [10 empty] | 1122.48206 | 0.51333 | 0.47028 | 0.46774 | 0.38907 | 0.3585
| 1121.51773 | 0.94068 | 0.72793 | [10 empty] | 1121.51773 | 0.51264 | 0.46976 | 0.46704 | 0.38723 | 0.35681
| 1120.55339 | 0.94137 | 0.72832 | [10 empty] | 1120.55339 | 0.51179 | 0.46924 | 0.46641 | 0.38551 | 0.35522
| 1119.58906 | 0.94163 | 0.72871 | [10 empty] | 1119.58906 | 0.511 | 0.46891 | 0.46585 | 0.38395 | 0.35388
| 1118.62473 | 0.94146 | 0.72903 | [10 empty] | 1118.62473 | 0.51026 | 0.46893 | 0.46538 | 0.38253 | 0.35275
| 1117.6604 | 0.94112 | 0.72917 | [10 empty] | 1117.6604 | 0.50941 | 0.46885 | 0.46488 | 0.38091 | 0.3515
| 1116.69607 | 0.94092 | 0.72916 | [10 empty] | 1116.69607 | 0.50827 | 0.46816 | 0.46402 | 0.3786 | 0.34966
| 1115.73174 | 0.94115 | 0.72911 | [10 empty] | 1115.73174 | 0.50655 | 0.46655 | 0.46266 | 0.37523 | 0.3469
| 1114.7674 | 0.94158 | 0.72897 | [10 empty] | 1114.7674 | 0.50389 | 0.46353 | 0.46082 | 0.37055 | 0.34288
| 1113.80307 | 0.94197 | 0.72885 | [10 empty] | 1113.80307 | 0.50012 | 0.45875 | 0.45842 | 0.36434 | 0.33719
| 1112.83874 | 0.94219 | 0.72906 | [10 empty] | 1112.83874 | 0.49526 | 0.45242 | 0.45541 | 0.3564 | 0.32963
| 1111.87441 | 0.94212 | 0.72952 | [10 empty] | 1111.87441 | 0.48944 | 0.44477 | 0.45189 | 0.34695 | 0.32035
| 1110.91008 | 0.94199 | 0.72982 | [10 empty] | 1110.91008 | 0.4829 | 0.43608 | 0.44805 | 0.33658 | 0.30988
| 1109.94575 | 0.94216 | 0.72959 | [10 empty] | 1109.94575 | 0.47584 | 0.42675 | 0.44405 | 0.3258 | 0.29887
| 1108.98141 | 0.94231 | 0.72926 | [10 empty] | 1108.98141 | 0.46852 | 0.4172 | 0.43987 | 0.31498 | 0.28776
| 1108.01708 | 0.94222 | 0.72958 | [10 empty] | 1108.01708 | 0.46147 | 0.40781 | 0.43535 | 0.30473 | 0.27671
| 1107.05275 | 0.94249 | 0.73049 | [10 empty] | 1107.05275 | 0.45506 | 0.39907 | 0.43072 | 0.29579 | 0.26603
| 1106.08842 | 0.94323 | 0.73121 | [10 empty] | 1106.08842 | 0.44937 | 0.39182 | 0.42685 | 0.28864 | 0.25641
| 1105.12409 | 0.94391 | 0.73128 | [10 empty] | 1105.12409 | 0.44457 | 0.38663 | 0.42434 | 0.28383 | 0.24856
| 1104.15976 | 0.94425 | 0.7313 | [10 empty] | 1104.15976 | 0.44094 | 0.38344 | 0.42307 | 0.28201 | 0.24295
| 1103.19542 | 0.94428 | 0.73191 | [10 empty] | 1103.19542 | 0.43871 | 0.38239 | 0.42295 | 0.28351 | 0.23998
| 1102.23109 | 0.94407 | 0.73232 | [10 empty] | 1102.23109 | 0.43803 | 0.38384 | 0.42386 | 0.28814 | 0.23995
| 1101.26676 | 0.94377 | 0.73209 | [10 empty] | 1101.26676 | 0.43894 | 0.38786 | 0.42521 | 0.29537 | 0.24295
| 1100.30243 | 0.9439 | 0.73253 | [10 empty] | 1100.30243 | 0.44141 | 0.39401 | 0.42706 | 0.30453 | 0.24889
| 1099.3381 | 0.94427 | 0.73375 | [10 empty] | 1099.3381 | 0.44536 | 0.40182 | 0.42989 | 0.315 | 0.25745
| 1098.37377 | 0.94398 | 0.73401 | [10 empty] | 1098.37377 | 0.4507 | 0.41065 | 0.43359 | 0.32612 | 0.26799
| 1097.40943 | 0.94322 | 0.73315 | [10 empty] | 1097.40943 | 0.45704 | 0.41947 | 0.43787 | 0.33716 | 0.27948
| 1096.4451 | 0.9428 | 0.73258 | [10 empty] | 1096.4451 | 0.4637 | 0.42779 | 0.44244 | 0.34745 | 0.29108
| 1095.48077 | 0.9424 | 0.73296 | [10 empty] | 1095.48077 | 0.47032 | 0.43606 | 0.44694 | 0.35668 | 0.30234
| 1094.51644 | 0.94114 | 0.73375 | [10 empty] | 1094.51644 | 0.47682 | 0.44444 | 0.45108 | 0.36462 | 0.31291
| 1093.55211 | 0.93934 | 0.73412 | [10 empty] | 1093.55211 | 0.48297 | 0.45166 | 0.45452 | 0.37114 | 0.32229
| 1092.58778 | 0.93759 | 0.73401 | [10 empty] | 1092.58778 | 0.48856 | 0.45669 | 0.45714 | 0.37618 | 0.33006
| 1091.62344 | 0.93547 | 0.73409 | [10 empty] | 1091.62344 | 0.49348 | 0.46047 | 0.45925 | 0.37965 | 0.33599
| 1090.65911 | 0.93245 | 0.73482 | [10 empty] | 1090.65911 | 0.49754 | 0.46397 | 0.46104 | 0.38144 | 0.33994
| 1089.69478 | 0.92881 | 0.7355 | [10 empty] | 1089.69478 | 0.50054 | 0.46634 | 0.46199 | 0.38147 | 0.34179
| 1088.73045 | 0.92619 | 0.73534 | [10 empty] | 1088.73045 | 0.50236 | 0.4667 | 0.46158 | 0.37972 | 0.3414
| 1087.76612 | 0.9261 | 0.73478 | [10 empty] | 1087.76612 | 0.50278 | 0.46495 | 0.46027 | 0.37626 | 0.33875
| 1086.80179 | 0.92808 | 0.73454 | [10 empty] | 1086.80179 | 0.50165 | 0.46151 | 0.45908 | 0.37137 | 0.33411
| 1085.83745 | 0.93122 | 0.73503 | [10 empty] | 1085.83745 | 0.49907 | 0.45736 | 0.45802 | 0.3654 | 0.328
| 1084.87312 | 0.93489 | 0.73597 | [10 empty] | 1084.87312 | 0.49547 | 0.45264 | 0.45613 | 0.35887 | 0.321
| 1083.90879 | 0.93797 | 0.7366 | [10 empty] | 1083.90879 | 0.49142 | 0.44771 | 0.45335 | 0.35286 | 0.31381
| 1082.94446 | 0.93989 | 0.7368 | [10 empty] | 1082.94446 | 0.48759 | 0.44368 | 0.45068 | 0.34831 | 0.30742
| 1081.98013 | 0.94125 | 0.73692 | [10 empty] | 1081.98013 | 0.48444 | 0.44054 | 0.44876 | 0.34543 | 0.30278
| 1081.0158 | 0.9424 | 0.73703 | [10 empty] | 1081.0158 | 0.48207 | 0.43869 | 0.44741 | 0.34426 | 0.3004
| 1080.05146 | 0.94315 | 0.73709 | [10 empty] | 1080.05146 | 0.4806 | 0.43942 | 0.44678 | 0.34487 | 0.30015
| 1079.08713 | 0.94369 | 0.73724 | [10 empty] | 1079.08713 | 0.48006 | 0.44196 | 0.44741 | 0.34667 | 0.30138
| 1078.1228 | 0.94436 | 0.73752 | [10 empty] | 1078.1228 | 0.48011 | 0.44338 | 0.44876 | 0.34859 | 0.30312
| 1077.15847 | 0.94502 | 0.73799 | [10 empty] | 1077.15847 | 0.48012 | 0.44321 | 0.44953 | 0.34966 | 0.30432
| 1076.19414 | 0.94563 | 0.73857 | [10 empty] | 1076.19414 | 0.47945 | 0.44322 | 0.4494 | 0.34928 | 0.30413
| 1075.22981 | 0.94653 | 0.73895 | [10 empty] | 1075.22981 | 0.47773 | 0.44306 | 0.44877 | 0.34747 | 0.30217
| 1074.26547 | 0.9475 | 0.73904 | [10 empty] | 1074.26547 | 0.475 | 0.44138 | 0.44755 | 0.34473 | 0.29867
| 1073.30114 | 0.94796 | 0.73933 | [10 empty] | 1073.30114 | 0.47162 | 0.43787 | 0.44581 | 0.34183 | 0.29437
| 1072.33681 | 0.9479 | 0.73997 | [10 empty] | 1072.33681 | 0.46822 | 0.43445 | 0.44419 | 0.33979 | 0.29033
| 1071.37248 | 0.94782 | 0.74046 | [10 empty] | 1071.37248 | 0.46562 | 0.43433 | 0.44304 | 0.33978 | 0.28769
| 1070.40815 | 0.94782 | 0.74049 | [10 empty] | 1070.40815 | 0.46453 | 0.43733 | 0.44296 | 0.34268 | 0.28774
| 1069.44382 | 0.94766 | 0.74004 | [10 empty] | 1069.44382 | 0.46523 | 0.44192 | 0.44477 | 0.3486 | 0.29139
| 1068.47948 | 0.94764 | 0.73962 | [10 empty] | 1068.47948 | 0.46777 | 0.44868 | 0.44798 | 0.35691 | 0.29861
| 1067.51515 | 0.94811 | 0.73968 | [10 empty] | 1067.51515 | 0.47193 | 0.45677 | 0.45104 | 0.36646 | 0.30856
| 1066.55082 | 0.9484 | 0.73944 | [10 empty] | 1066.55082 | 0.47715 | 0.46446 | 0.45427 | 0.37598 | 0.31993
| 1065.58649 | 0.94805 | 0.73876 | [10 empty] | 1065.58649 | 0.48287 | 0.47248 | 0.45877 | 0.38461 | 0.33138
| 1064.62216 | 0.94774 | 0.7387 | [10 empty] | 1064.62216 | 0.48877 | 0.48066 | 0.46331 | 0.39217 | 0.34193
| 1063.65783 | 0.94787 | 0.73906 | [10 empty] | 1063.65783 | 0.4944 | 0.48677 | 0.46685 | 0.39866 | 0.3511
| 1062.69349 | 0.94808 | 0.73918 | [10 empty] | 1062.69349 | 0.49943 | 0.49052 | 0.46984 | 0.40407 | 0.3589
| 1061.72916 | 0.94837 | 0.73939 | [10 empty] | 1061.72916 | 0.50395 | 0.49406 | 0.4723 | 0.40857 | 0.3656
| 1060.76483 | 0.94891 | 0.73983 | [10 empty] | 1060.76483 | 0.50817 | 0.49876 | 0.47405 | 0.4124 | 0.37145
| 1059.8005 | 0.9494 | 0.74024 | [10 empty] | 1059.8005 | 0.512 | 0.50348 | 0.47552 | 0.41564 | 0.37663
| 1058.83617 | 0.94969 | 0.74075 | [10 empty] | 1058.83617 | 0.51544 | 0.50612 | 0.47717 | 0.4184 | 0.38121
| 1057.87184 | 0.94966 | 0.7411 | [10 empty] | 1057.87184 | 0.51868 | 0.50698 | 0.4785 | 0.42095 | 0.38539
| 1056.9075 | 0.94946 | 0.74083 | [10 empty] | 1056.9075 | 0.52182 | 0.5093 | 0.47911 | 0.42347 | 0.38934
| 1055.94317 | 0.94963 | 0.74028 | [10 empty] | 1055.94317 | 0.52479 | 0.51309 | 0.47983 | 0.42579 | 0.39296
| 1054.97884 | 0.95006 | 0.74001 | [10 empty] | 1054.97884 | 0.5275 | 0.51527 | 0.48141 | 0.42765 | 0.39603
| 1054.01451 | 0.95036 | 0.74012 | [10 empty] | 1054.01451 | 0.52988 | 0.5162 | 0.48364 | 0.42906 | 0.39854
| 1053.05018 | 0.95046 | 0.74031 | [10 empty] | 1053.05018 | 0.53202 | 0.51688 | 0.48536 | 0.43024 | 0.40068
| 1052.08585 | 0.95009 | 0.74033 | [10 empty] | 1052.08585 | 0.53408 | 0.51706 | 0.48602 | 0.43132 | 0.40263
| 1051.12151 | 0.94944 | 0.74024 | [10 empty] | 1051.12151 | 0.53611 | 0.51741 | 0.48617 | 0.43236 | 0.40442
| 1050.15718 | 0.94912 | 0.74016 | [10 empty] | 1050.15718 | 0.53802 | 0.51801 | 0.48592 | 0.43334 | 0.40603
| 1049.19285 | 0.9492 | 0.74024 | [10 empty] | 1049.19285 | 0.53972 | 0.51793 | 0.48546 | 0.43403 | 0.40733
| 1048.22852 | 0.9497 | 0.74047 | [10 empty] | 1048.22852 | 0.54126 | 0.51653 | 0.48546 | 0.43432 | 0.40824
| 1047.26419 | 0.95051 | 0.74067 | [10 empty] | 1047.26419 | 0.54281 | 0.51431 | 0.48562 | 0.43437 | 0.40883
| 1046.29986 | 0.95104 | 0.74096 | [10 empty] | 1046.29986 | 0.54431 | 0.51274 | 0.48529 | 0.43428 | 0.40909
| 1045.33552 | 0.95105 | 0.74143 | [10 empty] | 1045.33552 | 0.54562 | 0.5124 | 0.48497 | 0.43425 | 0.40916
| 1044.37119 | 0.95092 | 0.74168 | [10 empty] | 1044.37119 | 0.54686 | 0.51091 | 0.48528 | 0.43428 | 0.40918
| 1043.40686 | 0.95083 | 0.7414 | [10 empty] | 1043.40686 | 0.54804 | 0.50644 | 0.48572 | 0.43405 | 0.40896
| 1042.44253 | 0.95058 | 0.74103 | [10 empty] | 1042.44253 | 0.54899 | 0.50211 | 0.48555 | 0.43339 | 0.40833
| 1041.4782 | 0.9505 | 0.74111 | [10 empty] | 1041.4782 | 0.54974 | 0.50011 | 0.48461 | 0.43246 | 0.40742
| 1040.51387 | 0.95086 | 0.74164 | [10 empty] | 1040.51387 | 0.55042 | 0.49785 | 0.483 | 0.43142 | 0.40643
| 1039.54953 | 0.95139 | 0.74249 | [10 empty] | 1039.54953 | 0.55087 | 0.49382 | 0.48112 | 0.4302 | 0.40533
| 1038.5852 | 0.95202 | 0.74335 | [10 empty] | 1038.5852 | 0.55094 | 0.48898 | 0.47935 | 0.4287 | 0.404
| 1037.62087 | 0.9527 | 0.74383 | [10 empty] | 1037.62087 | 0.55068 | 0.48408 | 0.477 | 0.42687 | 0.40233
| 1036.65654 | 0.95312 | 0.74407 | [10 empty] | 1036.65654 | 0.54992 | 0.47968 | 0.47428 | 0.42461 | 0.40003
| 1035.69221 | 0.95326 | 0.74427 | [10 empty] | 1035.69221 | 0.54843 | 0.47487 | 0.47253 | 0.42176 | 0.39681
| 1034.72788 | 0.95327 | 0.74446 | [10 empty] | 1034.72788 | 0.54634 | 0.46875 | 0.47103 | 0.4183 | 0.39265
| 1033.76354 | 0.95325 | 0.74477 | [10 empty] | 1033.76354 | 0.54364 | 0.46157 | 0.46831 | 0.4141 | 0.38741
| 1032.79921 | 0.95325 | 0.74505 | [10 empty] | 1032.79921 | 0.5401 | 0.45265 | 0.46436 | 0.40897 | 0.381
| 1031.83488 | 0.95327 | 0.74544 | [10 empty] | 1031.83488 | 0.53575 | 0.44354 | 0.45953 | 0.40311 | 0.37363
| 1030.87055 | 0.95344 | 0.74622 | [10 empty] | 1030.87055 | 0.53101 | 0.43755 | 0.45682 | 0.39701 | 0.36573
| 1029.90622 | 0.95382 | 0.74686 | [10 empty] | 1029.90622 | 0.52621 | 0.43341 | 0.4598 | 0.39103 | 0.35773
| 1028.94189 | 0.95418 | 0.74703 | [10 empty] | 1028.94189 | 0.52158 | 0.42808 | 0.46461 | 0.38578 | 0.35024
| 1027.97755 | 0.9543 | 0.74718 | [10 empty] | 1027.97755 | 0.51742 | 0.42435 | 0.46532 | 0.38193 | 0.34409
| 1027.01322 | 0.95417 | 0.7473 | [10 empty] | 1027.01322 | 0.51404 | 0.42685 | 0.46198 | 0.38012 | 0.3403
| 1026.04889 | 0.95408 | 0.74716 | [10 empty] | 1026.04889 | 0.5117 | 0.43339 | 0.45795 | 0.38103 | 0.33964
| 1025.08456 | 0.95432 | 0.74705 | [10 empty] | 1025.08456 | 0.5106 | 0.44009 | 0.45571 | 0.38484 | 0.34247
| 1024.12023 | 0.95466 | 0.74708 | [10 empty] | 1024.12023 | 0.51091 | 0.44643 | 0.45672 | 0.39099 | 0.3487
| 1023.1559 | 0.95466 | 0.74721 | [10 empty] | 1023.1559 | 0.5125 | 0.45373 | 0.46033 | 0.3984 | 0.35746
| 1022.19156 | 0.9544 | 0.74764 | [10 empty] | 1022.19156 | 0.51484 | 0.46311 | 0.46398 | 0.40591 | 0.36726
| 1021.22723 | 0.95435 | 0.74848 | [10 empty] | 1021.22723 | 0.51741 | 0.47208 | 0.4669 | 0.41265 | 0.37674
| 1020.2629 | 0.95458 | 0.74942 | [10 empty] | 1020.2629 | 0.51995 | 0.47872 | 0.46988 | 0.41807 | 0.38472
| 1019.29857 | 0.95473 | 0.75017 | [10 empty] | 1019.29857 | 0.5221 | 0.48424 | 0.47213 | 0.42171 | 0.39028
| 1018.33424 | 0.95469 | 0.75049 | [10 empty] | 1018.33424 | 0.52334 | 0.48814 | 0.47244 | 0.42324 | 0.39295
| 1017.36991 | 0.95477 | 0.75045 | [10 empty] | 1017.36991 | 0.5233 | 0.48973 | 0.47147 | 0.42247 | 0.39252
| 1016.40557 | 0.95526 | 0.75059 | [10 empty] | 1016.40557 | 0.52171 | 0.49035 | 0.471 | 0.41937 | 0.38898
| 1015.44124 | 0.95603 | 0.75133 | [10 empty] | 1015.44124 | 0.51854 | 0.48934 | 0.47114 | 0.4143 | 0.38287
| 1014.47691 | 0.9566 | 0.75229 | [10 empty] | 1014.47691 | 0.51428 | 0.48444 | 0.47032 | 0.4082 | 0.37531
| 1013.51258 | 0.95654 | 0.75292 | [10 empty] | 1013.51258 | 0.50969 | 0.47664 | 0.46803 | 0.40221 | 0.36752
| 1012.54825 | 0.95609 | 0.75332 | [10 empty] | 1012.54825 | 0.5055 | 0.46955 | 0.46531 | 0.39718 | 0.36055
| 1011.58392 | 0.95589 | 0.75381 | [10 empty] | 1011.58392 | 0.50231 | 0.46489 | 0.46324 | 0.39369 | 0.35528
| 1010.61958 | 0.95574 | 0.75422 | [10 empty] | 1010.61958 | 0.5005 | 0.46141 | 0.46225 | 0.39222 | 0.35241
| 1009.65525 | 0.95547 | 0.75448 | [10 empty] | 1009.65525 | 0.50036 | 0.45769 | 0.46245 | 0.39319 | 0.35253
| 1008.69092 | 0.95551 | 0.75475 | [10 empty] | 1008.69092 | 0.50195 | 0.4556 | 0.46335 | 0.39667 | 0.35591
| 1007.72659 | 0.95579 | 0.75505 | [10 empty] | 1007.72659 | 0.50511 | 0.45883 | 0.46441 | 0.40223 | 0.36233
| 1006.76226 | 0.95572 | 0.75526 | [10 empty] | 1006.76226 | 0.50956 | 0.46596 | 0.46613 | 0.40903 | 0.37096
| 1005.79793 | 0.95537 | 0.75538 | [10 empty] | 1005.79793 | 0.51466 | 0.47274 | 0.46936 | 0.41592 | 0.38023
| 1004.83359 | 0.95523 | 0.75541 | [10 empty] | 1004.83359 | 0.51959 | 0.47925 | 0.47392 | 0.42205 | 0.3886
| 1003.86926 | 0.95502 | 0.75533 | [10 empty] | 1003.86926 | 0.524 | 0.48592 | 0.47828 | 0.42714 | 0.3956
| 1002.90493 | 0.95462 | 0.75539 | [10 empty] | 1002.90493 | 0.52782 | 0.49167 | 0.48142 | 0.43126 | 0.40132
| 1001.9406 | 0.95463 | 0.75582 | [10 empty] | 1001.9406 | 0.53108 | 0.49705 | 0.48331 | 0.43453 | 0.40591
| 1000.97627 | 0.95482 | 0.75629 | [10 empty] | 1000.97627 | 0.53381 | 0.50199 | 0.48437 | 0.43713 | 0.40958
| 1000.01194 | 0.95455 | 0.75648 | [10 empty] | 1000.01194 | 0.53616 | 0.5056 | 0.48521 | 0.43916 | 0.41256
| 999.0476 | 0.95402 | 0.7566 | [10 empty] | 999.0476 | 0.53823 | 0.50783 | 0.48602 | 0.44075 | 0.41495
| 998.08327 | 0.95382 | 0.75698 | [10 empty] | 998.08327 | 0.5401 | 0.50966 | 0.48679 | 0.44207 | 0.41691
| 997.11894 | 0.95406 | 0.75748 | [10 empty] | 997.11894 | 0.54186 | 0.51258 | 0.4874 | 0.44328 | 0.41869
| 996.15461 | 0.95452 | 0.75787 | [10 empty] | 996.15461 | 0.54354 | 0.51616 | 0.48789 | 0.44445 | 0.42032
| 995.19028 | 0.95492 | 0.75831 | [10 empty] | 995.19028 | 0.54504 | 0.51815 | 0.4886 | 0.44553 | 0.42171
| 994.22595 | 0.95496 | 0.75912 | [10 empty] | 994.22595 | 0.54634 | 0.5183 | 0.48977 | 0.44646 | 0.42288
| 993.26161 | 0.95503 | 0.75992 | [10 empty] | 993.26161 | 0.54752 | 0.51943 | 0.49132 | 0.44723 | 0.42388
| 992.29728 | 0.95545 | 0.76023 | [10 empty] | 992.29728 | 0.54858 | 0.52207 | 0.49235 | 0.44795 | 0.42475
| 991.33295 | 0.95569 | 0.76061 | [10 empty] | 991.33295 | 0.5495 | 0.52381 | 0.49251 | 0.44869 | 0.42553
| 990.36862 | 0.95549 | 0.76149 | [10 empty] | 990.36862 | 0.55034 | 0.52451 | 0.49329 | 0.44938 | 0.42627
| 989.40429 | 0.95522 | 0.76209 | [10 empty] | 989.40429 | 0.55115 | 0.52531 | 0.49526 | 0.44985 | 0.42695
| 988.43996 | 0.95483 | 0.76222 | [10 empty] | 988.43996 | 0.55187 | 0.52629 | 0.49632 | 0.45 | 0.42748
| 987.47563 | 0.95416 | 0.76237 | [10 empty] | 987.47563 | 0.55252 | 0.5275 | 0.49484 | 0.45008 | 0.42793
| 986.51129 | 0.95381 | 0.76244 | [10 empty] | 986.51129 | 0.55317 | 0.52862 | 0.49243 | 0.4503 | 0.42834
| 985.54696 | 0.95411 | 0.76254 | [10 empty] | 985.54696 | 0.55377 | 0.52931 | 0.49132 | 0.45055 | 0.42863
| 984.58263 | 0.95459 | 0.76318 | [10 empty] | 984.58263 | 0.55435 | 0.52989 | 0.49155 | 0.4508 | 0.42885
| 983.6183 | 0.95475 | 0.76405 | [10 empty] | 983.6183 | 0.55503 | 0.53033 | 0.49232 | 0.45118 | 0.42918
| 982.65397 | 0.95448 | 0.76451 | [10 empty] | 982.65397 | 0.55567 | 0.53107 | 0.49279 | 0.4516 | 0.42956
| 981.68964 | 0.95413 | 0.76446 | [10 empty] | 981.68964 | 0.55608 | 0.53258 | 0.49279 | 0.45185 | 0.4298
| 980.7253 | 0.95426 | 0.76429 | [10 empty] | 980.7253 | 0.55635 | 0.5335 | 0.49291 | 0.45193 | 0.42986
| 979.76097 | 0.95481 | 0.76432 | [10 empty] | 979.76097 | 0.55665 | 0.53306 | 0.49315 | 0.45199 | 0.42982
| 978.79664 | 0.95518 | 0.76465 | [10 empty] | 978.79664 | 0.55702 | 0.53284 | 0.49323 | 0.4521 | 0.42976
| 977.83231 | 0.95491 | 0.76509 | [10 empty] | 977.83231 | 0.55741 | 0.5339 | 0.49339 | 0.45224 | 0.42973
| 976.86798 | 0.9543 | 0.76543 | [10 empty] | 976.86798 | 0.55775 | 0.53506 | 0.49374 | 0.45234 | 0.42972
| 975.90365 | 0.95427 | 0.7658 | [10 empty] | 975.90365 | 0.55795 | 0.53533 | 0.49379 | 0.45235 | 0.42967
| 974.93931 | 0.95506 | 0.76617 | [10 empty] | 974.93931 | 0.55806 | 0.53526 | 0.49318 | 0.45227 | 0.42957
| 973.97498 | 0.95597 | 0.7662 | [10 empty] | 973.97498 | 0.55822 | 0.53552 | 0.49259 | 0.45217 | 0.42952
| 973.01065 | 0.95639 | 0.76615 | [10 empty] | 973.01065 | 0.55845 | 0.53639 | 0.49283 | 0.45215 | 0.42953
| 972.04632 | 0.95637 | 0.76674 | [10 empty] | 972.04632 | 0.55865 | 0.5371 | 0.49359 | 0.4522 | 0.42953
| 971.08199 | 0.95624 | 0.76787 | [10 empty] | 971.08199 | 0.55877 | 0.53716 | 0.4943 | 0.45228 | 0.42949
| 970.11766 | 0.95593 | 0.7685 | [10 empty] | 970.11766 | 0.55891 | 0.5373 | 0.49471 | 0.45238 | 0.42944
| 969.15332 | 0.95531 | 0.76832 | [10 empty] | 969.15332 | 0.55913 | 0.53751 | 0.49454 | 0.45243 | 0.42936
| 968.18899 | 0.95506 | 0.76817 | [10 empty] | 968.18899 | 0.55937 | 0.53788 | 0.49397 | 0.45244 | 0.42929
| 967.22466 | 0.95564 | 0.76851 | [10 empty] | 967.22466 | 0.55963 | 0.53887 | 0.49372 | 0.45253 | 0.42936
| 966.26033 | 0.95627 | 0.76885 | [10 empty] | 966.26033 | 0.55993 | 0.53985 | 0.49385 | 0.45272 | 0.42958
| 965.296 | 0.95617 | 0.76874 | [10 empty] | 965.296 | 0.56026 | 0.54012 | 0.4939 | 0.45294 | 0.42992
| 964.33167 | 0.95586 | 0.76878 | [10 empty] | 964.33167 | 0.5606 | 0.54024 | 0.49389 | 0.45318 | 0.43027
| 963.36733 | 0.95606 | 0.7696 | [10 empty] | 963.36733 | 0.56094 | 0.54098 | 0.49409 | 0.45344 | 0.43059
| 962.403 | 0.95645 | 0.77065 | [10 empty] | 962.403 | 0.56131 | 0.54202 | 0.49434 | 0.45365 | 0.43086
| 961.43867 | 0.95653 | 0.77108 | [10 empty] | 961.43867 | 0.56162 | 0.54265 | 0.49443 | 0.45376 | 0.431
| 960.47434 | 0.95634 | 0.77079 | [10 empty] | 960.47434 | 0.56177 | 0.54265 | 0.49446 | 0.45377 | 0.43098
| 959.51001 | 0.95615 | 0.7703 | [10 empty] | 959.51001 | 0.56192 | 0.54262 | 0.49449 | 0.45381 | 0.43097
| 958.54568 | 0.95614 | 0.77008 | [10 empty] | 958.54568 | 0.56228 | 0.54325 | 0.49458 | 0.45396 | 0.43109
| 957.58134 | 0.95633 | 0.77035 | [10 empty] | 957.58134 | 0.56278 | 0.54419 | 0.49475 | 0.4542 | 0.43132
| 956.61701 | 0.95654 | 0.77092 | [10 empty] | 956.61701 | 0.56322 | 0.54477 | 0.49484 | 0.45446 | 0.43156
| 955.65268 | 0.95679 | 0.77117 | [10 empty] | 955.65268 | 0.56352 | 0.5451 | 0.49477 | 0.45466 | 0.43171
| 954.68835 | 0.95715 | 0.77102 | [10 empty] | 954.68835 | 0.56369 | 0.54544 | 0.49478 | 0.45479 | 0.43176
| 953.72402 | 0.95718 | 0.77102 | [10 empty] | 953.72402 | 0.56383 | 0.54581 | 0.49499 | 0.45484 | 0.43179
| 952.75969 | 0.95679 | 0.77109 | [10 empty] | 952.75969 | 0.56401 | 0.54634 | 0.49521 | 0.45484 | 0.43192
| 951.79535 | 0.95662 | 0.77083 | [10 empty] | 951.79535 | 0.56423 | 0.54693 | 0.49532 | 0.45491 | 0.43214
| 950.83102 | 0.95691 | 0.77061 | [10 empty] | 950.83102 | 0.56442 | 0.54735 | 0.49545 | 0.45505 | 0.43231
| 949.86669 | 0.95724 | 0.77092 | [10 empty] | 949.86669 | 0.56466 | 0.54771 | 0.49577 | 0.45522 | 0.43248
| 948.90236 | 0.95723 | 0.77156 | [10 empty] | 948.90236 | 0.56508 | 0.54824 | 0.49613 | 0.45547 | 0.43279
| 947.93803 | 0.95712 | 0.7722 | [10 empty] | 947.93803 | 0.56554 | 0.54894 | 0.49614 | 0.45577 | 0.43313
| 946.9737 | 0.95723 | 0.77257 | [10 empty] | 946.9737 | 0.56588 | 0.54965 | 0.49603 | 0.45604 | 0.43342
| 946.00936 | 0.95723 | 0.77227 | [10 empty] | 946.00936 | 0.56632 | 0.55032 | 0.49614 | 0.45641 | 0.43385
| 945.04503 | 0.95708 | 0.77165 | [10 empty] | 945.04503 | 0.56699 | 0.55099 | 0.49635 | 0.45689 | 0.43444
| 944.0807 | 0.95711 | 0.77169 | [10 empty] | 944.0807 | 0.56764 | 0.55169 | 0.49652 | 0.45731 | 0.43502
| 943.11637 | 0.95699 | 0.77219 | [10 empty] | 943.11637 | 0.56818 | 0.55242 | 0.49672 | 0.45768 | 0.43559
| 942.15204 | 0.95638 | 0.77233 | [10 empty] | 942.15204 | 0.56874 | 0.55318 | 0.49697 | 0.45808 | 0.43621
| 941.18771 | 0.95591 | 0.77224 | [10 empty] | 941.18771 | 0.56939 | 0.55398 | 0.49725 | 0.45853 | 0.43681
| 940.22337 | 0.95612 | 0.77213 | [10 empty] | 940.22337 | 0.57003 | 0.5547 | 0.49752 | 0.45896 | 0.43735
| 939.25904 | 0.95667 | 0.77194 | [10 empty] | 939.25904 | 0.57062 | 0.55534 | 0.49773 | 0.45934 | 0.43787
| 938.29471 | 0.95677 | 0.77211 | [10 empty] | 938.29471 | 0.57117 | 0.55596 | 0.49785 | 0.45967 | 0.43832
| 937.33038 | 0.95621 | 0.77259 | [10 empty] | 937.33038 | 0.57168 | 0.55659 | 0.49789 | 0.45999 | 0.43875
| 936.36605 | 0.9557 | 0.77238 | [10 empty] | 936.36605 | 0.57207 | 0.55716 | 0.4979 | 0.46022 | 0.43911
| 935.40172 | 0.95559 | 0.77151 | [10 empty] | 935.40172 | 0.57232 | 0.55764 | 0.49799 | 0.46028 | 0.43926
| 934.43738 | 0.95553 | 0.77084 | [10 empty] | 934.43738 | 0.57257 | 0.5581 | 0.49813 | 0.46028 | 0.43928
| 933.47305 | 0.95555 | 0.7707 | [10 empty] | 933.47305 | 0.57285 | 0.55844 | 0.49813 | 0.46029 | 0.43932
| 932.50872 | 0.95567 | 0.77082 | [10 empty] | 932.50872 | 0.5731 | 0.55863 | 0.49808 | 0.46032 | 0.43937
| 931.54439 | 0.95544 | 0.77059 | [10 empty] | 931.54439 | 0.57334 | 0.55906 | 0.49822 | 0.46043 | 0.43942
| 930.58006 | 0.95517 | 0.76999 | [10 empty] | 930.58006 | 0.57359 | 0.5597 | 0.49847 | 0.46052 | 0.43943
| 929.61573 | 0.95552 | 0.76964 | [10 empty] | 929.61573 | 0.57384 | 0.56 | 0.49861 | 0.46044 | 0.43937
| 928.65139 | 0.95595 | 0.7696 | [10 empty] | 928.65139 | 0.57408 | 0.5599 | 0.49861 | 0.46022 | 0.43933
| 927.68706 | 0.95586 | 0.76971 | [10 empty] | 927.68706 | 0.5742 | 0.55996 | 0.49837 | 0.45999 | 0.43929
| 926.72273 | 0.95569 | 0.77001 | [10 empty] | 926.72273 | 0.57417 | 0.56039 | 0.4978 | 0.45979 | 0.43909
| 925.7584 | 0.9558 | 0.77017 | [10 empty] | 925.7584 | 0.57418 | 0.56083 | 0.49724 | 0.45967 | 0.43883
| 924.79407 | 0.95614 | 0.76977 | [10 empty] | 924.79407 | 0.57426 | 0.56106 | 0.49695 | 0.45961 | 0.43865
| 923.82974 | 0.95653 | 0.76889 | [10 empty] | 923.82974 | 0.57425 | 0.56106 | 0.49692 | 0.45947 | 0.43847
| 922.8654 | 0.95657 | 0.76786 | [10 empty] | 922.8654 | 0.57426 | 0.56121 | 0.49733 | 0.45929 | 0.43829
| 921.90107 | 0.95618 | 0.76712 | [10 empty] | 921.90107 | 0.57442 | 0.56164 | 0.49808 | 0.45915 | 0.43821
| 920.93674 | 0.9556 | 0.76662 | [10 empty] | 920.93674 | 0.5746 | 0.56195 | 0.49855 | 0.45902 | 0.43819
| 919.97241 | 0.95504 | 0.76599 | [10 empty] | 919.97241 | 0.57474 | 0.56229 | 0.49845 | 0.45891 | 0.43821
| 919.00808 | 0.95476 | 0.76548 | [10 empty] | 919.00808 | 0.57491 | 0.56263 | 0.49821 | 0.45886 | 0.43826
| 918.04375 | 0.9549 | 0.76522 | [10 empty] | 918.04375 | 0.57505 | 0.56256 | 0.49805 | 0.45883 | 0.43819
| 917.07941 | 0.95527 | 0.76482 | [10 empty] | 917.07941 | 0.57508 | 0.56259 | 0.4979 | 0.4588 | 0.43805
| 916.11508 | 0.95558 | 0.76411 | [10 empty] | 916.11508 | 0.57505 | 0.56318 | 0.49777 | 0.4587 | 0.43795
| 915.15075 | 0.95588 | 0.76336 | [10 empty] | 915.15075 | 0.57513 | 0.56377 | 0.49775 | 0.4586 | 0.43795
| 914.18642 | 0.95612 | 0.76283 | [10 empty] | 914.18642 | 0.5754 | 0.56381 | 0.49794 | 0.45863 | 0.43803
| 913.22209 | 0.95599 | 0.76242 | [10 empty] | 913.22209 | 0.57564 | 0.56365 | 0.4982 | 0.45869 | 0.43804
| 912.25776 | 0.9556 | 0.76196 | [10 empty] | 912.25776 | 0.57582 | 0.56397 | 0.49849 | 0.45869 | 0.43804
| 911.29342 | 0.95515 | 0.76138 | [10 empty] | 911.29342 | 0.57607 | 0.56479 | 0.49877 | 0.45873 | 0.43815
| 910.32909 | 0.95494 | 0.76104 | [10 empty] | 910.32909 | 0.57637 | 0.56539 | 0.49838 | 0.45883 | 0.4383
| 909.36476 | 0.95502 | 0.7612 | [10 empty] | 909.36476 | 0.57659 | 0.56538 | 0.49717 | 0.45888 | 0.43836
| 908.40043 | 0.95481 | 0.76124 | [10 empty] | 908.40043 | 0.57683 | 0.56546 | 0.49654 | 0.45892 | 0.43837
| 907.4361 | 0.95436 | 0.76096 | [10 empty] | 907.4361 | 0.57713 | 0.56604 | 0.4972 | 0.45899 | 0.43842
| 906.47177 | 0.95439 | 0.76089 | [10 empty] | 906.47177 | 0.57733 | 0.56655 | 0.49787 | 0.45903 | 0.43844
| 905.50743 | 0.95483 | 0.76083 | [10 empty] | 905.50743 | 0.57754 | 0.56699 | 0.49799 | 0.45909 | 0.43849
| 904.5431 | 0.95506 | 0.76026 | [10 empty] | 904.5431 | 0.57798 | 0.5677 | 0.49812 | 0.45933 | 0.43868
| 903.57877 | 0.95477 | 0.75963 | [10 empty] | 903.57877 | 0.5784 | 0.56817 | 0.49803 | 0.45958 | 0.43885
| 902.61444 | 0.95402 | 0.75958 | [10 empty] | 902.61444 | 0.57851 | 0.56831 | 0.49755 | 0.4596 | 0.43883
| 901.65011 | 0.95339 | 0.7599 | [10 empty] | 901.65011 | 0.57856 | 0.56872 | 0.49731 | 0.45955 | 0.43875
| 900.68578 | 0.95327 | 0.75993 | [10 empty] | 900.68578 | 0.57879 | 0.5693 | 0.49766 | 0.45952 | 0.43874
| 899.72144 | 0.95302 | 0.75936 | [10 empty] | 899.72144 | 0.57901 | 0.56949 | 0.49826 | 0.45951 | 0.43873
| 898.75711 | 0.95229 | 0.75896 | [10 empty] | 898.75711 | 0.57922 | 0.5693 | 0.49837 | 0.45961 | 0.43868
| 897.79278 | 0.95168 | 0.75906 | [10 empty] | 897.79278 | 0.57942 | 0.5693 | 0.49761 | 0.45971 | 0.4385
| 896.82845 | 0.95143 | 0.7589 | [10 empty] | 896.82845 | 0.57944 | 0.56971 | 0.49667 | 0.45955 | 0.43812
| 895.86412 | 0.95138 | 0.75876 | [10 empty] | 895.86412 | 0.57933 | 0.56992 | 0.49613 | 0.45921 | 0.43766
| 894.89979 | 0.95129 | 0.75899 | [10 empty] | 894.89979 | 0.5792 | 0.56941 | 0.49586 | 0.45883 | 0.43718
| 893.93545 | 0.95044 | 0.75914 | [10 empty] | 893.93545 | 0.57896 | 0.56874 | 0.4959 | 0.45833 | 0.43658
| 892.97112 | 0.94884 | 0.75916 | [10 empty] | 892.97112 | 0.57856 | 0.56854 | 0.49611 | 0.45764 | 0.43577
| 892.00679 | 0.94758 | 0.75909 | [10 empty] | 892.00679 | 0.57786 | 0.56817 | 0.49595 | 0.45658 | 0.43449
| 891.04246 | 0.94746 | 0.75907 | [10 empty] | 891.04246 | 0.57662 | 0.56711 | 0.49531 | 0.45501 | 0.43247
| 890.07813 | 0.94787 | 0.75918 | [10 empty] | 890.07813 | 0.57476 | 0.56557 | 0.49439 | 0.453 | 0.42974
| 889.1138 | 0.94765 | 0.75908 | [10 empty] | 889.1138 | 0.57241 | 0.56342 | 0.49329 | 0.45057 | 0.42651
| 888.14946 | 0.9467 | 0.759 | [10 empty] | 888.14946 | 0.56955 | 0.56067 | 0.49196 | 0.44761 | 0.42284
| 887.18513 | 0.9456 | 0.7596 | [10 empty] | 887.18513 | 0.56614 | 0.55743 | 0.49029 | 0.44411 | 0.4186
| 886.2208 | 0.94443 | 0.76052 | [10 empty] | 886.2208 | 0.56238 | 0.55364 | 0.48824 | 0.44026 | 0.4138
| 885.25647 | 0.94305 | 0.76091 | [10 empty] | 885.25647 | 0.55865 | 0.54961 | 0.48606 | 0.43634 | 0.4089
| 884.29214 | 0.94137 | 0.76094 | [10 empty] | 884.29214 | 0.55519 | 0.54548 | 0.48402 | 0.43259 | 0.40438
| 883.32781 | 0.9392 | 0.76144 | [10 empty] | 883.32781 | 0.55216 | 0.54154 | 0.4822 | 0.42913 | 0.4004
| 882.36347 | 0.93629 | 0.76206 | [10 empty] | 882.36347 | 0.54954 | 0.53854 | 0.48075 | 0.42596 | 0.39685
| 881.39914 | 0.93251 | 0.76226 | [10 empty] | 881.39914 | 0.547 | 0.536 | 0.47965 | 0.42296 | 0.39345
| 880.43481 | 0.92794 | 0.76254 | [10 empty] | 880.43481 | 0.54418 | 0.53249 | 0.47846 | 0.4198 | 0.38985
| 879.47048 | 0.92297 | 0.76295 | [10 empty] | 879.47048 | 0.54087 | 0.52797 | 0.47687 | 0.41621 | 0.3857
| 878.50615 | 0.91792 | 0.76305 | [10 empty] | 878.50615 | 0.53708 | 0.52328 | 0.47503 | 0.41209 | 0.38077
| 877.54182 | 0.91235 | 0.76317 | [10 empty] | 877.54182 | 0.53293 | 0.51838 | 0.47303 | 0.40735 | 0.37511
| 876.57748 | 0.90576 | 0.76382 | [10 empty] | 876.57748 | 0.52826 | 0.51281 | 0.47073 | 0.40215 | 0.36886
| 875.61315 | 0.89825 | 0.7645 | [10 empty] | 875.61315 | 0.52299 | 0.50667 | 0.46817 | 0.39693 | 0.36227
| 874.64882 | 0.89046 | 0.76469 | [10 empty] | 874.64882 | 0.51776 | 0.50076 | 0.46559 | 0.39212 | 0.35576
| 873.68449 | 0.8827 | 0.7647 | [10 empty] | 873.68449 | 0.51343 | 0.49634 | 0.46336 | 0.38827 | 0.35016
| 872.72016 | 0.87408 | 0.76485 | [10 empty] | 872.72016 | 0.51042 | 0.49409 | 0.46198 | 0.38588 | 0.34625
| 871.75583 | 0.86422 | 0.76511 | [10 empty] | 871.75583 | 0.50898 | 0.49396 | 0.46199 | 0.38518 | 0.34444
| 870.79149 | 0.85416 | 0.76626 | [10 empty] | 870.79149 | 0.50923 | 0.49589 | 0.46335 | 0.38623 | 0.34472
| 869.82716 | 0.8444 | 0.76851 | [10 empty] | 869.82716 | 0.51078 | 0.4991 | 0.46477 | 0.38866 | 0.34669
| 868.86283 | 0.83483 | 0.77009 | [10 empty] | 868.86283 | 0.51305 | 0.50264 | 0.46531 | 0.39184 | 0.34982
| 867.8985 | 0.82595 | 0.77021 | [10 empty] | 867.8985 | 0.51557 | 0.50626 | 0.4657 | 0.39504 | 0.35344
| 866.93417 | 0.818 | 0.77006 | [10 empty] | 866.93417 | 0.51795 | 0.50937 | 0.46652 | 0.39768 | 0.35682
| 865.96984 | 0.81082 | 0.77039 | [10 empty] | 865.96984 | 0.51978 | 0.51121 | 0.46728 | 0.39952 | 0.35937
| 865.0055 | 0.80501 | 0.77128 | [10 empty] | 865.0055 | 0.52068 | 0.51182 | 0.46769 | 0.40051 | 0.36064
| 864.04117 | 0.80107 | 0.77255 | [10 empty] | 864.04117 | 0.52063 | 0.51174 | 0.46788 | 0.40081 | 0.3607
| 863.07684 | 0.79878 | 0.77403 | [10 empty] | 863.07684 | 0.52007 | 0.51151 | 0.4678 | 0.4007 | 0.36017
| 862.11251 | 0.79838 | 0.77575 | [10 empty] | 862.11251 | 0.51939 | 0.51127 | 0.46744 | 0.40037 | 0.35944
| 861.14818 | 0.80067 | 0.77742 | [10 empty] | 861.14818 | 0.51866 | 0.51094 | 0.467 | 0.4 | 0.35861
| 860.18385 | 0.80621 | 0.77854 | [10 empty] | 860.18385 | 0.51789 | 0.51062 | 0.46664 | 0.39971 | 0.35778
| 859.21951 | 0.8155 | 0.77889 | [10 empty] | 859.21951 | 0.51719 | 0.51063 | 0.4665 | 0.39955 | 0.35713
| 858.25518 | 0.82824 | 0.77894 | [10 empty] | 858.25518 | 0.51681 | 0.51125 | 0.46671 | 0.39975 | 0.35697
| 857.29085 | 0.84307 | 0.77899 | [10 empty] | 857.29085 | 0.5171 | 0.51258 | 0.4673 | 0.40066 | 0.35767
| 856.32652 | 0.85877 | 0.77929 | [10 empty] | 856.32652 | 0.51801 | 0.51463 | 0.46817 | 0.40224 | 0.35925
| 855.36219 | 0.87428 | 0.78017 | [10 empty] | 855.36219 | 0.51937 | 0.51725 | 0.46919 | 0.40424 | 0.36153
| 854.39786 | 0.88821 | 0.78101 | [10 empty] | 854.39786 | 0.52139 | 0.52023 | 0.47027 | 0.40675 | 0.36447
| 853.43352 | 0.89951 | 0.78155 | [10 empty] | 853.43352 | 0.52395 | 0.52325 | 0.47145 | 0.40962 | 0.3678
| 852.46919 | 0.9083 | 0.78265 | [10 empty] | 852.46919 | 0.52659 | 0.52598 | 0.47268 | 0.41231 | 0.371
| 851.50486 | 0.91593 | 0.78436 | [10 empty] | 851.50486 | 0.52912 | 0.52823 | 0.47378 | 0.41459 | 0.37396
| 850.54053 | 0.9228 | 0.78542 | [10 empty] | 850.54053 | 0.53152 | 0.52981 | 0.47471 | 0.41649 | 0.37663
| 849.5762 | 0.92753 | 0.78554 | [10 empty] | 849.5762 | 0.53346 | 0.53049 | 0.47536 | 0.41783 | 0.37867
| 848.61187 | 0.92916 | 0.78549 | [10 empty] | 848.61187 | 0.53459 | 0.53003 | 0.47549 | 0.41834 | 0.37962
| 847.64753 | 0.92836 | 0.78539 | [10 empty] | 847.64753 | 0.5348 | 0.52844 | 0.475 | 0.41785 | 0.3793
| 846.6832 | 0.92687 | 0.78543 | [10 empty] | 846.6832 | 0.53414 | 0.52629 | 0.47387 | 0.41646 | 0.3779
| 845.71887 | 0.92705 | 0.78588 | [10 empty] | 845.71887 | 0.53286 | 0.52409 | 0.47233 | 0.41443 | 0.3757
| 844.75454 | 0.93028 | 0.78672 | [10 empty] | 844.75454 | 0.53088 | 0.52141 | 0.47105 | 0.41177 | 0.37271
| 843.79021 | 0.9353 | 0.78812 | [10 empty] | 843.79021 | 0.52807 | 0.51781 | 0.47029 | 0.40855 | 0.36887
| 842.82588 | 0.93967 | 0.7896 | [10 empty] | 842.82588 | 0.52465 | 0.51382 | 0.46908 | 0.40504 | 0.36436
| 841.86154 | 0.94233 | 0.79039 | [10 empty] | 841.86154 | 0.52086 | 0.50981 | 0.46677 | 0.4013 | 0.35942
| 840.89721 | 0.94393 | 0.79081 | [10 empty] | 840.89721 | 0.51716 | 0.50613 | 0.46436 | 0.39751 | 0.35448
| 839.93288 | 0.94539 | 0.79148 | [10 empty] | 839.93288 | 0.51389 | 0.50336 | 0.4628 | 0.3942 | 0.35002
| 838.96855 | 0.94676 | 0.7925 | [10 empty] | 838.96855 | 0.51068 | 0.50107 | 0.46195 | 0.39143 | 0.34601
| 838.00422 | 0.94753 | 0.7937 | [10 empty] | 838.00422 | 0.50737 | 0.49892 | 0.46135 | 0.38895 | 0.34218
| 837.03989 | 0.94764 | 0.79472 | [10 empty] | 837.03989 | 0.50437 | 0.49732 | 0.46059 | 0.38689 | 0.33862
| 836.07555 | 0.94776 | 0.79549 | [10 empty] | 836.07555 | 0.50197 | 0.49643 | 0.4597 | 0.38542 | 0.33569
| 835.11122 | 0.9485 | 0.79611 | [10 empty] | 835.11122 | 0.50023 | 0.49664 | 0.4591 | 0.38479 | 0.33378
| 834.14689 | 0.94944 | 0.7964 | [10 empty] | 834.14689 | 0.4993 | 0.49789 | 0.45875 | 0.38509 | 0.33312
| 833.18256 | 0.94985 | 0.79656 | [10 empty] | 833.18256 | 0.49932 | 0.49932 | 0.45865 | 0.38621 | 0.3337
| 832.21823 | 0.95029 | 0.79692 | [10 empty] | 832.21823 | 0.50019 | 0.50128 | 0.45922 | 0.38829 | 0.33533
| 831.2539 | 0.95152 | 0.79766 | [10 empty] | 831.2539 | 0.50162 | 0.50463 | 0.46046 | 0.39121 | 0.33773
| 830.28956 | 0.95271 | 0.7992 | [10 empty] | 830.28956 | 0.50341 | 0.5085 | 0.46203 | 0.3944 | 0.34078
| 829.32523 | 0.95301 | 0.80084 | [10 empty] | 829.32523 | 0.50566 | 0.51157 | 0.46402 | 0.39758 | 0.34443
| 828.3609 | 0.95264 | 0.80145 | [10 empty] | 828.3609 | 0.50837 | 0.51413 | 0.46609 | 0.40087 | 0.34841
| 827.39657 | 0.95221 | 0.80189 | [10 empty] | 827.39657 | 0.51127 | 0.51726 | 0.46777 | 0.40429 | 0.35244
| 826.43224 | 0.95208 | 0.80296 | [10 empty] | 826.43224 | 0.51404 | 0.52095 | 0.46933 | 0.40754 | 0.35625
| 825.46791 | 0.95201 | 0.80402 | [10 empty] | 825.46791 | 0.51662 | 0.52432 | 0.47062 | 0.41038 | 0.35962
| 824.50357 | 0.95163 | 0.80509 | [10 empty] | 824.50357 | 0.51909 | 0.52699 | 0.47104 | 0.41284 | 0.36259
| 823.53924 | 0.95074 | 0.80608 | [10 empty] | 823.53924 | 0.52138 | 0.52933 | 0.47093 | 0.41501 | 0.3652
| 822.57491 | 0.94957 | 0.80622 | [10 empty] | 822.57491 | 0.52328 | 0.53175 | 0.47147 | 0.41697 | 0.36748
| 821.61058 | 0.94903 | 0.806 | [10 empty] | 821.61058 | 0.52493 | 0.53389 | 0.47311 | 0.41861 | 0.3696
| 820.64625 | 0.94963 | 0.80675 | [10 empty] | 820.64625 | 0.52659 | 0.53593 | 0.47492 | 0.4199 | 0.37158
| 819.68192 | 0.95082 | 0.80877 | [10 empty] | 819.68192 | 0.52842 | 0.53832 | 0.47573 | 0.42115 | 0.37341
| 818.71758 | 0.95164 | 0.81112 | [10 empty] | 818.71758 | 0.53027 | 0.54005 | 0.47542 | 0.42257 | 0.37521
| 817.75325 | 0.95196 | 0.81238 | [10 empty] | 817.75325 | 0.5317 | 0.54099 | 0.47542 | 0.42384 | 0.37686
| 816.78892 | 0.95234 | 0.81246 | [10 empty] | 816.78892 | 0.53274 | 0.54242 | 0.47679 | 0.4246 | 0.37818
| 815.82459 | 0.95264 | 0.81281 | [10 empty] | 815.82459 | 0.53379 | 0.54453 | 0.47848 | 0.42519 | 0.37931
| 814.86026 | 0.95279 | 0.81385 | [10 empty] | 814.86026 | 0.53497 | 0.5465 | 0.47931 | 0.42627 | 0.38064
| 813.89593 | 0.95339 | 0.81533 | [10 empty] | 813.89593 | 0.53632 | 0.54796 | 0.47981 | 0.42787 | 0.3824
| 812.93159 | 0.95399 | 0.81727 | [10 empty] | 812.93159 | 0.53797 | 0.54957 | 0.48058 | 0.42954 | 0.3845
| 811.96726 | 0.95392 | 0.81895 | [10 empty] | 811.96726 | 0.5399 | 0.552 | 0.48149 | 0.43101 | 0.38665
| 811.00293 | 0.95364 | 0.82014 | [10 empty] | 811.00293 | 0.542 | 0.55478 | 0.48273 | 0.43241 | 0.38889
| 810.0386 | 0.9531 | 0.82098 | [10 empty] | 810.0386 | 0.54439 | 0.557 | 0.48425 | 0.43399 | 0.3915
| 809.07427 | 0.95226 | 0.82114 | [10 empty] | 809.07427 | 0.5471 | 0.55889 | 0.4856 | 0.43579 | 0.39432
| 808.10994 | 0.95244 | 0.82153 | [10 empty] | 808.10994 | 0.54975 | 0.56108 | 0.4866 | 0.43754 | 0.39694
| 807.1456 | 0.95383 | 0.82302 | [10 empty] | 807.1456 | 0.55198 | 0.56288 | 0.48685 | 0.43893 | 0.39918
| 806.18127 | 0.95491 | 0.82455 | [10 empty] | 806.18127 | 0.55378 | 0.56427 | 0.48642 | 0.44002 | 0.401
| 805.21694 | 0.9549 | 0.82493 | [10 empty] | 805.21694 | 0.55513 | 0.5659 | 0.48683 | 0.44087 | 0.40234
| 804.25261 | 0.95462 | 0.82492 | [10 empty] | 804.25261 | 0.55585 | 0.56672 | 0.48895 | 0.44122 | 0.40306
| 803.28828 | 0.95466 | 0.8258 | [10 empty] | 803.28828 | 0.55583 | 0.56594 | 0.49083 | 0.44086 | 0.40284
| 802.32395 | 0.95436 | 0.82684 | [10 empty] | 802.32395 | 0.55509 | 0.56475 | 0.49041 | 0.43987 | 0.40154
| 801.35961 | 0.95371 | 0.82723 | [10 empty] | 801.35961 | 0.55389 | 0.56402 | 0.48835 | 0.43849 | 0.39957
| 800.39528 | 0.95353 | 0.82783 | [10 empty] | 800.39528 | 0.55263 | 0.56337 | 0.48638 | 0.43717 | 0.39756
| 799.43095 | 0.95387 | 0.82868 | [10 empty] | 799.43095 | 0.55156 | 0.56222 | 0.48537 | 0.43622 | 0.39586
| 798.46662 | 0.95427 | 0.82901 | [10 empty] | 798.46662 | 0.55071 | 0.56091 | 0.48528 | 0.43557 | 0.3946
| 797.50229 | 0.95426 | 0.8294 | [10 empty] | 797.50229 | 0.55002 | 0.56067 | 0.48565 | 0.43499 | 0.39373
| 796.53796 | 0.9537 | 0.83005 | [10 empty] | 796.53796 | 0.54953 | 0.56148 | 0.48607 | 0.43452 | 0.39316
| 795.57362 | 0.95328 | 0.8301 | [10 empty] | 795.57362 | 0.54949 | 0.56209 | 0.48627 | 0.43449 | 0.39304
| 794.60929 | 0.95321 | 0.83022 | [10 empty] | 794.60929 | 0.5499 | 0.56228 | 0.48626 | 0.43497 | 0.39336
| 793.64496 | 0.95296 | 0.83114 | [10 empty] | 793.64496 | 0.55058 | 0.56296 | 0.4863 | 0.43563 | 0.39389
| 792.68063 | 0.9524 | 0.83146 | [10 empty] | 792.68063 | 0.55163 | 0.56432 | 0.48626 | 0.4363 | 0.39475
| 791.7163 | 0.95156 | 0.82964 | [10 empty] | 791.7163 | 0.55318 | 0.56583 | 0.48586 | 0.43718 | 0.39615
| 790.75197 | 0.95069 | 0.82739 | [10 empty] | 790.75197 | 0.55505 | 0.56739 | 0.48613 | 0.4383 | 0.39785
| 789.78763 | 0.95022 | 0.82797 | [10 empty] | 789.78763 | 0.55686 | 0.56882 | 0.48807 | 0.43944 | 0.3996
| 788.8233 | 0.94958 | 0.83014 | [10 empty] | 788.8233 | 0.55859 | 0.57 | 0.49024 | 0.44054 | 0.40152
| 787.85897 | 0.94824 | 0.83073 | [10 empty] | 787.85897 | 0.56056 | 0.57127 | 0.49129 | 0.44172 | 0.4036
| 786.89464 | 0.94703 | 0.83047 | [10 empty] | 786.89464 | 0.56264 | 0.57274 | 0.49186 | 0.4429 | 0.40558
| 785.93031 | 0.94668 | 0.83088 | [10 empty] | 785.93031 | 0.56449 | 0.57443 | 0.49253 | 0.44397 | 0.40733
| 784.96598 | 0.94635 | 0.83111 | [10 empty] | 784.96598 | 0.5659 | 0.57567 | 0.49312 | 0.44471 | 0.4086
| 784.00164 | 0.94566 | 0.83034 | [10 empty] | 784.00164 | 0.56681 | 0.57563 | 0.49349 | 0.44496 | 0.40928
| 783.03731 | 0.94564 | 0.82956 | [10 empty] | 783.03731 | 0.56749 | 0.57531 | 0.49378 | 0.44499 | 0.40973
| 782.07298 | 0.94607 | 0.82972 | [10 empty] | 782.07298 | 0.56822 | 0.57584 | 0.49403 | 0.44515 | 0.41031
| 781.10865 | 0.94567 | 0.83023 | [10 empty] | 781.10865 | 0.56884 | 0.57646 | 0.49413 | 0.44537 | 0.41093
| 780.14432 | 0.94479 | 0.83039 | [10 empty] | 780.14432 | 0.56924 | 0.57634 | 0.49423 | 0.44543 | 0.41131
| 779.17999 | 0.94438 | 0.83008 | [10 empty] | 779.17999 | 0.56969 | 0.57589 | 0.49443 | 0.44529 | 0.41138
| 778.21565 | 0.9437 | 0.82922 | [10 empty] | 778.21565 | 0.57022 | 0.57556 | 0.49457 | 0.44508 | 0.41124
| 777.25132 | 0.94227 | 0.82808 | [10 empty] | 777.25132 | 0.57058 | 0.57527 | 0.4946 | 0.4449 | 0.41112
| 776.28699 | 0.94139 | 0.8274 | [10 empty] | 776.28699 | 0.57066 | 0.57501 | 0.49456 | 0.44473 | 0.41109
| 775.32266 | 0.94163 | 0.82722 | [10 empty] | 775.32266 | 0.57055 | 0.57482 | 0.49449 | 0.4444 | 0.41097
| 774.35833 | 0.94228 | 0.82682 | [10 empty] | 774.35833 | 0.57039 | 0.57466 | 0.49444 | 0.444 | 0.41071
| 773.394 | 0.94288 | 0.82601 | [10 empty] | 773.394 | 0.57014 | 0.57442 | 0.49423 | 0.44366 | 0.41029
| 772.42966 | 0.94278 | 0.82505 | [10 empty] | 772.42966 | 0.56958 | 0.57401 | 0.49367 | 0.44311 | 0.40946
| 771.46533 | 0.94111 | 0.8238 | [10 empty] | 771.46533 | 0.5687 | 0.5735 | 0.49306 | 0.44208 | 0.40818
| 770.501 | 0.93871 | 0.82228 | [10 empty] | 770.501 | 0.56771 | 0.57295 | 0.49255 | 0.44064 | 0.40673
| 769.53667 | 0.93744 | 0.82124 | [10 empty] | 769.53667 | 0.56676 | 0.57246 | 0.4921 | 0.43925 | 0.40535
| 768.57234 | 0.93742 | 0.82094 | [10 empty] | 768.57234 | 0.56597 | 0.5722 | 0.49194 | 0.43835 | 0.40424
| 767.60801 | 0.93749 | 0.8207 | [10 empty] | 767.60801 | 0.56532 | 0.57198 | 0.49205 | 0.43776 | 0.40333
| 766.64367 | 0.93738 | 0.81967 | [10 empty] | 766.64367 | 0.56467 | 0.57141 | 0.49172 | 0.43695 | 0.40241
| 765.67934 | 0.93749 | 0.81793 | [10 empty] | 765.67934 | 0.56412 | 0.57062 | 0.49063 | 0.43599 | 0.40156
| 764.71501 | 0.93777 | 0.81664 | [10 empty] | 764.71501 | 0.56384 | 0.57023 | 0.48959 | 0.43527 | 0.40107
| 763.75068 | 0.93774 | 0.81578 | [10 empty] | 763.75068 | 0.56367 | 0.57004 | 0.48896 | 0.43474 | 0.40077
| 762.78635 | 0.93692 | 0.81412 | [10 empty] | 762.78635 | 0.5635 | 0.56963 | 0.48842 | 0.43436 | 0.40049
| 761.82202 | 0.93534 | 0.81181 | [10 empty] | 761.82202 | 0.5635 | 0.56926 | 0.48831 | 0.43422 | 0.40033
| 760.85768 | 0.93402 | 0.81027 | [10 empty] | 760.85768 | 0.56374 | 0.56922 | 0.48855 | 0.43403 | 0.40027
| 759.89335 | 0.93378 | 0.80992 | [10 empty] | 759.89335 | 0.56414 | 0.56945 | 0.48858 | 0.43371 | 0.40025
| 758.92902 | 0.93416 | 0.80952 | [10 empty] | 758.92902 | 0.56463 | 0.56976 | 0.4888 | 0.43357 | 0.40039
| 757.96469 | 0.93431 | 0.80825 | [10 empty] | 757.96469 | 0.56508 | 0.57031 | 0.48946 | 0.43352 | 0.40071
| 757.00036 | 0.93368 | 0.80664 | [10 empty] | 757.00036 | 0.56546 | 0.57082 | 0.49005 | 0.43324 | 0.40104
| 756.03603 | 0.93259 | 0.80532 | [10 empty] | 756.03603 | 0.56581 | 0.57109 | 0.49039 | 0.43292 | 0.4013
| 755.07169 | 0.93186 | 0.80401 | [10 empty] | 755.07169 | 0.56612 | 0.57201 | 0.49088 | 0.43291 | 0.40155
| 754.10736 | 0.93133 | 0.80161 | [10 empty] | 754.10736 | 0.56646 | 0.57339 | 0.49153 | 0.43307 | 0.40183
| 753.14303 | 0.93064 | 0.79901 | [10 empty] | 753.14303 | 0.56687 | 0.5739 | 0.49199 | 0.43308 | 0.40214
| 752.1787 | 0.92984 | 0.79846 | [10 empty] | 752.1787 | 0.5672 | 0.5734 | 0.49221 | 0.43276 | 0.40221
| 751.21437 | 0.92848 | 0.79801 | [10 empty] | 751.21437 | 0.56712 | 0.57296 | 0.49214 | 0.43211 | 0.40181
| 750.25004 | 0.92656 | 0.79496 | [10 empty] | 750.25004 | 0.56665 | 0.57335 | 0.49163 | 0.43125 | 0.40114
| 749.2857 | 0.92477 | 0.79163 | [10 empty] | 749.2857 | 0.56587 | 0.57354 | 0.49092 | 0.43019 | 0.40011
| 748.32137 | 0.92302 | 0.78983 | [10 empty] | 748.32137 | 0.5645 | 0.57149 | 0.49014 | 0.42869 | 0.3983
| 747.35704 | 0.92087 | 0.78757 | [10 empty] | 747.35704 | 0.56255 | 0.56804 | 0.48893 | 0.42672 | 0.39575
| 746.39271 | 0.91921 | 0.78443 | [10 empty] | 746.39271 | 0.55994 | 0.56551 | 0.48716 | 0.42426 | 0.39247
| 745.42838 | 0.91893 | 0.78255 | [10 empty] | 745.42838 | 0.55645 | 0.56315 | 0.48504 | 0.42122 | 0.38847
| 744.46405 | 0.91884 | 0.78188 | [10 empty] | 744.46405 | 0.55246 | 0.55943 | 0.48261 | 0.41787 | 0.38421
| 743.49971 | 0.91787 | 0.78072 | [10 empty] | 743.49971 | 0.54837 | 0.55489 | 0.48034 | 0.41437 | 0.37973
| 742.53538 | 0.91681 | 0.77952 | [10 empty] | 742.53538 | 0.54417 | 0.55045 | 0.47884 | 0.41058 | 0.37478
| 741.57105 | 0.91633 | 0.77868 | [10 empty] | 741.57105 | 0.53987 | 0.54595 | 0.47735 | 0.40674 | 0.3696
| 740.60672 | 0.91577 | 0.77699 | [10 empty] | 740.60672 | 0.53558 | 0.54218 | 0.47531 | 0.40324 | 0.36456
| 739.64239 | 0.91462 | 0.77433 | [10 empty] | 739.64239 | 0.53158 | 0.53968 | 0.4738 | 0.40021 | 0.35994
| 738.67806 | 0.91353 | 0.77133 | [10 empty] | 738.67806 | 0.52841 | 0.53704 | 0.47346 | 0.39779 | 0.35613
| 737.71372 | 0.91255 | 0.76864 | [10 empty] | 737.71372 | 0.52624 | 0.53402 | 0.47319 | 0.39587 | 0.35331
| 736.74939 | 0.91127 | 0.76724 | [10 empty] | 736.74939 | 0.52474 | 0.53145 | 0.47191 | 0.39432 | 0.35129
| 735.78506 | 0.91056 | 0.76685 | [10 empty] | 735.78506 | 0.52375 | 0.53125 | 0.47046 | 0.39352 | 0.34999
| 734.82073 | 0.91086 | 0.76574 | [10 empty] | 734.82073 | 0.52341 | 0.53398 | 0.46985 | 0.39352 | 0.3495
| 733.8564 | 0.91119 | 0.76303 | [10 empty] | 733.8564 | 0.52357 | 0.5353 | 0.46931 | 0.3937 | 0.34961
| 732.89207 | 0.91065 | 0.7599 | [10 empty] | 732.89207 | 0.5242 | 0.53403 | 0.46931 | 0.39391 | 0.35021
| 731.92773 | 0.90929 | 0.75805 | [10 empty] | 731.92773 | 0.52551 | 0.53464 | 0.47161 | 0.39462 | 0.35145
| 730.9634 | 0.90774 | 0.75665 | [10 empty] | 730.9634 | 0.52742 | 0.53827 | 0.47481 | 0.39573 | 0.35318
| 729.99907 | 0.90606 | 0.7545 | [10 empty] | 729.99907 | 0.52932 | 0.54134 | 0.47634 | 0.39679 | 0.35498
| 729.03474 | 0.90418 | 0.75263 | [10 empty] | 729.03474 | 0.53073 | 0.54207 | 0.47624 | 0.39767 | 0.35658
| 728.07041 | 0.90262 | 0.75107 | [10 empty] | 728.07041 | 0.53159 | 0.54166 | 0.47602 | 0.39826 | 0.35776
| 727.10608 | 0.90136 | 0.74893 | [10 empty] | 727.10608 | 0.53191 | 0.54116 | 0.47717 | 0.39821 | 0.35833
| 726.14174 | 0.89982 | 0.74651 | [10 empty] | 726.14174 | 0.53147 | 0.54069 | 0.47882 | 0.3973 | 0.3579
| 725.17741 | 0.89804 | 0.74391 | [10 empty] | 725.17741 | 0.52969 | 0.53893 | 0.47701 | 0.39534 | 0.35563
| 724.21308 | 0.89617 | 0.74114 | [10 empty] | 724.21308 | 0.52599 | 0.53457 | 0.47064 | 0.39175 | 0.35091
| 723.24875 | 0.89457 | 0.73897 | [10 empty] | 723.24875 | 0.5205 | 0.52765 | 0.46491 | 0.3863 | 0.34393
| 722.28442 | 0.89372 | 0.73792 | [10 empty] | 722.28442 | 0.51412 | 0.51918 | 0.46274 | 0.37997 | 0.33572
| 721.32009 | 0.89301 | 0.73765 | [10 empty] | 721.32009 | 0.50793 | 0.51233 | 0.4609 | 0.37399 | 0.32746
| 720.35575 | 0.89135 | 0.73724 | [10 empty] | 720.35575 | 0.50267 | 0.51008 | 0.45709 | 0.36891 | 0.31998
| 719.39142 | 0.88862 | 0.73592 | [10 empty] | 719.39142 | 0.49836 | 0.50876 | 0.45341 | 0.36481 | 0.31364
| 718.42709 | 0.88535 | 0.73367 | [10 empty] | 718.42709 | 0.49461 | 0.50417 | 0.45228 | 0.36147 | 0.30849
| 717.46276 | 0.88236 | 0.73126 | [10 empty] | 717.46276 | 0.49156 | 0.50045 | 0.45264 | 0.35898 | 0.30469
| 716.49843 | 0.88023 | 0.72922 | [10 empty] | 716.49843 | 0.48975 | 0.50184 | 0.45138 | 0.35785 | 0.30249
| 715.5341 | 0.87804 | 0.72742 | [10 empty] | 715.5341 | 0.48918 | 0.50582 | 0.44903 | 0.35809 | 0.30163
| 714.56976 | 0.87521 | 0.72592 | [10 empty] | 714.56976 | 0.48941 | 0.50799 | 0.44887 | 0.35908 | 0.30164
| 713.60543 | 0.87278 | 0.72433 | [10 empty] | 713.60543 | 0.49037 | 0.50802 | 0.45086 | 0.36055 | 0.30241
| 712.6411 | 0.8711 | 0.72212 | [10 empty] | 712.6411 | 0.49209 | 0.50974 | 0.45262 | 0.36251 | 0.3042
| 711.67677 | 0.86933 | 0.72011 | [10 empty] | 711.67677 | 0.49432 | 0.51453 | 0.45461 | 0.36474 | 0.30703
| 710.71244 | 0.86706 | 0.71846 | [10 empty] | 710.71244 | 0.49667 | 0.51909 | 0.4589 | 0.36699 | 0.31042
| 709.74811 | 0.8642 | 0.71628 | [10 empty] | 709.74811 | 0.49861 | 0.52099 | 0.46381 | 0.36896 | 0.3135
| 708.78377 | 0.86064 | 0.71399 | [10 empty] | 708.78377 | 0.49962 | 0.5208 | 0.4656 | 0.36997 | 0.31515
| 707.81944 | 0.85691 | 0.71263 | [10 empty] | 707.81944 | 0.49952 | 0.51817 | 0.46349 | 0.36938 | 0.31459
| 706.85511 | 0.8539 | 0.71205 | [10 empty] | 706.85511 | 0.49822 | 0.51366 | 0.45816 | 0.36726 | 0.31197
| 705.89078 | 0.85122 | 0.71091 | [10 empty] | 705.89078 | 0.49576 | 0.51158 | 0.44998 | 0.36424 | 0.30812
| 704.92645 | 0.84777 | 0.70884 | [10 empty] | 704.92645 | 0.4926 | 0.51073 | 0.44265 | 0.36086 | 0.30366
| 703.96212 | 0.84373 | 0.70696 | [10 empty] | 703.96212 | 0.48933 | 0.50563 | 0.44127 | 0.35755 | 0.29883
| 702.99778 | 0.84003 | 0.70579 | [10 empty] | 702.99778 | 0.486 | 0.49837 | 0.4439 | 0.35466 | 0.29411
| 702.03345 | 0.83646 | 0.70457 | [10 empty] | 702.03345 | 0.48268 | 0.49523 | 0.44594 | 0.35214 | 0.28996
| 701.06912 | 0.83196 | 0.70218 | [10 empty] | 701.06912 | 0.47974 | 0.49725 | 0.44833 | 0.3499 | 0.28635
| 700.10479 | 0.82646 | 0.69872 | [10 empty] | 700.10479 | 0.47745 | 0.49865 | 0.45151 | 0.34821 | 0.28336
| 699.14046 | 0.82101 | 0.69531 | [10 empty] | 699.14046 | 0.47587 | 0.49485 | 0.45178 | 0.34733 | 0.28137
| 698.17613 | 0.81634 | 0.69247 | [10 empty] | 698.17613 | 0.47508 | 0.49103 | 0.4491 | 0.34728 | 0.28026
| 697.21179 | 0.81199 | 0.68965 | [10 empty] | 697.21179 | 0.47497 | 0.4935 | 0.44684 | 0.34786 | 0.27959
| 696.24746 | 0.80758 | 0.68638 | [10 empty] | 696.24746 | 0.47519 | 0.498 | 0.44416 | 0.34861 | 0.27919
| 695.28313 | 0.80348 | 0.68282 | [10 empty] | 695.28313 | 0.47566 | 0.49911 | 0.43995 | 0.34937 | 0.27916
| 694.3188 | 0.79929 | 0.67946 | [10 empty] | 694.3188 | 0.4765 | 0.49894 | 0.43893 | 0.35043 | 0.27959
| 693.35447 | 0.7945 | 0.67692 | [10 empty] | 693.35447 | 0.47748 | 0.49952 | 0.44508 | 0.35183 | 0.28036
| 692.39014 | 0.78978 | 0.67504 | [10 empty] | 692.39014 | 0.4783 | 0.50032 | 0.45472 | 0.35332 | 0.28135
| 691.4258 | 0.78547 | 0.67224 | [10 empty] | 691.4258 | 0.47903 | 0.50298 | 0.46033 | 0.35474 | 0.2826
| 690.46147 | 0.78135 | 0.66805 | [10 empty] | 690.46147 | 0.48002 | 0.50722 | 0.45836 | 0.35582 | 0.2842
| 689.49714 | 0.77759 | 0.66426 | [10 empty] | 689.49714 | 0.48149 | 0.50854 | 0.45002 | 0.35682 | 0.28608
| 688.53281 | 0.7738 | 0.66169 | [10 empty] | 688.53281 | 0.48329 | 0.50651 | 0.43833 | 0.35848 | 0.28819
| 687.56848 | 0.769 | 0.65919 | [10 empty] | 687.56848 | 0.48508 | 0.50546 | 0.43795 | 0.36091 | 0.2905
| 686.60415 | 0.76318 | 0.65574 | [10 empty] | 686.60415 | 0.48677 | 0.5089 | 0.46544 | 0.36311 | 0.29291
| 685.63981 | 0.75754 | 0.65127 | [10 empty] | 685.63981 | 0.48858 | 0.51419 | 0.49737 | 0.36419 | 0.29536
| 684.67548 | 0.75322 | 0.64693 | [10 empty] | 684.67548 | 0.49054 | 0.51315 | 0.5007 | 0.36493 | 0.29769
| 683.71115 | 0.75015 | 0.64348 | [10 empty] | 683.71115 | 0.49246 | 0.50768 | 0.47802 | 0.36621 | 0.30002
| 682.74682 | 0.74742 | 0.63971 | [10 empty] | 682.74682 | 0.49461 | 0.50804 | 0.45944 | 0.36715 | 0.30279
| 681.78249 | 0.74425 | 0.63501 | [10 empty] | 681.78249 | 0.49718 | 0.51342 | 0.45902 | 0.36769 | 0.30603
| 680.81816 | 0.74032 | 0.6299 | [10 empty] | 680.81816 | 0.50014 | 0.51589 | 0.46397 | 0.36894 | 0.30946
| 679.85382 | 0.73593 | 0.62441 | [10 empty] | 679.85382 | 0.50346 | 0.51446 | 0.46704 | 0.37091 | 0.31318
| 678.88949 | 0.73127 | 0.61893 | [10 empty] | 678.88949 | 0.5069 | 0.51326 | 0.46947 | 0.37287 | 0.31725
| 677.92516 | 0.72653 | 0.61407 | [10 empty] | 677.92516 | 0.51019 | 0.51414 | 0.47335 | 0.37455 | 0.32138
| 676.96083 | 0.72199 | 0.60963 | [10 empty] | 676.96083 | 0.51332 | 0.51663 | 0.47867 | 0.37597 | 0.32541
| 675.9965 | 0.71753 | 0.60547 | [10 empty] | 675.9965 | 0.5163 | 0.5191 | 0.4811 | 0.37708 | 0.32938
| 675.03217 | 0.71345 | 0.60221 | [10 empty] | 675.03217 | 0.51891 | 0.5195 | 0.47862 | 0.37788 | 0.3327
| 674.06783 | 0.71035 | 0.59961 | [10 empty] | 674.06783 | 0.52059 | 0.51723 | 0.47348 | 0.37848 | 0.33449
| 673.1035 | 0.70783 | 0.59589 | [10 empty] | 673.1035 | 0.5209 | 0.51311 | 0.46818 | 0.37856 | 0.33465
| 672.13917 | 0.70504 | 0.58997 | [10 empty] | 672.13917 | 0.52004 | 0.51173 | 0.46488 | 0.37758 | 0.33382
| 671.17484 | 0.70168 | 0.5832 | [10 empty] | 671.17484 | 0.51885 | 0.51556 | 0.46323 | 0.37593 | 0.33282
| 670.21051 | 0.69815 | 0.57787 | [10 empty] | 670.21051 | 0.51818 | 0.51592 | 0.46116 | 0.37461 | 0.33214
| 669.24618 | 0.69496 | 0.57477 | [10 empty] | 669.24618 | 0.51821 | 0.50873 | 0.46022 | 0.37435 | 0.33223
| 668.28184 | 0.69154 | 0.5723 | [10 empty] | 668.28184 | 0.51826 | 0.50454 | 0.46293 | 0.37462 | 0.33281
| 667.31751 | 0.68688 | 0.56829 | [10 empty] | 667.31751 | 0.51857 | 0.50848 | 0.4668 | 0.37439 | 0.33283
| 666.35318 | 0.68179 | 0.56219 | [10 empty] | 666.35318 | 0.51914 | 0.51231 | 0.46872 | 0.37367 | 0.33234
| 665.38885 | 0.67794 | 0.55509 | [10 empty] | 665.38885 | 0.5195 | 0.51014 | 0.47033 | 0.37287 | 0.33226
| 664.42452 | 0.67508 | 0.54859 | [10 empty] | 664.42452 | 0.5201 | 0.50502 | 0.47313 | 0.37189 | 0.33278
| 663.46019 | 0.67199 | 0.54349 | [10 empty] | 663.46019 | 0.521 | 0.50358 | 0.47397 | 0.37096 | 0.33362
| 662.49585 | 0.66885 | 0.53981 | [10 empty] | 662.49585 | 0.5219 | 0.50639 | 0.47045 | 0.37035 | 0.33427
| 661.53152 | 0.66631 | 0.53718 | [10 empty] | 661.53152 | 0.52272 | 0.50821 | 0.46617 | 0.37002 | 0.33467
| 660.56719 | 0.6637 | 0.53441 | [10 empty] | 660.56719 | 0.52339 | 0.5074 | 0.46447 | 0.36967 | 0.33535
| 659.60286 | 0.6599 | 0.53029 | [10 empty] | 659.60286 | 0.52379 | 0.50581 | 0.46408 | 0.36914 | 0.33654
| 658.63853 | 0.65475 | 0.52452 | [10 empty] | 658.63853 | 0.52414 | 0.50347 | 0.46517 | 0.36846 | 0.33783
| 657.6742 | 0.64949 | 0.51775 | [10 empty] | 657.6742 | 0.52478 | 0.50225 | 0.4691 | 0.36773 | 0.33916
| 656.70986 | 0.64584 | 0.51153 | [10 empty] | 656.70986 | 0.5259 | 0.50627 | 0.47271 | 0.36713 | 0.34092
| 655.74553 | 0.64417 | 0.50762 | [10 empty] | 655.74553 | 0.52747 | 0.50984 | 0.47317 | 0.36681 | 0.34299
| 654.7812 | 0.64274 | 0.50612 | [10 empty] | 654.7812 | 0.52939 | 0.50546 | 0.47299 | 0.36681 | 0.34491
| 653.81687 | 0.63954 | 0.50446 | [10 empty] | 653.81687 | 0.53152 | 0.50034 | 0.47344 | 0.3671 | 0.34655
| 652.85254 | 0.63471 | 0.50048 | [10 empty] | 652.85254 | 0.53353 | 0.50279 | 0.47267 | 0.36789 | 0.34815
| 651.88821 | 0.62985 | 0.49499 | [10 empty] | 651.88821 | 0.53525 | 0.50924 | 0.47092 | 0.36905 | 0.35005
| 650.92387 | 0.62603 | 0.49009 | [10 empty] | 650.92387 | 0.53695 | 0.51063 | 0.47043 | 0.36998 | 0.35239
| 649.95954 | 0.62323 | 0.48629 | [10 empty] | 649.95954 | 0.53885 | 0.50438 | 0.47395 | 0.37053 | 0.35493
| 648.99521 | 0.62049 | 0.48195 | [10 empty] | 648.99521 | 0.54093 | 0.50048 | 0.4792 | 0.37098 | 0.35733
| 648.03088 | 0.61705 | 0.47613 | [10 empty] | 648.03088 | 0.54301 | 0.50467 | 0.48018 | 0.37153 | 0.35934
| 647.06655 | 0.61328 | 0.47093 | [10 empty] | 647.06655 | 0.54456 | 0.50754 | 0.47974 | 0.37229 | 0.36091
| 646.10222 | 0.60994 | 0.46813 | [10 empty] | 646.10222 | 0.54533 | 0.50289 | 0.48387 | 0.37274 | 0.3623
| 645.13788 | 0.60731 | 0.46639 | [10 empty] | 645.13788 | 0.54564 | 0.49587 | 0.48731 | 0.37227 | 0.36337
| 644.17355 | 0.60505 | 0.46444 | [10 empty] | 644.17355 | 0.54577 | 0.48932 | 0.4847 | 0.37117 | 0.36367
| 643.20922 | 0.60288 | 0.46168 | [10 empty] | 643.20922 | 0.54571 | 0.48306 | 0.48073 | 0.37018 | 0.3636
| 642.24489 | 0.59999 | 0.45727 | [10 empty] | 642.24489 | 0.54552 | 0.48008 | 0.47819 | 0.36928 | 0.36373
| 641.28056 | 0.59447 | 0.45259 | [10 empty] | 641.28056 | 0.54532 | 0.47794 | 0.47509 | 0.36782 | 0.36375
| 640.31623 | 0.58668 | 0.44961 | [10 empty] | 640.31623 | 0.54519 | 0.46972 | 0.4712 | 0.36588 | 0.36326
| 639.35189 | 0.58027 | 0.44722 | [10 empty] | 639.35189 | 0.5449 | 0.45864 | 0.46516 | 0.36417 | 0.36266
| 638.38756 | 0.57765 | 0.44459 | [10 empty] | 638.38756 | 0.54422 | 0.45534 | 0.45677 | 0.36327 | 0.3626
| 637.42323 | 0.57702 | 0.44396 | [10 empty] | 637.42323 | 0.54373 | 0.46342 | 0.45301 | 0.36344 | 0.36267
| 636.4589 | 0.5753 | 0.4446 | [10 empty] | 636.4589 | 0.54386 | 0.47364 | 0.46029 | 0.36432 | 0.36213
| 635.49457 | 0.57221 | 0.4417 | [10 empty] | 635.49457 | 0.54383 | 0.47312 | 0.47258 | 0.36531 | 0.36102
| 634.53024 | 0.56865 | 0.43606 | [10 empty] | 634.53024 | 0.54264 | 0.46772 | 0.47879 | 0.3658 | 0.35927
| 633.5659 | 0.56449 | 0.43262 | [10 empty] | 633.5659 | 0.54036 | 0.4718 | 0.47517 | 0.36532 | 0.35658
| 632.60157 | 0.55972 | 0.43074 | [10 empty] | 632.60157 | 0.53757 | 0.47861 | 0.46598 | 0.364 | 0.35311
| 631.63724 | 0.55523 | 0.42721 | [10 empty] | 631.63724 | 0.53436 | 0.47661 | 0.45771 | 0.36207 | 0.34901
| 630.67291 | 0.55431 | 0.42448 | [10 empty] | 630.67291 | 0.53146 | 0.47033 | 0.45429 | 0.36062 | 0.34542
| 629.70858 | 0.55981 | 0.42794 | [10 empty] | 629.70858 | 0.52991 | 0.46805 | 0.4564 | 0.36123 | 0.34421
| 628.74425 | 0.55841 | 0.42671 | [10 empty] | 628.74425 | 0.52541 | 0.46608 | 0.45744 | 0.35853 | 0.33939
| 627.77991 | 0.55207 | 0.42288 | [10 empty] | 627.77991 | 0.52014 | 0.4653 | 0.4544 | 0.35481 | 0.33342
| 626.81558 | 0.54508 | 0.41572 | [10 empty] | 626.81558 | 0.51569 | 0.46431 | 0.45402 | 0.35072 | 0.32774
| 625.85125 | 0.53837 | 0.40792 | [10 empty] | 625.85125 | 0.51221 | 0.46003 | 0.46088 | 0.34623 | 0.32303
| 624.88692 | 0.53012 | 0.4021 | [10 empty] | 624.88692 | 0.50934 | 0.45316 | 0.46694 | 0.34189 | 0.31988
| 623.92259 | 0.52308 | 0.39502 | [10 empty] | 623.92259 | 0.50668 | 0.44705 | 0.46664 | 0.33753 | 0.3169
| 622.95826 | 0.52169 | 0.38433 | [10 empty] | 622.95826 | 0.50425 | 0.44653 | 0.46304 | 0.33328 | 0.31279
| 621.99392 | 0.52329 | 0.37404 | [10 empty] | 621.99392 | 0.50236 | 0.45072 | 0.45802 | 0.32995 | 0.30904
| 621.02959 | 0.52394 | 0.36912 | [10 empty] | 621.02959 | 0.50133 | 0.44614 | 0.45289 | 0.32766 | 0.30683
| 620.06526 | 0.52331 | 0.36767 | [10 empty] | 620.06526 | 0.50119 | 0.43258 | 0.45109 | 0.32616 | 0.30553
| 619.10093 | 0.52146 | 0.36565 | [10 empty] | 619.10093 | 0.50188 | 0.42856 | 0.45102 | 0.32556 | 0.30519
| 618.1366 | 0.52251 | 0.36351 | [10 empty] | 618.1366 | 0.50333 | 0.43633 | 0.44957 | 0.32562 | 0.30659
| 617.17227 | 0.52891 | 0.36385 | [10 empty] | 617.17227 | 0.50537 | 0.44221 | 0.4506 | 0.32606 | 0.30998
| 616.20793 | 0.53368 | 0.36612 | [10 empty] | 616.20793 | 0.5079 | 0.4421 | 0.45786 | 0.32757 | 0.31483
| 615.2436 | 0.53352 | 0.36439 | [10 empty] | 615.2436 | 0.51113 | 0.44113 | 0.46611 | 0.3305 | 0.31998
| 614.27927 | 0.53277 | 0.35781 | [10 empty] | 614.27927 | 0.51526 | 0.4443 | 0.46943 | 0.3337 | 0.32489
| 613.31494 | 0.53242 | 0.35486 | [10 empty] | 613.31494 | 0.51961 | 0.45099 | 0.46835 | 0.33613 | 0.32957
| 612.35061 | 0.53261 | 0.35836 | [10 empty] | 612.35061 | 0.52286 | 0.45564 | 0.46587 | 0.33774 | 0.33368
| 611.38628 | 0.53724 | 0.36144 | [10 empty] | 611.38628 | 0.52446 | 0.45625 | 0.46467 | 0.33857 | 0.3367
| 610.42194 | 0.54627 | 0.35796 | [10 empty] | 610.42194 | 0.52514 | 0.45492 | 0.46472 | 0.33856 | 0.339
| 609.45761 | 0.55227 | 0.35051 | [10 empty] | 609.45761 | 0.52595 | 0.45383 | 0.46432 | 0.33838 | 0.34163
| 608.49328 | 0.55102 | 0.34668 | [10 empty] | 608.49328 | 0.52741 | 0.45484 | 0.46738 | 0.33898 | 0.34445
| 607.52895 | 0.54664 | 0.34592 | [10 empty] | 607.52895 | 0.52911 | 0.4585 | 0.47782 | 0.34072 | 0.34645
| 606.56462 | 0.54448 | 0.34309 | [10 empty] | 606.56462 | 0.53018 | 0.46155 | 0.48707 | 0.34301 | 0.34775
| 605.60029 | 0.54652 | 0.34227 | [10 empty] | 605.60029 | 0.5313 | 0.46153 | 0.48644 | 0.34424 | 0.34924
| 604.63595 | 0.55088 | 0.34786 | [10 empty] | 604.63595 | 0.53415 | 0.46191 | 0.4808 | 0.34331 | 0.35073
| 603.67162 | 0.55316 | 0.35296 | [10 empty] | 603.67162 | 0.53731 | 0.46349 | 0.47737 | 0.3414 | 0.3514
| 602.70729 | 0.55139 | 0.35142 | [10 empty] | 602.70729 | 0.53748 | 0.46297 | 0.47586 | 0.3411 | 0.35172
| 601.74296 | 0.54881 | 0.34524 | [10 empty] | 601.74296 | 0.53495 | 0.46063 | 0.47479 | 0.34283 | 0.35259
| 600.77863 | 0.54862 | 0.33787 | [10 empty] | 600.77863 | 0.53279 | 0.45853 | 0.47399 | 0.34399 | 0.35289
| 599.8143 | 0.54852 | 0.33269 | [10 empty] | 599.8143 | 0.53201 | 0.45776 | 0.47322 | 0.34336 | 0.35117
| 598.84996 | 0.54428 | 0.33044 | [10 empty] | 598.84996 | 0.53147 | 0.45822 | 0.4726 | 0.34244 | 0.34838
| 597.88563 | 0.53654 | 0.32765 | [10 empty] | 597.88563 | 0.53078 | 0.45884 | 0.47236 | 0.34144 | 0.34605
| 596.9213 | 0.53043 | 0.32374 | [10 empty] | 596.9213 | 0.53024 | 0.45867 | 0.47257 | 0.3393 | 0.34405
| 595.95697 | 0.52814 | 0.32177 | [10 empty] | 595.95697 | 0.52928 | 0.45692 | 0.47276 | 0.33623 | 0.34221
| 594.99264 | 0.52777 | 0.32427 | [10 empty] | 594.99264 | 0.52713 | 0.45429 | 0.47183 | 0.33335 | 0.34042
| 594.02831 | 0.52872 | 0.3352 | [10 empty] | 594.02831 | 0.52426 | 0.45235 | 0.46944 | 0.33193 | 0.33776
| 593.06397 | 0.53071 | 0.35375 | [10 empty] | 593.06397 | 0.52178 | 0.45141 | 0.46669 | 0.33173 | 0.33473
| 592.09964 | 0.53114 | 0.36425 | [10 empty] | 592.09964 | 0.52031 | 0.45218 | 0.46478 | 0.33003 | 0.333
| 591.13531 | 0.52916 | 0.35715 | [10 empty] | 591.13531 | 0.52007 | 0.45529 | 0.46384 | 0.3264 | 0.33244
| 590.17098 | 0.52669 | 0.34548 | [10 empty] | 590.17098 | 0.52072 | 0.45704 | 0.46257 | 0.32405 | 0.33185
| 589.20665 | 0.52392 | 0.33888 | [10 empty] | 589.20665 | 0.52061 | 0.45357 | 0.46039 | 0.32382 | 0.33065
| 588.24232 | 0.5218 | 0.33375 | [10 empty] | 588.24232 | 0.51843 | 0.44742 | 0.45903 | 0.32315 | 0.32844
| 587.27798 | 0.52241 | 0.32706 | [10 empty] | 587.27798 | 0.5156 | 0.44529 | 0.45934 | 0.32122 | 0.32574
| 586.31365 | 0.52386 | 0.31989 | [10 empty] | 586.31365 | 0.5133 | 0.44996 | 0.45986 | 0.31923 | 0.32409
| 585.34932 | 0.52344 | 0.31662 | [10 empty] | 585.34932 | 0.51013 | 0.452 | 0.46034 | 0.31784 | 0.32324
| 584.38499 | 0.52083 | 0.32081 | [10 empty] | 584.38499 | 0.50601 | 0.44538 | 0.46096 | 0.31751 | 0.32044
| 583.42066 | 0.51818 | 0.32552 | [10 empty] | 583.42066 | 0.50324 | 0.44056 | 0.45947 | 0.31759 | 0.31458
| 582.45633 | 0.51851 | 0.3179 | [10 empty] | 582.45633 | 0.50258 | 0.44339 | 0.45519 | 0.31691 | 0.30907
| 581.49199 | 0.5166 | 0.30067 | [10 empty] | 581.49199 | 0.50326 | 0.44835 | 0.44772 | 0.31643 | 0.30799
| 580.52766 | 0.50564 | 0.28961 | [10 empty] | 580.52766 | 0.50369 | 0.45043 | 0.43256 | 0.31698 | 0.3104
| 579.56333 | 0.49408 | 0.28678 | [10 empty] | 579.56333 | 0.50094 | 0.44673 | 0.41639 | 0.31751 | 0.31145
| 578.599 | 0.49261 | 0.28062 | [10 empty] | 578.599 | 0.49515 | 0.43887 | 0.41769 | 0.31737 | 0.30888
| 577.63467 | 0.49631 | 0.26959 | [10 empty] | 577.63467 | 0.49068 | 0.43296 | 0.42963 | 0.31593 | 0.30539
| 576.67034 | 0.49622 | 0.26544 | [10 empty] | 576.67034 | 0.48955 | 0.43443 | 0.43421 | 0.3124 | 0.30356
| 575.706 | 0.49297 | 0.27583 | [10 empty] | 575.706 | 0.48954 | 0.44164 | 0.43608 | 0.30872 | 0.30124
| 574.74167 | 0.49096 | 0.29373 | [10 empty] | 574.74167 | 0.48954 | 0.44431 | 0.44469 | 0.30718 | 0.29668
| 573.77734 | 0.48965 | 0.3048 | [10 empty] | 573.77734 | 0.48951 | 0.43054 | 0.45674 | 0.30615 | 0.29237
| 572.81301 | 0.48748 | 0.30765 | [10 empty] | 572.81301 | 0.48678 | 0.41065 | 0.46415 | 0.30365 | 0.28904
| 571.84868 | 0.48822 | 0.31247 | [10 empty] | 571.84868 | 0.47897 | 0.4146 | 0.45995 | 0.29958 | 0.28425
| 570.88435 | 0.49139 | 0.31918 | [10 empty] | 570.88435 | 0.46823 | 0.42907 | 0.44359 | 0.29462 | 0.27608
| 569.92001 | 0.48982 | 0.3186 | [10 empty] | 569.92001 | 0.45962 | 0.41485 | 0.42553 | 0.28988 | 0.26599
| 568.95568 | 0.48441 | 0.31185 | [10 empty] | 568.95568 | 0.4557 | 0.3867 | 0.42376 | 0.28522 | 0.25817
| 567.99135 | 0.48269 | 0.30797 | [10 empty] | 567.99135 | 0.45282 | 0.3816 | 0.44159 | 0.28027 | 0.25238
| 567.02702 | 0.48421 | 0.30943 | [10 empty] | 567.02702 | 0.44573 | 0.3937 | 0.45039 | 0.27543 | 0.24445
| 566.06269 | 0.48185 | 0.31489 | [10 empty] | 566.06269 | 0.43621 | 0.40066 | 0.41052 | 0.27095 | 0.23395
| 565.09836 | 0.4744 | 0.32185 | [10 empty] | 565.09836 | 0.42985 | 0.39309 | 0.35471 | 0.26803 | 0.22443
| 564.13402 | 0.46842 | 0.32182 | [10 empty] | 564.13402 | 0.42732 | 0.37966 | 0.3773 | 0.26711 | 0.21861
| 563.16969 | 0.46863 | 0.3079 | [10 empty] | 563.16969 | 0.4266 | 0.37414 | 0.43604 | 0.26461 | 0.21531
| 562.20536 | 0.47349 | 0.28817 | [10 empty] | 562.20536 | 0.4265 | 0.37366 | 0.46669 | 0.25789 | 0.21281
| 561.24103 | 0.47867 | 0.27812 | [10 empty] | 561.24103 | 0.42603 | 0.37444 | 0.4659 | 0.25088 | 0.21139
| 560.2767 | 0.47905 | 0.27806 | [10 empty] | 560.2767 | 0.42593 | 0.37607 | 0.45174 | 0.24654 | 0.21058
| 559.31237 | 0.47036 | 0.27469 | [10 empty] | 559.31237 | 0.42663 | 0.36405 | 0.42432 | 0.24147 | 0.20848
| 558.34803 | 0.45692 | 0.26947 | [10 empty] | 558.34803 | 0.42517 | 0.33949 | 0.32266 | 0.2339 | 0.20339
| 557.3837 | 0.45075 | 0.27799 | [10 empty] | 557.3837 | 0.41794 | 0.34075 | 0.26158 | 0.22603 | 0.19718
| 556.41937 | 0.45493 | 0.29364 | [10 empty] | 556.41937 | 0.406 | 0.37152 | 0.34088 | 0.22085 | 0.19224
| 555.45504 | 0.46109 | 0.28866 | [10 empty] | 555.45504 | 0.39634 | 0.37373 | 0.45512 | 0.21967 | 0.18479
| 554.49071 | 0.46208 | 0.26983 | [10 empty] | 554.49071 | 0.3949 | 0.33491 | 0.448 | 0.21801 | 0.16967
| 553.52638 | 0.4549 | 0.26773 | [10 empty] | 553.52638 | 0.39863 | 0.30913 | 0.33517 | 0.21362 | 0.14799
| 552.56204 | 0.44578 | 0.27671 | [10 empty] | 552.56204 | 0.40045 | 0.32827 | 0.25476 | 0.21031 | 0.12729
| 551.59771 | 0.44588 | 0.27776 | [10 empty] | 551.59771 | 0.39962 | 0.36263 | 0.25465 | 0.20701 | 0.11502
| 550.63338 | 0.45049 | 0.28073 | [10 empty] | 550.63338 | 0.39743 | 0.36211 | 0.32849 | 0.20284 | 0.11483
| 549.66905 | 0.44463 | 0.29522 | [10 empty] | 549.66905 | 0.39091 | 0.33215 | 0.4109 | 0.20204 | 0.1249
| 548.70472 | 0.43133 | 0.31222 | [10 empty] | 548.70472 | 0.38382 | 0.32483 | 0.33963 | 0.20481 | 0.13437
| 547.74039 | 0.42977 | 0.32078 | [10 empty] | 547.74039 | 0.38372 | 0.34063 | 0.25543 | 0.20788 | 0.13625
| 546.77605 | 0.44501 | 0.31273 | [10 empty] | 546.77605 | 0.38559 | 0.34938 | 0.2529 | 0.20769 | 0.13318
| 545.81172 | 0.45401 | 0.28928 | [10 empty] | 545.81172 | 0.38442 | 0.35367 | 0.28697 | 0.2055 | 0.1312
| 544.84739 | 0.43474 | 0.26481 | [10 empty] | 544.84739 | 0.38686 | 0.35438 | 0.39122 | 0.20852 | 0.13942
| 543.88306 | 0.40648 | 0.24904 | [10 empty] | 543.88306 | 0.39452 | 0.34079 | 0.43394 | 0.21627 | 0.15642
| 542.91873 | 0.40187 | 0.24204 | [10 empty] | 542.91873 | 0.40057 | 0.33933 | 0.42428 | 0.22189 | 0.16486
| 541.9544 | 0.41537 | 0.24697 | [10 empty] | 541.9544 | 0.40569 | 0.3717 | 0.38045 | 0.22433 | 0.15944
| 540.99006 | 0.42421 | 0.25624 | [10 empty] | 540.99006 | 0.41378 | 0.39449 | 0.33032 | 0.2236 | 0.15625
| 540.02573 | 0.42408 | 0.24054 | [10 empty] | 540.02573 | 0.41794 | 0.38257 | 0.35424 | 0.21906 | 0.16321
| 539.0614 | 0.40882 | 0.19455 | [10 empty] | 539.0614 | 0.41599 | 0.3662 | 0.40406 | 0.21633 | 0.16774
| 538.09707 | 0.37661 | 0.1577 | [10 empty] | 538.09707 | 0.41938 | 0.37672 | 0.4258 | 0.22175 | 0.16322
| 537.13274 | 0.35292 | 0.16354 | [10 empty] | 537.13274 | 0.42693 | 0.40524 | 0.42609 | 0.23353 | 0.16055
| 536.16841 | 0.36196 | 0.19802 | [10 empty] | 536.16841 | 0.42528 | 0.39899 | 0.41521 | 0.24215 | 0.1686
| 535.20407 | 0.39543 | 0.20499 | [10 empty] | 535.20407 | 0.41644 | 0.35353 | 0.38227 | 0.24212 | 0.18283
| 534.23974 | 0.42377 | 0.19368 | [10 empty] | 534.23974 | 0.40997 | 0.34537 | 0.35138 | 0.24018 | 0.19698
| 533.27541 | 0.4397 | 0.21292 | [10 empty] | 533.27541 | 0.41069 | 0.38217 | 0.38003 | 0.24261 | 0.2088
| 532.31108 | 0.45024 | 0.23236 | [10 empty] | 532.31108 | 0.41788 | 0.39893 | 0.43612 | 0.24712 | 0.21321
| 531.34675 | 0.44461 | 0.21131 | [10 empty] | 531.34675 | 0.42141 | 0.39613 | 0.46051 | 0.24908 | 0.2003
| 530.38242 | 0.41976 | 0.19407 | [10 empty] | 530.38242 | 0.41231 | 0.39393 | 0.34166 | 0.24195 | 0.17444
| 529.41808 | 0.39104 | 0.20539 | [10 empty] | 529.41808 | 0.39652 | 0.37192 | 0.26269 | 0.2268 | 0.1626
| 528.45375 | 0.38088 | 0.20977 | [10 empty] | 528.45375 | 0.39025 | 0.32836 | 0.34959 | 0.21511 | 0.17959
| 527.48942 | 0.38388 | 0.20984 | [10 empty] | 527.48942 | 0.3999 | 0.309 | 0.52482 | 0.20741 | 0.20544
| 526.52509 | 0.39125 | 0.24873 | [10 empty] | 526.52509 | 0.42124 | 0.34507 | 0.54761 | 0.20863 | 0.21733
| 525.56076 | 0.41752 | 0.29235 | [10 empty] | 525.56076 | 0.44649 | 0.39081 | 0.51185 | 0.23085 | 0.20824
| 524.59643 | 0.44659 | 0.31563 | [10 empty] | 524.59643 | 0.46582 | 0.3997 | 0.35491 | 0.2632 | 0.18783
| 523.63209 | 0.43514 | 0.37825 | [10 empty] | 523.63209 | 0.47826 | 0.39369 | 0.25533 | 0.26779 | 0.17701
| 522.66776 | 0.42037 | 0.44879 | [10 empty] | 522.66776 | 0.47695 | 0.4282 | 0.25385 | 0.24166 | 0.18329
| 521.70343 | 0.46182 | 0.42765 | [10 empty] | 521.70343 | 0.42822 | 0.472 | 0.31244 | 0.23249 | 0.20291
| 520.7391 | 0.51402 | 0.37506 | [10 empty] | 520.7391 | 0.3592 | 0.22285 | 0.45447 | 0.2686 | 0.23916
| 519.77477 | 0.44705 | 0.36084 | [10 empty] | 519.77477 | 0.37409 | 0.03317 | 0.49413 | 0.32215 | 0.28534
| 518.81044 | 0.3024 | 0.03623 | [10 empty] | 518.81044 | 0.50006 | 0.03283 | 0.34497 | 0.33439 | 0.30984
| 517.8461 | 0.22687 | 2.383e-05 | [10 empty] | 517.8461 | 0.58585 | 0.19498 | 0.25631 | 0.31712 | 0.3082
| 516.88177 | 0.09254 | 3.494e-05 | [10 empty] | 516.88177 | 0.56795 | 0.21696 | 0.25233 | 0.32719 | 0.3046
| 515.91744 | 0.00149 | 0.01008 | [10 empty] | 515.91744 | 0.49121 | 0.03495 | 0.25233 | 0.36032 | 0.31789
| 514.95311 | 4.92e-05 | 3.357e-05 | [10 empty] | 514.95311 | 0.47653 | 0.02924 | 0.25859 | 0.38366 | 0.35429
| 513.98878 | 0.00495 | 2.571e-05 | [10 empty] | 513.98878 | 0.6393 | 0.0368 | 0.46266 | 0.14328 | 0.12366
| 513.02445 | 0.0028 | 0.08951 | [10 empty] | 513.02445 | 0.91198 | 0.45114 | 0.47981 | -0.02705 | -0.06612
| 512.06011 | 5.813e-05 | 1.53755 | [10 empty] | 512.06011 | 1.05904 | 1.01924 | 0.25872 | -0.03262 | -0.07218
| 511.09578 | 0.01295 | 0.05922 | [10 empty] | 511.09578 | 0.42525 | 0.79052 | 0.25233 | -0.03262 | -0.07218
| 510.13145 | 1.09935 | 0.00010654 | [10 empty] | 510.13145 | 0.07647 | 0.63559 | 0.25612 | -0.03248 | -0.06633
| 509.16712 | 3.66624 | 0.02089 | [10 empty] | 509.16712 | 0.06904 | 0.60853 | 0.36003 | -0.03262 | 0.13054
| 508.20279 | 0.25712 | 0.06311 | [10 empty] | 508.20279 | 0.06904 | 0.26074 | 0.5842 | -0.03262 | 0.51495
| 507.23846 | 4.391e-05 | 3.864e-05 | [10 empty] | 507.23846 | 0.07669 | 0.05219 | 0.473 | -0.02441 | 0.24066
| 506.27412 | 6.02e-06 | 4.41e-06 | [10 empty] | 506.27412 | 0.33335 | 0.15451 | 0.25905 | 0.32636 | -0.05355
| 505.30979 | 6.35e-06 | 3.751e-05 | [10 empty] | 505.30979 | 0.40333 | 0.03843 | 0.25233 | 0.52035 | 0.08696
| 504.34546 | 3.623e-05 | 0.12604 | [10 empty] | 504.34546 | 0.25112 | 0.02924 | 0.25233 | 0.31313 | 0.33897
| 503.38113 | 0.06475 | 1.40884 | [10 empty] | 503.38113 | 0.24802 | 0.02924 | 0.25233 | 0.29152 | 0.08847
| 502.4168 | 0.78815 | 1.8297 | [10 empty] | 502.4168 | 0.34329 | 0.02924 | 0.25233 | 0.48776 | -0.06885
| 501.45247 | 1.36017 | 0.22465 | [10 empty] | 501.45247 | 0.43645 | 0.04036 | 0.26132 | 0.3153 | -0.06244
| 500.48813 | 1.73369 | 4.491e-05 | [10 empty] | 500.48813 | 0.25948 | 0.61121 | 0.74414 | -0.025 | 0.16695
| 499.5238 | 0.09775 | 6.37e-06 | [10 empty] | 499.5238 | 0.07299 | 0.28637 | 1.24233 | -0.03262 | -0.06309
| 498.55947 | 3.706e-05 | 9.59e-06 | [10 empty] | 498.55947 | 0.07422 | 0.0488 | 0.63792 | -0.02354 | -0.06663
| 497.59514 | 6.3e-06 | 9.63e-06 | [10 empty] | 497.59514 | 0.35602 | 0.35557 | 0.25849 | 0.10683 | 0.28426
| 496.63081 | 6.58e-06 | 6.56e-06 | [10 empty] | 496.63081 | 0.36094 | 0.39094 | 0.25851 | -0.00719 | 0.3131
| 495.66648 | 3.282e-05 | 4.134e-05 | [10 empty] | 495.66648 | 0.07644 | 0.04928 | 0.36893 | 0.20428 | -0.06454
| 494.70214 | 0.03398 | 0.12036 | [10 empty] | 494.70214 | 0.06904 | 0.16993 | 0.2592 | 0.43177 | -0.07218
| 493.73781 | 0.27675 | 0.10606 | [10 empty] | 493.73781 | 0.06904 | 0.18949 | 0.26118 | 0.5077 | -0.06295
| 492.77348 | 0.02303 | 2.842e-05 | [10 empty] | 492.77348 | 0.06911 | 0.05563 | 0.42989 | 0.31881 | 0.07566
| 491.80915 | 2.817e-05 | 1.884e-05 | [10 empty] | 491.80915 | 0.06907 | 0.67717 | 0.26084 | -0.0241 | -0.06227
| 490.84482 | 4.99e-06 | 0.02321 | [10 empty] | 490.84482 | 0.06908 | 0.46105 | 0.25629 | -0.03262 | -0.07218
| 489.88049 | 2.774e-05 | 0.55444 | [10 empty] | 489.88049 | 0.06904 | 0.03628 | 0.42549 | -0.03262 | -0.07218
| 488.91615 | 0.02244 | 0.54473 | [10 empty] | 488.91615 | 0.06904 | 0.02924 | 0.67501 | -0.03262 | -0.07218
| 487.95182 | 0.36581 | 0.03367 | [10 empty] | 487.95182 | 0.07667 | 0.04072 | 0.70967 | -0.03262 | -0.07218
| 486.98749 | 0.47715 | 7.596e-05 | [10 empty] | 486.98749 | 0.15504 | 0.25047 | 0.48305 | -0.02562 | -0.06187
| 486.02316 | 0.40422 | 0.00377 | [10 empty] | 486.02316 | 0.07685 | 0.06124 | 0.25935 | 0.20235 | 0.08547
| 485.05883 | 0.38672 | 0.10972 | [10 empty] | 485.05883 | 0.06904 | 0.32536 | 0.25233 | 0.41334 | -0.06179
| 484.0945 | 0.35409 | 0.24754 | [10 empty] | 484.0945 | 0.06904 | 0.32425 | 0.25233 | 0.30193 | -0.07218
| 483.13016 | 0.02479 | 0.57436 | [10 empty] | 483.13016 | 0.07813 | 0.03701 | 0.25957 | 0.0518 | -0.07218
| 482.16583 | 2.117e-05 | 0.1048 | [10 empty] | 482.16583 | 0.46991 | 0.02924 | 0.50621 | -0.01853 | -0.07218
| 481.2015 | 2.341e-05 | 2.795e-05 | [10 empty] | 481.2015 | 0.38425 | 0.02924 | 0.75484 | 0.19286 | -0.06595
| 480.23717 | 0.02832 | 2.338e-05 | [10 empty] | 480.23717 | 0.08741 | 0.03473 | 0.62729 | 0.46692 | 0.11884
| 479.27284 | 0.14748 | 0.06289 | [10 empty] | 479.27284 | 0.21923 | 0.19923 | 0.61355 | 0.40622 | 0.3547
| 478.30851 | 0.0561 | 0.95561 | [10 empty] | 478.30851 | 0.52674 | 0.58215 | 0.59597 | 0.40404 | 0.28676
| 477.34417 | 0.01781 | 1.19568 | [10 empty] | 477.34417 | 0.26438 | 0.60647 | 0.36212 | 0.44917 | 0.21149
| 476.37984 | 0.00409 | 1.90932 | [10 empty] | 476.37984 | 0.0929 | 0.60701 | 0.27627 | 0.19307 | 0.22517
| 475.41551 | 2.513e-05 | 2.59178 | [10 empty] | 475.41551 | 0.19269 | 0.49414 | 0.46685 | -0.02577 | 0.38702
| 474.45118 | 7.74e-06 | 0.12797 | [10 empty] | 474.45118 | 0.07664 | 0.03961 | 0.26395 | -0.03262 | 0.13426
| 473.48685 | 9.13e-06 | 2.558e-05 | [10 empty] | 473.48685 | 0.07667 | 0.02924 | 0.25233 | -0.03262 | -0.06575
| 472.52252 | 7.03e-06 | 2.593e-05 | [10 empty] | 472.52252 | 0.197 | 0.02924 | 0.25952 | -0.03255 | -0.07218
| 471.55818 | 3.366e-05 | 0.11263 | [10 empty] | 471.55818 | 0.07835 | 0.02924 | 0.50257 | -0.0326 | -0.07218
| 470.59385 | 0.03157 | 1.23862 | [10 empty] | 470.59385 | 0.06904 | 0.04227 | 0.43298 | -0.03262 | -0.07218
| 469.62952 | 0.23072 | 0.08249 | [10 empty] | 469.62952 | 0.07598 | 0.27233 | 0.27139 | -0.0326 | -0.06476
| 468.66519 | 0.33703 | 3.723e-05 | [10 empty] | 468.66519 | 0.14859 | 0.04233 | 0.45484 | -0.03255 | 0.16969
| 467.70086 | 0.06182 | 6.35e-06 | [10 empty] | 467.70086 | 0.07583 | 0.02924 | 0.44588 | -0.03262 | 0.32193
| 466.73653 | 3.824e-05 | 6.68e-06 | [10 empty] | 466.73653 | 0.06904 | 0.02924 | 0.27262 | -0.03262 | 0.04918
| 465.77219 | 6.75e-06 | 2.968e-05 | [10 empty] | 465.77219 | 0.08157 | 0.02924 | 0.32294 | -0.02506 | -0.04625
| 464.80786 | 9.62e-06 | 0.02157 | [10 empty] | 464.80786 | 0.89333 | 0.03588 | 0.25974 | 0.22789 | 0.70352
| 463.84353 | 9.58e-06 | 0.37788 | [10 empty] | 463.84353 | 0.85571 | 0.27761 | 0.25233 | 0.52536 | 0.91782
| 462.8792 | 6.56e-06 | 0.50225 | [10 empty] | 462.8792 | 0.56791 | 0.8581 | 0.25233 | 0.55568 | 0.56744
| 461.91487 | 4.088e-05 | 0.62193 | [10 empty] | 461.91487 | 0.48666 | 0.69922 | 0.25882 | 0.16689 | 0.43109
| 460.95054 | 0.11368 | 1.1393 | [10 empty] | 460.95054 | 0.44133 | 0.16715 | 0.45303 | -0.02398 | 0.36644
| 459.9862 | 1.11078 | 1.63131 | [10 empty] | 459.9862 | 0.44151 | 0.03228 | 0.74577 | -0.00819 | 0.10096
| 459.02187 | 1.71581 | 2.72074 | [10 empty] | 459.02187 | 0.46325 | 0.03801 | 0.66393 | 0.12128 | -0.06839
| 458.05754 | 0.55509 | 0.5908 | [10 empty] | 458.05754 | 0.26578 | 0.18465 | 0.59322 | 0.07505 | -0.06494
| 457.09321 | 5.506e-05 | 5.882e-05 | [10 empty] | 457.09321 | 0.07422 | 0.03737 | 0.67799 | -0.01944 | 0.29117
| 456.12888 | 3.77e-06 | 5.72e-06 | [10 empty] | 456.12888 | 0.07202 | 0.0357 | 0.42497 | 0.07526 | 0.17862
| 455.16455 | 4.521e-05 | 6.2e-06 | [10 empty] | 455.16455 | 0.1652 | 0.36345 | 0.25844 | 0.34186 | -0.06521
| 454.20021 | 0.38619 | 3.824e-05 | [10 empty] | 454.20021 | 0.1787 | 0.37418 | 0.25233 | 0.18539 | -0.07218
| 453.23588 | 3.30773 | 0.06913 | [10 empty] | 453.23588 | 0.07227 | 0.03591 | 0.25233 | -0.02819 | -0.07218
| 452.27155 | 0.0741 | 0.77483 | [10 empty] | 452.27155 | 0.07739 | 0.03802 | 0.26111 | -0.0243 | -0.06191
| 451.30722 | 0.00025293 | 0.11748 | [10 empty] | 451.30722 | 0.54508 | 0.20413 | 0.56433 | 0.55827 | 0.40528
| 450.34289 | 0.3341 | 3.08e-05 | [10 empty] | 450.34289 | 0.71895 | 0.03863 | 0.76873 | 0.95738 | 0.72866
| 449.37856 | 0.46402 | 4.045e-05 | [10 empty] | 449.37856 | 0.38536 | 0.03402 | 0.65192 | 0.51549 | 0.41808
| 448.41422 | 0.14152 | 0.0177 | [10 empty] | 448.41422 | 0.32857 | 0.21178 | 0.5993 | 0.12676 | 0.28251
| 447.44989 | 4.973e-05 | 3.907e-05 | [10 empty] | 447.44989 | 0.36714 | 0.45193 | 0.57413 | -0.02737 | 0.252
| 446.48556 | 6.47e-06 | 3.668e-05 | [10 empty] | 446.48556 | 0.39565 | 0.47801 | 0.56789 | -0.03262 | 0.07663
| 445.52123 | 9.33e-06 | 0.25923 | [10 empty] | 445.52123 | 0.35847 | 0.21048 | 0.58112 | -0.02803 | -0.0667
| 444.5569 | 1.039e-05 | 1.17954 | [10 empty] | 444.5569 | 0.18179 | 0.03572 | 0.62796 | 0.08799 | -0.07218
| 443.59257 | 9.45e-06 | 0.67243 | [10 empty] | 443.59257 | 0.0741 | 0.02924 | 0.4481 | 0.15097 | -0.06482
| 442.62823 | 6.68e-06 | 0.68921 | [10 empty] | 442.62823 | 0.06904 | 0.02924 | 0.25736 | -0.02481 | 0.00563
| 441.6639 | 3.799e-05 | 0.78626 | [10 empty] | 441.6639 | 0.06904 | 0.03577 | 0.25676 | -0.03262 | -0.06424
| 440.69957 | 0.06864 | 0.85566 | [10 empty] | 440.69957 | 0.0691 | 0.20553 | 0.42591 | -0.03262 | -0.07218
| 439.73524 | 0.77675 | 0.76337 | [10 empty] | 439.73524 | 0.06905 | 0.48311 | 0.67513 | -0.03253 | -0.07218

## XRD
The morphology of the synthesised composite membranes and the lithium selective adsorbent was studied by x-ray diffraction (XRD) technique. Diffraction patterns were documented on a MiniflexII diffractometer (Rigaku, Japan) using monochromatic Cu Kα radiation (λ = 1.542 Ǻ, 30 kV, 15 mA). The average distance (d-spacing, Å) between the polymer chains or the spacing between the crystalline phases (d, Å) were calculated using the Bragg’s equation:
| Lithium selective adsorbent Powder XRD | [9 empty] | Composite membranes XRD | [5 empty] | XRD of best membrane before and after use
| Start | 152.06769 | -747.69521 | [7 empty] | Start | 0.95362 | 1.54906 | 0.29606 |  |  | Start | 0.01302 | -0.08116
| Stop | 202.06769 | -697.69521 | [7 empty] | Stop | 1.0187 | 1.69157 | 0.35649 |  |  | Stop | 0.07809 | -0.04345
| Step | 142.08769 | -757.67521 |  |  | Lithium selective adsorbent Powder XRD |  |  |  |  | Step | 0.94063 | 1.52061 | 0.284 |  | Composite membranes XRD | Step | 2.60304e-05 | -0.08869 | XRD of best membrane before and after use
| Offset | 142.06769 | -757.69521 | [7 empty] | Offset | 0.9406 | 1.52055 | 0.28398 |  |  | Offset | 0 | -0.08871
| 2θ֯ | Intensity cps (LMO) | Intensity cps (HMO) | [8 empty] | Composite-20% | Composite-25% | Composite-15% |  |  |  | Composite-20% after use | Composite-20% Pristine
| 10 | 1289.56769 | 380.63479 | [7 empty] | 2θ֯ | Intensity cps | Intensity cps | Intensity cps |  |  | 2θ֯ | Intensity cps | Intensity cps
| 10.02 | 1284.56769 | 409.80479 | [7 empty] | 10 | 1.42434 | 2.29252 | 0.94763 |  |  | 10 | 0.48373 | 0.23436
| 10.04 | 1321.23769 | 436.47479 | [7 empty] | 10.02 | 1.44169 | 2.28302 | 0.94863 |  |  | 10.02 | 0.50108 | 0.23939
| 10.06 | 1314.56769 | 393.13479 | [7 empty] | 10.04 | 1.42217 | 2.23077 | 0.95165 |  |  | 10.04 | 0.48156 | 0.25762
| 10.08 | 1301.23769 | 431.47479 | [7 empty] | 10.06 | 1.42325 | 2.25689 | 0.96877 |  |  | 10.06 | 0.48265 | 0.23562
| 10.1 | 1316.23769 | 396.47479 | [7 empty] | 10.08 | 1.41024 | 2.2664 | 0.94662 |  |  | 10.08 | 0.46963 | 0.23688
| 10.12 | 1297.06769 | 379.80479 | [7 empty] | 10.1 | 1.41458 | 2.25215 | 0.92648 |  |  | 10.1 | 0.47397 | 0.22682
| 10.14 | 1286.23769 | 387.30479 | [7 empty] | 10.12 | 1.41891 | 2.32578 | 0.96273 |  |  | 10.12 | 0.47831 | 0.24065
| 10.16 | 1289.56769 | 418.97479 | [7 empty] | 10.14 | 1.40698 | 2.29728 | 0.92245 |  |  | 10.14 | 0.46638 | 0.23751
| 10.18 | 1290.39769 | 455.63479 | [7 empty] | 10.16 | 1.39071 | 2.30915 | 0.94863 |  |  | 10.16 | 0.45011 | 0.24505
| 10.2 | 1316.23769 | 452.30479 | [7 empty] | 10.18 | 1.40807 | 2.27115 | 0.95568 |  |  | 10.18 | 0.46746 | 0.24379
| 10.22 | 1296.23769 | 449.80479 | [7 empty] | 10.2 | 1.42976 | 2.2949 | 0.98589 |  |  | 10.2 | 0.48915 | 0.25699
| 10.24 | 1302.06769 | 392.30479 | [7 empty] | 10.22 | 1.42542 | 2.30915 | 0.97985 |  |  | 10.22 | 0.48482 | 0.24756
| 10.26 | 1335.39769 | 427.30479 | [7 empty] | 10.24 | 1.42867 | 2.30203 | 0.96676 |  |  | 10.24 | 0.48807 | 0.24882
| 10.28 | 1285.39769 | 412.30479 | [7 empty] | 10.26 | 1.42108 | 2.34478 | 0.99193 |  |  | 10.26 | 0.48048 | 0.24002
| 10.3 | 1274.56769 | 413.13479 | [7 empty] | 10.28 | 1.41241 | 2.31865 | 0.96072 |  |  | 10.28 | 0.4718 | 0.22745
| 10.32 | 1308.73769 | 420.63479 | [7 empty] | 10.3 | 1.39614 | 2.2949 | 0.96172 |  |  | 10.3 | 0.45553 | 0.21425
| 10.34 | 1285.39769 | 421.47479 | [7 empty] | 10.32 | 1.43627 | 2.29015 | 0.95266 |  |  | 10.32 | 0.49566 | 0.23373
| 10.36 | 1312.06769 | 455.63479 | [7 empty] | 10.34 | 1.41132 | 2.25689 | 0.93554 |  |  | 10.34 | 0.47072 | 0.24316
| 10.38 | 1284.56769 | 436.47479 | [7 empty] | 10.36 | 1.39288 | 2.27827 | 0.9728 |  |  | 10.36 | 0.45228 | 0.24379
| 10.4 | 1301.23769 | 452.30479 | [7 empty] | 10.38 | 1.37661 | 2.31865 | 0.94863 |  |  | 10.38 | 0.43601 | 0.24631
| 10.42 | 1320.39769 | 433.97479 | [7 empty] | 10.4 | 1.3777 | 2.31153 | 0.92245 |  |  | 10.4 | 0.43709 | 0.25322
| 10.44 | 1325.39769 | 417.30479 | [7 empty] | 10.42 | 1.38746 | 2.30678 | 0.90734 |  |  | 10.42 | 0.44685 | 0.23122
| 10.46 | 1328.73769 | 418.97479 | [7 empty] | 10.44 | 1.40047 | 2.33528 | 0.92748 |  |  | 10.44 | 0.45987 | 0.23562
| 10.48 | 1314.56769 | 435.63479 | [7 empty] | 10.46 | 1.4059 | 2.2759 | 0.9305 |  |  | 10.46 | 0.46529 | 0.23813
| 10.5 | 1305.39769 | 470.63479 | [7 empty] | 10.48 | 1.40481 | 2.2664 | 0.9436 |  |  | 10.48 | 0.46421 | 0.22996
| 10.52 | 1321.23769 | 452.30479 | [7 empty] | 10.5 | 1.40698 | 2.23789 | 0.93957 |  |  | 10.5 | 0.46638 | 0.22996
| 10.54 | 1299.56769 | 450.63479 | [7 empty] | 10.52 | 1.40698 | 2.2949 | 0.92144 |  |  | 10.52 | 0.46638 | 0.23311
| 10.56 | 1283.73769 | 426.47479 | [7 empty] | 10.54 | 1.38204 | 2.32815 | 0.95165 |  |  | 10.54 | 0.44143 | 0.24065
| 10.58 | 1264.56769 | 378.13479 | [7 empty] | 10.56 | 1.39505 | 2.27352 | 0.96777 |  |  | 10.56 | 0.45445 | 0.25888
| 10.6 | 1272.89769 | 389.80479 | [7 empty] | 10.58 | 1.37228 | 2.32341 | 0.90835 |  |  | 10.58 | 0.43167 | 0.25008
| 10.62 | 1317.06769 | 379.80479 | [7 empty] | 10.6 | 1.39505 | 2.33766 | 0.91439 |  |  | 10.6 | 0.45445 | 0.24756
| 10.64 | 1342.89769 | 390.63479 | [7 empty] | 10.62 | 1.38854 | 2.29965 | 0.94158 |  |  | 10.62 | 0.44794 | 0.24505
| 10.66 | 1312.89769 | 373.97479 | [7 empty] | 10.64 | 1.41132 | 2.30678 | 0.9295 |  |  | 10.64 | 0.47072 | 0.24756
| 10.68 | 1303.73769 | 388.13479 | [7 empty] | 10.66 | 1.37553 | 2.3044 | 0.9154 |  |  | 10.66 | 0.43492 | 0.23876
| 10.7 | 1286.23769 | 393.97479 | [7 empty] | 10.68 | 1.38638 | 2.33766 | 0.87814 |  |  | 10.68 | 0.44577 | 0.23813
| 10.72 | 1252.89769 | 425.63479 | [7 empty] | 10.7 | 1.37661 | 2.31153 | 0.8872 |  |  | 10.7 | 0.43601 | 0.22179
| 10.74 | 1277.06769 | 400.63479 | [7 empty] | 10.72 | 1.3777 | 2.2949 | 0.91439 |  |  | 10.72 | 0.43709 | 0.22493
| 10.76 | 1281.23769 | 383.13479 | [7 empty] | 10.74 | 1.36468 | 2.29728 | 0.94561 |  |  | 10.74 | 0.42408 | 0.24128
| 10.78 | 1251.23769 | 383.13479 | [7 empty] | 10.76 | 1.38963 | 2.23552 | 0.93453 |  |  | 10.76 | 0.44902 | 0.24002
| 10.8 | 1264.56769 | 434.80479 | [7 empty] | 10.78 | 1.40373 | 2.2664 | 0.88418 |  |  | 10.78 | 0.46312 | 0.23248
| 10.82 | 1307.06769 | 358.97479 | [7 empty] | 10.8 | 1.36034 | 2.24977 | 0.90936 |  |  | 10.8 | 0.41974 | 0.22368
| 10.84 | 1269.56769 | 406.47479 | [7 empty] | 10.82 | 1.40156 | 2.28778 | 0.89627 |  |  | 10.82 | 0.46096 | 0.24379
| 10.86 | 1277.06769 | 433.97479 | [7 empty] | 10.84 | 1.37878 | 2.30203 | 0.91842 |  |  | 10.84 | 0.43818 | 0.25825
| 10.88 | 1275.39769 | 401.47479 | [7 empty] | 10.86 | 1.37987 | 2.25452 | 0.95467 |  |  | 10.86 | 0.43926 | 0.24379
| 10.9 | 1287.89769 | 373.97479 | [7 empty] | 10.88 | 1.38854 | 2.25927 | 0.92144 |  |  | 10.88 | 0.44794 | 0.24379
| 10.92 | 1290.39769 | 412.30479 | [7 empty] | 10.9 | 1.39071 | 2.30678 | 0.89627 |  |  | 10.9 | 0.45011 | 0.2551
| 10.94 | 1247.89769 | 401.47479 | [7 empty] | 10.92 | 1.40047 | 2.30915 | 0.89627 |  |  | 10.92 | 0.45987 | 0.23625
| 10.96 | 1238.73769 | 388.97479 | [7 empty] | 10.94 | 1.38421 | 2.31865 | 0.88317 |  |  | 10.94 | 0.4436 | 0.22493
| 10.98 | 1282.06769 | 378.97479 | [7 empty] | 10.96 | 1.36577 | 2.30678 | 0.88317 |  |  | 10.96 | 0.42516 | 0.22682
| 11 | 1311.23769 | 386.47479 | [7 empty] | 10.98 | 1.37228 | 2.23314 | 0.8872 |  |  | 10.98 | 0.43167 | 0.21299
| 11.02 | 1300.39769 | 398.13479 | [7 empty] | 11 | 1.36577 | 2.25927 | 0.85598 |  |  | 11 | 0.42516 | 0.22745
| 11.04 | 1308.73769 | 414.80479 | [7 empty] | 11.02 | 1.39939 | 2.34478 | 0.87512 |  |  | 11.02 | 0.45879 | 0.25448
| 11.06 | 1283.73769 | 403.97479 | [7 empty] | 11.04 | 1.38095 | 2.30678 | 0.88922 |  |  | 11.04 | 0.44035 | 0.25636
| 11.08 | 1283.73769 | 408.97479 | [7 empty] | 11.06 | 1.34625 | 2.30203 | 0.87915 |  |  | 11.06 | 0.40564 | 0.24756
| 11.1 | 1258.73769 | 386.47479 | [7 empty] | 11.08 | 1.36251 | 2.25927 | 0.859 |  |  | 11.08 | 0.42191 | 0.25322
| 11.12 | 1278.73769 | 363.97479 | [7 empty] | 11.1 | 1.35384 | 2.30203 | 0.87109 |  |  | 11.1 | 0.41323 | 0.23939
| 11.14 | 1294.56769 | 394.80479 | [7 empty] | 11.12 | 1.37553 | 2.3139 | 0.87713 |  |  | 11.12 | 0.43492 | 0.22996
| 11.16 | 1277.06769 | 415.63479 | [7 empty] | 11.14 | 1.38421 | 2.29252 | 0.85397 |  |  | 11.14 | 0.4436 | 0.25133
| 11.18 | 1287.89769 | 417.30479 | [7 empty] | 11.16 | 1.35926 | 2.25452 | 0.859 |  |  | 11.16 | 0.41866 | 0.23939
| 11.2 | 1297.89769 | 339.80479 | [7 empty] | 11.18 | 1.35492 | 2.2759 | 0.87109 |  |  | 11.18 | 0.41432 | 0.25196
| 11.22 | 1286.23769 | 378.13479 | [7 empty] | 11.2 | 1.37444 | 2.28778 | 0.85598 |  |  | 11.2 | 0.43384 | 0.24002
| 11.24 | 1262.89769 | 422.30479 | [7 empty] | 11.22 | 1.37878 | 2.27352 | 0.84893 |  |  | 11.22 | 0.43818 | 0.23436
| 11.26 | 1316.23769 | 401.47479 | [7 empty] | 11.24 | 1.38746 | 2.27827 | 0.85296 |  |  | 11.24 | 0.44685 | 0.22933
| 11.28 | 1300.39769 | 386.47479 | [7 empty] | 11.26 | 1.37119 | 2.25927 | 0.8439 |  |  | 11.26 | 0.43059 | 0.24379
| 11.3 | 1301.23769 | 420.63479 | [7 empty] | 11.28 | 1.36577 | 2.26165 | 0.84793 |  |  | 11.28 | 0.42516 | 0.24379
| 11.32 | 1302.06769 | 407.30479 | [7 empty] | 11.3 | 1.36034 | 2.27352 | 0.85397 |  |  | 11.3 | 0.41974 | 0.24631
| 11.34 | 1277.89769 | 353.97479 | [7 empty] | 11.32 | 1.34841 | 2.23789 | 0.83584 |  |  | 11.32 | 0.40781 | 0.24505
| 11.36 | 1308.73769 | 345.63479 | [7 empty] | 11.34 | 1.37336 | 2.22364 | 0.86908 |  |  | 11.34 | 0.43276 | 0.23248
| 11.38 | 1283.73769 | 352.30479 | [7 empty] | 11.36 | 1.37119 | 2.26402 | 0.83584 |  |  | 11.36 | 0.43059 | 0.23185
| 11.4 | 1253.73769 | 354.80479 | [7 empty] | 11.38 | 1.36468 | 2.20226 | 0.85498 |  |  | 11.38 | 0.42408 | 0.22808
| 11.42 | 1272.06769 | 348.97479 | [7 empty] | 11.4 | 1.35492 | 2.20939 | 0.84591 |  |  | 11.4 | 0.41432 | 0.26579
| 11.44 | 1248.73769 | 324.80479 | [7 empty] | 11.42 | 1.31588 | 2.25927 | 0.85699 |  |  | 11.42 | 0.37527 | 0.24631
| 11.46 | 1254.56769 | 361.47479 | [7 empty] | 11.44 | 1.33323 | 2.24264 | 0.80563 |  |  | 11.44 | 0.39263 | 0.25448
| 11.48 | 1271.23769 | 328.13479 | [7 empty] | 11.46 | 1.36251 | 2.24739 | 0.80462 |  |  | 11.46 | 0.42191 | 0.24882
| 11.5 | 1274.56769 | 359.80479 | [7 empty] | 11.48 | 1.36251 | 2.23077 | 0.84491 |  |  | 11.48 | 0.42191 | 0.23751
| 11.52 | 1276.23769 | 383.97479 | [7 empty] | 11.5 | 1.35709 | 2.24027 | 0.84189 |  |  | 11.5 | 0.41649 | 0.26202
| 11.54 | 1286.23769 | 365.63479 | [7 empty] | 11.52 | 1.35275 | 2.25927 | 0.86203 |  |  | 11.52 | 0.41215 | 0.26579
| 11.56 | 1277.06769 | 404.80479 | [7 empty] | 11.54 | 1.35275 | 2.26165 | 0.82577 |  |  | 11.54 | 0.41215 | 0.23876
| 11.58 | 1271.23769 | 376.47479 | [7 empty] | 11.56 | 1.34408 | 2.25689 | 0.81872 |  |  | 11.56 | 0.40347 | 0.25448
| 11.6 | 1297.89769 | 370.63479 | [7 empty] | 11.58 | 1.36468 | 2.2854 | 0.83987 |  |  | 11.58 | 0.42408 | 0.25448
| 11.62 | 1272.89769 | 353.13479 | [7 empty] | 11.6 | 1.35167 | 2.26165 | 0.79556 |  |  | 11.6 | 0.41106 | 0.25448
| 11.64 | 1275.39769 | 353.13479 | [7 empty] | 11.62 | 1.36251 | 2.25215 | 0.80966 |  |  | 11.62 | 0.42191 | 0.26453
| 11.66 | 1257.06769 | 397.30479 | [7 empty] | 11.64 | 1.33106 | 2.27827 | 0.81369 |  |  | 11.64 | 0.39046 | 0.24693
| 11.68 | 1238.73769 | 404.80479 | [7 empty] | 11.66 | 1.29418 | 2.30203 | 0.83786 |  |  | 11.66 | 0.35358 | 0.23939
| 11.7 | 1285.39769 | 380.63479 | [7 empty] | 11.68 | 1.34516 | 2.2949 | 0.84692 |  |  | 11.68 | 0.40456 | 0.25448
| 11.72 | 1308.73769 | 389.80479 | [7 empty] | 11.7 | 1.33214 | 2.27115 | 0.82376 |  |  | 11.7 | 0.39154 | 0.25133
| 11.74 | 1299.56769 | 353.97479 | [7 empty] | 11.72 | 1.32672 | 2.22839 | 0.83282 |  |  | 11.72 | 0.38612 | 0.27773
| 11.76 | 1340.39769 | 345.63479 | [7 empty] | 11.74 | 1.31913 | 2.23552 | 0.82376 |  |  | 11.74 | 0.37852 | 0.26265
| 11.78 | 1248.73769 | 379.80479 | [7 empty] | 11.76 | 1.34299 | 2.22127 | 0.81671 |  |  | 11.76 | 0.40239 | 0.25888
| 11.8 | 1276.23769 | 348.13479 | [7 empty] | 11.78 | 1.36251 | 2.29015 | 0.80462 |  |  | 11.78 | 0.42191 | 0.25133
| 11.82 | 1295.39769 | 349.80479 | [7 empty] | 11.8 | 1.35926 | 2.27115 | 0.80362 |  |  | 11.8 | 0.41866 | 0.23876
| 11.84 | 1272.06769 | 391.47479 | [7 empty] | 11.82 | 1.35709 | 2.29965 | 0.81973 |  |  | 11.82 | 0.41649 | 0.26076
| 11.86 | 1263.73769 | 377.30479 | [7 empty] | 11.84 | 1.37228 | 2.25215 | 0.79556 |  |  | 11.84 | 0.43167 | 0.26453
| 11.88 | 1264.56769 | 383.97479 | [7 empty] | 11.86 | 1.3495 | 2.25215 | 0.81067 |  |  | 11.86 | 0.40889 | 0.2639
| 11.9 | 1280.39769 | 370.63479 | [7 empty] | 11.88 | 1.35709 | 2.23789 | 0.81369 |  |  | 11.88 | 0.41649 | 0.27648
| 11.92 | 1237.06769 | 381.47479 | [7 empty] | 11.9 | 1.35167 | 2.20226 | 0.80764 |  |  | 11.9 | 0.41106 | 0.25573
| 11.94 | 1247.89769 | 373.13479 | [7 empty] | 11.92 | 1.33431 | 2.26165 | 0.82376 |  |  | 11.92 | 0.39371 | 0.26139
| 11.96 | 1258.73769 | 388.13479 | [7 empty] | 11.94 | 1.31696 | 2.25215 | 0.8016 |  |  | 11.94 | 0.37636 | 0.25573
| 11.98 | 1232.89769 | 385.63479 | [7 empty] | 11.96 | 1.31913 | 2.22602 | 0.81973 |  |  | 11.96 | 0.37852 | 0.25573
| 12 | 1276.23769 | 371.47479 | [7 empty] | 11.98 | 1.3213 | 2.24739 | 0.82678 |  |  | 11.98 | 0.38069 | 0.25196
| 12.02 | 1262.06769 | 374.80479 | [7 empty] | 12 | 1.31805 | 2.24502 | 0.8157 |  |  | 12 | 0.37744 | 0.23876
| 12.04 | 1248.73769 | 354.80479 | [7 empty] | 12.02 | 1.30611 | 2.30678 | 0.81671 |  |  | 12.02 | 0.36551 | 0.2771
| 12.06 | 1244.56769 | 380.63479 | [7 empty] | 12.04 | 1.32781 | 2.30915 | 0.81369 |  |  | 12.04 | 0.3872 | 0.29973
| 12.08 | 1243.73769 | 341.47479 | [7 empty] | 12.06 | 1.35492 | 2.21889 | 0.81772 |  |  | 12.06 | 0.41432 | 0.29156
| 12.1 | 1238.73769 | 368.97479 | [7 empty] | 12.08 | 1.33865 | 2.17138 | 0.81772 |  |  | 12.08 | 0.39805 | 0.28213
| 12.12 | 1296.23769 | 385.63479 | [7 empty] | 12.1 | 1.34191 | 2.27115 | 0.78448 |  |  | 12.1 | 0.4013 | 0.26705
| 12.14 | 1307.89769 | 386.47479 | [7 empty] | 12.12 | 1.34841 | 2.27352 | 0.79757 |  |  | 12.12 | 0.40781 | 0.26139
| 12.16 | 1272.89769 | 397.30479 | [7 empty] | 12.14 | 1.35384 | 2.27827 | 0.80664 |  |  | 12.14 | 0.41323 | 0.26076
| 12.18 | 1250.39769 | 356.47479 | [7 empty] | 12.16 | 1.35275 | 2.27115 | 0.80664 |  |  | 12.16 | 0.41215 | 0.27773
| 12.2 | 1262.89769 | 376.47479 | [7 empty] | 12.18 | 1.3636 | 2.29252 | 0.80664 |  |  | 12.18 | 0.42299 | 0.27082
| 12.22 | 1243.73769 | 352.30479 | [7 empty] | 12.2 | 1.35926 | 2.20226 | 0.82074 |  |  | 12.2 | 0.41866 | 0.29093
| 12.24 | 1219.56769 | 383.97479 | [7 empty] | 12.22 | 1.32998 | 2.19751 | 0.81872 |  |  | 12.22 | 0.38937 | 0.26705
| 12.26 | 1225.39769 | 406.47479 | [7 empty] | 12.24 | 1.33106 | 2.19989 | 0.8157 |  |  | 12.24 | 0.39046 | 0.27962
| 12.28 | 1266.23769 | 369.80479 | [7 empty] | 12.26 | 1.36468 | 2.13813 | 0.8016 |  |  | 12.26 | 0.42408 | 0.28339
| 12.3 | 1246.23769 | 373.13479 | [7 empty] | 12.28 | 1.35058 | 2.26402 | 0.80563 |  |  | 12.28 | 0.40998 | 0.2815
| 12.32 | 1205.39769 | 346.47479 | [7 empty] | 12.3 | 1.3495 | 2.26402 | 0.8006 |  |  | 12.3 | 0.40889 | 0.28276
| 12.34 | 1205.39769 | 353.13479 | [7 empty] | 12.32 | 1.35926 | 2.19989 | 0.79556 |  |  | 12.32 | 0.41866 | 0.2771
| 12.36 | 1224.56769 | 356.47479 | [7 empty] | 12.34 | 1.34841 | 2.22127 | 0.77542 |  |  | 12.34 | 0.40781 | 0.27522
| 12.38 | 1242.06769 | 347.30479 | [7 empty] | 12.36 | 1.36143 | 2.28778 | 0.77139 |  |  | 12.36 | 0.42082 | 0.27396
| 12.4 | 1270.39769 | 336.47479 | [7 empty] | 12.38 | 1.36794 | 2.23077 | 0.78045 |  |  | 12.38 | 0.42733 | 0.26453
| 12.42 | 1305.39769 | 316.47479 | [7 empty] | 12.4 | 1.34082 | 2.2854 | 0.79153 |  |  | 12.4 | 0.40022 | 0.27396
| 12.44 | 1237.06769 | 340.63479 | [7 empty] | 12.42 | 1.34191 | 2.23789 | 0.77139 |  |  | 12.42 | 0.4013 | 0.27082
| 12.46 | 1238.73769 | 351.47479 | [7 empty] | 12.44 | 1.31805 | 2.23314 | 0.77139 |  |  | 12.44 | 0.37744 | 0.27773
| 12.48 | 1260.39769 | 362.30479 | [7 empty] | 12.46 | 1.33757 | 2.27115 | 0.77643 |  |  | 12.46 | 0.39696 | 0.2639
| 12.5 | 1268.73769 | 366.47479 | [7 empty] | 12.48 | 1.32998 | 2.29728 | 0.8006 |  |  | 12.48 | 0.38937 | 0.29345
| 12.52 | 1267.06769 | 362.30479 | [7 empty] | 12.5 | 1.3354 | 2.24977 | 0.78549 |  |  | 12.5 | 0.39479 | 0.28087
| 12.54 | 1232.06769 | 354.80479 | [7 empty] | 12.52 | 1.34625 | 2.32578 | 0.76938 |  |  | 12.52 | 0.40564 | 0.28025
| 12.56 | 1212.89769 | 368.13479 | [7 empty] | 12.54 | 1.33431 | 2.26877 | 0.79657 |  |  | 12.54 | 0.39371 | 0.27145
| 12.58 | 1253.73769 | 352.30479 | [7 empty] | 12.56 | 1.31479 | 2.18564 | 0.78247 |  |  | 12.56 | 0.37419 | 0.26642
| 12.6 | 1262.06769 | 352.30479 | [7 empty] | 12.58 | 1.34408 | 2.18564 | 0.77139 |  |  | 12.58 | 0.40347 | 0.28025
| 12.62 | 1271.23769 | 323.13479 | [7 empty] | 12.6 | 1.33214 | 2.21652 | 0.78549 |  |  | 12.6 | 0.39154 | 0.27773
| 12.64 | 1207.89769 | 332.30479 | [7 empty] | 12.62 | 1.33865 | 2.22839 | 0.79153 |  |  | 12.62 | 0.39805 | 0.29722
| 12.66 | 1198.73769 | 323.13479 | [7 empty] | 12.64 | 1.34841 | 2.22127 | 0.76031 |  |  | 12.64 | 0.40781 | 0.28465
| 12.68 | 1217.06769 | 334.80479 | [7 empty] | 12.66 | 1.34299 | 2.28065 | 0.78952 |  |  | 12.66 | 0.40239 | 0.27019
| 12.7 | 1211.23769 | 323.13479 | [7 empty] | 12.68 | 1.34625 | 2.18089 | 0.78549 |  |  | 12.68 | 0.40564 | 0.27333
| 12.72 | 1232.89769 | 358.13479 | [7 empty] | 12.7 | 1.32347 | 2.22602 | 0.81268 |  |  | 12.7 | 0.38286 | 0.30664
| 12.74 | 1236.23769 | 345.63479 | [7 empty] | 12.72 | 1.34733 | 2.24739 | 0.81067 |  |  | 12.72 | 0.40672 | 0.28842
| 12.76 | 1245.39769 | 324.80479 | [7 empty] | 12.74 | 1.34082 | 2.22364 | 0.84289 |  |  | 12.74 | 0.40022 | 0.28967
| 12.78 | 1251.23769 | 327.30479 | [7 empty] | 12.76 | 1.30937 | 2.20701 | 0.78247 |  |  | 12.76 | 0.36876 | 0.2991
| 12.8 | 1248.73769 | 318.97479 | [7 empty] | 12.78 | 1.3213 | 2.21652 | 0.76132 |  |  | 12.78 | 0.38069 | 0.2815
| 12.82 | 1246.23769 | 363.13479 | [7 empty] | 12.8 | 1.32564 | 2.17376 | 0.81772 |  |  | 12.8 | 0.38503 | 0.29785
| 12.84 | 1227.06769 | 356.47479 | [7 empty] | 12.82 | 1.31805 | 2.22364 | 0.79858 |  |  | 12.82 | 0.37744 | 0.29596
| 12.86 | 1251.23769 | 368.97479 | [7 empty] | 12.84 | 1.32672 | 2.20464 | 0.79254 |  |  | 12.84 | 0.38612 | 0.29785
| 12.88 | 1278.73769 | 328.13479 | [7 empty] | 12.86 | 1.33974 | 2.22364 | 0.81469 |  |  | 12.86 | 0.39913 | 0.30162
| 12.9 | 1253.73769 | 287.30479 | [7 empty] | 12.88 | 1.29852 | 2.21177 | 0.79153 |  |  | 12.88 | 0.35792 | 0.31356
| 12.92 | 1254.56769 | 344.80479 | [7 empty] | 12.9 | 1.3213 | 2.24027 | 0.78549 |  |  | 12.9 | 0.38069 | 0.29596
| 12.94 | 1241.23769 | 342.30479 | [7 empty] | 12.92 | 1.32238 | 2.21177 | 0.78851 |  |  | 12.92 | 0.38178 | 0.27207
| 12.96 | 1185.39769 | 324.80479 | [7 empty] | 12.94 | 1.32564 | 2.27352 | 0.76434 |  |  | 12.94 | 0.38503 | 0.29156
| 12.98 | 1205.39769 | 366.47479 | [7 empty] | 12.96 | 1.33214 | 2.19276 | 0.8006 |  |  | 12.96 | 0.39154 | 0.28842
| 13 | 1221.23769 | 388.13479 | [7 empty] | 12.98 | 1.34082 | 2.20939 | 0.80865 |  |  | 12.98 | 0.40022 | 0.27082
| 13.02 | 1240.39769 | 317.30479 | [7 empty] | 13 | 1.33648 | 2.17614 | 0.78348 |  |  | 13 | 0.39588 | 0.24756
| 13.04 | 1251.23769 | 358.13479 | [7 empty] | 13.02 | 1.32347 | 2.18089 | 0.75629 |  |  | 13.02 | 0.38286 | 0.28967
| 13.06 | 1225.39769 | 328.97479 | [7 empty] | 13.04 | 1.32998 | 2.18326 | 0.74319 |  |  | 13.04 | 0.38937 | 0.31796
| 13.08 | 1254.56769 | 320.63479 | [7 empty] | 13.06 | 1.3213 | 2.23552 | 0.78851 |  |  | 13.06 | 0.38069 | 0.29973
| 13.1 | 1214.56769 | 329.80479 | [7 empty] | 13.08 | 1.31913 | 2.22364 | 0.7724 |  |  | 13.08 | 0.37852 | 0.29156
| 13.12 | 1218.73769 | 321.47479 | [7 empty] | 13.1 | 1.32781 | 2.17851 | 0.80966 |  |  | 13.1 | 0.3872 | 0.3035
| 13.14 | 1230.39769 | 328.97479 | [7 empty] | 13.12 | 1.33431 | 2.21652 | 0.79556 |  |  | 13.12 | 0.39371 | 0.29847
| 13.16 | 1233.73769 | 324.80479 | [7 empty] | 13.14 | 1.34733 | 2.25215 | 0.76233 |  |  | 13.14 | 0.40672 | 0.3079
| 13.18 | 1215.39769 | 343.97479 | [7 empty] | 13.16 | 1.31479 | 2.19514 | 0.77542 |  |  | 13.16 | 0.37419 | 0.29659
| 13.2 | 1241.23769 | 380.63479 | [7 empty] | 13.18 | 1.28334 | 2.23552 | 0.80261 |  |  | 13.18 | 0.34273 | 0.30727
| 13.22 | 1215.39769 | 354.80479 | [7 empty] | 13.2 | 1.33431 | 2.23314 | 0.81268 |  |  | 13.2 | 0.39371 | 0.31733
| 13.24 | 1209.56769 | 329.80479 | [7 empty] | 13.22 | 1.34082 | 2.20701 | 0.79153 |  |  | 13.22 | 0.40022 | 0.32362
| 13.26 | 1262.06769 | 363.97479 | [7 empty] | 13.24 | 1.33865 | 2.20226 | 0.77945 |  |  | 13.24 | 0.39805 | 0.30162
| 13.28 | 1256.23769 | 369.80479 | [7 empty] | 13.26 | 1.34191 | 2.17614 | 0.8157 |  |  | 13.26 | 0.4013 | 0.30539
| 13.3 | 1245.39769 | 333.97479 | [7 empty] | 13.28 | 1.35275 | 2.27115 | 0.80764 |  |  | 13.28 | 0.41215 | 0.32739
| 13.32 | 1250.39769 | 318.13479 | [7 empty] | 13.3 | 1.35492 | 2.19751 | 0.79657 |  |  | 13.3 | 0.41432 | 0.3167
| 13.34 | 1246.23769 | 350.63479 | [7 empty] | 13.32 | 1.31913 | 2.18089 | 0.81167 |  |  | 13.32 | 0.37852 | 0.30853
| 13.36 | 1233.73769 | 358.13479 | [7 empty] | 13.34 | 1.31805 | 2.18089 | 0.81167 |  |  | 13.34 | 0.37744 | 0.31042
| 13.38 | 1237.06769 | 349.80479 | [7 empty] | 13.36 | 1.36251 | 2.21177 | 0.79556 |  |  | 13.36 | 0.42191 | 0.32927
| 13.4 | 1244.56769 | 298.97479 | [7 empty] | 13.38 | 1.33757 | 2.22364 | 0.77038 |  |  | 13.38 | 0.39696 | 0.31356
| 13.42 | 1271.23769 | 325.63479 | [7 empty] | 13.4 | 1.32455 | 2.23077 | 0.80462 |  |  | 13.4 | 0.38395 | 0.3035
| 13.44 | 1257.06769 | 340.63479 | [7 empty] | 13.42 | 1.32672 | 2.25689 | 0.78146 |  |  | 13.42 | 0.38612 | 0.34247
| 13.46 | 1238.73769 | 397.30479 | [7 empty] | 13.44 | 1.34408 | 2.23077 | 0.76334 |  |  | 13.44 | 0.40347 | 0.33933
| 13.48 | 1228.73769 | 386.47479 | [7 empty] | 13.46 | 1.35709 | 2.18801 | 0.77341 |  |  | 13.46 | 0.41649 | 0.33493
| 13.5 | 1222.06769 | 338.97479 | [7 empty] | 13.48 | 1.35818 | 2.16188 | 0.75226 |  |  | 13.48 | 0.41757 | 0.33933
| 13.52 | 1207.89769 | 364.80479 | [7 empty] | 13.5 | 1.34733 | 2.21414 | 0.75629 |  |  | 13.5 | 0.40672 | 0.33241
| 13.54 | 1198.73769 | 318.97479 | [7 empty] | 13.52 | 1.34299 | 2.17614 | 0.79355 |  |  | 13.52 | 0.40239 | 0.32676
| 13.56 | 1247.89769 | 345.63479 | [7 empty] | 13.54 | 1.34733 | 2.18564 | 0.75226 |  |  | 13.54 | 0.40672 | 0.33241
| 13.58 | 1235.39769 | 323.13479 | [7 empty] | 13.56 | 1.35709 | 2.20939 | 0.79153 |  |  | 13.56 | 0.41649 | 0.32613
| 13.6 | 1237.89769 | 328.13479 | [7 empty] | 13.58 | 1.33214 | 2.20226 | 0.77542 |  |  | 13.58 | 0.39154 | 0.33493
| 13.62 | 1225.39769 | 348.13479 | [7 empty] | 13.6 | 1.36251 | 2.17851 | 0.80261 |  |  | 13.6 | 0.42191 | 0.35316
| 13.64 | 1215.39769 | 335.63479 | [7 empty] | 13.62 | 1.40264 | 2.22602 | 0.80462 |  |  | 13.62 | 0.46204 | 0.33367
| 13.66 | 1252.89769 | 328.97479 | [7 empty] | 13.64 | 1.36794 | 2.24264 | 0.78448 |  |  | 13.64 | 0.42733 | 0.34247
| 13.68 | 1233.73769 | 366.47479 | [7 empty] | 13.66 | 1.3918 | 2.19039 | 0.8157 |  |  | 13.66 | 0.45119 | 0.3607
| 13.7 | 1224.56769 | 308.97479 | [7 empty] | 13.68 | 1.3918 | 2.19039 | 0.79254 |  |  | 13.68 | 0.45119 | 0.36196
| 13.72 | 1257.06769 | 287.30479 | [7 empty] | 13.7 | 1.39614 | 2.22364 | 0.78549 |  |  | 13.7 | 0.45553 | 0.35881
| 13.74 | 1278.73769 | 309.80479 | [7 empty] | 13.72 | 1.38638 | 2.22602 | 0.77844 |  |  | 13.72 | 0.44577 | 0.34813
| 13.76 | 1280.39769 | 278.97479 | [7 empty] | 13.74 | 1.41458 | 2.22839 | 0.79153 |  |  | 13.74 | 0.47397 | 0.35504
| 13.78 | 1266.23769 | 294.80479 | [7 empty] | 13.76 | 1.40373 | 2.24264 | 0.77038 |  |  | 13.76 | 0.46312 | 0.36761
| 13.8 | 1217.89769 | 299.80479 | [7 empty] | 13.78 | 1.38963 | 2.21889 | 0.79959 |  |  | 13.78 | 0.44902 | 0.37641
| 13.82 | 1179.56769 | 313.97479 | [7 empty] | 13.8 | 1.38095 | 2.23789 | 0.81268 |  |  | 13.8 | 0.44035 | 0.36447
| 13.84 | 1224.56769 | 294.80479 | [7 empty] | 13.82 | 1.40047 | 2.23077 | 0.78549 |  |  | 13.82 | 0.45987 | 0.33996
| 13.86 | 1242.89769 | 317.30479 | [7 empty] | 13.84 | 1.38854 | 2.19276 | 0.74823 |  |  | 13.84 | 0.44794 | 0.36573
| 13.88 | 1238.73769 | 350.63479 | [7 empty] | 13.86 | 1.3777 | 2.17851 | 0.81167 |  |  | 13.86 | 0.43709 | 0.38647
| 13.9 | 1236.23769 | 286.47479 | [7 empty] | 13.88 | 1.40698 | 2.22602 | 0.82074 |  |  | 13.88 | 0.46638 | 0.39904
| 13.92 | 1245.39769 | 346.47479 | [7 empty] | 13.9 | 1.42217 | 2.25689 | 0.77743 |  |  | 13.9 | 0.48156 | 0.38961
| 13.94 | 1233.73769 | 348.13479 | [7 empty] | 13.92 | 1.42867 | 2.22839 | 0.76535 |  |  | 13.92 | 0.48807 | 0.36258
| 13.96 | 1224.56769 | 343.97479 | [7 empty] | 13.94 | 1.42 | 2.27827 | 0.81369 |  |  | 13.94 | 0.47939 | 0.38395
| 13.98 | 1224.56769 | 352.30479 | [7 empty] | 13.96 | 1.37661 | 2.29728 | 0.81369 |  |  | 13.96 | 0.43601 | 0.3871
| 14 | 1225.39769 | 366.47479 | [7 empty] | 13.98 | 1.40373 | 2.2854 | 0.79455 |  |  | 13.98 | 0.46312 | 0.36887
| 14.02 | 1206.23769 | 357.30479 | [7 empty] | 14 | 1.41349 | 2.2854 | 0.79959 |  |  | 14 | 0.47288 | 0.34813
| 14.04 | 1222.06769 | 305.63479 | [7 empty] | 14.02 | 1.40373 | 2.20939 | 0.82577 |  |  | 14.02 | 0.46312 | 0.34876
| 14.06 | 1248.73769 | 333.97479 | [7 empty] | 14.04 | 1.41458 | 2.15713 | 0.82779 |  |  | 14.04 | 0.47397 | 0.36196
| 14.08 | 1224.56769 | 376.47479 | [7 empty] | 14.06 | 1.39397 | 2.15238 | 0.79053 |  |  | 14.06 | 0.45336 | 0.37138
| 14.1 | 1214.56769 | 324.80479 | [7 empty] | 14.08 | 1.4265 | 2.16901 | 0.79858 |  |  | 14.08 | 0.4859 | 0.35881
| 14.12 | 1186.23769 | 314.80479 | [7 empty] | 14.1 | 1.42542 | 2.22127 | 0.79959 |  |  | 14.1 | 0.48482 | 0.3783
| 14.14 | 1222.06769 | 323.13479 | [7 empty] | 14.12 | 1.41891 | 2.19039 | 0.83483 |  |  | 14.12 | 0.47831 | 0.39778
| 14.16 | 1225.39769 | 323.97479 | [7 empty] | 14.14 | 1.40156 | 2.21652 | 0.81469 |  |  | 14.14 | 0.46096 | 0.38395
| 14.18 | 1227.06769 | 338.97479 | [7 empty] | 14.16 | 1.41132 | 2.20226 | 0.8006 |  |  | 14.16 | 0.47072 | 0.38458
| 14.2 | 1221.23769 | 305.63479 | [7 empty] | 14.18 | 1.43627 | 2.18801 | 0.82275 |  |  | 14.18 | 0.49566 | 0.4179
| 14.22 | 1246.23769 | 308.13479 | [7 empty] | 14.2 | 1.41024 | 2.17851 | 0.81268 |  |  | 14.2 | 0.46963 | 0.3959
| 14.24 | 1243.73769 | 303.13479 | [7 empty] | 14.22 | 1.3777 | 2.21652 | 0.79556 |  |  | 14.22 | 0.43709 | 0.38081
| 14.26 | 1187.89769 | 308.97479 | [7 empty] | 14.24 | 1.36902 | 2.19276 | 0.8016 |  |  | 14.24 | 0.42842 | 0.41035
| 14.28 | 1204.56769 | 333.13479 | [7 empty] | 14.26 | 1.37336 | 2.17851 | 0.82074 |  |  | 14.26 | 0.43276 | 0.39778
| 14.3 | 1226.23769 | 271.47479 | [7 empty] | 14.28 | 1.3636 | 2.19989 | 0.79959 |  |  | 14.28 | 0.42299 | 0.40658
| 14.32 | 1232.89769 | 289.80479 | [7 empty] | 14.3 | 1.38638 | 2.18089 | 0.81772 |  |  | 14.3 | 0.44577 | 0.39653
| 14.34 | 1219.56769 | 313.97479 | [7 empty] | 14.32 | 1.41566 | 2.20701 | 0.8016 |  |  | 14.32 | 0.47505 | 0.39275
| 14.36 | 1256.23769 | 293.97479 | [7 empty] | 14.34 | 1.39722 | 2.18564 | 0.80865 |  |  | 14.34 | 0.45662 | 0.37641
| 14.38 | 1255.39769 | 281.47479 | [7 empty] | 14.36 | 1.37661 | 2.22364 | 0.82275 |  |  | 14.36 | 0.43601 | 0.4003
| 14.4 | 1292.89769 | 313.13479 | [7 empty] | 14.38 | 1.38312 | 2.23314 | 0.82577 |  |  | 14.38 | 0.44252 | 0.39653
| 14.42 | 1274.56769 | 325.63479 | [7 empty] | 14.4 | 1.37011 | 2.21414 | 0.83383 |  |  | 14.4 | 0.4295 | 0.40721
| 14.44 | 1282.89769 | 313.97479 | [7 empty] | 14.42 | 1.37553 | 2.25215 | 0.83584 |  |  | 14.42 | 0.43492 | 0.38144
| 14.46 | 1252.89769 | 300.63479 | [7 empty] | 14.44 | 1.36902 | 2.27352 | 0.85095 |  |  | 14.44 | 0.42842 | 0.38647
| 14.48 | 1228.73769 | 278.13479 | [7 empty] | 14.46 | 1.38421 | 2.22127 | 0.82376 |  |  | 14.46 | 0.4436 | 0.3783
| 14.5 | 1243.73769 | 311.47479 | [7 empty] | 14.48 | 1.38421 | 2.19514 | 0.80563 |  |  | 14.48 | 0.4436 | 0.37704
| 14.52 | 1257.06769 | 326.47479 | [7 empty] | 14.5 | 1.37336 | 2.23077 | 0.81369 |  |  | 14.5 | 0.43276 | 0.3871
| 14.54 | 1217.06769 | 302.30479 | [7 empty] | 14.52 | 1.39288 | 2.20701 | 0.83786 |  |  | 14.52 | 0.45228 | 0.38395
| 14.56 | 1190.39769 | 315.63479 | [7 empty] | 14.54 | 1.38854 | 2.16188 | 0.858 |  |  | 14.54 | 0.44794 | 0.40281
| 14.58 | 1244.56769 | 318.13479 | [7 empty] | 14.56 | 1.39288 | 2.20939 | 0.86404 |  |  | 14.56 | 0.45228 | 0.39904
| 14.6 | 1249.56769 | 300.63479 | [7 empty] | 14.58 | 1.37878 | 2.26402 | 0.84289 |  |  | 14.58 | 0.43818 | 0.39464
| 14.62 | 1220.39769 | 331.47479 | [7 empty] | 14.6 | 1.35709 | 2.21652 | 0.84189 |  |  | 14.6 | 0.41649 | 0.39464
| 14.64 | 1216.23769 | 359.80479 | [7 empty] | 14.62 | 1.36685 | 2.24027 | 0.84893 |  |  | 14.62 | 0.42625 | 0.40784
| 14.66 | 1240.39769 | 310.63479 | [7 empty] | 14.64 | 1.35709 | 2.23552 | 0.83886 |  |  | 14.64 | 0.41649 | 0.3959
| 14.68 | 1194.56769 | 327.30479 | [7 empty] | 14.66 | 1.34733 | 2.18326 | 0.8298 |  |  | 14.66 | 0.40672 | 0.41538
| 14.7 | 1247.89769 | 347.30479 | [7 empty] | 14.68 | 1.35492 | 2.16901 | 0.86001 |  |  | 14.68 | 0.41432 | 0.41161
| 14.72 | 1237.89769 | 297.30479 | [7 empty] | 14.7 | 1.34841 | 2.21889 | 0.84994 |  |  | 14.7 | 0.40781 | 0.4091
| 14.74 | 1251.23769 | 289.80479 | [7 empty] | 14.72 | 1.34841 | 2.18564 | 0.84994 |  |  | 14.72 | 0.40781 | 0.40281
| 14.76 | 1275.39769 | 322.30479 | [7 empty] | 14.74 | 1.35275 | 2.16426 | 0.82174 |  |  | 14.74 | 0.41215 | 0.39087
| 14.78 | 1215.39769 | 303.97479 | [7 empty] | 14.76 | 1.35601 | 2.18089 | 0.81469 |  |  | 14.76 | 0.4154 | 0.39275
| 14.8 | 1215.39769 | 326.47479 | [7 empty] | 14.78 | 1.36902 | 2.23552 | 0.82879 |  |  | 14.78 | 0.42842 | 0.41727
| 14.82 | 1202.89769 | 321.47479 | [7 empty] | 14.8 | 1.36468 | 2.20464 | 0.82779 |  |  | 14.8 | 0.42408 | 0.39778
| 14.84 | 1245.39769 | 324.80479 | [7 empty] | 14.82 | 1.35492 | 2.26165 | 0.86404 |  |  | 14.82 | 0.41432 | 0.40847
| 14.86 | 1213.73769 | 307.30479 | [7 empty] | 14.84 | 1.34408 | 2.16664 | 0.859 |  |  | 14.84 | 0.40347 | 0.40218
| 14.88 | 1221.23769 | 318.13479 | [7 empty] | 14.86 | 1.32238 | 2.12388 | 0.8298 |  |  | 14.86 | 0.38178 | 0.39653
| 14.9 | 1222.89769 | 261.47479 | [7 empty] | 14.88 | 1.35275 | 2.18326 | 0.858 |  |  | 14.88 | 0.41215 | 0.40847
| 14.92 | 1262.06769 | 281.47479 | [7 empty] | 14.9 | 1.38529 | 2.18801 | 0.84088 |  |  | 14.9 | 0.44469 | 0.41727
| 14.94 | 1260.39769 | 348.13479 | [7 empty] | 14.92 | 1.37661 | 2.19514 | 0.84793 |  |  | 14.92 | 0.43601 | 0.43927
| 14.96 | 1238.73769 | 340.63479 | [7 empty] | 14.94 | 1.37444 | 2.20226 | 0.81469 |  |  | 14.94 | 0.43384 | 0.42984
| 14.98 | 1239.56769 | 294.80479 | [7 empty] | 14.96 | 1.36902 | 2.20464 | 0.83483 |  |  | 14.96 | 0.42842 | 0.43989
| 15 | 1194.56769 | 323.13479 | [7 empty] | 14.98 | 1.37444 | 2.19989 | 0.85397 |  |  | 14.98 | 0.43384 | 0.43612
| 15.02 | 1179.56769 | 311.47479 | [7 empty] | 15 | 1.37011 | 2.20701 | 0.89022 |  |  | 15 | 0.4295 | 0.41601
| 15.04 | 1210.39769 | 322.30479 | [7 empty] | 15.02 | 1.3636 | 2.22364 | 0.85397 |  |  | 15.02 | 0.42299 | 0.41915
| 15.06 | 1233.73769 | 332.30479 | [7 empty] | 15.04 | 1.37661 | 2.22602 | 0.85196 |  |  | 15.04 | 0.43601 | 0.42292
| 15.08 | 1216.23769 | 314.80479 | [7 empty] | 15.06 | 1.35926 | 2.19989 | 0.81973 |  |  | 15.06 | 0.41866 | 0.42795
| 15.1 | 1193.73769 | 348.97479 | [7 empty] | 15.08 | 1.34082 | 2.22602 | 0.82779 |  |  | 15.08 | 0.40022 | 0.44052
| 15.12 | 1237.89769 | 336.47479 | [7 empty] | 15.1 | 1.36143 | 2.15476 | 0.84491 |  |  | 15.1 | 0.42082 | 0.46566
| 15.14 | 1235.39769 | 314.80479 | [7 empty] | 15.12 | 1.35384 | 2.17138 | 0.85095 |  |  | 15.12 | 0.41323 | 0.44304
| 15.16 | 1204.56769 | 293.97479 | [7 empty] | 15.14 | 1.33865 | 2.19751 | 0.86908 |  |  | 15.14 | 0.39805 | 0.43361
| 15.18 | 1230.39769 | 324.80479 | [7 empty] | 15.16 | 1.35492 | 2.17376 | 0.87512 |  |  | 15.16 | 0.41432 | 0.44367
| 15.2 | 1229.56769 | 318.97479 | [7 empty] | 15.18 | 1.34516 | 2.20226 | 0.84893 |  |  | 15.18 | 0.40456 | 0.43298
| 15.22 | 1232.06769 | 313.97479 | [7 empty] | 15.2 | 1.38312 | 2.17851 | 0.88519 |  |  | 15.2 | 0.44252 | 0.46504
| 15.24 | 1232.06769 | 291.47479 | [7 empty] | 15.22 | 1.37553 | 2.17376 | 0.90936 |  |  | 15.22 | 0.43492 | 0.46126
| 15.26 | 1272.89769 | 301.47479 | [7 empty] | 15.24 | 1.36034 | 2.22364 | 0.86505 |  |  | 15.24 | 0.41974 | 0.46378
| 15.28 | 1259.56769 | 345.63479 | [7 empty] | 15.26 | 1.37878 | 2.18089 | 0.86404 |  |  | 15.26 | 0.43818 | 0.43487
| 15.3 | 1223.73769 | 347.30479 | [7 empty] | 15.28 | 1.37228 | 2.18089 | 0.86102 |  |  | 15.28 | 0.43167 | 0.44618
| 15.32 | 1231.23769 | 320.63479 | [7 empty] | 15.3 | 1.37119 | 2.15476 | 0.86303 |  |  | 15.3 | 0.43059 | 0.44681
| 15.34 | 1245.39769 | 297.30479 | [7 empty] | 15.32 | 1.35167 | 2.18564 | 0.8439 |  |  | 15.32 | 0.41106 | 0.44681
| 15.36 | 1212.89769 | 308.97479 | [7 empty] | 15.34 | 1.34516 | 2.22602 | 0.86102 |  |  | 15.34 | 0.40456 | 0.44807
| 15.38 | 1256.23769 | 333.13479 | [7 empty] | 15.36 | 1.38963 | 2.18801 | 0.89727 |  |  | 15.36 | 0.44902 | 0.43927
| 15.4 | 1261.23769 | 340.63479 | [7 empty] | 15.38 | 1.37878 | 2.1215 | 0.88619 |  |  | 15.38 | 0.43818 | 0.46566
| 15.42 | 1262.06769 | 311.47479 | [7 empty] | 15.4 | 1.36143 | 2.19039 | 0.89727 |  |  | 15.4 | 0.42082 | 0.45309
| 15.44 | 1237.06769 | 311.47479 | [7 empty] | 15.42 | 1.37553 | 2.26877 | 0.87814 |  |  | 15.42 | 0.43492 | 0.43612
| 15.46 | 1201.23769 | 304.80479 | [7 empty] | 15.44 | 1.3918 | 2.28302 | 0.88116 |  |  | 15.44 | 0.45119 | 0.44807
| 15.48 | 1222.89769 | 300.63479 | [7 empty] | 15.46 | 1.41132 | 2.21889 | 0.88519 |  |  | 15.46 | 0.47072 | 0.47949
| 15.5 | 1218.73769 | 313.13479 | [7 empty] | 15.48 | 1.37011 | 2.24027 | 0.86203 |  |  | 15.48 | 0.4295 | 0.5128
| 15.52 | 1217.06769 | 290.63479 | [7 empty] | 15.5 | 1.36468 | 2.24264 | 0.86102 |  |  | 15.5 | 0.42408 | 0.48955
| 15.54 | 1238.73769 | 299.80479 | [7 empty] | 15.52 | 1.40264 | 2.24977 | 0.83685 |  |  | 15.52 | 0.46204 | 0.46755
| 15.56 | 1263.73769 | 312.30479 | [7 empty] | 15.54 | 1.3777 | 2.15476 | 0.88519 |  |  | 15.54 | 0.43709 | 0.48138
| 15.58 | 1208.73769 | 328.97479 | [7 empty] | 15.56 | 1.37661 | 2.17138 | 0.88619 |  |  | 15.56 | 0.43601 | 0.48452
| 15.6 | 1217.89769 | 331.47479 | [7 empty] | 15.58 | 1.3777 | 2.15238 | 0.91439 |  |  | 15.58 | 0.43709 | 0.46692
| 15.62 | 1211.23769 | 320.63479 | [7 empty] | 15.6 | 1.39614 | 2.24739 | 0.87814 |  |  | 15.6 | 0.45553 | 0.47321
| 15.64 | 1222.06769 | 343.13479 | [7 empty] | 15.62 | 1.37661 | 2.23552 | 0.88217 |  |  | 15.62 | 0.43601 | 0.48201
| 15.66 | 1236.23769 | 298.97479 | [7 empty] | 15.64 | 1.37336 | 2.20226 | 0.88217 |  |  | 15.64 | 0.43276 | 0.49332
| 15.68 | 1256.23769 | 317.30479 | [7 empty] | 15.66 | 1.38854 | 2.21177 | 0.91137 |  |  | 15.66 | 0.44794 | 0.49898
| 15.7 | 1227.89769 | 318.13479 | [7 empty] | 15.68 | 1.40915 | 2.23314 | 0.91943 |  |  | 15.68 | 0.46855 | 0.50526
| 15.72 | 1208.73769 | 359.80479 | [7 empty] | 15.7 | 1.39831 | 2.19751 | 0.92346 |  |  | 15.7 | 0.4577 | 0.52789
| 15.74 | 1202.06769 | 339.80479 | [7 empty] | 15.72 | 1.38312 | 2.23314 | 0.89224 |  |  | 15.72 | 0.44252 | 0.49583
| 15.76 | 1224.56769 | 326.47479 | [7 empty] | 15.74 | 1.37661 | 2.14051 | 0.9446 |  |  | 15.74 | 0.43601 | 0.48263
| 15.78 | 1191.23769 | 297.30479 | [7 empty] | 15.76 | 1.38529 | 2.16664 | 0.91842 |  |  | 15.76 | 0.44469 | 0.50023
| 15.8 | 1223.73769 | 298.97479 | [7 empty] | 15.78 | 1.39397 | 2.20226 | 0.93957 |  |  | 15.78 | 0.45336 | 0.50212
| 15.82 | 1204.56769 | 290.63479 | [7 empty] | 15.8 | 1.38963 | 2.18801 | 0.89425 |  |  | 15.8 | 0.44902 | 0.51406
| 15.84 | 1231.23769 | 293.97479 | [7 empty] | 15.82 | 1.41349 | 2.15713 | 0.9013 |  |  | 15.82 | 0.47288 | 0.5216
| 15.86 | 1237.89769 | 293.13479 | [7 empty] | 15.84 | 1.39722 | 2.19989 | 0.8872 |  |  | 15.84 | 0.45662 | 0.49081
| 15.88 | 1239.56769 | 325.63479 | [7 empty] | 15.86 | 1.43301 | 2.18326 | 0.9154 |  |  | 15.86 | 0.49241 | 0.49018
| 15.9 | 1272.06769 | 298.97479 | [7 empty] | 15.88 | 1.45687 | 2.24502 | 0.88116 |  |  | 15.88 | 0.51627 | 0.51532
| 15.92 | 1260.39769 | 313.13479 | [7 empty] | 15.9 | 1.42542 | 2.18564 | 0.89224 |  |  | 15.9 | 0.48482 | 0.51783
| 15.94 | 1237.06769 | 328.13479 | [7 empty] | 15.92 | 1.42 | 2.14288 | 0.90432 |  |  | 15.92 | 0.47939 | 0.53669
| 15.96 | 1256.23769 | 343.97479 | [7 empty] | 15.94 | 1.40264 | 2.17851 | 0.91036 |  |  | 15.94 | 0.46204 | 0.54297
| 15.98 | 1221.23769 | 333.97479 | [7 empty] | 15.96 | 1.40047 | 2.14526 | 0.90936 |  |  | 15.96 | 0.45987 | 0.52286
| 16 | 1232.06769 | 318.97479 | [7 empty] | 15.98 | 1.44603 | 2.19276 | 0.93554 |  |  | 15.98 | 0.50542 | 0.54109
| 16.02 | 1217.06769 | 293.13479 | [7 empty] | 16 | 1.4265 | 2.17138 | 0.88922 |  |  | 16 | 0.4859 | 0.53355
| 16.04 | 1238.73769 | 283.13479 | [7 empty] | 16.02 | 1.43301 | 2.21177 | 0.90734 |  |  | 16.02 | 0.49241 | 0.53543
| 16.06 | 1248.73769 | 278.97479 | [7 empty] | 16.04 | 1.44277 | 2.21889 | 0.92043 |  |  | 16.04 | 0.50217 | 0.55366
| 16.08 | 1242.06769 | 313.13479 | [7 empty] | 16.06 | 1.45362 | 2.17376 | 0.89929 |  |  | 16.06 | 0.51302 | 0.55995
| 16.1 | 1219.56769 | 388.97479 | [7 empty] | 16.08 | 1.43735 | 2.15713 | 0.90533 |  |  | 16.08 | 0.49675 | 0.55617
| 16.12 | 1249.56769 | 374.80479 | [7 empty] | 16.1 | 1.44928 | 2.19751 | 0.88317 |  |  | 16.1 | 0.50868 | 0.57817
| 16.14 | 1262.06769 | 343.97479 | [7 empty] | 16.12 | 1.43084 | 2.20464 | 0.93151 |  |  | 16.12 | 0.49024 | 0.58132
| 16.16 | 1246.23769 | 312.30479 | [7 empty] | 16.14 | 1.45037 | 2.14051 | 0.92648 |  |  | 16.14 | 0.50976 | 0.55366
| 16.18 | 1238.73769 | 316.47479 | [7 empty] | 16.16 | 1.46664 | 2.21889 | 0.90835 |  |  | 16.16 | 0.52603 | 0.56874
| 16.2 | 1282.06769 | 306.47479 | [7 empty] | 16.18 | 1.47531 | 2.22364 | 0.90634 |  |  | 16.18 | 0.53471 | 0.57063
| 16.22 | 1231.23769 | 306.47479 | [7 empty] | 16.2 | 1.48074 | 2.24739 | 0.90331 |  |  | 16.2 | 0.54013 | 0.54989
| 16.24 | 1232.89769 | 323.97479 | [7 empty] | 16.22 | 1.47857 | 2.16426 | 0.93554 |  |  | 16.22 | 0.53796 | 0.5568
| 16.26 | 1267.89769 | 347.30479 | [7 empty] | 16.24 | 1.52195 | 2.23077 | 0.93856 |  |  | 16.24 | 0.58135 | 0.57377
| 16.28 | 1195.39769 | 328.97479 | [7 empty] | 16.26 | 1.48941 | 2.21414 | 0.92245 |  |  | 16.26 | 0.54881 | 0.57314
| 16.3 | 1203.73769 | 309.80479 | [7 empty] | 16.28 | 1.47857 | 2.21414 | 0.93252 |  |  | 16.28 | 0.53796 | 0.60583
| 16.32 | 1217.06769 | 307.30479 | [7 empty] | 16.3 | 1.50243 | 2.23077 | 0.92748 |  |  | 16.3 | 0.56182 | 0.6052
| 16.34 | 1275.39769 | 325.63479 | [7 empty] | 16.32 | 1.53171 | 2.24739 | 0.9305 |  |  | 16.32 | 0.59111 | 0.59326
| 16.36 | 1245.39769 | 309.80479 | [7 empty] | 16.34 | 1.50243 | 2.22602 | 0.97582 |  |  | 16.34 | 0.56182 | 0.59766
| 16.38 | 1225.39769 | 269.80479 | [7 empty] | 16.36 | 1.5252 | 2.19989 | 0.93554 |  |  | 16.36 | 0.5846 | 0.63788
| 16.4 | 1253.73769 | 269.80479 | [7 empty] | 16.38 | 1.52954 | 2.20464 | 0.92547 |  |  | 16.38 | 0.58894 | 0.59954
| 16.42 | 1244.56769 | 310.63479 | [7 empty] | 16.4 | 1.5751 | 2.18089 | 0.94964 |  |  | 16.4 | 0.63449 | 0.61903
| 16.44 | 1232.06769 | 330.63479 | [7 empty] | 16.42 | 1.59136 | 2.17138 | 0.98287 |  |  | 16.42 | 0.65076 | 0.63977
| 16.46 | 1242.06769 | 305.63479 | [7 empty] | 16.44 | 1.58919 | 2.17851 | 0.95165 |  |  | 16.44 | 0.64859 | 0.63348
| 16.48 | 1247.06769 | 321.47479 | [7 empty] | 16.46 | 1.61631 | 2.16901 | 0.93755 |  |  | 16.46 | 0.67571 | 0.61777
| 16.5 | 1247.89769 | 317.30479 | [7 empty] | 16.48 | 1.62824 | 2.14288 | 0.93957 |  |  | 16.48 | 0.68764 | 0.6536
| 16.52 | 1241.23769 | 357.30479 | [7 empty] | 16.5 | 1.62282 | 2.16664 | 0.9577 |  |  | 16.5 | 0.68221 | 0.65171
| 16.54 | 1212.89769 | 341.47479 | [7 empty] | 16.52 | 1.61089 | 2.22127 | 0.95266 |  |  | 16.52 | 0.67028 | 0.64417
| 16.56 | 1242.89769 | 321.47479 | [7 empty] | 16.54 | 1.66186 | 2.21652 | 0.94662 |  |  | 16.54 | 0.72126 | 0.63977
| 16.58 | 1226.23769 | 294.80479 | [7 empty] | 16.56 | 1.7085 | 2.17851 | 0.95165 |  |  | 16.56 | 0.7679 | 0.658
| 16.6 | 1197.89769 | 289.80479 | [7 empty] | 16.58 | 1.70959 | 2.15951 | 0.96676 |  |  | 16.58 | 0.76898 | 0.65171
| 16.62 | 1196.23769 | 306.47479 | [7 empty] | 16.6 | 1.74104 | 2.19039 | 0.97784 |  |  | 16.6 | 0.80043 | 0.64165
| 16.64 | 1224.56769 | 310.63479 | [7 empty] | 16.62 | 1.76382 | 2.19276 | 1.01409 |  |  | 16.62 | 0.82321 | 0.67182
| 16.66 | 1242.89769 | 323.97479 | [7 empty] | 16.64 | 1.75297 | 2.17376 | 0.96978 |  |  | 16.64 | 0.81237 | 0.72714
| 16.68 | 1256.23769 | 337.30479 | [7 empty] | 16.66 | 1.75188 | 2.22364 | 0.98589 |  |  | 16.66 | 0.81128 | 0.72337
| 16.7 | 1259.56769 | 328.13479 | [7 empty] | 16.68 | 1.76815 | 2.18326 | 0.97683 |  |  | 16.68 | 0.82755 | 0.71394
| 16.72 | 1220.39769 | 349.80479 | [7 empty] | 16.7 | 1.80286 | 2.23077 | 0.96676 |  |  | 16.7 | 0.86226 | 0.72588
| 16.74 | 1226.23769 | 333.13479 | [7 empty] | 16.72 | 1.85275 | 2.19276 | 0.96676 |  |  | 16.72 | 0.91215 | 0.73845
| 16.76 | 1250.39769 | 313.13479 | [7 empty] | 16.74 | 1.86468 | 2.20701 | 0.93453 |  |  | 16.74 | 0.92408 | 0.69508
| 16.78 | 1228.73769 | 308.97479 | [7 empty] | 16.76 | 1.91132 | 2.21652 | 0.98891 |  |  | 16.76 | 0.97072 | 0.7196
| 16.8 | 1230.39769 | 328.97479 | [7 empty] | 16.78 | 1.87444 | 2.26402 | 0.97381 |  |  | 16.78 | 0.93384 | 0.69885
| 16.82 | 1221.23769 | 305.63479 | [7 empty] | 16.8 | 1.85926 | 2.20701 | 0.99193 |  |  | 16.8 | 0.91866 | 0.7397
| 16.84 | 1222.06769 | 298.97479 | [7 empty] | 16.82 | 1.82455 | 2.14051 | 0.97582 |  |  | 16.82 | 0.88395 | 0.73908
| 16.86 | 1254.56769 | 348.97479 | [7 empty] | 16.84 | 1.83974 | 2.19989 | 0.98186 |  |  | 16.84 | 0.89913 | 0.72337
| 16.88 | 1284.56769 | 339.80479 | [7 empty] | 16.86 | 1.8918 | 2.20464 | 0.97884 |  |  | 16.86 | 0.95119 | 0.73405
| 16.9 | 1251.23769 | 318.97479 | [7 empty] | 16.88 | 1.90156 | 2.18801 | 0.98287 |  |  | 16.88 | 0.96095 | 0.71708
| 16.92 | 1262.06769 | 287.30479 | [7 empty] | 16.9 | 1.89288 | 2.16664 | 0.99697 |  |  | 16.9 | 0.95228 | 0.69759
| 16.94 | 1254.56769 | 345.63479 | [7 empty] | 16.92 | 1.85492 | 2.19514 | 0.98992 |  |  | 16.92 | 0.91432 | 0.72525
| 16.96 | 1261.23769 | 323.13479 | [7 empty] | 16.94 | 1.79527 | 2.17851 | 0.98086 |  |  | 16.94 | 0.85466 | 0.71708
| 16.98 | 1240.39769 | 352.30479 | [7 empty] | 16.96 | 1.78876 | 2.28065 | 0.96877 |  |  | 16.96 | 0.84816 | 0.7196
| 17 | 1222.06769 | 303.13479 | [7 empty] | 16.98 | 1.77683 | 2.22602 | 1.00704 |  |  | 16.98 | 0.83623 | 0.73782
| 17.02 | 1230.39769 | 288.97479 | [7 empty] | 17 | 1.77141 | 2.21889 | 1.02819 |  |  | 17 | 0.8308 | 0.76233
| 17.04 | 1198.73769 | 342.30479 | [7 empty] | 17.02 | 1.76382 | 2.19514 | 1.03423 |  |  | 17.02 | 0.82321 | 0.75416
| 17.06 | 1198.73769 | 305.63479 | [7 empty] | 17.04 | 1.73887 | 2.19989 | 0.99999 |  |  | 17.04 | 0.79826 | 0.74913
| 17.08 | 1211.23769 | 319.80479 | [7 empty] | 17.06 | 1.73453 | 2.21652 | 1.03423 |  |  | 17.06 | 0.79393 | 0.72399
| 17.1 | 1212.89769 | 341.47479 | [7 empty] | 17.08 | 1.72369 | 2.24739 | 1.05739 |  |  | 17.08 | 0.78308 | 0.72525
| 17.12 | 1210.39769 | 302.30479 | [7 empty] | 17.1 | 1.68139 | 2.24502 | 1.0161 |  |  | 17.1 | 0.74078 | 0.71457
| 17.14 | 1202.89769 | 317.30479 | [7 empty] | 17.12 | 1.67271 | 2.17376 | 1.01711 |  |  | 17.12 | 0.7321 | 0.71331
| 17.16 | 1228.73769 | 367.30479 | [7 empty] | 17.14 | 1.68355 | 2.24502 | 1.03322 |  |  | 17.14 | 0.74295 | 0.71457
| 17.18 | 1266.23769 | 343.13479 | [7 empty] | 17.16 | 1.64126 | 2.17376 | 1.06142 |  |  | 17.16 | 0.70065 | 0.72337
| 17.2 | 1240.39769 | 291.47479 | [7 empty] | 17.18 | 1.66186 | 2.21652 | 1.05236 |  |  | 17.18 | 0.72126 | 0.71896
| 17.22 | 1227.06769 | 281.47479 | [7 empty] | 17.2 | 1.63258 | 2.25689 | 1.02215 |  |  | 17.2 | 0.69197 | 0.72399
| 17.24 | 1236.23769 | 285.63479 | [7 empty] | 17.22 | 1.64126 | 2.21414 | 1.03927 |  |  | 17.22 | 0.70065 | 0.7265
| 17.26 | 1216.23769 | 318.97479 | [7 empty] | 17.24 | 1.66403 | 2.17376 | 1.05236 |  |  | 17.24 | 0.72343 | 0.70891
| 17.28 | 1185.39769 | 344.80479 | [7 empty] | 17.26 | 1.63258 | 2.16426 | 1.03927 |  |  | 17.26 | 0.69197 | 0.68188
| 17.3 | 1214.56769 | 343.13479 | [7 empty] | 17.28 | 1.638 | 2.17614 | 1.04632 |  |  | 17.28 | 0.6974 | 0.68565
| 17.32 | 1223.73769 | 330.63479 | [7 empty] | 17.3 | 1.62065 | 2.25452 | 1.06746 |  |  | 17.3 | 0.68004 | 0.68314
| 17.34 | 1240.39769 | 344.80479 | [7 empty] | 17.32 | 1.61848 | 2.21889 | 1.06041 |  |  | 17.32 | 0.67787 | 0.69885
| 17.36 | 1229.56769 | 375.63479 | [7 empty] | 17.34 | 1.63583 | 2.16664 | 1.04329 |  |  | 17.34 | 0.69523 | 0.72211
| 17.38 | 1212.06769 | 296.47479 | [7 empty] | 17.36 | 1.63583 | 2.18326 | 1.06041 |  |  | 17.36 | 0.69523 | 0.70765
| 17.4 | 1245.39769 | 337.30479 | [7 empty] | 17.38 | 1.62173 | 2.22839 | 1.05941 |  |  | 17.38 | 0.68113 | 0.70263
| 17.42 | 1230.39769 | 348.97479 | [7 empty] | 17.4 | 1.65102 | 2.26165 | 1.04027 |  |  | 17.4 | 0.71041 | 0.75856
| 17.44 | 1216.23769 | 322.30479 | [7 empty] | 17.42 | 1.61739 | 2.24264 | 1.02416 |  |  | 17.42 | 0.67679 | 0.75605
| 17.46 | 1227.89769 | 344.80479 | [7 empty] | 17.44 | 1.63041 | 2.20939 | 1.01409 |  |  | 17.44 | 0.68981 | 0.72776
| 17.48 | 1203.73769 | 341.47479 | [7 empty] | 17.46 | 1.61848 | 2.21414 | 1.00704 |  |  | 17.46 | 0.67787 | 0.69697
| 17.5 | 1206.23769 | 329.80479 | [7 empty] | 17.48 | 1.5957 | 2.22127 | 1.01208 |  |  | 17.48 | 0.6551 | 0.7196
| 17.52 | 1235.39769 | 293.97479 | [7 empty] | 17.5 | 1.63692 | 2.21177 | 1.04027 |  |  | 17.5 | 0.69631 | 0.73719
| 17.54 | 1229.56769 | 329.80479 | [7 empty] | 17.52 | 1.638 | 2.20226 | 1.06948 |  |  | 17.52 | 0.6974 | 0.75731
| 17.56 | 1220.39769 | 329.80479 | [7 empty] | 17.54 | 1.59353 | 2.19039 | 1.08358 |  |  | 17.54 | 0.65293 | 0.7397
| 17.58 | 1233.73769 | 317.30479 | [7 empty] | 17.56 | 1.59787 | 2.26402 | 1.07854 |  |  | 17.56 | 0.65727 | 0.74222
| 17.6 | 1247.06769 | 323.13479 | [7 empty] | 17.58 | 1.61089 | 2.24027 | 1.08257 |  |  | 17.58 | 0.67028 | 0.77051
| 17.62 | 1212.06769 | 321.47479 | [7 empty] | 17.6 | 1.63041 | 2.24502 | 1.07048 |  |  | 17.6 | 0.68981 | 0.74411
| 17.64 | 1227.06769 | 314.80479 | [7 empty] | 17.62 | 1.65969 | 2.18801 | 1.06344 |  |  | 17.62 | 0.71909 | 0.72148
| 17.66 | 1195.39769 | 349.80479 | [7 empty] | 17.64 | 1.61631 | 2.21177 | 1.08861 |  |  | 17.64 | 0.67571 | 0.74913
| 17.68 | 1209.56769 | 358.13479 | [7 empty] | 17.66 | 1.61197 | 2.28302 | 1.0866 |  |  | 17.66 | 0.67137 | 0.76674
| 17.7 | 1253.73769 | 327.30479 | [7 empty] | 17.68 | 1.63041 | 2.24502 | 1.09063 |  |  | 17.68 | 0.68981 | 0.73908
| 17.72 | 1248.73769 | 298.13479 | [7 empty] | 17.7 | 1.63475 | 2.23789 | 1.05739 |  |  | 17.7 | 0.69414 | 0.74788
| 17.74 | 1230.39769 | 283.97479 | [7 empty] | 17.72 | 1.6521 | 2.22602 | 1.10573 |  |  | 17.72 | 0.7115 | 0.74473
| 17.76 | 1252.89769 | 327.30479 | [7 empty] | 17.74 | 1.63041 | 2.19514 | 1.08861 |  |  | 17.74 | 0.68981 | 0.74662
| 17.78 | 1250.39769 | 341.47479 | [7 empty] | 17.76 | 1.62499 | 2.22839 | 1.1148 |  |  | 17.76 | 0.68438 | 0.75605
| 17.8 | 1264.56769 | 306.47479 | [7 empty] | 17.78 | 1.64234 | 2.22127 | 1.10472 |  |  | 17.78 | 0.70174 | 0.77051
| 17.82 | 1275.39769 | 302.30479 | [7 empty] | 17.8 | 1.63692 | 2.24264 | 1.10674 |  |  | 17.8 | 0.69631 | 0.76297
| 17.84 | 1224.56769 | 313.13479 | [7 empty] | 17.82 | 1.61523 | 2.22127 | 1.11278 |  |  | 17.82 | 0.67462 | 0.72588
| 17.86 | 1216.23769 | 336.47479 | [7 empty] | 17.84 | 1.64776 | 2.19989 | 1.13695 |  |  | 17.84 | 0.70716 | 0.73028
| 17.88 | 1242.06769 | 340.63479 | [7 empty] | 17.86 | 1.6239 | 2.19514 | 1.1299 |  |  | 17.86 | 0.6833 | 0.76359
| 17.9 | 1237.06769 | 342.30479 | [7 empty] | 17.88 | 1.64343 | 2.23552 | 1.14199 |  |  | 17.88 | 0.70282 | 0.77302
| 17.92 | 1282.89769 | 303.97479 | [7 empty] | 17.9 | 1.64343 | 2.25927 | 1.09465 |  |  | 17.9 | 0.70282 | 0.7881
| 17.94 | 1300.39769 | 334.80479 | [7 empty] | 17.92 | 1.57727 | 2.24739 | 1.10573 |  |  | 17.92 | 0.63666 | 0.76799
| 17.96 | 1299.56769 | 325.63479 | [7 empty] | 17.94 | 1.58811 | 2.21652 | 1.10674 |  |  | 17.94 | 0.64751 | 0.79627
| 17.98 | 1294.56769 | 317.30479 | [7 empty] | 17.96 | 1.64126 | 2.23789 | 1.10674 |  |  | 17.96 | 0.70065 | 0.79816
| 18 | 1315.39769 | 341.47479 | [7 empty] | 17.98 | 1.62499 | 2.25452 | 1.13192 |  |  | 17.98 | 0.68438 | 0.78936
| 18.02 | 1297.06769 | 338.13479 | [7 empty] | 18 | 1.62173 | 2.22127 | 1.11983 |  |  | 18 | 0.68113 | 0.76359
| 18.04 | 1271.23769 | 343.97479 | [7 empty] | 18.02 | 1.6521 | 2.17376 | 1.10976 |  |  | 18.02 | 0.7115 | 0.7925
| 18.06 | 1297.06769 | 326.47479 | [7 empty] | 18.04 | 1.63475 | 2.23552 | 1.11782 |  |  | 18.04 | 0.69414 | 0.81827
| 18.08 | 1339.56769 | 312.30479 | [7 empty] | 18.06 | 1.63149 | 2.19039 | 1.13796 |  |  | 18.06 | 0.69089 | 0.80381
| 18.1 | 1335.39769 | 296.47479 | [7 empty] | 18.08 | 1.60221 | 2.24027 | 1.1158 |  |  | 18.08 | 0.66161 | 0.7925
| 18.12 | 1317.89769 | 295.63479 | [7 empty] | 18.1 | 1.61089 | 2.2759 | 1.1158 |  |  | 18.1 | 0.67028 | 0.79502
| 18.14 | 1332.06769 | 313.13479 | [7 empty] | 18.12 | 1.64451 | 2.25927 | 1.11077 |  |  | 18.12 | 0.7039 | 0.81011
| 18.16 | 1326.23769 | 324.80479 | [7 empty] | 18.14 | 1.64993 | 2.21414 | 1.08156 |  |  | 18.14 | 0.70933 | 0.82582
| 18.18 | 1357.89769 | 340.63479 | [7 empty] | 18.16 | 1.6662 | 2.23552 | 1.07048 |  |  | 18.16 | 0.7256 | 0.75416
| 18.2 | 1364.56769 | 391.47479 | [7 empty] | 18.18 | 1.67922 | 2.2854 | 1.10875 |  |  | 18.18 | 0.73861 | 0.76045
| 18.22 | 1376.23769 | 368.13479 | [7 empty] | 18.2 | 1.69115 | 2.19276 | 1.15105 |  |  | 18.2 | 0.75054 | 0.80696
| 18.24 | 1416.23769 | 368.13479 | [7 empty] | 18.22 | 1.69982 | 2.23314 | 1.1581 |  |  | 18.22 | 0.75922 | 0.79942
| 18.26 | 1388.73769 | 347.30479 | [7 empty] | 18.24 | 1.69549 | 2.17614 | 1.14501 |  |  | 18.24 | 0.75488 | 0.79502
| 18.28 | 1422.89769 | 373.13479 | [7 empty] | 18.26 | 1.65752 | 2.21652 | 1.12386 |  |  | 18.26 | 0.71692 | 0.78873
| 18.3 | 1417.06769 | 373.13479 | [7 empty] | 18.28 | 1.7226 | 2.19514 | 1.09868 |  |  | 18.28 | 0.782 | 0.80193
| 18.32 | 1447.89769 | 383.97479 | [7 empty] | 18.3 | 1.73236 | 2.25452 | 1.11177 |  |  | 18.3 | 0.79176 | 0.84718
| 18.34 | 1456.23769 | 388.13479 | [7 empty] | 18.32 | 1.67054 | 2.27827 | 1.09063 |  |  | 18.32 | 0.72993 | 0.81513
| 18.36 | 1516.23769 | 355.63479 | [7 empty] | 18.34 | 1.67705 | 2.24739 | 1.14803 |  |  | 18.34 | 0.73644 | 0.77616
| 18.38 | 1592.06769 | 351.47479 | [7 empty] | 18.36 | 1.65969 | 2.25452 | 1.18428 |  |  | 18.36 | 0.71909 | 0.79816
| 18.4 | 1575.39769 | 373.97479 | [7 empty] | 18.38 | 1.6803 | 2.20464 | 1.17824 |  |  | 18.38 | 0.7397 | 0.82582
| 18.42 | 1637.06769 | 375.63479 | [7 empty] | 18.4 | 1.68898 | 2.22839 | 1.14702 |  |  | 18.4 | 0.74837 | 0.81576
| 18.44 | 1727.89769 | 378.13479 | [7 empty] | 18.42 | 1.70742 | 2.21414 | 1.14803 |  |  | 18.42 | 0.76681 | 0.81513
| 18.46 | 1781.23769 | 386.47479 | [7 empty] | 18.44 | 1.73236 | 2.23552 | 1.16615 |  |  | 18.44 | 0.79176 | 0.82204
| 18.48 | 1906.23769 | 433.97479 | [7 empty] | 18.46 | 1.74863 | 2.27352 | 1.13796 |  |  | 18.46 | 0.80803 | 0.79753
| 18.5 | 1982.06769 | 414.80479 | [7 empty] | 18.48 | 1.74104 | 2.24977 | 1.16213 |  |  | 18.48 | 0.80043 | 0.78936
| 18.52 | 2153.73769 | 370.63479 | [7 empty] | 18.5 | 1.73453 | 2.26402 | 1.17018 |  |  | 18.5 | 0.79393 | 0.81073
| 18.54 | 2375.39769 | 438.97479 | [7 empty] | 18.52 | 1.75297 | 2.23552 | 1.16011 |  |  | 18.52 | 0.81237 | 0.81953
| 18.56 | 2521.23769 | 469.80479 | [7 empty] | 18.54 | 1.74212 | 2.3139 | 1.15206 |  |  | 18.54 | 0.80152 | 0.82644
| 18.58 | 2727.06769 | 473.97479 | [7 empty] | 18.56 | 1.80069 | 2.2854 | 1.1863 |  |  | 18.56 | 0.86009 | 0.82267
| 18.6 | 2895.39769 | 488.13479 | [7 empty] | 18.58 | 1.78659 | 2.26877 | 1.19435 |  |  | 18.58 | 0.84599 | 0.81701
| 18.62 | 3157.06769 | 522.30479 | [7 empty] | 18.6 | 1.76273 | 2.25927 | 1.18529 |  |  | 18.6 | 0.82213 | 0.79753
| 18.64 | 3412.89769 | 497.30479 | [7 empty] | 18.62 | 1.75188 | 2.29252 | 1.17925 |  |  | 18.62 | 0.81128 | 0.82393
| 18.66 | 3472.06769 | 473.13479 | [7 empty] | 18.64 | 1.73128 | 2.27115 | 1.16515 |  |  | 18.64 | 0.79067 | 0.85159
| 18.68 | 3568.73769 | 506.47479 | [7 empty] | 18.66 | 1.75622 | 2.23314 | 1.21248 |  |  | 18.66 | 0.81562 | 0.86667
| 18.7 | 3502.89769 | 537.30479 | [7 empty] | 18.68 | 1.73128 | 2.21652 | 1.19536 |  |  | 18.68 | 0.79067 | 0.83147
| 18.72 | 3429.56769 | 611.47479 | [7 empty] | 18.7 | 1.77141 | 2.24977 | 1.17925 |  |  | 18.7 | 0.8308 | 0.82142
| 18.74 | 3417.89769 | 676.47479 | [7 empty] | 18.72 | 1.74104 | 2.23789 | 1.20442 |  |  | 18.72 | 0.80043 | 0.83085
| 18.76 | 3257.06769 | 692.30479 | [7 empty] | 18.74 | 1.71175 | 2.27827 | 1.21449 |  |  | 18.74 | 0.77115 | 0.83902
| 18.78 | 3107.06769 | 699.80479 | [7 empty] | 18.76 | 1.74538 | 2.24264 | 1.19334 |  |  | 18.76 | 0.80477 | 0.8673
| 18.8 | 2943.73769 | 766.47479 | [7 empty] | 18.78 | 1.78008 | 2.27352 | 1.21651 |  |  | 18.78 | 0.83948 | 0.83776
| 18.82 | 2867.06769 | 777.30479 | [7 empty] | 18.8 | 1.77249 | 2.35428 | 1.22456 |  |  | 18.8 | 0.83189 | 0.84153
| 18.84 | 2709.56769 | 877.30479 | [7 empty] | 18.82 | 1.76056 | 2.36141 | 1.19234 |  |  | 18.82 | 0.81996 | 0.84907
| 18.86 | 2489.56769 | 1010.63479 | [7 empty] | 18.84 | 1.78117 | 2.29728 | 1.18025 |  |  | 18.84 | 0.84056 | 0.84844
| 18.88 | 2248.73769 | 1140.63479 | [7 empty] | 18.86 | 1.76056 | 2.29965 | 1.19838 |  |  | 18.86 | 0.81996 | 0.86038
| 18.9 | 2087.06769 | 1240.63479 | [7 empty] | 18.88 | 1.78334 | 2.34716 | 1.20241 |  |  | 18.88 | 0.84273 | 0.84656
| 18.92 | 1962.06769 | 1432.30479 | [7 empty] | 18.9 | 1.779 | 2.31628 | 1.21651 |  |  | 18.9 | 0.8384 | 0.86604
| 18.94 | 1776.23769 | 1657.30479 | [7 empty] | 18.92 | 1.79635 | 2.34953 | 1.23363 |  |  | 18.92 | 0.85575 | 0.85159
| 18.96 | 1714.56769 | 1767.30479 | [7 empty] | 18.94 | 1.77683 | 2.34003 | 1.28398 |  |  | 18.94 | 0.83623 | 0.86541
| 18.98 | 1602.06769 | 2016.47479 | [7 empty] | 18.96 | 1.82238 | 2.34716 | 1.23161 |  |  | 18.96 | 0.88178 | 0.87861
| 19 | 1577.89769 | 2258.13479 | [7 empty] | 18.98 | 1.81696 | 2.33053 | 1.25175 |  |  | 18.98 | 0.87636 | 0.89244
| 19.02 | 1506.23769 | 2298.97479 | [7 empty] | 19 | 1.79527 | 2.37091 | 1.24571 |  |  | 19 | 0.85466 | 0.8981
| 19.04 | 1455.39769 | 2426.47479 | [7 empty] | 19.02 | 1.78768 | 2.34716 | 1.22154 |  |  | 19.02 | 0.84707 | 0.91129
| 19.06 | 1438.73769 | 2546.47479 | [7 empty] | 19.04 | 1.78225 | 2.34003 | 1.25075 |  |  | 19.04 | 0.84165 | 0.8717
| 19.08 | 1383.73769 | 2638.13479 | [7 empty] | 19.06 | 1.80069 | 2.31628 | 1.24571 |  |  | 19.06 | 0.86009 | 0.88427
| 19.1 | 1370.39769 | 2679.80479 | [7 empty] | 19.08 | 1.84516 | 2.33766 | 1.26082 |  |  | 19.08 | 0.90456 | 0.88238
| 19.12 | 1350.39769 | 2613.97479 | [7 empty] | 19.1 | 1.82347 | 2.38754 | 1.25477 |  |  | 19.1 | 0.88286 | 0.87861
| 19.14 | 1361.23769 | 2451.47479 | [7 empty] | 19.12 | 1.81805 | 2.41129 | 1.25175 |  |  | 19.12 | 0.87744 | 0.88427
| 19.16 | 1392.89769 | 2368.97479 | [7 empty] | 19.14 | 1.84408 | 2.36616 | 1.24873 |  |  | 19.14 | 0.90347 | 0.88427
| 19.18 | 1334.56769 | 2218.13479 | [7 empty] | 19.16 | 1.85275 | 2.33766 | 1.19637 |  |  | 19.16 | 0.91215 | 0.8629
| 19.2 | 1300.39769 | 1990.63479 | [7 empty] | 19.18 | 1.85384 | 2.33766 | 1.23564 |  |  | 19.18 | 0.91323 | 0.86353
| 19.22 | 1302.89769 | 1723.13479 | [7 empty] | 19.2 | 1.8495 | 2.38991 | 1.23665 |  |  | 19.2 | 0.90889 | 0.86102
| 19.24 | 1292.89769 | 1482.30479 | [7 empty] | 19.22 | 1.86577 | 2.30203 | 1.25075 |  |  | 19.22 | 0.92516 | 0.85913
| 19.26 | 1311.23769 | 1315.63479 | [7 empty] | 19.24 | 1.86251 | 2.36141 | 1.23967 |  |  | 19.24 | 0.92191 | 0.83462
| 19.28 | 1272.06769 | 1143.97479 | [7 empty] | 19.26 | 1.86577 | 2.36378 | 1.21651 |  |  | 19.26 | 0.92516 | 0.83273
| 19.3 | 1254.56769 | 1000.63479 | [7 empty] | 19.28 | 1.87119 | 2.35903 | 1.24672 |  |  | 19.28 | 0.93059 | 0.85661
| 19.32 | 1260.39769 | 908.97479 | [7 empty] | 19.3 | 1.83757 | 2.38279 | 1.27894 |  |  | 19.3 | 0.89696 | 0.85976
| 19.34 | 1242.89769 | 841.47479 | [7 empty] | 19.32 | 1.84299 | 2.41366 | 1.19435 |  |  | 19.32 | 0.90239 | 0.84279
| 19.36 | 1303.73769 | 691.47479 | [7 empty] | 19.34 | 1.8918 | 2.41604 | 1.1732 |  |  | 19.34 | 0.95119 | 0.85221
| 19.38 | 1272.06769 | 623.97479 | [7 empty] | 19.36 | 1.87553 | 2.44217 | 1.20543 |  |  | 19.36 | 0.93492 | 0.84467
| 19.4 | 1272.89769 | 618.13479 | [7 empty] | 19.38 | 1.88746 | 2.35903 | 1.1732 |  |  | 19.38 | 0.94686 | 0.83713
| 19.42 | 1275.39769 | 548.13479 | [7 empty] | 19.4 | 1.88854 | 2.34003 | 1.1863 |  |  | 19.4 | 0.94794 | 0.82204
| 19.44 | 1247.89769 | 548.97479 | [7 empty] | 19.42 | 1.87444 | 2.33766 | 1.20543 |  |  | 19.42 | 0.93384 | 0.83021
| 19.46 | 1248.73769 | 525.63479 | [7 empty] | 19.44 | 1.85275 | 2.30203 | 1.1722 |  |  | 19.44 | 0.91215 | 0.81199
| 19.48 | 1239.56769 | 502.30479 | [7 empty] | 19.46 | 1.84516 | 2.37566 | 1.18831 |  |  | 19.46 | 0.90456 | 0.82267
| 19.5 | 1271.23769 | 470.63479 | [7 empty] | 19.48 | 1.89397 | 2.42317 | 1.1873 |  |  | 19.48 | 0.95336 | 0.8321
| 19.52 | 1250.39769 | 443.13479 | [7 empty] | 19.5 | 1.86035 | 2.38754 | 1.18327 |  |  | 19.5 | 0.91974 | 0.84216
| 19.54 | 1244.56769 | 464.80479 | [7 empty] | 19.52 | 1.87228 | 2.31153 | 1.19133 |  |  | 19.52 | 0.93167 | 0.81639
| 19.56 | 1257.06769 | 408.13479 | [7 empty] | 19.54 | 1.91674 | 2.36616 | 1.24269 |  |  | 19.54 | 0.97614 | 0.82644
| 19.58 | 1257.06769 | 405.63479 | [7 empty] | 19.56 | 1.8777 | 2.38279 | 1.18428 |  |  | 19.56 | 0.93709 | 0.83524
| 19.6 | 1243.73769 | 433.97479 | [7 empty] | 19.58 | 1.88095 | 2.33053 | 1.17925 |  |  | 19.58 | 0.94035 | 0.79942
| 19.62 | 1242.89769 | 423.13479 | [7 empty] | 19.6 | 1.9059 | 2.36141 | 1.18529 |  |  | 19.6 | 0.96529 | 0.77742
| 19.64 | 1242.06769 | 439.80479 | [7 empty] | 19.62 | 1.90156 | 2.34478 | 1.22356 |  |  | 19.62 | 0.96095 | 0.81701
| 19.66 | 1244.56769 | 436.47479 | [7 empty] | 19.64 | 1.89397 | 2.33053 | 1.19838 |  |  | 19.64 | 0.95336 | 0.82016
| 19.68 | 1282.89769 | 371.47479 | [7 empty] | 19.66 | 1.86794 | 2.25452 | 1.18428 |  |  | 19.66 | 0.92733 | 0.82204
| 19.7 | 1281.23769 | 405.63479 | [7 empty] | 19.68 | 1.89831 | 2.29728 | 1.17421 |  |  | 19.68 | 0.9577 | 0.80822
| 19.72 | 1250.39769 | 419.80479 | [7 empty] | 19.7 | 1.88204 | 2.3044 | 1.16011 |  |  | 19.7 | 0.94143 | 0.78936
| 19.74 | 1257.06769 | 455.63479 | [7 empty] | 19.72 | 1.88312 | 2.28065 | 1.1732 |  |  | 19.72 | 0.94252 | 0.78873
| 19.76 | 1256.23769 | 387.30479 | [7 empty] | 19.74 | 1.87553 | 2.38041 | 1.19334 |  |  | 19.74 | 0.93492 | 0.79188
| 19.78 | 1262.89769 | 402.30479 | [7 empty] | 19.76 | 1.89505 | 2.31865 | 1.14199 |  |  | 19.76 | 0.95445 | 0.77428
| 19.8 | 1227.06769 | 403.97479 | [7 empty] | 19.78 | 1.84841 | 2.30678 | 1.18126 |  |  | 19.78 | 0.90781 | 0.75982
| 19.82 | 1242.06769 | 348.97479 | [7 empty] | 19.8 | 1.8495 | 2.3139 | 1.1863 |  |  | 19.8 | 0.90889 | 0.78307
| 19.84 | 1241.23769 | 383.13479 | [7 empty] | 19.82 | 1.86685 | 2.25215 | 1.19334 |  |  | 19.82 | 0.92625 | 0.79313
| 19.86 | 1305.39769 | 383.13479 | [7 empty] | 19.84 | 1.85926 | 2.16426 | 1.19032 |  |  | 19.84 | 0.91866 | 0.79942
| 19.88 | 1257.89769 | 390.63479 | [7 empty] | 19.86 | 1.81588 | 2.25927 | 1.21449 |  |  | 19.86 | 0.87527 | 0.77553
| 19.9 | 1256.23769 | 373.13479 | [7 empty] | 19.88 | 1.83757 | 2.28065 | 1.16213 |  |  | 19.88 | 0.89696 | 0.78245
| 19.92 | 1233.73769 | 339.80479 | [7 empty] | 19.9 | 1.83648 | 2.24502 | 1.15206 |  |  | 19.9 | 0.89588 | 0.81827
| 19.94 | 1206.23769 | 372.30479 | [7 empty] | 19.92 | 1.86685 | 2.27827 | 1.1722 |  |  | 19.92 | 0.92625 | 0.78622
| 19.96 | 1205.39769 | 369.80479 | [7 empty] | 19.94 | 1.86685 | 2.27115 | 1.1732 |  |  | 19.94 | 0.92625 | 0.77239
| 19.98 | 1239.56769 | 366.47479 | [7 empty] | 19.96 | 1.86685 | 2.26877 | 1.17522 |  |  | 19.96 | 0.92625 | 0.77805
| 20 | 1237.06769 | 396.47479 | [7 empty] | 19.98 | 1.83974 | 2.23552 | 1.13494 |  |  | 19.98 | 0.89913 | 0.79313
| 20.02 | 1254.56769 | 371.47479 | [7 empty] | 20 | 1.81479 | 2.25689 | 1.16213 |  |  | 20 | 0.87419 | 0.78182
| 20.04 | 1259.56769 | 389.80479 | [7 empty] | 20.02 | 1.86035 | 2.26402 | 1.11177 |  |  | 20.02 | 0.91974 | 0.77113
| 20.06 | 1222.06769 | 344.80479 | [7 empty] | 20.04 | 1.8636 | 2.24739 | 1.15911 |  |  | 20.04 | 0.92299 | 0.77051
| 20.08 | 1212.89769 | 348.13479 | [7 empty] | 20.06 | 1.84733 | 2.2854 | 1.1581 |  |  | 20.06 | 0.90673 | 0.74096
| 20.1 | 1255.39769 | 371.47479 | [7 empty] | 20.08 | 1.8636 | 2.19989 | 1.19536 |  |  | 20.08 | 0.92299 | 0.76233
| 20.12 | 1245.39769 | 346.47479 | [7 empty] | 20.1 | 1.86251 | 2.27827 | 1.16817 |  |  | 20.1 | 0.92191 | 0.78936
| 20.14 | 1213.73769 | 363.13479 | [7 empty] | 20.12 | 1.82455 | 2.25689 | 1.13292 |  |  | 20.12 | 0.88395 | 0.78182
| 20.16 | 1249.56769 | 359.80479 | [7 empty] | 20.14 | 1.86251 | 2.26402 | 1.22154 |  |  | 20.14 | 0.92191 | 0.7793
| 20.18 | 1268.73769 | 342.30479 | [7 empty] | 20.16 | 1.85709 | 2.27827 | 1.16716 |  |  | 20.16 | 0.91649 | 0.76736
| 20.2 | 1189.56769 | 345.63479 | [7 empty] | 20.18 | 1.86143 | 2.27352 | 1.16112 |  |  | 20.18 | 0.92082 | 0.76045
| 20.22 | 1232.06769 | 349.80479 | [7 empty] | 20.2 | 1.85384 | 2.34003 | 1.19838 |  |  | 20.2 | 0.91323 | 0.77176
| 20.24 | 1258.73769 | 369.80479 | [7 empty] | 20.22 | 1.83215 | 2.28302 | 1.1863 |  |  | 20.22 | 0.89154 | 0.7529
| 20.26 | 1247.06769 | 375.63479 | [7 empty] | 20.24 | 1.86902 | 2.23314 | 1.19637 |  |  | 20.24 | 0.92842 | 0.78559
| 20.28 | 1220.39769 | 359.80479 | [7 empty] | 20.26 | 1.86902 | 2.27352 | 1.19334 |  |  | 20.26 | 0.92842 | 0.76422
| 20.3 | 1237.06769 | 395.63479 | [7 empty] | 20.28 | 1.85167 | 2.30915 | 1.20543 |  |  | 20.28 | 0.91106 | 0.74411
| 20.32 | 1234.56769 | 396.47479 | [7 empty] | 20.3 | 1.86035 | 2.30203 | 1.18932 |  |  | 20.3 | 0.91974 | 0.77616
| 20.34 | 1258.73769 | 342.30479 | [7 empty] | 20.32 | 1.86577 | 2.25215 | 1.15306 |  |  | 20.32 | 0.92516 | 0.76799
| 20.36 | 1238.73769 | 344.80479 | [7 empty] | 20.34 | 1.86251 | 2.2854 | 1.12386 |  |  | 20.34 | 0.92191 | 0.77742
| 20.38 | 1217.89769 | 375.63479 | [7 empty] | 20.36 | 1.84408 | 2.25927 | 1.10674 |  |  | 20.36 | 0.90347 | 0.77616
| 20.4 | 1252.89769 | 388.13479 | [7 empty] | 20.38 | 1.85167 | 2.19751 | 1.18327 |  |  | 20.38 | 0.91106 | 0.7529
| 20.42 | 1227.06769 | 402.30479 | [7 empty] | 20.4 | 1.87228 | 2.22127 | 1.1732 |  |  | 20.4 | 0.93167 | 0.74913
| 20.44 | 1240.39769 | 390.63479 | [7 empty] | 20.42 | 1.87987 | 2.22602 | 1.12386 |  |  | 20.42 | 0.93926 | 0.78245
| 20.46 | 1252.89769 | 353.13479 | [7 empty] | 20.44 | 1.80178 | 2.25689 | 1.15407 |  |  | 20.44 | 0.86117 | 0.75605
| 20.48 | 1232.06769 | 365.63479 | [7 empty] | 20.46 | 1.81588 | 2.26165 | 1.12688 |  |  | 20.46 | 0.87527 | 0.74034
| 20.5 | 1224.56769 | 368.97479 | [7 empty] | 20.48 | 1.84516 | 2.29252 | 1.14501 |  |  | 20.48 | 0.90456 | 0.72022
| 20.52 | 1236.23769 | 354.80479 | [7 empty] | 20.5 | 1.83974 | 2.30678 | 1.13292 |  |  | 20.5 | 0.89913 | 0.73468
| 20.54 | 1232.89769 | 370.63479 | [7 empty] | 20.52 | 1.84733 | 2.30915 | 1.14702 |  |  | 20.52 | 0.90673 | 0.73531
| 20.56 | 1226.23769 | 392.30479 | [7 empty] | 20.54 | 1.84408 | 2.30915 | 1.1007 |  |  | 20.54 | 0.90347 | 0.74034
| 20.58 | 1214.56769 | 362.30479 | [7 empty] | 20.56 | 1.8354 | 2.28302 | 1.1581 |  |  | 20.56 | 0.89479 | 0.7328
| 20.6 | 1219.56769 | 351.47479 | [7 empty] | 20.58 | 1.88963 | 2.23789 | 1.16213 |  |  | 20.58 | 0.94902 | 0.72714
| 20.62 | 1213.73769 | 381.47479 | [7 empty] | 20.6 | 1.87011 | 2.25215 | 1.15004 |  |  | 20.6 | 0.9295 | 0.75856
| 20.64 | 1250.39769 | 343.13479 | [7 empty] | 20.62 | 1.81479 | 2.34478 | 1.17119 |  |  | 20.62 | 0.87419 | 0.76171
| 20.66 | 1227.89769 | 363.13479 | [7 empty] | 20.64 | 1.83974 | 2.25215 | 1.13896 |  |  | 20.64 | 0.89913 | 0.76862
| 20.68 | 1207.06769 | 372.30479 | [7 empty] | 20.66 | 1.87444 | 2.23789 | 1.1732 |  |  | 20.66 | 0.93384 | 0.74222
| 20.7 | 1236.23769 | 343.97479 | [7 empty] | 20.68 | 1.90264 | 2.27352 | 1.15911 |  |  | 20.68 | 0.96204 | 0.73531
| 20.72 | 1227.89769 | 373.13479 | [7 empty] | 20.7 | 1.86251 | 2.24977 | 1.15105 |  |  | 20.7 | 0.92191 | 0.72902
| 20.74 | 1240.39769 | 353.13479 | [7 empty] | 20.72 | 1.85601 | 2.27827 | 1.1722 |  |  | 20.72 | 0.9154 | 0.72337
| 20.76 | 1236.23769 | 337.30479 | [7 empty] | 20.74 | 1.88854 | 2.25927 | 1.16313 |  |  | 20.74 | 0.94794 | 0.74034
| 20.78 | 1202.06769 | 322.30479 | [7 empty] | 20.76 | 1.86577 | 2.24977 | 1.15407 |  |  | 20.76 | 0.92516 | 0.75667
| 20.8 | 1276.23769 | 358.13479 | [7 empty] | 20.78 | 1.83106 | 2.3139 | 1.15709 |  |  | 20.78 | 0.89046 | 0.72965
| 20.82 | 1273.73769 | 425.63479 | [7 empty] | 20.8 | 1.88854 | 2.29728 | 1.13896 |  |  | 20.8 | 0.94794 | 0.73342
| 20.84 | 1259.56769 | 430.63479 | [7 empty] | 20.82 | 1.90373 | 2.28778 | 1.13292 |  |  | 20.82 | 0.96312 | 0.73342
| 20.86 | 1229.56769 | 367.30479 | [7 empty] | 20.84 | 1.84191 | 2.29728 | 1.16515 |  |  | 20.84 | 0.9013 | 0.70514
| 20.88 | 1255.39769 | 372.30479 | [7 empty] | 20.86 | 1.81479 | 2.25215 | 1.16918 |  |  | 20.86 | 0.87419 | 0.70451
| 20.9 | 1248.73769 | 391.47479 | [7 empty] | 20.88 | 1.88204 | 2.29252 | 1.15206 |  |  | 20.88 | 0.94143 | 0.70828
| 20.92 | 1265.39769 | 396.47479 | [7 empty] | 20.9 | 1.85167 | 2.26402 | 1.14501 |  |  | 20.9 | 0.91106 | 0.72148
| 20.94 | 1273.73769 | 342.30479 | [7 empty] | 20.92 | 1.90048 | 2.2759 | 1.10775 |  |  | 20.92 | 0.95987 | 0.72462
| 20.96 | 1284.56769 | 323.13479 | [7 empty] | 20.94 | 1.91457 | 2.28065 | 1.13393 |  |  | 20.94 | 0.97397 | 0.73593
| 20.98 | 1272.89769 | 352.30479 | [7 empty] | 20.96 | 1.89071 | 2.33766 | 1.15407 |  |  | 20.96 | 0.95011 | 0.71834
| 21 | 1242.06769 | 333.97479 | [7 empty] | 20.98 | 1.83323 | 2.3044 | 1.12386 |  |  | 20.98 | 0.89262 | 0.72273
| 21.02 | 1240.39769 | 331.47479 | [7 empty] | 21 | 1.8213 | 2.2759 | 1.13896 |  |  | 21 | 0.88069 | 0.72085
| 21.04 | 1246.23769 | 377.30479 | [7 empty] | 21.02 | 1.85058 | 2.2949 | 1.16313 |  |  | 21.02 | 0.90998 | 0.71834
| 21.06 | 1261.23769 | 389.80479 | [7 empty] | 21.04 | 1.89722 | 2.34953 | 1.1158 |  |  | 21.04 | 0.95662 | 0.72462
| 21.08 | 1287.06769 | 375.63479 | [7 empty] | 21.06 | 1.89614 | 2.30203 | 1.12688 |  |  | 21.06 | 0.95553 | 0.73091
| 21.1 | 1276.23769 | 368.13479 | [7 empty] | 21.08 | 1.91783 | 2.31628 | 1.09767 |  |  | 21.08 | 0.97722 | 0.71331
| 21.12 | 1224.56769 | 348.97479 | [7 empty] | 21.1 | 1.87987 | 2.31865 | 1.1007 |  |  | 21.1 | 0.93926 | 0.68628
| 21.14 | 1262.06769 | 336.47479 | [7 empty] | 21.12 | 1.81913 | 2.26877 | 1.13494 |  |  | 21.12 | 0.87853 | 0.70074
| 21.16 | 1250.39769 | 328.97479 | [7 empty] | 21.14 | 1.84624 | 2.31153 | 1.12487 |  |  | 21.14 | 0.90564 | 0.69571
| 21.18 | 1243.73769 | 352.30479 | [7 empty] | 21.16 | 1.89288 | 2.31865 | 1.14299 |  |  | 21.16 | 0.95228 | 0.70765
| 21.2 | 1253.73769 | 372.30479 | [7 empty] | 21.18 | 1.86794 | 2.31153 | 1.12487 |  |  | 21.18 | 0.92733 | 0.7064
| 21.22 | 1286.23769 | 363.97479 | [7 empty] | 21.2 | 1.85601 | 2.33053 | 1.14199 |  |  | 21.2 | 0.9154 | 0.6932
| 21.24 | 1236.23769 | 352.30479 | [7 empty] | 21.22 | 1.8636 | 2.33528 | 1.13695 |  |  | 21.22 | 0.92299 | 0.68628
| 21.26 | 1210.39769 | 389.80479 | [7 empty] | 21.24 | 1.85384 | 2.34241 | 1.12587 |  |  | 21.24 | 0.91323 | 0.70514
| 21.28 | 1227.06769 | 371.47479 | [7 empty] | 21.26 | 1.89939 | 2.30915 | 1.15911 |  |  | 21.26 | 0.95879 | 0.71205
| 21.3 | 1244.56769 | 337.30479 | [7 empty] | 21.28 | 1.85275 | 2.31628 | 1.16313 |  |  | 21.28 | 0.91215 | 0.70325
| 21.32 | 1248.73769 | 345.63479 | [7 empty] | 21.3 | 1.88638 | 2.37804 | 1.12084 |  |  | 21.3 | 0.94577 | 0.68817
| 21.34 | 1256.23769 | 403.13479 | [7 empty] | 21.32 | 1.88746 | 2.33528 | 1.09365 |  |  | 21.32 | 0.94686 | 0.67246
| 21.36 | 1238.73769 | 375.63479 | [7 empty] | 21.34 | 1.86035 | 2.31865 | 1.09365 |  |  | 21.34 | 0.91974 | 0.67246
| 21.38 | 1242.06769 | 359.80479 | [7 empty] | 21.36 | 1.8918 | 2.29252 | 1.06746 |  |  | 21.36 | 0.95119 | 0.69697
| 21.4 | 1234.56769 | 378.13479 | [7 empty] | 21.38 | 1.85601 | 2.3044 | 1.0866 |  |  | 21.38 | 0.9154 | 0.67182
| 21.42 | 1254.56769 | 379.80479 | [7 empty] | 21.4 | 1.86143 | 2.3139 | 1.08458 |  |  | 21.4 | 0.92082 | 0.69885
| 21.44 | 1233.73769 | 344.80479 | [7 empty] | 21.42 | 1.93627 | 2.29728 | 1.08559 |  |  | 21.42 | 0.99566 | 0.68943
| 21.46 | 1245.39769 | 344.80479 | [7 empty] | 21.44 | 1.87119 | 2.31628 | 1.11177 |  |  | 21.44 | 0.93059 | 0.68188
| 21.48 | 1240.39769 | 353.97479 | [7 empty] | 21.46 | 1.87011 | 2.35666 | 1.09465 |  |  | 21.46 | 0.9295 | 0.66554
| 21.5 | 1215.39769 | 361.47479 | [7 empty] | 21.48 | 1.82021 | 2.37091 | 1.05639 |  |  | 21.48 | 0.87961 | 0.69194
| 21.52 | 1199.56769 | 328.13479 | [7 empty] | 21.5 | 1.84299 | 2.32103 | 1.12587 |  |  | 21.5 | 0.90239 | 0.70199
| 21.54 | 1230.39769 | 358.97479 | [7 empty] | 21.52 | 1.87444 | 2.33053 | 1.09163 |  |  | 21.52 | 0.93384 | 0.66994
| 21.56 | 1209.56769 | 359.80479 | [7 empty] | 21.54 | 1.8354 | 2.30203 | 1.13594 |  |  | 21.54 | 0.89479 | 0.65925
| 21.58 | 1221.23769 | 354.80479 | [7 empty] | 21.56 | 1.9059 | 2.31153 | 1.10875 |  |  | 21.56 | 0.96529 | 0.68943
| 21.6 | 1260.39769 | 375.63479 | [7 empty] | 21.58 | 1.91783 | 2.32103 | 1.12889 |  |  | 21.58 | 0.97722 | 0.65988
| 21.62 | 1222.06769 | 379.80479 | [7 empty] | 21.6 | 1.87011 | 2.23552 | 1.10875 |  |  | 21.6 | 0.9295 | 0.65737
| 21.64 | 1196.23769 | 361.47479 | [7 empty] | 21.62 | 1.93193 | 2.28302 | 1.09667 |  |  | 21.62 | 0.99132 | 0.67371
| 21.66 | 1223.73769 | 339.80479 | [7 empty] | 21.64 | 1.89505 | 2.34478 | 1.1007 |  |  | 21.64 | 0.95445 | 0.66805
| 21.68 | 1215.39769 | 380.63479 | [7 empty] | 21.66 | 1.88529 | 2.38754 | 1.11177 |  |  | 21.66 | 0.94469 | 0.69382
| 21.7 | 1261.23769 | 366.47479 | [7 empty] | 21.68 | 1.90156 | 2.33053 | 1.1148 |  |  | 21.68 | 0.96095 | 0.68691
| 21.72 | 1207.06769 | 376.47479 | [7 empty] | 21.7 | 1.88421 | 2.2759 | 1.09667 |  |  | 21.7 | 0.9436 | 0.65988
| 21.74 | 1241.23769 | 334.80479 | [7 empty] | 21.72 | 1.85818 | 2.31865 | 1.06142 |  |  | 21.72 | 0.91757 | 0.63411
| 21.76 | 1266.23769 | 303.13479 | [7 empty] | 21.74 | 1.84191 | 2.35903 | 1.05639 |  |  | 21.74 | 0.9013 | 0.64983
| 21.78 | 1275.39769 | 368.97479 | [7 empty] | 21.76 | 1.85601 | 2.31865 | 1.10372 |  |  | 21.76 | 0.9154 | 0.67936
| 21.8 | 1234.56769 | 373.97479 | [7 empty] | 21.78 | 1.89288 | 2.34241 | 1.05739 |  |  | 21.78 | 0.95228 | 0.69948
| 21.82 | 1207.89769 | 362.30479 | [7 empty] | 21.8 | 1.87228 | 2.33766 | 1.06847 |  |  | 21.8 | 0.93167 | 0.6712
| 21.84 | 1212.06769 | 357.30479 | [7 empty] | 21.82 | 1.86685 | 2.36378 | 1.06545 |  |  | 21.82 | 0.92625 | 0.66177
| 21.86 | 1192.06769 | 362.30479 | [7 empty] | 21.84 | 1.87661 | 2.34716 | 1.04833 |  |  | 21.84 | 0.93601 | 0.61651
| 21.88 | 1227.06769 | 368.13479 | [7 empty] | 21.86 | 1.86685 | 2.29252 | 1.0584 |  |  | 21.86 | 0.92625 | 0.65108
| 21.9 | 1238.73769 | 324.80479 | [7 empty] | 21.88 | 1.92108 | 2.29015 | 1.09163 |  |  | 21.88 | 0.98048 | 0.64291
| 21.92 | 1195.39769 | 359.80479 | [7 empty] | 21.9 | 1.92325 | 2.38516 | 1.08962 |  |  | 21.9 | 0.98265 | 0.6668
| 21.94 | 1205.39769 | 330.63479 | [7 empty] | 21.92 | 1.93735 | 2.36616 | 1.05034 |  |  | 21.92 | 0.99675 | 0.64731
| 21.96 | 1227.89769 | 323.13479 | [7 empty] | 21.94 | 1.90481 | 2.2759 | 1.06847 |  |  | 21.94 | 0.96421 | 0.66617
| 21.98 | 1194.56769 | 340.63479 | [7 empty] | 21.96 | 1.90156 | 2.32815 | 1.10775 |  |  | 21.96 | 0.96095 | 0.6536
| 22 | 1221.23769 | 384.80479 | [7 empty] | 21.98 | 1.91132 | 2.34716 | 1.09969 |  |  | 21.98 | 0.97072 | 0.61903
| 22.02 | 1191.23769 | 352.30479 | [7 empty] | 22 | 1.87987 | 2.34241 | 1.07149 |  |  | 22 | 0.93926 | 0.62783
| 22.04 | 1209.56769 | 349.80479 | [7 empty] | 22.02 | 1.86577 | 2.37804 | 1.0866 |  |  | 22.02 | 0.92516 | 0.62846
| 22.06 | 1207.06769 | 337.30479 | [7 empty] | 22.04 | 1.88204 | 2.31153 | 1.11278 |  |  | 22.04 | 0.94143 | 0.61589
| 22.08 | 1195.39769 | 320.63479 | [7 empty] | 22.06 | 1.86902 | 2.37091 | 1.06041 |  |  | 22.06 | 0.92842 | 0.6096
| 22.1 | 1176.23769 | 278.97479 | [7 empty] | 22.08 | 1.85167 | 2.31865 | 1.06243 |  |  | 22.08 | 0.91106 | 0.64291
| 22.12 | 1167.89769 | 293.13479 | [7 empty] | 22.1 | 1.85384 | 2.34003 | 1.05739 |  |  | 22.1 | 0.91323 | 0.67057
| 22.14 | 1256.23769 | 337.30479 | [7 empty] | 22.12 | 1.86794 | 2.36141 | 1.08559 |  |  | 22.12 | 0.92733 | 0.62971
| 22.16 | 1218.73769 | 351.47479 | [7 empty] | 22.14 | 1.87119 | 2.33528 | 1.06444 |  |  | 22.14 | 0.93059 | 0.636
| 22.18 | 1185.39769 | 381.47479 | [7 empty] | 22.16 | 1.87661 | 2.29015 | 1.02215 |  |  | 22.16 | 0.93601 | 0.61714
| 22.2 | 1202.89769 | 375.63479 | [7 empty] | 22.18 | 1.88204 | 2.26402 | 1.07753 |  |  | 22.18 | 0.94143 | 0.64103
| 22.22 | 1176.23769 | 341.47479 | [7 empty] | 22.2 | 1.90048 | 2.33528 | 1.12587 |  |  | 22.2 | 0.95987 | 0.6448
| 22.24 | 1183.73769 | 319.80479 | [7 empty] | 22.22 | 1.83757 | 2.34953 | 1.08458 |  |  | 22.22 | 0.89696 | 0.64668
| 22.26 | 1216.23769 | 316.47479 | [7 empty] | 22.24 | 1.87336 | 2.31865 | 1.05739 |  |  | 22.24 | 0.93276 | 0.63097
| 22.28 | 1217.89769 | 345.63479 | [7 empty] | 22.26 | 1.88854 | 2.36853 | 1.04732 |  |  | 22.26 | 0.94794 | 0.66805
| 22.3 | 1242.06769 | 347.30479 | [7 empty] | 22.28 | 1.88854 | 2.40416 | 1.04229 |  |  | 22.28 | 0.94794 | 0.67936
| 22.32 | 1256.23769 | 376.47479 | [7 empty] | 22.3 | 1.87119 | 2.32815 | 1.06344 |  |  | 22.3 | 0.93059 | 0.65045
| 22.34 | 1230.39769 | 367.30479 | [7 empty] | 22.32 | 1.82347 | 2.37091 | 1.06041 |  |  | 22.32 | 0.88286 | 0.61966
| 22.36 | 1253.73769 | 323.97479 | [7 empty] | 22.34 | 1.86902 | 2.34478 | 1.02215 |  |  | 22.34 | 0.92842 | 0.64605
| 22.38 | 1215.39769 | 349.80479 | [7 empty] | 22.36 | 1.87987 | 2.31628 | 1.04027 |  |  | 22.36 | 0.93926 | 0.6184
| 22.4 | 1174.56769 | 368.97479 | [7 empty] | 22.38 | 1.83974 | 2.39466 | 1.05135 |  |  | 22.38 | 0.89913 | 0.6052
| 22.42 | 1248.73769 | 348.13479 | [7 empty] | 22.4 | 1.8495 | 2.42079 | 1.07552 |  |  | 22.4 | 0.90889 | 0.60834
| 22.44 | 1248.73769 | 348.97479 | [7 empty] | 22.42 | 1.89722 | 2.37091 | 1.05236 |  |  | 22.42 | 0.95662 | 0.62154
| 22.46 | 1191.23769 | 300.63479 | [7 empty] | 22.44 | 1.88854 | 2.39941 | 1.05337 |  |  | 22.44 | 0.94794 | 0.6008
| 22.48 | 1246.23769 | 361.47479 | [7 empty] | 22.46 | 1.90807 | 2.34478 | 1.06243 |  |  | 22.46 | 0.96746 | 0.61023
| 22.5 | 1221.23769 | 348.13479 | [7 empty] | 22.48 | 1.91241 | 2.39229 | 1.07149 |  |  | 22.48 | 0.9718 | 0.60646
| 22.52 | 1244.56769 | 316.47479 | [7 empty] | 22.5 | 1.86902 | 2.36141 | 1.09566 |  |  | 22.5 | 0.92842 | 0.62531
| 22.54 | 1226.23769 | 338.13479 | [7 empty] | 22.52 | 1.90481 | 2.35428 | 1.06746 |  |  | 22.52 | 0.96421 | 0.64794
| 22.56 | 1212.06769 | 304.80479 | [7 empty] | 22.54 | 1.93627 | 2.36616 | 1.06444 |  |  | 22.54 | 0.99566 | 0.63348
| 22.58 | 1212.89769 | 294.80479 | [7 empty] | 22.56 | 1.89071 | 2.40416 | 1.06243 |  |  | 22.56 | 0.95011 | 0.63726
| 22.6 | 1164.56769 | 308.97479 | [7 empty] | 22.58 | 1.82564 | 2.32103 | 1.05941 |  |  | 22.58 | 0.88503 | 0.6096
| 22.62 | 1188.73769 | 316.47479 | [7 empty] | 22.6 | 1.82889 | 2.31628 | 1.06041 |  |  | 22.6 | 0.88829 | 0.61337
| 22.64 | 1199.56769 | 307.30479 | [7 empty] | 22.62 | 1.87987 | 2.26165 | 1.07552 |  |  | 22.62 | 0.93926 | 0.61211
| 22.66 | 1216.23769 | 339.80479 | [7 empty] | 22.64 | 1.87987 | 2.33766 | 1.06041 |  |  | 22.64 | 0.93926 | 0.6096
| 22.68 | 1201.23769 | 363.97479 | [7 empty] | 22.66 | 1.8918 | 2.35666 | 1.07048 |  |  | 22.66 | 0.95119 | 0.6184
| 22.7 | 1216.23769 | 330.63479 | [7 empty] | 22.68 | 1.89939 | 2.36141 | 1.0292 |  |  | 22.68 | 0.95879 | 0.62217
| 22.72 | 1212.06769 | 340.63479 | [7 empty] | 22.7 | 1.88746 | 2.37804 | 1.07351 |  |  | 22.7 | 0.94686 | 0.6096
| 22.74 | 1200.39769 | 326.47479 | [7 empty] | 22.72 | 1.87878 | 2.33053 | 1.07048 |  |  | 22.72 | 0.93818 | 0.6008
| 22.76 | 1213.73769 | 348.97479 | [7 empty] | 22.74 | 1.88854 | 2.31865 | 1.06142 |  |  | 22.74 | 0.94794 | 0.63097
| 22.78 | 1162.06769 | 344.80479 | [7 empty] | 22.76 | 1.87987 | 2.31628 | 1.06444 |  |  | 22.76 | 0.93926 | 0.59326
| 22.8 | 1232.06769 | 290.63479 | [7 empty] | 22.78 | 1.87336 | 2.38279 | 1.04531 |  |  | 22.78 | 0.93276 | 0.60143
| 22.82 | 1217.89769 | 289.80479 | [7 empty] | 22.8 | 1.85818 | 2.32815 | 1.04229 |  |  | 22.8 | 0.91757 | 0.61903
| 22.84 | 1175.39769 | 317.30479 | [7 empty] | 22.82 | 1.86035 | 2.34478 | 1.03423 |  |  | 22.82 | 0.91974 | 0.60143
| 22.86 | 1216.23769 | 329.80479 | [7 empty] | 22.84 | 1.86143 | 2.38516 | 1.01711 |  |  | 22.84 | 0.92082 | 0.59451
| 22.88 | 1201.23769 | 323.97479 | [7 empty] | 22.86 | 1.89722 | 2.34716 | 1.03927 |  |  | 22.86 | 0.95662 | 0.61526
| 22.9 | 1261.23769 | 335.63479 | [7 empty] | 22.88 | 1.87661 | 2.32103 | 1.06344 |  |  | 22.88 | 0.93601 | 0.61589
| 22.92 | 1224.56769 | 327.30479 | [7 empty] | 22.9 | 1.83865 | 2.35666 | 1.07955 |  |  | 22.9 | 0.89805 | 0.61086
| 22.94 | 1237.06769 | 307.30479 | [7 empty] | 22.92 | 1.8495 | 2.34716 | 1.03725 |  |  | 22.92 | 0.90889 | 0.58886
| 22.96 | 1247.06769 | 326.47479 | [7 empty] | 22.94 | 1.83974 | 2.32578 | 1.04531 |  |  | 22.94 | 0.89913 | 0.56937
| 22.98 | 1206.23769 | 332.30479 | [7 empty] | 22.96 | 1.87119 | 2.32815 | 1.06344 |  |  | 22.96 | 0.93059 | 0.57503
| 23 | 1239.56769 | 311.47479 | [7 empty] | 22.98 | 1.88529 | 2.36616 | 1.05034 |  |  | 22.98 | 0.94469 | 0.59263
| 23.02 | 1272.89769 | 287.30479 | [7 empty] | 23 | 1.82672 | 2.36378 | 1.03524 |  |  | 23 | 0.88612 | 0.58446
| 23.04 | 1270.39769 | 291.47479 | [7 empty] | 23.02 | 1.81805 | 2.39941 | 1.03625 |  |  | 23.02 | 0.87744 | 0.57629
| 23.06 | 1278.73769 | 270.63479 | [7 empty] | 23.04 | 1.86468 | 2.36616 | 1.02819 |  |  | 23.04 | 0.92408 | 0.58634
| 23.08 | 1243.73769 | 304.80479 | [7 empty] | 23.06 | 1.9406 | 2.3044 | 1.03222 |  |  | 23.06 | 1 | 0.56749
| 23.1 | 1212.06769 | 349.80479 | [7 empty] | 23.08 | 1.88204 | 2.33053 | 1.04732 |  |  | 23.08 | 0.94143 | 0.58194
| 23.12 | 1247.89769 | 342.30479 | [7 empty] | 23.1 | 1.88312 | 2.33291 | 1.0161 |  |  | 23.1 | 0.94252 | 0.59954
| 23.14 | 1297.06769 | 308.13479 | [7 empty] | 23.12 | 1.8636 | 2.37566 | 1.00704 |  |  | 23.12 | 0.92299 | 0.5832
| 23.16 | 1297.89769 | 367.30479 | [7 empty] | 23.14 | 1.84516 | 2.36378 | 1.01812 |  |  | 23.14 | 0.90456 | 0.57063
| 23.18 | 1249.56769 | 384.80479 | [7 empty] | 23.16 | 1.81045 | 2.34003 | 1.01812 |  |  | 23.16 | 0.86985 | 0.56812
| 23.2 | 1256.23769 | 345.63479 | [7 empty] | 23.18 | 1.87336 | 2.38991 | 1.05437 |  |  | 23.18 | 0.93276 | 0.59766
| 23.22 | 1281.23769 | 328.13479 | [7 empty] | 23.2 | 1.83106 | 2.39229 | 1.03524 |  |  | 23.2 | 0.89046 | 0.60206
| 23.24 | 1252.06769 | 288.97479 | [7 empty] | 23.22 | 1.82998 | 2.42317 | 1.01711 |  |  | 23.22 | 0.88937 | 0.56812
| 23.26 | 1242.06769 | 308.13479 | [7 empty] | 23.24 | 1.84733 | 2.40416 | 1.01107 |  |  | 23.24 | 0.90673 | 0.58132
| 23.28 | 1225.39769 | 299.80479 | [7 empty] | 23.26 | 1.86035 | 2.32578 | 0.98186 |  |  | 23.26 | 0.91974 | 0.57566
| 23.3 | 1282.06769 | 293.13479 | [7 empty] | 23.28 | 1.83865 | 2.36378 | 1.02618 |  |  | 23.28 | 0.89805 | 0.56686
| 23.32 | 1265.39769 | 329.80479 | [7 empty] | 23.3 | 1.90156 | 2.38279 | 0.99999 |  |  | 23.3 | 0.96095 | 0.52349
| 23.34 | 1217.06769 | 361.47479 | [7 empty] | 23.32 | 1.90264 | 2.36141 | 0.99496 |  |  | 23.32 | 0.96204 | 0.54297
| 23.36 | 1230.39769 | 302.30479 | [7 empty] | 23.34 | 1.89505 | 2.32815 | 1.02215 |  |  | 23.34 | 0.95445 | 0.57314
| 23.38 | 1278.73769 | 284.80479 | [7 empty] | 23.36 | 1.88312 | 2.34953 | 1.02013 |  |  | 23.36 | 0.94252 | 0.548
| 23.4 | 1241.23769 | 310.63479 | [7 empty] | 23.38 | 1.85926 | 2.46117 | 1.0302 |  |  | 23.38 | 0.91866 | 0.57692
| 23.42 | 1222.06769 | 287.30479 | [7 empty] | 23.4 | 1.86685 | 2.37566 | 1.03121 |  |  | 23.4 | 0.92625 | 0.57692
| 23.44 | 1221.23769 | 348.97479 | [7 empty] | 23.42 | 1.88095 | 2.31865 | 0.97884 |  |  | 23.42 | 0.94035 | 0.58194
| 23.46 | 1250.39769 | 352.30479 | [7 empty] | 23.44 | 1.86902 | 2.34241 | 1.02315 |  |  | 23.44 | 0.92842 | 0.5656
| 23.48 | 1277.06769 | 328.13479 | [7 empty] | 23.46 | 1.88204 | 2.38991 | 1.0292 |  |  | 23.46 | 0.94143 | 0.54612
| 23.5 | 1272.89769 | 347.30479 | [7 empty] | 23.48 | 1.86685 | 2.39704 | 0.97482 |  |  | 23.48 | 0.92625 | 0.55115
| 23.52 | 1276.23769 | 350.63479 | [7 empty] | 23.5 | 1.86251 | 2.3139 | 1.02618 |  |  | 23.5 | 0.92191 | 0.55743
| 23.54 | 1242.89769 | 338.13479 | [7 empty] | 23.52 | 1.91349 | 2.36378 | 1.02416 |  |  | 23.52 | 0.97289 | 0.54549
| 23.56 | 1192.89769 | 334.80479 | [7 empty] | 23.54 | 1.89288 | 2.38516 | 0.99596 |  |  | 23.54 | 0.95228 | 0.54612
| 23.58 | 1267.06769 | 326.47479 | [7 empty] | 23.56 | 1.84624 | 2.38991 | 0.99898 |  |  | 23.56 | 0.90564 | 0.55806
| 23.6 | 1248.73769 | 328.97479 | [7 empty] | 23.58 | 1.8636 | 2.32103 | 1.00402 |  |  | 23.58 | 0.92299 | 0.5656
| 23.62 | 1255.39769 | 327.30479 | [7 empty] | 23.6 | 1.85601 | 2.36616 | 1.0302 |  |  | 23.6 | 0.9154 | 0.54737
| 23.64 | 1234.56769 | 296.47479 | [7 empty] | 23.62 | 1.87119 | 2.39229 | 1.03423 |  |  | 23.62 | 0.93059 | 0.56497
| 23.66 | 1294.56769 | 339.80479 | [7 empty] | 23.64 | 1.86685 | 2.38279 | 1.00704 |  |  | 23.64 | 0.92625 | 0.56623
| 23.68 | 1245.39769 | 343.13479 | [7 empty] | 23.66 | 1.89505 | 2.37091 | 0.98992 |  |  | 23.66 | 0.95445 | 0.5524
| 23.7 | 1265.39769 | 353.13479 | [7 empty] | 23.68 | 1.85275 | 2.39704 | 1.00301 |  |  | 23.68 | 0.91215 | 0.55303
| 23.72 | 1207.06769 | 318.13479 | [7 empty] | 23.7 | 1.88529 | 2.44217 | 1.02819 |  |  | 23.7 | 0.94469 | 0.56497
| 23.74 | 1217.89769 | 342.30479 | [7 empty] | 23.72 | 1.87011 | 2.37329 | 0.97884 |  |  | 23.72 | 0.9295 | 0.54172
| 23.76 | 1209.56769 | 353.13479 | [7 empty] | 23.74 | 1.89722 | 2.41604 | 0.94763 |  |  | 23.74 | 0.95662 | 0.56497
| 23.78 | 1188.73769 | 317.30479 | [7 empty] | 23.76 | 1.86251 | 2.36141 | 1.01711 |  |  | 23.76 | 0.92191 | 0.57503
| 23.8 | 1193.73769 | 306.47479 | [7 empty] | 23.78 | 1.85818 | 2.42079 | 1.00301 |  |  | 23.78 | 0.91757 | 0.55492
| 23.82 | 1235.39769 | 321.47479 | [7 empty] | 23.8 | 1.88529 | 2.41604 | 1.01006 |  |  | 23.8 | 0.94469 | 0.54046
| 23.84 | 1229.56769 | 331.47479 | [7 empty] | 23.82 | 1.84624 | 2.4683 | 0.97884 |  |  | 23.82 | 0.90564 | 0.51532
| 23.86 | 1232.89769 | 370.63479 | [7 empty] | 23.84 | 1.85818 | 2.38516 | 0.99193 |  |  | 23.84 | 0.91757 | 0.53858
| 23.88 | 1232.89769 | 343.97479 | [7 empty] | 23.86 | 1.87011 | 2.35903 | 1.00201 |  |  | 23.86 | 0.9295 | 0.55115
| 23.9 | 1223.73769 | 328.97479 | [7 empty] | 23.88 | 1.90698 | 2.38516 | 1.02517 |  |  | 23.88 | 0.96638 | 0.55052
| 23.92 | 1239.56769 | 293.97479 | [7 empty] | 23.9 | 1.93084 | 2.34478 | 1.00201 |  |  | 23.9 | 0.99024 | 0.53292
| 23.94 | 1216.23769 | 286.47479 | [7 empty] | 23.92 | 1.87444 | 2.39229 | 0.98589 |  |  | 23.92 | 0.93384 | 0.55052
| 23.96 | 1243.73769 | 308.13479 | [7 empty] | 23.94 | 1.85384 | 2.36378 | 1.01006 |  |  | 23.94 | 0.91323 | 0.57126
| 23.98 | 1202.89769 | 337.30479 | [7 empty] | 23.96 | 1.85492 | 2.36378 | 1.01912 |  |  | 23.96 | 0.91432 | 0.53103
| 24 | 1242.89769 | 323.13479 | [7 empty] | 23.98 | 1.89071 | 2.37091 | 0.99596 |  |  | 23.98 | 0.95011 | 0.54989
| 24.02 | 1208.73769 | 332.30479 | [7 empty] | 24 | 1.83757 | 2.34478 | 1.00704 |  |  | 24 | 0.89696 | 0.54486
| 24.04 | 1182.89769 | 347.30479 | [7 empty] | 24.02 | 1.85926 | 2.40892 | 1.00603 |  |  | 24.02 | 0.91866 | 0.53732
| 24.06 | 1213.73769 | 349.80479 | [7 empty] | 24.04 | 1.81588 | 2.43029 | 0.97985 |  |  | 24.04 | 0.87527 | 0.55052
| 24.08 | 1271.23769 | 315.63479 | [7 empty] | 24.06 | 1.85926 | 2.38041 | 0.96072 |  |  | 24.06 | 0.91866 | 0.5348
| 24.1 | 1273.73769 | 378.97479 | [7 empty] | 24.08 | 1.87661 | 2.34478 | 0.98186 |  |  | 24.08 | 0.93601 | 0.55052
| 24.12 | 1238.73769 | 358.97479 | [7 empty] | 24.1 | 1.85926 | 2.36378 | 1.00905 |  |  | 24.1 | 0.91866 | 0.53669
| 24.14 | 1202.06769 | 334.80479 | [7 empty] | 24.12 | 1.87228 | 2.42554 | 0.98791 |  |  | 24.12 | 0.93167 | 0.5348
| 24.16 | 1198.73769 | 337.30479 | [7 empty] | 24.14 | 1.84624 | 2.46355 | 1.01409 |  |  | 24.14 | 0.90564 | 0.50212
| 24.18 | 1232.89769 | 326.47479 | [7 empty] | 24.16 | 1.81262 | 2.38991 | 0.97784 |  |  | 24.16 | 0.87202 | 0.50149
| 24.2 | 1211.23769 | 348.97479 | [7 empty] | 24.18 | 1.84082 | 2.36141 | 0.96172 |  |  | 24.18 | 0.90022 | 0.54926
| 24.22 | 1192.06769 | 313.13479 | [7 empty] | 24.2 | 1.89505 | 2.32103 | 0.95971 |  |  | 24.2 | 0.95445 | 0.526
| 24.24 | 1186.23769 | 336.47479 | [7 empty] | 24.22 | 1.86468 | 2.33291 | 0.96978 |  |  | 24.22 | 0.92408 | 0.50526
| 24.26 | 1204.56769 | 328.13479 | [7 empty] | 24.24 | 1.85167 | 2.36141 | 1.00503 |  |  | 24.24 | 0.91106 | 0.54549
| 24.28 | 1213.73769 | 328.13479 | [7 empty] | 24.26 | 1.85167 | 2.43979 | 0.99395 |  |  | 24.26 | 0.91106 | 0.55303
| 24.3 | 1242.89769 | 337.30479 | [7 empty] | 24.28 | 1.85058 | 2.35191 | 0.93957 |  |  | 24.28 | 0.90998 | 0.56623
| 24.32 | 1221.23769 | 333.97479 | [7 empty] | 24.3 | 1.8636 | 2.36378 | 0.93856 |  |  | 24.3 | 0.92299 | 0.54172
| 24.34 | 1206.23769 | 354.80479 | [7 empty] | 24.32 | 1.83432 | 2.40179 | 0.97784 |  |  | 24.32 | 0.89371 | 0.52412
| 24.36 | 1190.39769 | 326.47479 | [7 empty] | 24.34 | 1.87878 | 2.36141 | 0.94863 |  |  | 24.34 | 0.93818 | 0.51658
| 24.38 | 1207.89769 | 346.47479 | [7 empty] | 24.36 | 1.89614 | 2.37329 | 0.94058 |  |  | 24.36 | 0.95553 | 0.49583
| 24.4 | 1219.56769 | 360.63479 | [7 empty] | 24.38 | 1.87444 | 2.41604 | 0.99596 |  |  | 24.38 | 0.93384 | 0.51155
| 24.42 | 1239.56769 | 342.30479 | [7 empty] | 24.4 | 1.85058 | 2.39466 | 0.98186 |  |  | 24.4 | 0.90998 | 0.526
| 24.44 | 1241.23769 | 293.97479 | [7 empty] | 24.42 | 1.85818 | 2.37804 | 1.00704 |  |  | 24.42 | 0.91757 | 0.52663
| 24.46 | 1209.56769 | 313.13479 | [7 empty] | 24.44 | 1.85601 | 2.39466 | 0.96978 |  |  | 24.44 | 0.9154 | 0.53229
| 24.48 | 1161.23769 | 328.13479 | [7 empty] | 24.46 | 1.89722 | 2.37804 | 0.93655 |  |  | 24.46 | 0.95662 | 0.526
| 24.5 | 1174.56769 | 343.13479 | [7 empty] | 24.48 | 1.8918 | 2.33528 | 0.99596 |  |  | 24.48 | 0.95119 | 0.52852
| 24.52 | 1188.73769 | 312.30479 | [7 empty] | 24.5 | 1.89614 | 2.38041 | 1.00905 |  |  | 24.5 | 0.95553 | 0.51406
| 24.54 | 1220.39769 | 331.47479 | [7 empty] | 24.52 | 1.87011 | 2.38041 | 0.97784 |  |  | 24.52 | 0.9295 | 0.49143
| 24.56 | 1216.23769 | 347.30479 | [7 empty] | 24.54 | 1.89722 | 2.47067 | 0.96273 |  |  | 24.54 | 0.95662 | 0.50652
| 24.58 | 1223.73769 | 308.97479 | [7 empty] | 24.56 | 1.87228 | 2.38516 | 0.95568 |  |  | 24.56 | 0.93167 | 0.5172
| 24.6 | 1203.73769 | 346.47479 | [7 empty] | 24.58 | 1.85926 | 2.36141 | 0.92346 |  |  | 24.58 | 0.91866 | 0.49898
| 24.62 | 1265.39769 | 368.97479 | [7 empty] | 24.6 | 1.88421 | 2.36853 | 0.9587 |  |  | 24.6 | 0.9436 | 0.52538
| 24.64 | 1269.56769 | 340.63479 | [7 empty] | 24.62 | 1.84841 | 2.3139 | 0.97582 |  |  | 24.62 | 0.90781 | 0.51092
| 24.66 | 1226.23769 | 343.97479 | [7 empty] | 24.64 | 1.84841 | 2.4683 | 0.9869 |  |  | 24.64 | 0.90781 | 0.50589
| 24.68 | 1218.73769 | 296.47479 | [7 empty] | 24.66 | 1.86902 | 2.43504 | 0.95165 |  |  | 24.66 | 0.92842 | 0.5128
| 24.7 | 1172.06769 | 313.97479 | [7 empty] | 24.68 | 1.91674 | 2.41366 | 0.98388 |  |  | 24.68 | 0.97614 | 0.51092
| 24.72 | 1210.39769 | 344.80479 | [7 empty] | 24.7 | 1.90915 | 2.38991 | 0.99093 |  |  | 24.7 | 0.96855 | 0.51029
| 24.74 | 1220.39769 | 313.97479 | [7 empty] | 24.72 | 1.87336 | 2.39229 | 0.9305 |  |  | 24.72 | 0.93276 | 0.52098
| 24.76 | 1210.39769 | 336.47479 | [7 empty] | 24.74 | 1.86685 | 2.34478 | 0.92648 |  |  | 24.74 | 0.92625 | 0.51972
| 24.78 | 1212.06769 | 284.80479 | [7 empty] | 24.76 | 1.84841 | 2.38279 | 0.98589 |  |  | 24.76 | 0.90781 | 0.50338
| 24.8 | 1207.06769 | 292.30479 | [7 empty] | 24.78 | 1.84841 | 2.32815 | 1.01208 |  |  | 24.78 | 0.90781 | 0.50966
| 24.82 | 1241.23769 | 313.97479 | [7 empty] | 24.8 | 1.82455 | 2.33766 | 0.97683 |  |  | 24.8 | 0.88395 | 0.52286
| 24.84 | 1224.56769 | 328.97479 | [7 empty] | 24.82 | 1.85492 | 2.40892 | 0.9436 |  |  | 24.82 | 0.91432 | 0.5216
| 24.86 | 1227.89769 | 348.13479 | [7 empty] | 24.84 | 1.85492 | 2.34478 | 0.95568 |  |  | 24.84 | 0.91432 | 0.52915
| 24.88 | 1232.06769 | 292.30479 | [7 empty] | 24.86 | 1.85167 | 2.38041 | 0.9577 |  |  | 24.86 | 0.91106 | 0.50086
| 24.9 | 1227.89769 | 303.97479 | [7 empty] | 24.88 | 1.85818 | 2.36141 | 0.98287 |  |  | 24.88 | 0.91757 | 0.50275
| 24.92 | 1177.06769 | 339.80479 | [7 empty] | 24.9 | 1.88638 | 2.38991 | 0.97683 |  |  | 24.9 | 0.94577 | 0.51343
| 24.94 | 1192.89769 | 354.80479 | [7 empty] | 24.92 | 1.85167 | 2.4873 | 0.93453 |  |  | 24.92 | 0.91106 | 0.51092
| 24.96 | 1187.06769 | 308.97479 | [7 empty] | 24.94 | 1.8636 | 2.40654 | 0.91338 |  |  | 24.94 | 0.92299 | 0.51092
| 24.98 | 1226.23769 | 308.13479 | [7 empty] | 24.96 | 1.82021 | 2.39704 | 0.90936 |  |  | 24.96 | 0.87961 | 0.51406
| 25 | 1255.39769 | 321.47479 | [7 empty] | 24.98 | 1.80503 | 2.34953 | 0.91943 |  |  | 24.98 | 0.86443 | 0.50275
| 25.02 | 1224.56769 | 279.80479 | [7 empty] | 25 | 1.79635 | 2.38754 | 0.93957 |  |  | 25 | 0.85575 | 0.50463
| 25.04 | 1202.89769 | 333.13479 | [7 empty] | 25.02 | 1.83432 | 2.39941 | 0.96575 |  |  | 25.02 | 0.89371 | 0.50966
| 25.06 | 1225.39769 | 323.13479 | [7 empty] | 25.04 | 1.83865 | 2.43742 | 0.95467 |  |  | 25.04 | 0.89805 | 0.50212
| 25.08 | 1221.23769 | 322.30479 | [7 empty] | 25.06 | 1.87661 | 2.41604 | 0.95669 |  |  | 25.06 | 0.93601 | 0.49961
| 25.1 | 1223.73769 | 283.97479 | [7 empty] | 25.08 | 1.86468 | 2.41366 | 0.97784 |  |  | 25.08 | 0.92408 | 0.51658
| 25.12 | 1209.56769 | 269.80479 | [7 empty] | 25.1 | 1.84624 | 2.48255 | 0.96676 |  |  | 25.1 | 0.90564 | 0.49521
| 25.14 | 1200.39769 | 300.63479 | [7 empty] | 25.12 | 1.81588 | 2.47305 | 0.90029 |  |  | 25.12 | 0.87527 | 0.50589
| 25.16 | 1222.89769 | 313.97479 | [7 empty] | 25.14 | 1.81045 | 2.46592 | 0.94058 |  |  | 25.14 | 0.86985 | 0.51029
| 25.18 | 1232.06769 | 307.30479 | [7 empty] | 25.16 | 1.83757 | 2.34003 | 0.95568 |  |  | 25.16 | 0.89696 | 0.48955
| 25.2 | 1204.56769 | 290.63479 | [7 empty] | 25.18 | 1.87119 | 2.36853 | 0.91943 |  |  | 25.18 | 0.93059 | 0.47698
| 25.22 | 1194.56769 | 314.80479 | [7 empty] | 25.2 | 1.85601 | 2.37091 | 0.91943 |  |  | 25.2 | 0.9154 | 0.48578
| 25.24 | 1191.23769 | 315.63479 | [7 empty] | 25.22 | 1.85709 | 2.41366 | 0.92849 |  |  | 25.22 | 0.91649 | 0.50841
| 25.26 | 1206.23769 | 292.30479 | [7 empty] | 25.24 | 1.82998 | 2.45642 | 0.95266 |  |  | 25.24 | 0.88937 | 0.49081
| 25.28 | 1190.39769 | 275.63479 | [7 empty] | 25.26 | 1.81913 | 2.36616 | 0.92547 |  |  | 25.26 | 0.87853 | 0.49583
| 25.3 | 1183.73769 | 308.97479 | [7 empty] | 25.28 | 1.8636 | 2.39229 | 0.97482 |  |  | 25.28 | 0.92299 | 0.48263
| 25.32 | 1178.73769 | 323.97479 | [7 empty] | 25.3 | 1.84082 | 2.44217 | 0.99093 |  |  | 25.3 | 0.90022 | 0.46441
| 25.34 | 1172.89769 | 301.47479 | [7 empty] | 25.32 | 1.83648 | 2.36853 | 0.97884 |  |  | 25.32 | 0.89588 | 0.49583
| 25.36 | 1239.56769 | 286.47479 | [7 empty] | 25.34 | 1.86251 | 2.41129 | 0.97482 |  |  | 25.34 | 0.92191 | 0.49521
| 25.38 | 1230.39769 | 286.47479 | [7 empty] | 25.36 | 1.82564 | 2.43504 | 0.92144 |  |  | 25.36 | 0.88503 | 0.49521
| 25.4 | 1211.23769 | 297.30479 | [7 empty] | 25.38 | 1.82564 | 2.43504 | 0.93554 |  |  | 25.38 | 0.88503 | 0.49646
| 25.42 | 1202.06769 | 319.80479 | [7 empty] | 25.4 | 1.88854 | 2.41129 | 0.97381 |  |  | 25.4 | 0.94794 | 0.52412
| 25.44 | 1248.73769 | 272.30479 | [7 empty] | 25.42 | 1.86143 | 2.38991 | 0.97482 |  |  | 25.42 | 0.92082 | 0.50589
| 25.46 | 1241.23769 | 283.97479 | [7 empty] | 25.44 | 1.86902 | 2.46117 | 0.98589 |  |  | 25.44 | 0.92842 | 0.49143
| 25.48 | 1230.39769 | 317.30479 | [7 empty] | 25.46 | 1.89288 | 2.46592 | 0.95367 |  |  | 25.46 | 0.95228 | 0.47384
| 25.5 | 1252.06769 | 326.47479 | [7 empty] | 25.48 | 1.85818 | 2.42317 | 0.9154 |  |  | 25.48 | 0.91757 | 0.48641
| 25.52 | 1223.73769 | 314.80479 | [7 empty] | 25.5 | 1.81913 | 2.36853 | 0.93655 |  |  | 25.5 | 0.87853 | 0.52098
| 25.54 | 1209.56769 | 327.30479 | [7 empty] | 25.52 | 1.82238 | 2.34953 | 0.93252 |  |  | 25.52 | 0.88178 | 0.49458
| 25.56 | 1193.73769 | 306.47479 | [7 empty] | 25.54 | 1.82238 | 2.33528 | 0.90231 |  |  | 25.54 | 0.88178 | 0.50275
| 25.58 | 1198.73769 | 302.30479 | [7 empty] | 25.56 | 1.8495 | 2.38516 | 0.91439 |  |  | 25.56 | 0.90889 | 0.48955
| 25.6 | 1167.06769 | 298.13479 | [7 empty] | 25.58 | 1.79202 | 2.40654 | 0.93755 |  |  | 25.58 | 0.85141 | 0.48138
| 25.62 | 1190.39769 | 301.47479 | [7 empty] | 25.6 | 1.81479 | 2.40892 | 0.96575 |  |  | 25.6 | 0.87419 | 0.46315
| 25.64 | 1187.06769 | 268.97479 | [7 empty] | 25.62 | 1.85058 | 2.38279 | 0.96172 |  |  | 25.62 | 0.90998 | 0.48641
| 25.66 | 1196.23769 | 281.47479 | [7 empty] | 25.64 | 1.84299 | 2.40892 | 0.9154 |  |  | 25.64 | 0.90239 | 0.45875
| 25.68 | 1202.89769 | 298.97479 | [7 empty] | 25.66 | 1.85709 | 2.43979 | 0.96172 |  |  | 25.66 | 0.91649 | 0.46566
| 25.7 | 1196.23769 | 287.30479 | [7 empty] | 25.68 | 1.83865 | 2.4588 | 0.92849 |  |  | 25.68 | 0.89805 | 0.46818
| 25.72 | 1192.89769 | 324.80479 | [7 empty] | 25.7 | 1.85384 | 2.42317 | 0.89526 |  |  | 25.7 | 0.91323 | 0.44492
| 25.74 | 1185.39769 | 352.30479 | [7 empty] | 25.72 | 1.81805 | 2.34953 | 0.91641 |  |  | 25.72 | 0.87744 | 0.44618
| 25.76 | 1192.06769 | 295.63479 | [7 empty] | 25.74 | 1.80503 | 2.37804 | 0.91741 |  |  | 25.74 | 0.86443 | 0.47069
| 25.78 | 1214.56769 | 277.30479 | [7 empty] | 25.76 | 1.81479 | 2.44455 | 0.90533 |  |  | 25.76 | 0.87419 | 0.49269
| 25.8 | 1187.89769 | 314.80479 | [7 empty] | 25.78 | 1.86685 | 2.43979 | 0.92849 |  |  | 25.78 | 0.92625 | 0.47384
| 25.82 | 1191.23769 | 328.97479 | [7 empty] | 25.8 | 1.89722 | 2.36378 | 0.94259 |  |  | 25.8 | 0.95662 | 0.49332
| 25.84 | 1205.39769 | 271.47479 | [7 empty] | 25.82 | 1.84408 | 2.38041 | 0.91338 |  |  | 25.82 | 0.90347 | 0.46441
| 25.86 | 1267.89769 | 273.13479 | [7 empty] | 25.84 | 1.85275 | 2.4778 | 0.93252 |  |  | 25.84 | 0.91215 | 0.47509
| 25.88 | 1205.39769 | 353.97479 | [7 empty] | 25.86 | 1.85818 | 2.43504 | 0.91741 |  |  | 25.86 | 0.91757 | 0.47195
| 25.9 | 1198.73769 | 324.80479 | [7 empty] | 25.88 | 1.86794 | 2.43742 | 0.92547 |  |  | 25.88 | 0.92733 | 0.47195
| 25.92 | 1237.89769 | 316.47479 | [7 empty] | 25.9 | 1.82021 | 2.41366 | 0.91238 |  |  | 25.9 | 0.87961 | 0.47258
| 25.94 | 1202.06769 | 313.97479 | [7 empty] | 25.92 | 1.83974 | 2.39941 | 0.93252 |  |  | 25.92 | 0.89913 | 0.45749
| 25.96 | 1206.23769 | 325.63479 | [7 empty] | 25.94 | 1.80395 | 2.39229 | 0.93957 |  |  | 25.94 | 0.86334 | 0.47132
| 25.98 | 1201.23769 | 313.13479 | [7 empty] | 25.96 | 1.80178 | 2.40179 | 0.92043 |  |  | 25.96 | 0.86117 | 0.47006
| 26 | 1217.06769 | 323.97479 | [7 empty] | 25.98 | 1.82347 | 2.42792 | 0.93554 |  |  | 25.98 | 0.88286 | 0.44869
| 26.02 | 1216.23769 | 326.47479 | [7 empty] | 26 | 1.80937 | 2.40892 | 0.9305 |  |  | 26 | 0.86876 | 0.46504
| 26.04 | 1186.23769 | 294.80479 | [7 empty] | 26.02 | 1.82564 | 2.4778 | 0.94662 |  |  | 26.02 | 0.88503 | 0.48075
| 26.06 | 1163.73769 | 297.30479 | [7 empty] | 26.04 | 1.80069 | 2.38279 | 0.93252 |  |  | 26.04 | 0.86009 | 0.47195
| 26.08 | 1204.56769 | 248.13479 | [7 empty] | 26.06 | 1.82889 | 2.41129 | 0.92144 |  |  | 26.06 | 0.88829 | 0.47384
| 26.1 | 1221.23769 | 273.13479 | [7 empty] | 26.08 | 1.81696 | 2.45167 | 0.9305 |  |  | 26.08 | 0.87636 | 0.48138
| 26.12 | 1206.23769 | 298.97479 | [7 empty] | 26.1 | 1.80395 | 2.43742 | 0.96273 |  |  | 26.1 | 0.86334 | 0.46629
| 26.14 | 1193.73769 | 294.80479 | [7 empty] | 26.12 | 1.78008 | 2.38991 | 0.96374 |  |  | 26.12 | 0.83948 | 0.46001
| 26.16 | 1199.56769 | 334.80479 | [7 empty] | 26.14 | 1.7931 | 2.41604 | 0.97985 |  |  | 26.14 | 0.85249 | 0.46629
| 26.18 | 1193.73769 | 323.97479 | [7 empty] | 26.16 | 1.78985 | 2.44929 | 0.93252 |  |  | 26.16 | 0.84924 | 0.47006
| 26.2 | 1208.73769 | 331.47479 | [7 empty] | 26.18 | 1.78551 | 2.45405 | 0.92648 |  |  | 26.18 | 0.8449 | 0.44178
| 26.22 | 1203.73769 | 348.97479 | [7 empty] | 26.2 | 1.78876 | 2.42792 | 0.91338 |  |  | 26.2 | 0.84816 | 0.44241
| 26.24 | 1196.23769 | 319.80479 | [7 empty] | 26.22 | 1.80069 | 2.39466 | 0.91842 |  |  | 26.22 | 0.86009 | 0.45498
| 26.26 | 1200.39769 | 306.47479 | [7 empty] | 26.24 | 1.79744 | 2.48255 | 0.93957 |  |  | 26.24 | 0.85683 | 0.45372
| 26.28 | 1173.73769 | 281.47479 | [7 empty] | 26.26 | 1.78659 | 2.45405 | 0.92446 |  |  | 26.26 | 0.84599 | 0.43675
| 26.3 | 1225.39769 | 287.30479 | [7 empty] | 26.28 | 1.78659 | 2.38754 | 0.93453 |  |  | 26.28 | 0.84599 | 0.43801
| 26.32 | 1206.23769 | 289.80479 | [7 empty] | 26.3 | 1.74538 | 2.36616 | 0.92245 |  |  | 26.3 | 0.80477 | 0.44807
| 26.34 | 1176.23769 | 291.47479 | [7 empty] | 26.32 | 1.74755 | 2.41129 | 0.89627 |  |  | 26.32 | 0.80694 | 0.45561
| 26.36 | 1177.06769 | 311.47479 | [7 empty] | 26.34 | 1.75731 | 2.48255 | 0.90734 |  |  | 26.34 | 0.8167 | 0.45309
| 26.38 | 1157.06769 | 363.97479 | [7 empty] | 26.36 | 1.7931 | 2.46117 | 0.89324 |  |  | 26.36 | 0.85249 | 0.45624
| 26.4 | 1182.89769 | 353.97479 | [7 empty] | 26.38 | 1.78008 | 2.41366 | 0.9013 |  |  | 26.38 | 0.83948 | 0.48012
| 26.42 | 1195.39769 | 296.47479 | [7 empty] | 26.4 | 1.77141 | 2.44217 | 0.91238 |  |  | 26.4 | 0.8308 | 0.46001
| 26.44 | 1212.06769 | 333.97479 | [7 empty] | 26.42 | 1.75297 | 2.5063 | 0.93151 |  |  | 26.42 | 0.81237 | 0.43738
| 26.46 | 1197.89769 | 326.47479 | [7 empty] | 26.44 | 1.78008 | 2.42554 | 0.89828 |  |  | 26.44 | 0.83948 | 0.42481
| 26.48 | 1206.23769 | 284.80479 | [7 empty] | 26.46 | 1.7508 | 2.38991 | 0.91238 |  |  | 26.46 | 0.8102 | 0.42795
| 26.5 | 1215.39769 | 274.80479 | [7 empty] | 26.48 | 1.76382 | 2.43029 | 0.92245 |  |  | 26.48 | 0.82321 | 0.43298
| 26.52 | 1183.73769 | 294.80479 | [7 empty] | 26.5 | 1.78225 | 2.45405 | 0.90029 |  |  | 26.5 | 0.84165 | 0.43864
| 26.54 | 1181.23769 | 298.13479 | [7 empty] | 26.52 | 1.78659 | 2.40179 | 0.88619 |  |  | 26.52 | 0.84599 | 0.45498
| 26.56 | 1183.73769 | 263.13479 | [7 empty] | 26.54 | 1.76382 | 2.37091 | 0.91036 |  |  | 26.54 | 0.82321 | 0.43989
| 26.58 | 1183.73769 | 280.63479 | [7 empty] | 26.56 | 1.81805 | 2.44929 | 0.92547 |  |  | 26.56 | 0.87744 | 0.43047
| 26.6 | 1194.56769 | 302.30479 | [7 empty] | 26.58 | 1.80178 | 2.41842 | 0.92144 |  |  | 26.58 | 0.86117 | 0.44555
| 26.62 | 1184.56769 | 332.30479 | [7 empty] | 26.6 | 1.77141 | 2.39466 | 0.88519 |  |  | 26.6 | 0.8308 | 0.43738
| 26.64 | 1200.39769 | 293.13479 | [7 empty] | 26.62 | 1.7367 | 2.39941 | 0.92144 |  |  | 26.62 | 0.7961 | 0.46126
| 26.66 | 1173.73769 | 288.13479 | [7 empty] | 26.64 | 1.72694 | 2.36378 | 0.91137 |  |  | 26.64 | 0.78633 | 0.46629
| 26.68 | 1169.56769 | 274.80479 | [7 empty] | 26.66 | 1.79202 | 2.39229 | 0.91036 |  |  | 26.66 | 0.85141 | 0.44367
| 26.7 | 1197.06769 | 295.63479 | [7 empty] | 26.68 | 1.84408 | 2.38041 | 0.91036 |  |  | 26.68 | 0.90347 | 0.45058
| 26.72 | 1187.06769 | 278.97479 | [7 empty] | 26.7 | 1.80286 | 2.46355 | 0.91842 |  |  | 26.7 | 0.86226 | 0.43047
| 26.74 | 1183.73769 | 308.13479 | [7 empty] | 26.72 | 1.8213 | 2.43504 | 0.91137 |  |  | 26.72 | 0.88069 | 0.43047
| 26.76 | 1164.56769 | 308.97479 | [7 empty] | 26.74 | 1.78659 | 2.47067 | 0.92245 |  |  | 26.74 | 0.84599 | 0.44932
| 26.78 | 1158.73769 | 304.80479 | [7 empty] | 26.76 | 1.75188 | 2.41366 | 0.9013 |  |  | 26.76 | 0.81128 | 0.42669
| 26.8 | 1188.73769 | 347.30479 | [7 empty] | 26.78 | 1.74755 | 2.47305 | 0.86102 |  |  | 26.78 | 0.80694 | 0.46189
| 26.82 | 1178.73769 | 285.63479 | [7 empty] | 26.8 | 1.75731 | 2.42079 | 0.87915 |  |  | 26.8 | 0.8167 | 0.44115
| 26.84 | 1237.89769 | 289.80479 | [7 empty] | 26.82 | 1.75839 | 2.40654 | 0.90835 |  |  | 26.82 | 0.81779 | 0.44995
| 26.86 | 1229.56769 | 266.47479 | [7 empty] | 26.84 | 1.73236 | 2.46355 | 0.9154 |  |  | 26.84 | 0.79176 | 0.41538
| 26.88 | 1195.39769 | 278.97479 | [7 empty] | 26.86 | 1.77249 | 2.43979 | 0.92547 |  |  | 26.86 | 0.83189 | 0.42292
| 26.9 | 1190.39769 | 276.47479 | [7 empty] | 26.88 | 1.76056 | 2.45167 | 0.92748 |  |  | 26.88 | 0.81996 | 0.42104
| 26.92 | 1164.56769 | 295.63479 | [7 empty] | 26.9 | 1.74863 | 2.48017 | 0.9295 |  |  | 26.9 | 0.80803 | 0.40972
| 26.94 | 1198.73769 | 288.97479 | [7 empty] | 26.92 | 1.74212 | 2.48968 | 0.89929 |  |  | 26.92 | 0.80152 | 0.40658
| 26.96 | 1182.06769 | 283.13479 | [7 empty] | 26.94 | 1.75297 | 2.45642 | 0.89224 |  |  | 26.94 | 0.81237 | 0.40847
| 26.98 | 1158.73769 | 333.97479 | [7 empty] | 26.96 | 1.76382 | 2.43029 | 0.8721 |  |  | 26.96 | 0.82321 | 0.41161
| 27 | 1172.06769 | 333.13479 | [7 empty] | 26.98 | 1.78008 | 2.38516 | 0.88821 |  |  | 26.98 | 0.83948 | 0.41978
| 27.02 | 1212.89769 | 328.97479 | [7 empty] | 27 | 1.79744 | 2.35903 | 0.88418 |  |  | 27 | 0.85683 | 0.40344
| 27.04 | 1207.06769 | 257.30479 | [7 empty] | 27.02 | 1.76924 | 2.36853 | 0.9013 |  |  | 27.02 | 0.82863 | 0.40407
| 27.06 | 1168.73769 | 264.80479 | [7 empty] | 27.04 | 1.78659 | 2.42317 | 0.91641 |  |  | 27.04 | 0.84599 | 0.42858
| 27.08 | 1168.73769 | 303.13479 | [7 empty] | 27.06 | 1.76815 | 2.40654 | 0.87512 |  |  | 27.06 | 0.82755 | 0.4135
| 27.1 | 1224.56769 | 323.97479 | [7 empty] | 27.08 | 1.75622 | 2.40179 | 0.88015 |  |  | 27.08 | 0.81562 | 0.39275
| 27.12 | 1185.39769 | 310.63479 | [7 empty] | 27.1 | 1.72694 | 2.45642 | 0.88821 |  |  | 27.1 | 0.78633 | 0.40155
| 27.14 | 1176.23769 | 268.13479 | [7 empty] | 27.12 | 1.70308 | 2.43267 | 0.88116 |  |  | 27.12 | 0.76247 | 0.42104
| 27.16 | 1194.56769 | 317.30479 | [7 empty] | 27.14 | 1.75297 | 2.35903 | 0.90029 |  |  | 27.14 | 0.81237 | 0.42355
| 27.18 | 1208.73769 | 283.13479 | [7 empty] | 27.16 | 1.7226 | 2.43742 | 0.89627 |  |  | 27.16 | 0.782 | 0.4135
| 27.2 | 1206.23769 | 281.47479 | [7 empty] | 27.18 | 1.73887 | 2.46117 | 0.89828 |  |  | 27.18 | 0.79826 | 0.40344
| 27.22 | 1192.89769 | 312.30479 | [7 empty] | 27.2 | 1.74212 | 2.35428 | 0.90835 |  |  | 27.2 | 0.80152 | 0.4179
| 27.24 | 1237.89769 | 296.47479 | [7 empty] | 27.22 | 1.75405 | 2.42079 | 0.93151 |  |  | 27.22 | 0.81345 | 0.41224
| 27.26 | 1244.56769 | 334.80479 | [7 empty] | 27.24 | 1.75948 | 2.44455 | 0.93957 |  |  | 27.24 | 0.81887 | 0.42544
| 27.28 | 1214.56769 | 287.30479 | [7 empty] | 27.26 | 1.75839 | 2.36616 | 0.88619 |  |  | 27.26 | 0.81779 | 0.39841
| 27.3 | 1190.39769 | 314.80479 | [7 empty] | 27.28 | 1.76273 | 2.38279 | 0.86102 |  |  | 27.28 | 0.82213 | 0.3959
| 27.32 | 1152.06769 | 316.47479 | [7 empty] | 27.3 | 1.78659 | 2.43029 | 0.86001 |  |  | 27.3 | 0.84599 | 0.38018
| 27.34 | 1231.23769 | 276.47479 | [7 empty] | 27.32 | 1.71826 | 2.41366 | 0.9305 |  |  | 27.32 | 0.77766 | 0.40532
| 27.36 | 1227.89769 | 302.30479 | [7 empty] | 27.34 | 1.67813 | 2.42079 | 0.88217 |  |  | 27.34 | 0.73753 | 0.41035
| 27.38 | 1177.89769 | 296.47479 | [7 empty] | 27.36 | 1.72152 | 2.42792 | 0.84994 |  |  | 27.36 | 0.78091 | 0.38647
| 27.4 | 1207.89769 | 317.30479 | [7 empty] | 27.38 | 1.72585 | 2.41604 | 0.88922 |  |  | 27.38 | 0.78525 | 0.41161
| 27.42 | 1192.06769 | 327.30479 | [7 empty] | 27.4 | 1.68139 | 2.43979 | 0.90029 |  |  | 27.4 | 0.74078 | 0.42292
| 27.44 | 1147.89769 | 246.47479 | [7 empty] | 27.42 | 1.71501 | 2.40179 | 0.89727 |  |  | 27.42 | 0.7744 | 0.38458
| 27.46 | 1183.73769 | 294.80479 | [7 empty] | 27.44 | 1.71935 | 2.39229 | 0.90734 |  |  | 27.44 | 0.77874 | 0.3915
| 27.48 | 1186.23769 | 280.63479 | [7 empty] | 27.46 | 1.72477 | 2.42317 | 0.86404 |  |  | 27.46 | 0.78417 | 0.39778
| 27.5 | 1182.06769 | 294.80479 | [7 empty] | 27.48 | 1.7226 | 2.45167 | 0.86505 |  |  | 27.48 | 0.782 | 0.39778
| 27.52 | 1182.89769 | 295.63479 | [7 empty] | 27.5 | 1.69115 | 2.43504 | 0.90634 |  |  | 27.5 | 0.75054 | 0.40407
| 27.54 | 1188.73769 | 283.97479 | [7 empty] | 27.52 | 1.68572 | 2.37091 | 0.91641 |  |  | 27.52 | 0.74512 | 0.43172
| 27.56 | 1187.06769 | 256.47479 | [7 empty] | 27.54 | 1.70633 | 2.45167 | 0.88116 |  |  | 27.54 | 0.76573 | 0.40972
| 27.58 | 1201.23769 | 268.97479 | [7 empty] | 27.56 | 1.70308 | 2.37566 | 0.88519 |  |  | 27.56 | 0.76247 | 0.39087
| 27.6 | 1205.39769 | 297.30479 | [7 empty] | 27.58 | 1.73779 | 2.43504 | 0.88015 |  |  | 27.58 | 0.79718 | 0.40784
| 27.62 | 1202.06769 | 312.30479 | [7 empty] | 27.6 | 1.73128 | 2.4873 | 0.87814 |  |  | 27.6 | 0.79067 | 0.39904
| 27.64 | 1204.56769 | 266.47479 | [7 empty] | 27.62 | 1.73562 | 2.47542 | 0.88418 |  |  | 27.62 | 0.79501 | 0.39967
| 27.66 | 1175.39769 | 318.97479 | [7 empty] | 27.64 | 1.72802 | 2.41366 | 0.88015 |  |  | 27.64 | 0.78742 | 0.38835
| 27.68 | 1171.23769 | 329.80479 | [7 empty] | 27.66 | 1.7367 | 2.42792 | 0.84692 |  |  | 27.66 | 0.7961 | 0.36573
| 27.7 | 1220.39769 | 282.30479 | [7 empty] | 27.68 | 1.72694 | 2.41842 | 0.87814 |  |  | 27.68 | 0.78633 | 0.38521
| 27.72 | 1209.56769 | 322.30479 | [7 empty] | 27.7 | 1.70633 | 2.38041 | 0.88015 |  |  | 27.7 | 0.76573 | 0.41852
| 27.74 | 1177.06769 | 322.30479 | [7 empty] | 27.72 | 1.68789 | 2.43742 | 0.85598 |  |  | 27.72 | 0.74729 | 0.40155
| 27.76 | 1213.73769 | 307.30479 | [7 empty] | 27.74 | 1.68464 | 2.37091 | 0.858 |  |  | 27.74 | 0.74404 | 0.39024
| 27.78 | 1181.23769 | 288.97479 | [7 empty] | 27.76 | 1.66186 | 2.38041 | 0.8439 |  |  | 27.76 | 0.72126 | 0.38898
| 27.8 | 1213.73769 | 268.13479 | [7 empty] | 27.78 | 1.66837 | 2.35903 | 0.87915 |  |  | 27.78 | 0.72777 | 0.3915
| 27.82 | 1189.56769 | 273.97479 | [7 empty] | 27.8 | 1.69006 | 2.44692 | 0.85699 |  |  | 27.8 | 0.74946 | 0.39024
| 27.84 | 1194.56769 | 290.63479 | [7 empty] | 27.82 | 1.67922 | 2.39229 | 0.8872 |  |  | 27.82 | 0.73861 | 0.39024
| 27.86 | 1174.56769 | 279.80479 | [7 empty] | 27.84 | 1.65102 | 2.40416 | 0.87512 |  |  | 27.84 | 0.71041 | 0.42167
| 27.88 | 1181.23769 | 274.80479 | [7 empty] | 27.86 | 1.67163 | 2.43742 | 0.89526 |  |  | 27.86 | 0.73102 | 0.40155
| 27.9 | 1197.89769 | 273.13479 | [7 empty] | 27.88 | 1.69115 | 2.42317 | 0.86706 |  |  | 27.88 | 0.75054 | 0.40784
| 27.92 | 1163.73769 | 283.97479 | [7 empty] | 27.9 | 1.68355 | 2.44929 | 0.88922 |  |  | 27.9 | 0.74295 | 0.4047
| 27.94 | 1149.56769 | 302.30479 | [7 empty] | 27.92 | 1.71392 | 2.40654 | 0.89727 |  |  | 27.92 | 0.77332 | 0.39778
| 27.96 | 1175.39769 | 315.63479 | [7 empty] | 27.94 | 1.71175 | 2.40892 | 0.89123 |  |  | 27.94 | 0.77115 | 0.39464
| 27.98 | 1227.89769 | 328.13479 | [7 empty] | 27.96 | 1.68139 | 2.39229 | 0.89727 |  |  | 27.96 | 0.74078 | 0.39841
| 28 | 1200.39769 | 327.30479 | [7 empty] | 27.98 | 1.69115 | 2.42317 | 0.87411 |  |  | 27.98 | 0.75054 | 0.39527
| 28.02 | 1172.89769 | 289.80479 | [7 empty] | 28 | 1.69332 | 2.42554 | 0.87713 |  |  | 28 | 0.75271 | 0.39653
| 28.04 | 1184.56769 | 277.30479 | [7 empty] | 28.02 | 1.65752 | 2.38041 | 0.89123 |  |  | 28.02 | 0.71692 | 0.40972
| 28.06 | 1152.06769 | 331.47479 | [7 empty] | 28.04 | 1.64559 | 2.40416 | 0.89526 |  |  | 28.04 | 0.70499 | 0.38961
| 28.08 | 1187.06769 | 295.63479 | [7 empty] | 28.06 | 1.68139 | 2.42792 | 0.87814 |  |  | 28.06 | 0.74078 | 0.3695
| 28.1 | 1195.39769 | 292.30479 | [7 empty] | 28.08 | 1.67054 | 2.41366 | 0.89324 |  |  | 28.08 | 0.72993 | 0.4047
| 28.12 | 1202.06769 | 283.97479 | [7 empty] | 28.1 | 1.72369 | 2.39466 | 0.84088 |  |  | 28.1 | 0.78308 | 0.38333
| 28.14 | 1177.06769 | 289.80479 | [7 empty] | 28.12 | 1.69766 | 2.39941 | 0.80664 |  |  | 28.12 | 0.75705 | 0.38584
| 28.16 | 1179.56769 | 293.13479 | [7 empty] | 28.14 | 1.70633 | 2.38991 | 0.84893 |  |  | 28.14 | 0.76573 | 0.38647
| 28.18 | 1160.39769 | 296.47479 | [7 empty] | 28.16 | 1.66186 | 2.42792 | 0.85296 |  |  | 28.16 | 0.72126 | 0.3915
| 28.2 | 1212.06769 | 289.80479 | [7 empty] | 28.18 | 1.65861 | 2.37566 | 0.88418 |  |  | 28.18 | 0.71801 | 0.38018
| 28.22 | 1184.56769 | 347.30479 | [7 empty] | 28.2 | 1.67271 | 2.34953 | 0.858 |  |  | 28.2 | 0.7321 | 0.38584
| 28.24 | 1194.56769 | 302.30479 | [7 empty] | 28.22 | 1.70633 | 2.35903 | 0.83282 |  |  | 28.22 | 0.76573 | 0.3695
| 28.26 | 1153.73769 | 294.80479 | [7 empty] | 28.24 | 1.69549 | 2.38279 | 0.83383 |  |  | 28.24 | 0.75488 | 0.37578
| 28.28 | 1135.40069 | 294.80479 | [7 empty] | 28.26 | 1.70959 | 2.37804 | 0.859 |  |  | 28.26 | 0.76898 | 0.37327
| 28.3 | 1185.39769 | 317.30479 | [7 empty] | 28.28 | 1.67488 | 2.35666 | 0.88217 |  |  | 28.28 | 0.73427 | 0.36824
| 28.32 | 1226.23769 | 347.30479 | [7 empty] | 28.3 | 1.64559 | 2.44217 | 0.87109 |  |  | 28.3 | 0.70499 | 0.37578
| 28.34 | 1211.23769 | 349.80479 | [7 empty] | 28.32 | 1.67271 | 2.41604 | 0.87713 |  |  | 28.32 | 0.7321 | 0.37201
| 28.36 | 1196.23769 | 309.80479 | [7 empty] | 28.34 | 1.69115 | 2.42792 | 0.87713 |  |  | 28.34 | 0.75054 | 0.36887
| 28.38 | 1162.89769 | 289.80479 | [7 empty] | 28.36 | 1.69766 | 2.44217 | 0.87512 |  |  | 28.36 | 0.75705 | 0.36258
| 28.4 | 1184.56769 | 307.30479 | [7 empty] | 28.38 | 1.67379 | 2.39229 | 0.86505 |  |  | 28.38 | 0.73319 | 0.3607
| 28.42 | 1214.56769 | 318.13479 | [7 empty] | 28.4 | 1.67705 | 2.36378 | 0.85498 |  |  | 28.4 | 0.73644 | 0.38207
| 28.44 | 1195.39769 | 332.30479 | [7 empty] | 28.42 | 1.70742 | 2.42079 | 0.84289 |  |  | 28.42 | 0.76681 | 0.38584
| 28.46 | 1192.89769 | 309.80479 | [7 empty] | 28.44 | 1.70742 | 2.45167 | 0.86706 |  |  | 28.44 | 0.76681 | 0.35756
| 28.48 | 1172.89769 | 286.47479 | [7 empty] | 28.46 | 1.68464 | 2.42317 | 0.87915 |  |  | 28.46 | 0.74404 | 0.38584
| 28.5 | 1139.56769 | 288.13479 | [7 empty] | 28.48 | 1.70633 | 2.36853 | 0.89727 |  |  | 28.48 | 0.76573 | 0.39213
| 28.52 | 1146.23769 | 287.30479 | [7 empty] | 28.5 | 1.67705 | 2.38991 | 0.88317 |  |  | 28.5 | 0.73644 | 0.38521
| 28.54 | 1160.39769 | 349.80479 | [7 empty] | 28.52 | 1.66186 | 2.38279 | 0.85598 |  |  | 28.52 | 0.72126 | 0.36824
| 28.56 | 1147.89769 | 310.63479 | [7 empty] | 28.54 | 1.6662 | 2.42079 | 0.86203 |  |  | 28.54 | 0.7256 | 0.38647
| 28.58 | 1180.39769 | 256.47479 | [7 empty] | 28.56 | 1.67922 | 2.37566 | 0.86505 |  |  | 28.56 | 0.73861 | 0.40847
| 28.6 | 1191.23769 | 283.97479 | [7 empty] | 28.58 | 1.69766 | 2.37091 | 0.86605 |  |  | 28.58 | 0.75705 | 0.38395
| 28.62 | 1195.39769 | 308.13479 | [7 empty] | 28.6 | 1.66403 | 2.39466 | 0.86404 |  |  | 28.6 | 0.72343 | 0.36133
| 28.64 | 1190.39769 | 265.63479 | [7 empty] | 28.62 | 1.72043 | 2.36616 | 0.83282 |  |  | 28.62 | 0.77983 | 0.38081
| 28.66 | 1204.56769 | 265.63479 | [7 empty] | 28.64 | 1.68898 | 2.46355 | 0.86203 |  |  | 28.64 | 0.74837 | 0.36258
| 28.68 | 1184.56769 | 321.47479 | [7 empty] | 28.66 | 1.67054 | 2.4968 | 0.86908 |  |  | 28.66 | 0.72993 | 0.35818
| 28.7 | 1186.23769 | 276.47479 | [7 empty] | 28.68 | 1.66403 | 2.42792 | 0.86505 |  |  | 28.68 | 0.72343 | 0.36573
| 28.72 | 1201.23769 | 262.30479 | [7 empty] | 28.7 | 1.65427 | 2.41129 | 0.84793 |  |  | 28.7 | 0.71367 | 0.36636
| 28.74 | 1207.06769 | 318.97479 | [7 empty] | 28.72 | 1.66512 | 2.36141 | 0.83181 |  |  | 28.72 | 0.72451 | 0.36133
| 28.76 | 1173.73769 | 335.63479 | [7 empty] | 28.74 | 1.68139 | 2.38991 | 0.80966 |  |  | 28.74 | 0.74078 | 0.3959
| 28.78 | 1196.23769 | 308.13479 | [7 empty] | 28.76 | 1.61523 | 2.39704 | 0.8157 |  |  | 28.76 | 0.67462 | 0.36447
| 28.8 | 1222.06769 | 283.13479 | [7 empty] | 28.78 | 1.61631 | 2.37091 | 0.87411 |  |  | 28.78 | 0.67571 | 0.37578
| 28.82 | 1182.06769 | 281.47479 | [7 empty] | 28.8 | 1.66403 | 2.40892 | 0.858 |  |  | 28.8 | 0.72343 | 0.3783
| 28.84 | 1221.23769 | 303.97479 | [7 empty] | 28.82 | 1.64885 | 2.39466 | 0.86908 |  |  | 28.82 | 0.70824 | 0.36636
| 28.86 | 1187.06769 | 254.80479 | [7 empty] | 28.84 | 1.6521 | 2.43029 | 0.86303 |  |  | 28.84 | 0.7115 | 0.35944
| 28.88 | 1179.56769 | 238.13779 | [7 empty] | 28.86 | 1.61631 | 2.41129 | 0.86303 |  |  | 28.86 | 0.67571 | 0.3783
| 28.9 | 1212.06769 | 301.47479 | [7 empty] | 28.88 | 1.62173 | 2.36616 | 0.83081 |  |  | 28.88 | 0.68113 | 0.35756
| 28.92 | 1209.56769 | 305.63479 | [7 empty] | 28.9 | 1.62173 | 2.34953 | 0.85699 |  |  | 28.9 | 0.68113 | 0.38081
| 28.94 | 1181.23769 | 293.13479 | [7 empty] | 28.92 | 1.63475 | 2.43267 | 0.81671 |  |  | 28.92 | 0.69414 | 0.3871
| 28.96 | 1190.39769 | 305.63479 | [7 empty] | 28.94 | 1.68247 | 2.44455 | 0.79657 |  |  | 28.94 | 0.74187 | 0.3519
| 28.98 | 1179.56769 | 265.63479 | [7 empty] | 28.96 | 1.65969 | 2.42079 | 0.83181 |  |  | 28.96 | 0.71909 | 0.36384
| 29 | 1180.39769 | 278.13479 | [7 empty] | 28.98 | 1.63041 | 2.4683 | 0.83786 |  |  | 28.98 | 0.68981 | 0.37264
| 29.02 | 1207.06769 | 300.63479 | [7 empty] | 29 | 1.67054 | 2.44692 | 0.87411 |  |  | 29 | 0.72993 | 0.37013
| 29.04 | 1201.23769 | 295.63479 | [7 empty] | 29.02 | 1.62716 | 2.39466 | 0.84189 |  |  | 29.02 | 0.68655 | 0.35504
| 29.06 | 1207.89769 | 329.80479 | [7 empty] | 29.04 | 1.61197 | 2.44929 | 0.84289 |  |  | 29.04 | 0.67137 | 0.37076
| 29.08 | 1180.39769 | 298.97479 | [7 empty] | 29.06 | 1.62173 | 2.43979 | 0.83786 |  |  | 29.06 | 0.68113 | 0.34687
| 29.1 | 1157.06769 | 293.97479 | [7 empty] | 29.08 | 1.6662 | 2.36853 | 0.84692 |  |  | 29.08 | 0.7256 | 0.36133
| 29.12 | 1143.73769 | 261.47479 | [7 empty] | 29.1 | 1.65427 | 2.33053 | 0.82577 |  |  | 29.1 | 0.71367 | 0.34876
| 29.14 | 1194.56769 | 248.13479 | [7 empty] | 29.12 | 1.64017 | 2.38991 | 0.84994 |  |  | 29.12 | 0.69957 | 0.36258
| 29.16 | 1143.73769 | 303.97479 | [7 empty] | 29.14 | 1.64668 | 2.39466 | 0.82174 |  |  | 29.14 | 0.70607 | 0.35567
| 29.18 | 1150.39769 | 286.47479 | [7 empty] | 29.16 | 1.62499 | 2.43029 | 0.83383 |  |  | 29.16 | 0.68438 | 0.34436
| 29.2 | 1202.89769 | 271.47479 | [7 empty] | 29.18 | 1.61739 | 2.42317 | 0.83886 |  |  | 29.18 | 0.67679 | 0.3299
| 29.22 | 1183.73769 | 293.13479 | [7 empty] | 29.2 | 1.63149 | 2.40892 | 0.80966 |  |  | 29.2 | 0.69089 | 0.35944
| 29.24 | 1205.39769 | 298.97479 | [7 empty] | 29.22 | 1.63366 | 2.40416 | 0.81973 |  |  | 29.22 | 0.69306 | 0.36258
| 29.26 | 1196.23769 | 312.30479 | [7 empty] | 29.24 | 1.61956 | 2.44692 | 0.83886 |  |  | 29.24 | 0.67896 | 0.34121
| 29.28 | 1192.89769 | 296.47479 | [7 empty] | 29.26 | 1.61739 | 2.41366 | 0.86605 |  |  | 29.26 | 0.67679 | 0.3299
| 29.3 | 1223.73769 | 312.30479 | [7 empty] | 29.28 | 1.60763 | 2.41842 | 0.87512 |  |  | 29.28 | 0.66703 | 0.34373
| 29.32 | 1196.23769 | 264.80479 | [7 empty] | 29.3 | 1.63149 | 2.40179 | 0.86102 |  |  | 29.3 | 0.69089 | 0.3299
| 29.34 | 1204.56769 | 279.80479 | [7 empty] | 29.32 | 1.64776 | 2.41366 | 0.85598 |  |  | 29.32 | 0.70716 | 0.34059
| 29.36 | 1194.56769 | 260.63479 | [7 empty] | 29.34 | 1.65536 | 2.38516 | 0.82779 |  |  | 29.34 | 0.71475 | 0.34813
| 29.38 | 1179.56769 | 313.97479 | [7 empty] | 29.36 | 1.61523 | 2.41842 | 0.83483 |  |  | 29.36 | 0.67462 | 0.3563
| 29.4 | 1177.89769 | 283.97479 | [7 empty] | 29.38 | 1.62716 | 2.46355 | 0.82074 |  |  | 29.38 | 0.68655 | 0.36133
| 29.42 | 1202.89769 | 223.13779 | [7 empty] | 29.4 | 1.64885 | 2.41604 | 0.81772 |  |  | 29.4 | 0.70824 | 0.35127
| 29.44 | 1252.06769 | 277.30479 | [7 empty] | 29.42 | 1.64343 | 2.39466 | 0.82074 |  |  | 29.42 | 0.70282 | 0.34561
| 29.46 | 1170.39769 | 292.30479 | [7 empty] | 29.44 | 1.61197 | 2.35191 | 0.8439 |  |  | 29.44 | 0.67137 | 0.35001
| 29.48 | 1148.73769 | 297.30479 | [7 empty] | 29.46 | 1.60113 | 2.40416 | 0.85196 |  |  | 29.46 | 0.66052 | 0.33304
| 29.5 | 1192.06769 | 269.80479 | [7 empty] | 29.48 | 1.61848 | 2.38041 | 0.859 |  |  | 29.48 | 0.67787 | 0.34247
| 29.52 | 1200.39769 | 241.47179 | [7 empty] | 29.5 | 1.65319 | 2.47067 | 0.85699 |  |  | 29.5 | 0.71258 | 0.32927
| 29.54 | 1142.06769 | 262.30479 | [7 empty] | 29.52 | 1.66512 | 2.41842 | 0.85397 |  |  | 29.52 | 0.72451 | 0.34373
| 29.56 | 1213.73769 | 270.63479 | [7 empty] | 29.54 | 1.66403 | 2.40416 | 0.8157 |  |  | 29.54 | 0.72343 | 0.34373
| 29.58 | 1194.56769 | 249.80479 | [7 empty] | 29.56 | 1.62282 | 2.41604 | 0.83886 |  |  | 29.56 | 0.68221 | 0.35944
| 29.6 | 1172.89769 | 267.30479 | [7 empty] | 29.58 | 1.64234 | 2.37091 | 0.83886 |  |  | 29.58 | 0.70174 | 0.33367
| 29.62 | 1191.23769 | 233.13779 | [7 empty] | 29.6 | 1.61197 | 2.36378 | 0.88619 |  |  | 29.6 | 0.67137 | 0.33241
| 29.64 | 1162.06769 | 288.13479 | [7 empty] | 29.62 | 1.60763 | 2.38279 | 0.85498 |  |  | 29.62 | 0.66703 | 0.3167
| 29.66 | 1144.56769 | 313.97479 | [7 empty] | 29.64 | 1.64885 | 2.38041 | 0.86404 |  |  | 29.64 | 0.70824 | 0.33367
| 29.68 | 1171.23769 | 238.97179 | [7 empty] | 29.66 | 1.64885 | 2.40654 | 0.85095 |  |  | 29.66 | 0.70824 | 0.34561
| 29.7 | 1219.56769 | 217.30479 | [7 empty] | 29.68 | 1.64451 | 2.40654 | 0.83282 |  |  | 29.68 | 0.7039 | 0.35316
| 29.72 | 1177.06769 | 257.30479 | [7 empty] | 29.7 | 1.60872 | 2.39704 | 0.83584 |  |  | 29.7 | 0.66811 | 0.3519
| 29.74 | 1158.73769 | 302.30479 | [7 empty] | 29.72 | 1.60113 | 2.41129 | 0.82476 |  |  | 29.72 | 0.66052 | 0.34436
| 29.76 | 1169.56769 | 283.97479 | [7 empty] | 29.74 | 1.59787 | 2.42317 | 0.82275 |  |  | 29.74 | 0.65727 | 0.34059
| 29.78 | 1188.73769 | 277.30479 | [7 empty] | 29.76 | 1.60872 | 2.42792 | 0.81369 |  |  | 29.76 | 0.66811 | 0.33304
| 29.8 | 1197.06769 | 279.80479 | [7 empty] | 29.78 | 1.61739 | 2.5158 | 0.81671 |  |  | 29.78 | 0.67679 | 0.31607
| 29.82 | 1197.06769 | 267.30479 | [7 empty] | 29.8 | 1.61631 | 2.43742 | 0.78549 |  |  | 29.8 | 0.67571 | 0.33744
| 29.84 | 1151.23769 | 294.80479 | [7 empty] | 29.82 | 1.6662 | 2.44929 | 0.82376 |  |  | 29.82 | 0.7256 | 0.36007
| 29.86 | 1156.23769 | 273.13479 | [7 empty] | 29.84 | 1.61306 | 2.43029 | 0.84692 |  |  | 29.84 | 0.67245 | 0.35944
| 29.88 | 1182.06769 | 234.80479 | [7 empty] | 29.86 | 1.59136 | 2.37091 | 0.83483 |  |  | 29.86 | 0.65076 | 0.32424
| 29.9 | 1159.56769 | 294.80479 | [7 empty] | 29.88 | 1.56316 | 2.36378 | 0.83181 |  |  | 29.88 | 0.62256 | 0.32173
| 29.92 | 1161.23769 | 317.30479 | [7 empty] | 29.9 | 1.59679 | 2.37804 | 0.83483 |  |  | 29.9 | 0.65618 | 0.34436
| 29.94 | 1207.06769 | 278.13479 | [7 empty] | 29.92 | 1.59245 | 2.37329 | 0.82779 |  |  | 29.92 | 0.65184 | 0.34876
| 29.96 | 1216.23769 | 300.63479 | [7 empty] | 29.94 | 1.61631 | 2.45167 | 0.82074 |  |  | 29.94 | 0.67571 | 0.33493
| 29.98 | 1221.23769 | 283.97479 | [7 empty] | 29.96 | 1.60438 | 2.38279 | 0.82879 |  |  | 29.96 | 0.66377 | 0.3519
| 30 | 1175.39769 | 262.30479 | [7 empty] | 29.98 | 1.60221 | 2.38279 | 0.81369 |  |  | 29.98 | 0.66161 | 0.34121
| 30.02 | 1197.06769 | 288.97479 | [7 empty] | 30 | 1.61739 | 2.40179 | 0.8298 |  |  | 30 | 0.67679 | 0.34499
| 30.04 | 1162.06769 | 297.30479 | [7 empty] | 30.02 | 1.61631 | 2.43504 | 0.84491 |  |  | 30.02 | 0.67571 | 0.3299
| 30.06 | 1162.89769 | 286.47479 | [7 empty] | 30.04 | 1.62607 | 2.36616 | 0.83081 |  |  | 30.04 | 0.68547 | 0.35567
| 30.08 | 1199.56769 | 263.97479 | [7 empty] | 30.06 | 1.59353 | 2.35428 | 0.85498 |  |  | 30.06 | 0.65293 | 0.35316
| 30.1 | 1191.23769 | 255.63479 | [7 empty] | 30.08 | 1.5675 | 2.41842 | 0.81772 |  |  | 30.08 | 0.6269 | 0.32362
| 30.12 | 1136.23469 | 332.30479 | [7 empty] | 30.1 | 1.61197 | 2.5063 | 0.86001 |  |  | 30.1 | 0.67137 | 0.31859
| 30.14 | 1177.06769 | 310.63479 | [7 empty] | 30.12 | 1.62716 | 2.40892 | 0.85699 |  |  | 30.12 | 0.68655 | 0.33053
| 30.16 | 1162.06769 | 298.13479 | [7 empty] | 30.14 | 1.61523 | 2.36616 | 0.80966 |  |  | 30.14 | 0.67462 | 0.35127
| 30.18 | 1137.90069 | 285.63479 | [7 empty] | 30.16 | 1.61414 | 2.42554 | 0.8439 |  |  | 30.16 | 0.67354 | 0.33744
| 30.2 | 1136.23469 | 291.47479 | [7 empty] | 30.18 | 1.59787 | 2.43742 | 0.83081 |  |  | 30.18 | 0.65727 | 0.34624
| 30.22 | 1197.06769 | 328.13479 | [7 empty] | 30.2 | 1.63692 | 2.43029 | 0.86303 |  |  | 30.2 | 0.69631 | 0.31042
| 30.24 | 1181.23769 | 285.63479 | [7 empty] | 30.22 | 1.62499 | 2.45642 | 0.85699 |  |  | 30.22 | 0.68438 | 0.33179
| 30.26 | 1158.73769 | 296.47479 | [7 empty] | 30.24 | 1.64451 | 2.40654 | 0.82174 |  |  | 30.24 | 0.7039 | 0.33681
| 30.28 | 1190.39769 | 253.97479 | [7 empty] | 30.26 | 1.60438 | 2.39704 | 0.7865 |  |  | 30.26 | 0.66377 | 0.3387
| 30.3 | 1161.23769 | 205.63779 | [7 empty] | 30.28 | 1.61739 | 2.45405 | 0.80865 |  |  | 30.28 | 0.67679 | 0.3343
| 30.32 | 1173.73769 | 255.63479 | [7 empty] | 30.3 | 1.60004 | 2.42554 | 0.81772 |  |  | 30.3 | 0.65944 | 0.3343
| 30.34 | 1192.89769 | 248.13479 | [7 empty] | 30.32 | 1.56533 | 2.39704 | 0.81772 |  |  | 30.32 | 0.62473 | 0.3299
| 30.36 | 1191.23769 | 311.47479 | [7 empty] | 30.34 | 1.59353 | 2.39941 | 0.83383 |  |  | 30.34 | 0.65293 | 0.32739
| 30.38 | 1153.73769 | 260.63479 | [7 empty] | 30.36 | 1.59679 | 2.36378 | 0.84994 |  |  | 30.36 | 0.65618 | 0.31607
| 30.4 | 1176.23769 | 289.80479 | [7 empty] | 30.38 | 1.59245 | 2.40416 | 0.81369 |  |  | 30.38 | 0.65184 | 0.33744
| 30.42 | 1234.56769 | 288.13479 | [7 empty] | 30.4 | 1.60872 | 2.45405 | 0.81671 |  |  | 30.4 | 0.66811 | 0.33367
| 30.44 | 1217.89769 | 325.63479 | [7 empty] | 30.42 | 1.57293 | 2.41604 | 0.82678 |  |  | 30.42 | 0.63232 | 0.32299
| 30.46 | 1218.73769 | 294.80479 | [7 empty] | 30.44 | 1.60546 | 2.37566 | 0.81167 |  |  | 30.44 | 0.66486 | 0.33179
| 30.48 | 1217.89769 | 270.63479 | [7 empty] | 30.46 | 1.58269 | 2.38279 | 0.84289 |  |  | 30.46 | 0.64208 | 0.31733
| 30.5 | 1204.56769 | 213.97179 | [7 empty] | 30.48 | 1.61956 | 2.41842 | 0.84994 |  |  | 30.48 | 0.67896 | 0.30036
| 30.52 | 1193.73769 | 295.63479 | [7 empty] | 30.5 | 1.6033 | 2.48968 | 0.8016 |  |  | 30.5 | 0.66269 | 0.30916
| 30.54 | 1187.89769 | 254.80479 | [7 empty] | 30.52 | 1.57943 | 2.43029 | 0.79355 |  |  | 30.52 | 0.63883 | 0.30979
| 30.56 | 1202.89769 | 288.97479 | [7 empty] | 30.54 | 1.55449 | 2.37566 | 0.81671 |  |  | 30.54 | 0.61388 | 0.32173
| 30.58 | 1260.39769 | 308.97479 | [7 empty] | 30.56 | 1.57293 | 2.41129 | 0.82476 |  |  | 30.56 | 0.63232 | 0.32236
| 30.6 | 1249.56769 | 277.30479 | [7 empty] | 30.58 | 1.62607 | 2.39941 | 0.84793 |  |  | 30.58 | 0.68547 | 0.31356
| 30.62 | 1233.73769 | 255.63479 | [7 empty] | 30.6 | 1.57184 | 2.33766 | 0.86203 |  |  | 30.6 | 0.63124 | 0.32927
| 30.64 | 1194.56769 | 279.80479 | [7 empty] | 30.62 | 1.561 | 2.36378 | 0.83282 |  |  | 30.62 | 0.62039 | 0.34184
| 30.66 | 1222.06769 | 292.30479 | [7 empty] | 30.64 | 1.60872 | 2.39466 | 0.81469 |  |  | 30.64 | 0.66811 | 0.34687
| 30.68 | 1221.23769 | 283.13479 | [7 empty] | 30.66 | 1.59896 | 2.37804 | 0.83383 |  |  | 30.66 | 0.65835 | 0.32236
| 30.7 | 1223.73769 | 278.13479 | [7 empty] | 30.68 | 1.5957 | 2.43267 | 0.85397 |  |  | 30.68 | 0.6551 | 0.33681
| 30.72 | 1165.39769 | 304.80479 | [7 empty] | 30.7 | 1.56859 | 2.4778 | 0.83181 |  |  | 30.7 | 0.62798 | 0.35253
| 30.74 | 1146.23769 | 279.80479 | [7 empty] | 30.72 | 1.58052 | 2.40179 | 0.81872 |  |  | 30.72 | 0.63991 | 0.31796
| 30.76 | 1232.06769 | 253.97479 | [7 empty] | 30.74 | 1.6098 | 2.38991 | 0.83987 |  |  | 30.74 | 0.6692 | 0.31922
| 30.78 | 1188.73769 | 269.80479 | [7 empty] | 30.76 | 1.6033 | 2.38041 | 0.81167 |  |  | 30.76 | 0.66269 | 0.3079
| 30.8 | 1158.73769 | 271.47479 | [7 empty] | 30.78 | 1.58919 | 2.32815 | 0.80664 |  |  | 30.78 | 0.64859 | 0.33681
| 30.82 | 1184.56769 | 309.80479 | [7 empty] | 30.8 | 1.59136 | 2.34478 | 0.83383 |  |  | 30.8 | 0.65076 | 0.31859
| 30.84 | 1217.06769 | 280.63479 | [7 empty] | 30.82 | 1.57943 | 2.30678 | 0.81167 |  |  | 30.82 | 0.63883 | 0.31859
| 30.86 | 1167.89769 | 290.63479 | [7 empty] | 30.84 | 1.58486 | 2.35428 | 0.82779 |  |  | 30.84 | 0.64425 | 0.33933
| 30.88 | 1219.56769 | 307.30479 | [7 empty] | 30.86 | 1.59245 | 2.41842 | 0.85095 |  |  | 30.86 | 0.65184 | 0.30413
| 30.9 | 1191.23769 | 247.30479 | [7 empty] | 30.88 | 1.5957 | 2.44692 | 0.83987 |  |  | 30.88 | 0.6551 | 0.31859
| 30.92 | 1193.73769 | 276.47479 | [7 empty] | 30.9 | 1.60763 | 2.37804 | 0.8157 |  |  | 30.9 | 0.66703 | 0.30539
| 30.94 | 1199.56769 | 304.80479 | [7 empty] | 30.92 | 1.57076 | 2.40416 | 0.79757 |  |  | 30.92 | 0.63015 | 0.31796
| 30.96 | 1214.56769 | 333.13479 | [7 empty] | 30.94 | 1.561 | 2.39466 | 0.81369 |  |  | 30.94 | 0.62039 | 0.29722
| 30.98 | 1171.23769 | 291.47479 | [7 empty] | 30.96 | 1.59245 | 2.38516 | 0.82275 |  |  | 30.96 | 0.65184 | 0.33367
| 31 | 1183.73769 | 287.30479 | [7 empty] | 30.98 | 1.59353 | 2.40179 | 0.8157 |  |  | 30.98 | 0.65293 | 0.3167
| 31.02 | 1203.73769 | 268.13479 | [7 empty] | 31 | 1.57835 | 2.38041 | 0.82275 |  |  | 31 | 0.63774 | 0.3167
| 31.04 | 1206.23769 | 255.63479 | [7 empty] | 31.02 | 1.60438 | 2.34003 | 0.80865 |  |  | 31.02 | 0.66377 | 0.33116
| 31.06 | 1158.73769 | 255.63479 | [7 empty] | 31.04 | 1.57835 | 2.36853 | 0.81872 |  |  | 31.04 | 0.63774 | 0.33933
| 31.08 | 1160.39769 | 225.63779 | [7 empty] | 31.06 | 1.57401 | 2.36141 | 0.8439 |  |  | 31.06 | 0.63341 | 0.31544
| 31.1 | 1162.06769 | 288.97479 | [7 empty] | 31.08 | 1.57618 | 2.39941 | 0.83181 |  |  | 31.08 | 0.63557 | 0.32047
| 31.12 | 1227.89769 | 252.30479 | [7 empty] | 31.1 | 1.55883 | 2.40416 | 0.80462 |  |  | 31.1 | 0.61822 | 0.35001
| 31.14 | 1152.06769 | 257.30479 | [7 empty] | 31.12 | 1.56533 | 2.34953 | 0.80362 |  |  | 31.12 | 0.62473 | 0.33996
| 31.16 | 1182.89769 | 289.80479 | [7 empty] | 31.14 | 1.55449 | 2.36378 | 0.81369 |  |  | 31.14 | 0.61388 | 0.30224
| 31.18 | 1202.89769 | 324.80479 | [7 empty] | 31.16 | 1.56642 | 2.41129 | 0.82174 |  |  | 31.16 | 0.62581 | 0.30476
| 31.2 | 1173.73769 | 266.47479 | [7 empty] | 31.18 | 1.56316 | 2.36616 | 0.83282 |  |  | 31.18 | 0.62256 | 0.31293
| 31.22 | 1216.23769 | 283.97479 | [7 empty] | 31.2 | 1.59353 | 2.31153 | 0.80563 |  |  | 31.2 | 0.65293 | 0.31984
| 31.24 | 1193.73769 | 290.63479 | [7 empty] | 31.22 | 1.57618 | 2.36616 | 0.8016 |  |  | 31.22 | 0.63557 | 0.31544
| 31.26 | 1191.23769 | 293.13479 | [7 empty] | 31.24 | 1.59353 | 2.35428 | 0.82879 |  |  | 31.24 | 0.65293 | 0.32676
| 31.28 | 1183.73769 | 284.80479 | [7 empty] | 31.26 | 1.58703 | 2.38754 | 0.81872 |  |  | 31.26 | 0.64642 | 0.31042
| 31.3 | 1159.56769 | 263.97479 | [7 empty] | 31.28 | 1.52737 | 2.36378 | 0.78146 |  |  | 31.28 | 0.58677 | 0.33304
| 31.32 | 1137.06769 | 267.30479 | [7 empty] | 31.3 | 1.56642 | 2.37566 | 0.83081 |  |  | 31.3 | 0.62581 | 0.3123
| 31.34 | 1145.39769 | 266.47479 | [7 empty] | 31.32 | 1.60655 | 2.38754 | 0.8016 |  |  | 31.32 | 0.66594 | 0.30476
| 31.36 | 1152.89769 | 293.13479 | [7 empty] | 31.34 | 1.56642 | 2.39466 | 0.78952 |  |  | 31.34 | 0.62581 | 0.2991
| 31.38 | 1170.39769 | 281.47479 | [7 empty] | 31.36 | 1.56642 | 2.43504 | 0.81369 |  |  | 31.36 | 0.62581 | 0.31859
| 31.4 | 1220.39769 | 303.13479 | [7 empty] | 31.38 | 1.53713 | 2.42317 | 0.82779 |  |  | 31.38 | 0.59653 | 0.32047
| 31.42 | 1188.73769 | 265.63479 | [7 empty] | 31.4 | 1.55883 | 2.43979 | 0.82577 |  |  | 31.4 | 0.61822 | 0.31419
| 31.44 | 1222.89769 | 248.97479 | [7 empty] | 31.42 | 1.5328 | 2.39941 | 0.81973 |  |  | 31.42 | 0.59219 | 0.30602
| 31.46 | 1189.56769 | 301.47479 | [7 empty] | 31.44 | 1.50894 | 2.43504 | 0.85296 |  |  | 31.44 | 0.56833 | 0.32236
| 31.48 | 1147.89769 | 261.47479 | [7 empty] | 31.46 | 1.55883 | 2.39941 | 0.86102 |  |  | 31.46 | 0.61822 | 0.3343
| 31.5 | 1158.73769 | 259.80479 | [7 empty] | 31.48 | 1.53713 | 2.32815 | 0.82476 |  |  | 31.48 | 0.59653 | 0.32864
| 31.52 | 1199.56769 | 292.30479 | [7 empty] | 31.5 | 1.54907 | 2.38754 | 0.8006 |  |  | 31.5 | 0.60846 | 0.30727
| 31.54 | 1207.89769 | 307.30479 | [7 empty] | 31.52 | 1.55123 | 2.39704 | 0.77743 |  |  | 31.52 | 0.61063 | 0.30853
| 31.56 | 1172.89769 | 298.13479 | [7 empty] | 31.54 | 1.56208 | 2.40416 | 0.82879 |  |  | 31.54 | 0.62148 | 0.31042
| 31.58 | 1138.73469 | 260.63479 | [7 empty] | 31.56 | 1.56316 | 2.40654 | 0.83987 |  |  | 31.56 | 0.62256 | 0.31293
| 31.6 | 1186.23769 | 301.47479 | [7 empty] | 31.58 | 1.56316 | 2.43267 | 0.81772 |  |  | 31.58 | 0.62256 | 0.31607
| 31.62 | 1173.73769 | 288.97479 | [7 empty] | 31.6 | 1.5816 | 2.37566 | 0.81772 |  |  | 31.6 | 0.641 | 0.30224
| 31.64 | 1212.89769 | 276.47479 | [7 empty] | 31.62 | 1.5469 | 2.35666 | 0.8157 |  |  | 31.62 | 0.60629 | 0.3167
| 31.66 | 1208.73769 | 243.97479 | [7 empty] | 31.64 | 1.58052 | 2.39704 | 0.84189 |  |  | 31.64 | 0.63991 | 0.31042
| 31.68 | 1182.89769 | 214.80479 | [7 empty] | 31.66 | 1.56208 | 2.42079 | 0.82074 |  |  | 31.66 | 0.62148 | 0.3035
| 31.7 | 1219.56769 | 261.47479 | [7 empty] | 31.68 | 1.54581 | 2.34478 | 0.80764 |  |  | 31.68 | 0.60521 | 0.29785
| 31.72 | 1178.73769 | 288.97479 | [7 empty] | 31.7 | 1.57076 | 2.36378 | 0.81973 |  |  | 31.7 | 0.63015 | 0.2859
| 31.74 | 1192.89769 | 270.63479 | [7 empty] | 31.72 | 1.59353 | 2.33528 | 0.81167 |  |  | 31.72 | 0.65293 | 0.29219
| 31.76 | 1193.73769 | 251.47479 | [7 empty] | 31.74 | 1.62499 | 2.31153 | 0.83181 |  |  | 31.74 | 0.68438 | 0.30664
| 31.78 | 1194.56769 | 263.97479 | [7 empty] | 31.76 | 1.62282 | 2.40416 | 0.83181 |  |  | 31.76 | 0.68221 | 0.28716
| 31.8 | 1215.39769 | 321.47479 | [7 empty] | 31.78 | 1.69006 | 2.37329 | 0.79858 |  |  | 31.78 | 0.74946 | 0.32613
| 31.82 | 1197.06769 | 288.13479 | [7 empty] | 31.8 | 1.68355 | 2.37091 | 0.79254 |  |  | 31.8 | 0.74295 | 0.33116
| 31.84 | 1204.56769 | 231.47179 | [7 empty] | 31.82 | 1.64343 | 2.38041 | 0.7875 |  |  | 31.82 | 0.70282 | 0.31544
| 31.86 | 1205.39769 | 292.30479 | [7 empty] | 31.84 | 1.64559 | 2.37091 | 0.79757 |  |  | 31.84 | 0.70499 | 0.28339
| 31.88 | 1234.56769 | 319.80479 | [7 empty] | 31.86 | 1.63366 | 2.39229 | 0.79153 |  |  | 31.86 | 0.69306 | 0.29282
| 31.9 | 1195.39769 | 292.30479 | [7 empty] | 31.88 | 1.62824 | 2.38041 | 0.79254 |  |  | 31.88 | 0.68764 | 0.2991
| 31.92 | 1234.56769 | 293.13479 | [7 empty] | 31.9 | 1.62933 | 2.36378 | 0.80966 |  |  | 31.9 | 0.68872 | 0.29219
| 31.94 | 1167.06769 | 293.97479 | [7 empty] | 31.92 | 1.60872 | 2.40892 | 0.8016 |  |  | 31.92 | 0.66811 | 0.32236
| 31.96 | 1223.73769 | 269.80479 | [7 empty] | 31.94 | 1.56533 | 2.35903 | 0.81469 |  |  | 31.94 | 0.62473 | 0.29282
| 31.98 | 1214.56769 | 276.47479 | [7 empty] | 31.96 | 1.54907 | 2.34478 | 0.79254 |  |  | 31.96 | 0.60846 | 0.28905
| 32 | 1201.23769 | 267.30479 | [7 empty] | 31.98 | 1.55015 | 2.34953 | 0.78448 |  |  | 31.98 | 0.60954 | 0.30162
| 32.02 | 1204.56769 | 278.13479 | [7 empty] | 32 | 1.54907 | 2.34003 | 0.79455 |  |  | 32 | 0.60846 | 0.31544
| 32.04 | 1197.89769 | 273.13479 | [7 empty] | 32.02 | 1.52303 | 2.36141 | 0.79053 |  |  | 32.02 | 0.58243 | 0.33241
| 32.06 | 1176.23769 | 288.13479 | [7 empty] | 32.04 | 1.56642 | 2.36853 | 0.7875 |  |  | 32.04 | 0.62581 | 0.31859
| 32.08 | 1182.06769 | 303.97479 | [7 empty] | 32.06 | 1.5675 | 2.3139 | 0.8016 |  |  | 32.06 | 0.6269 | 0.2815
| 32.1 | 1179.56769 | 307.30479 | [7 empty] | 32.08 | 1.53388 | 2.38279 | 0.82275 |  |  | 32.08 | 0.59328 | 0.2727
| 32.12 | 1160.39769 | 271.47479 | [7 empty] | 32.1 | 1.53497 | 2.40416 | 0.82678 |  |  | 32.1 | 0.59436 | 0.29722
| 32.14 | 1141.23469 | 339.80479 | [7 empty] | 32.12 | 1.54364 | 2.37566 | 0.80261 |  |  | 32.12 | 0.60304 | 0.2991
| 32.16 | 1167.06769 | 283.97479 | [7 empty] | 32.14 | 1.52303 | 2.38041 | 0.80865 |  |  | 32.14 | 0.58243 | 0.29659
| 32.18 | 1208.73769 | 271.47479 | [7 empty] | 32.16 | 1.52846 | 2.34716 | 0.81469 |  |  | 32.16 | 0.58785 | 0.27773
| 32.2 | 1250.39769 | 318.97479 | [7 empty] | 32.18 | 1.56642 | 2.32103 | 0.78146 |  |  | 32.18 | 0.62581 | 0.31167
| 32.22 | 1207.89769 | 310.63479 | [7 empty] | 32.2 | 1.54907 | 2.41604 | 0.79153 |  |  | 32.2 | 0.60846 | 0.29722
| 32.24 | 1223.73769 | 332.30479 | [7 empty] | 32.22 | 1.58052 | 2.38279 | 0.81872 |  |  | 32.22 | 0.63991 | 0.29156
| 32.26 | 1222.89769 | 288.97479 | [7 empty] | 32.24 | 1.60004 | 2.35666 | 0.80563 |  |  | 32.24 | 0.65944 | 0.29219
| 32.28 | 1231.23769 | 279.80479 | [7 empty] | 32.26 | 1.55449 | 2.37091 | 0.79455 |  |  | 32.26 | 0.61388 | 0.30036
| 32.3 | 1226.23769 | 285.63479 | [7 empty] | 32.28 | 1.50677 | 2.36616 | 0.76434 |  |  | 32.28 | 0.56616 | 0.30853
| 32.32 | 1221.23769 | 283.97479 | [7 empty] | 32.3 | 1.54907 | 2.2854 | 0.80664 |  |  | 32.3 | 0.60846 | 0.30539
| 32.34 | 1197.06769 | 253.13479 | [7 empty] | 32.32 | 1.5534 | 2.32578 | 0.79254 |  |  | 32.32 | 0.6128 | 0.29596
| 32.36 | 1257.06769 | 236.47179 | [7 empty] | 32.34 | 1.55015 | 2.35903 | 0.78348 |  |  | 32.34 | 0.60954 | 0.30727
| 32.38 | 1216.23769 | 299.80479 | [7 empty] | 32.36 | 1.52846 | 2.33291 | 0.76636 |  |  | 32.36 | 0.58785 | 0.2947
| 32.4 | 1193.73769 | 257.30479 | [7 empty] | 32.38 | 1.56642 | 2.29015 | 0.78549 |  |  | 32.38 | 0.62581 | 0.28402
| 32.42 | 1236.23769 | 236.47179 | [7 empty] | 32.4 | 1.54364 | 2.36616 | 0.80966 |  |  | 32.4 | 0.60304 | 0.2947
| 32.44 | 1194.56769 | 277.30479 | [7 empty] | 32.42 | 1.52954 | 2.36141 | 0.81469 |  |  | 32.42 | 0.58894 | 0.30162
| 32.46 | 1203.73769 | 267.30479 | [7 empty] | 32.44 | 1.52954 | 2.35903 | 0.79153 |  |  | 32.44 | 0.58894 | 0.30036
| 32.48 | 1217.89769 | 269.80479 | [7 empty] | 32.46 | 1.54473 | 2.35191 | 0.77341 |  |  | 32.46 | 0.60412 | 0.29785
| 32.5 | 1193.73769 | 277.30479 | [7 empty] | 32.48 | 1.53063 | 2.33766 | 0.78348 |  |  | 32.48 | 0.59002 | 0.30287
| 32.52 | 1232.06769 | 218.97179 | [7 empty] | 32.5 | 1.52412 | 2.35903 | 0.80664 |  |  | 32.5 | 0.58351 | 0.30979
| 32.54 | 1267.06769 | 258.97479 | [7 empty] | 32.52 | 1.52629 | 2.30678 | 0.78851 |  |  | 32.52 | 0.58568 | 0.30224
| 32.56 | 1187.89769 | 313.97479 | [7 empty] | 32.54 | 1.5111 | 2.36141 | 0.79657 |  |  | 32.54 | 0.5705 | 0.30099
| 32.58 | 1199.56769 | 265.63479 | [7 empty] | 32.56 | 1.53713 | 2.34478 | 0.75629 |  |  | 32.56 | 0.59653 | 0.28527
| 32.6 | 1209.56769 | 252.30479 | [7 empty] | 32.58 | 1.55123 | 2.26165 | 0.75629 |  |  | 32.58 | 0.61063 | 0.27648
| 32.62 | 1224.56769 | 294.80479 | [7 empty] | 32.6 | 1.54473 | 2.32815 | 0.7875 |  |  | 32.6 | 0.60412 | 0.28025
| 32.64 | 1263.73769 | 298.97479 | [7 empty] | 32.62 | 1.53822 | 2.34716 | 0.78348 |  |  | 32.62 | 0.59761 | 0.28905
| 32.66 | 1241.23769 | 298.97479 | [7 empty] | 32.64 | 1.51653 | 2.3044 | 0.78952 |  |  | 32.64 | 0.57592 | 0.30413
| 32.68 | 1255.39769 | 305.63479 | [7 empty] | 32.66 | 1.5046 | 2.32815 | 0.80764 |  |  | 32.66 | 0.56399 | 0.29722
| 32.7 | 1311.23769 | 240.63779 | [7 empty] | 32.68 | 1.48507 | 2.33053 | 0.8157 |  |  | 32.68 | 0.54447 | 0.28967
| 32.72 | 1305.39769 | 258.13479 | [7 empty] | 32.7 | 1.53822 | 2.35191 | 0.79959 |  |  | 32.7 | 0.59761 | 0.30539
| 32.74 | 1307.89769 | 265.63479 | [7 empty] | 32.72 | 1.49917 | 2.2949 | 0.80764 |  |  | 32.72 | 0.55857 | 0.28653
| 32.76 | 1234.56769 | 257.30479 | [7 empty] | 32.74 | 1.47965 | 2.3044 | 0.78851 |  |  | 32.74 | 0.53905 | 0.29407
| 32.78 | 1253.73769 | 233.97179 | [7 empty] | 32.76 | 1.53171 | 2.36378 | 0.76535 |  |  | 32.76 | 0.59111 | 0.29093
| 32.8 | 1297.89769 | 233.97179 | [7 empty] | 32.78 | 1.55123 | 2.35903 | 0.74521 |  |  | 32.78 | 0.61063 | 0.28339
| 32.82 | 1336.23769 | 282.30479 | [7 empty] | 32.8 | 1.53388 | 2.3139 | 0.76938 |  |  | 32.8 | 0.59328 | 0.30413
| 32.84 | 1356.23769 | 306.47479 | [7 empty] | 32.82 | 1.5534 | 2.30915 | 0.8157 |  |  | 32.82 | 0.6128 | 0.29345
| 32.86 | 1388.73769 | 304.80479 | [7 empty] | 32.84 | 1.53497 | 2.33528 | 0.78952 |  |  | 32.84 | 0.59436 | 0.29093
| 32.88 | 1383.73769 | 323.13479 | [7 empty] | 32.86 | 1.55449 | 2.29252 | 0.77441 |  |  | 32.86 | 0.61388 | 0.2859
| 32.9 | 1388.73769 | 261.47479 | [7 empty] | 32.88 | 1.54147 | 2.29728 | 0.78348 |  |  | 32.88 | 0.60087 | 0.29785
| 32.92 | 1444.56769 | 240.63779 | [7 empty] | 32.9 | 1.49917 | 2.33291 | 0.79355 |  |  | 32.9 | 0.55857 | 0.30727
| 32.94 | 1501.23769 | 235.63779 | [7 empty] | 32.92 | 1.52737 | 2.35191 | 0.77844 |  |  | 32.92 | 0.58677 | 0.27773
| 32.96 | 1527.06769 | 245.63479 | [7 empty] | 32.94 | 1.5111 | 2.29728 | 0.76938 |  |  | 32.94 | 0.5705 | 0.29156
| 32.98 | 1487.06769 | 318.13479 | [7 empty] | 32.96 | 1.561 | 2.33528 | 0.79455 |  |  | 32.96 | 0.62039 | 0.29533
| 33 | 1454.56769 | 273.97479 | [7 empty] | 32.98 | 1.47748 | 2.34478 | 0.80261 |  |  | 32.98 | 0.53688 | 0.31796
| 33.02 | 1403.73769 | 273.13479 | [7 empty] | 33 | 1.4688 | 2.32578 | 0.78045 |  |  | 33 | 0.5282 | 0.29407
| 33.04 | 1352.89769 | 257.30479 | [7 empty] | 33.02 | 1.5187 | 2.33053 | 0.77441 |  |  | 33.02 | 0.57809 | 0.26139
| 33.06 | 1386.23769 | 236.47179 | [7 empty] | 33.04 | 1.55123 | 2.31153 | 0.80764 |  |  | 33.04 | 0.61063 | 0.27522
| 33.08 | 1323.73769 | 228.13779 | [7 empty] | 33.06 | 1.51436 | 2.26402 | 0.78549 |  |  | 33.06 | 0.57375 | 0.29219
| 33.1 | 1301.23769 | 273.13479 | [7 empty] | 33.08 | 1.52629 | 2.29728 | 0.79355 |  |  | 33.08 | 0.58568 | 0.3035
| 33.12 | 1295.39769 | 263.97479 | [7 empty] | 33.1 | 1.5046 | 2.29015 | 0.76636 |  |  | 33.1 | 0.56399 | 0.29722
| 33.14 | 1292.06769 | 308.13479 | [7 empty] | 33.12 | 1.56208 | 2.27827 | 0.80362 |  |  | 33.12 | 0.62148 | 0.29785
| 33.16 | 1240.39769 | 278.13479 | [7 empty] | 33.14 | 1.49917 | 2.32103 | 0.76736 |  |  | 33.14 | 0.55857 | 0.27836
| 33.18 | 1253.73769 | 272.30479 | [7 empty] | 33.16 | 1.4688 | 2.25689 | 0.7865 |  |  | 33.16 | 0.5282 | 0.2903
| 33.2 | 1235.39769 | 241.47179 | [7 empty] | 33.18 | 1.54147 | 2.29252 | 0.76233 |  |  | 33.18 | 0.60087 | 0.28905
| 33.22 | 1217.89769 | 258.13479 | [7 empty] | 33.2 | 1.5328 | 2.33291 | 0.75024 |  |  | 33.2 | 0.59219 | 0.28339
| 33.24 | 1152.06769 | 286.47479 | [7 empty] | 33.22 | 1.53063 | 2.30203 | 0.7583 |  |  | 33.22 | 0.59002 | 0.29533
| 33.26 | 1199.56769 | 279.80479 | [7 empty] | 33.24 | 1.49809 | 2.27115 | 0.77743 |  |  | 33.24 | 0.55748 | 0.29973
| 33.28 | 1231.23769 | 283.97479 | [7 empty] | 33.26 | 1.49158 | 2.30678 | 0.78045 |  |  | 33.26 | 0.55098 | 0.27333
| 33.3 | 1184.56769 | 273.13479 | [7 empty] | 33.28 | 1.53171 | 2.33053 | 0.76233 |  |  | 33.28 | 0.59111 | 0.2727
| 33.32 | 1197.89769 | 311.47479 | [7 empty] | 33.3 | 1.5187 | 2.2664 | 0.7583 |  |  | 33.3 | 0.57809 | 0.26516
| 33.34 | 1167.89769 | 274.80479 | [7 empty] | 33.32 | 1.47965 | 2.29015 | 0.77542 |  |  | 33.32 | 0.53905 | 0.28465
| 33.36 | 1180.39769 | 289.80479 | [7 empty] | 33.34 | 1.47097 | 2.29252 | 0.77341 |  |  | 33.34 | 0.53037 | 0.27082
| 33.38 | 1185.39769 | 247.30479 | [7 empty] | 33.36 | 1.51436 | 2.29728 | 0.79053 |  |  | 33.36 | 0.57375 | 0.27836
| 33.4 | 1194.56769 | 279.80479 | [7 empty] | 33.38 | 1.47748 | 2.2854 | 0.80563 |  |  | 33.38 | 0.53688 | 0.27207
| 33.42 | 1164.56769 | 275.63479 | [7 empty] | 33.4 | 1.46013 | 2.27827 | 0.74722 |  |  | 33.4 | 0.51952 | 0.28653
| 33.44 | 1174.56769 | 278.13479 | [7 empty] | 33.42 | 1.50568 | 2.2759 | 0.78348 |  |  | 33.42 | 0.56508 | 0.25636
| 33.46 | 1207.89769 | 266.47479 | [7 empty] | 33.44 | 1.50568 | 2.29965 | 0.79757 |  |  | 33.44 | 0.56508 | 0.27459
| 33.48 | 1167.89769 | 289.80479 | [7 empty] | 33.46 | 1.50894 | 2.27115 | 0.7875 |  |  | 33.46 | 0.56833 | 0.25888
| 33.5 | 1178.73769 | 273.13479 | [7 empty] | 33.48 | 1.48507 | 2.26402 | 0.77441 |  |  | 33.48 | 0.54447 | 0.27522
| 33.52 | 1184.56769 | 304.80479 | [7 empty] | 33.5 | 1.4905 | 2.3044 | 0.7442 |  |  | 33.5 | 0.54989 | 0.28276
| 33.54 | 1176.23769 | 258.97479 | [7 empty] | 33.52 | 1.47531 | 2.24502 | 0.7724 |  |  | 33.52 | 0.53471 | 0.29407
| 33.56 | 1137.90069 | 294.80479 | [7 empty] | 33.54 | 1.46989 | 2.25689 | 0.73917 |  |  | 33.54 | 0.52928 | 0.25888
| 33.58 | 1204.56769 | 288.97479 | [7 empty] | 33.56 | 1.46447 | 2.27827 | 0.76938 |  |  | 33.56 | 0.52386 | 0.26328
| 33.6 | 1190.39769 | 311.47479 | [7 empty] | 33.58 | 1.49483 | 2.25215 | 0.75024 |  |  | 33.58 | 0.55423 | 0.25636
| 33.62 | 1166.23769 | 273.13479 | [7 empty] | 33.6 | 1.5046 | 2.29965 | 0.76031 |  |  | 33.6 | 0.56399 | 0.2771
| 33.64 | 1177.06769 | 264.80479 | [7 empty] | 33.62 | 1.48507 | 2.29015 | 0.76837 |  |  | 33.62 | 0.54447 | 0.25699
| 33.66 | 1181.23769 | 257.30479 | [7 empty] | 33.64 | 1.52087 | 2.30915 | 0.78448 |  |  | 33.64 | 0.58026 | 0.26139
| 33.68 | 1152.06769 | 275.63479 | [7 empty] | 33.66 | 1.52629 | 2.34241 | 0.79556 |  |  | 33.66 | 0.58568 | 0.27145
| 33.7 | 1161.23769 | 258.97479 | [7 empty] | 33.68 | 1.50243 | 2.24502 | 0.76434 |  |  | 33.68 | 0.56182 | 0.27082
| 33.72 | 1162.06769 | 225.63779 | [7 empty] | 33.7 | 1.47531 | 2.24739 | 0.75326 |  |  | 33.7 | 0.53471 | 0.27396
| 33.74 | 1195.39769 | 233.13779 | [7 empty] | 33.72 | 1.53171 | 2.24027 | 0.73413 |  |  | 33.72 | 0.59111 | 0.28905
| 33.76 | 1170.39769 | 259.80479 | [7 empty] | 33.74 | 1.49809 | 2.26165 | 0.75326 |  |  | 33.74 | 0.55748 | 0.27962
| 33.78 | 1174.56769 | 258.97479 | [7 empty] | 33.76 | 1.46664 | 2.24739 | 0.79053 |  |  | 33.76 | 0.52603 | 0.2859
| 33.8 | 1156.23769 | 277.30479 | [7 empty] | 33.78 | 1.50568 | 2.25215 | 0.78549 |  |  | 33.78 | 0.56508 | 0.27962
| 33.82 | 1189.56769 | 265.63479 | [7 empty] | 33.8 | 1.4905 | 2.27827 | 0.7875 |  |  | 33.8 | 0.54989 | 0.27396
| 33.84 | 1186.23769 | 288.97479 | [7 empty] | 33.82 | 1.5187 | 2.26877 | 0.77643 |  |  | 33.82 | 0.57809 | 0.28213
| 33.86 | 1173.73769 | 230.63779 | [7 empty] | 33.84 | 1.47531 | 2.23552 | 0.77945 |  |  | 33.84 | 0.53471 | 0.30162
| 33.88 | 1163.73769 | 243.13479 | [7 empty] | 33.86 | 1.4905 | 2.24264 | 0.77139 |  |  | 33.86 | 0.54989 | 0.26768
| 33.9 | 1145.39769 | 225.63779 | [7 empty] | 33.88 | 1.49592 | 2.2664 | 0.75024 |  |  | 33.88 | 0.55532 | 0.27648
| 33.92 | 1170.39769 | 255.63479 | [7 empty] | 33.9 | 1.52303 | 2.28302 | 0.77743 |  |  | 33.9 | 0.58243 | 0.28905
| 33.94 | 1221.23769 | 265.63479 | [7 empty] | 33.92 | 1.48724 | 2.19276 | 0.75528 |  |  | 33.92 | 0.54664 | 0.2771
| 33.96 | 1177.06769 | 311.47479 | [7 empty] | 33.94 | 1.45145 | 2.23552 | 0.7724 |  |  | 33.94 | 0.51085 | 0.26328
| 33.98 | 1163.73769 | 265.63479 | [7 empty] | 33.96 | 1.49809 | 2.30678 | 0.74924 |  |  | 33.96 | 0.55748 | 0.2815
| 34 | 1177.89769 | 288.13479 | [7 empty] | 33.98 | 1.51436 | 2.23552 | 0.76938 |  |  | 33.98 | 0.57375 | 0.26516
| 34.02 | 1182.89769 | 302.30479 | [7 empty] | 34 | 1.47097 | 2.23314 | 0.75729 |  |  | 34 | 0.53037 | 0.25699
| 34.04 | 1156.23769 | 203.13779 | [7 empty] | 34.02 | 1.51327 | 2.26877 | 0.73816 |  |  | 34.02 | 0.57267 | 0.27836
| 34.06 | 1207.89769 | 289.80479 | [7 empty] | 34.04 | 1.50894 | 2.28778 | 0.76434 |  |  | 34.04 | 0.56833 | 0.27648
| 34.08 | 1194.56769 | 267.30479 | [7 empty] | 34.06 | 1.49267 | 2.25215 | 0.7724 |  |  | 34.06 | 0.55206 | 0.28213
| 34.1 | 1197.89769 | 256.47479 | [7 empty] | 34.08 | 1.4688 | 2.20701 | 0.77441 |  |  | 34.08 | 0.5282 | 0.2683
| 34.12 | 1139.56769 | 297.30479 | [7 empty] | 34.1 | 1.46772 | 2.21177 | 0.76837 |  |  | 34.1 | 0.52712 | 0.28402
| 34.14 | 1167.89769 | 293.97479 | [7 empty] | 34.12 | 1.48833 | 2.3139 | 0.76837 |  |  | 34.12 | 0.54772 | 0.28653
| 34.16 | 1207.89769 | 304.80479 | [7 empty] | 34.14 | 1.50351 | 2.23314 | 0.78851 |  |  | 34.14 | 0.56291 | 0.27899
| 34.18 | 1242.89769 | 289.80479 | [7 empty] | 34.16 | 1.50026 | 2.21414 | 0.79556 |  |  | 34.16 | 0.55965 | 0.2771
| 34.2 | 1202.89769 | 290.63479 | [7 empty] | 34.18 | 1.45904 | 2.24027 | 0.78851 |  |  | 34.18 | 0.51844 | 0.28402
| 34.22 | 1173.73769 | 268.13479 | [7 empty] | 34.2 | 1.45579 | 2.22602 | 0.76132 |  |  | 34.2 | 0.51518 | 0.27207
| 34.24 | 1132.90069 | 254.80479 | [7 empty] | 34.22 | 1.46121 | 2.2664 | 0.7583 |  |  | 34.22 | 0.52061 | 0.28465
| 34.26 | 1188.73769 | 304.80479 | [7 empty] | 34.24 | 1.50785 | 2.24027 | 0.78247 |  |  | 34.24 | 0.56724 | 0.27522
| 34.28 | 1181.23769 | 298.97479 | [7 empty] | 34.26 | 1.48074 | 2.30678 | 0.75729 |  |  | 34.26 | 0.54013 | 0.26579
| 34.3 | 1151.23769 | 270.63479 | [7 empty] | 34.28 | 1.48507 | 2.27115 | 0.75226 |  |  | 34.28 | 0.54447 | 0.2815
| 34.32 | 1197.89769 | 252.30479 | [7 empty] | 34.3 | 1.47314 | 2.2759 | 0.75326 |  |  | 34.3 | 0.53254 | 0.26705
| 34.34 | 1175.39769 | 310.63479 | [7 empty] | 34.32 | 1.44711 | 2.23077 | 0.74219 |  |  | 34.32 | 0.50651 | 0.2815
| 34.36 | 1135.40069 | 287.30479 | [7 empty] | 34.34 | 1.48399 | 2.23789 | 0.73614 |  |  | 34.34 | 0.54338 | 0.27019
| 34.38 | 1142.06769 | 293.13479 | [7 empty] | 34.36 | 1.46989 | 2.23314 | 0.74319 |  |  | 34.36 | 0.52928 | 0.28967
| 34.4 | 1145.39769 | 277.30479 | [7 empty] | 34.38 | 1.48941 | 2.19276 | 0.76938 |  |  | 34.38 | 0.54881 | 0.26579
| 34.42 | 1205.39769 | 263.13479 | [7 empty] | 34.4 | 1.497 | 2.25689 | 0.75226 |  |  | 34.4 | 0.5564 | 0.27585
| 34.44 | 1232.06769 | 301.47479 | [7 empty] | 34.42 | 1.497 | 2.28778 | 0.73917 |  |  | 34.42 | 0.5564 | 0.2727
| 34.46 | 1200.39769 | 316.47479 | [7 empty] | 34.44 | 1.4688 | 2.28065 | 0.77441 |  |  | 34.44 | 0.5282 | 0.26265
| 34.48 | 1182.89769 | 297.30479 | [7 empty] | 34.46 | 1.46772 | 2.20939 | 0.8016 |  |  | 34.46 | 0.52712 | 0.25196
| 34.5 | 1145.39769 | 248.13479 | [7 empty] | 34.48 | 1.43952 | 2.20464 | 0.7865 |  |  | 34.48 | 0.49892 | 0.26705
| 34.52 | 1147.89769 | 231.47179 | [7 empty] | 34.5 | 1.497 | 2.23552 | 0.75326 |  |  | 34.5 | 0.5564 | 0.2771
| 34.54 | 1170.39769 | 279.80479 | [7 empty] | 34.52 | 1.4688 | 2.19276 | 0.75125 |  |  | 34.52 | 0.5282 | 0.27836
| 34.56 | 1164.56769 | 276.47479 | [7 empty] | 34.54 | 1.50351 | 2.18326 | 0.78549 |  |  | 34.54 | 0.56291 | 0.26202
| 34.58 | 1187.06769 | 277.30479 | [7 empty] | 34.56 | 1.48399 | 2.20939 | 0.77542 |  |  | 34.56 | 0.54338 | 0.27082
| 34.6 | 1225.39769 | 268.13479 | [7 empty] | 34.58 | 1.45904 | 2.24027 | 0.75226 |  |  | 34.58 | 0.51844 | 0.2727
| 34.62 | 1188.73769 | 268.97479 | [7 empty] | 34.6 | 1.46013 | 2.30915 | 0.75729 |  |  | 34.6 | 0.51952 | 0.26705
| 34.64 | 1221.23769 | 251.47479 | [7 empty] | 34.62 | 1.46338 | 2.25927 | 0.75528 |  |  | 34.62 | 0.52278 | 0.27648
| 34.66 | 1183.73769 | 294.80479 | [7 empty] | 34.64 | 1.48941 | 2.24264 | 0.75629 |  |  | 34.64 | 0.54881 | 0.26202
| 34.68 | 1145.39769 | 250.63479 | [7 empty] | 34.66 | 1.47965 | 2.29015 | 0.74722 |  |  | 34.66 | 0.53905 | 0.27899
| 34.7 | 1173.73769 | 278.13479 | [7 empty] | 34.68 | 1.45579 | 2.26402 | 0.75528 |  |  | 34.68 | 0.51518 | 0.2639
| 34.72 | 1182.06769 | 320.63479 | [7 empty] | 34.7 | 1.48507 | 2.29728 | 0.73312 |  |  | 34.7 | 0.54447 | 0.25636
| 34.74 | 1207.06769 | 267.30479 | [7 empty] | 34.72 | 1.49917 | 2.25452 | 0.77643 |  |  | 34.72 | 0.55857 | 0.26265
| 34.76 | 1192.89769 | 305.63479 | [7 empty] | 34.74 | 1.46447 | 2.21652 | 0.77341 |  |  | 34.74 | 0.52386 | 0.23751
| 34.78 | 1186.23769 | 325.63479 | [7 empty] | 34.76 | 1.46447 | 2.23552 | 0.76837 |  |  | 34.76 | 0.52386 | 0.24505
| 34.8 | 1171.23769 | 317.30479 | [7 empty] | 34.78 | 1.46664 | 2.25927 | 0.77038 |  |  | 34.78 | 0.52603 | 0.24631
| 34.82 | 1173.73769 | 291.47479 | [7 empty] | 34.8 | 1.46664 | 2.22364 | 0.78348 |  |  | 34.8 | 0.52603 | 0.25699
| 34.84 | 1164.56769 | 293.13479 | [7 empty] | 34.82 | 1.47423 | 2.20939 | 0.78952 |  |  | 34.82 | 0.53362 | 0.27585
| 34.86 | 1159.56769 | 277.30479 | [7 empty] | 34.84 | 1.46555 | 2.23314 | 0.73111 |  |  | 34.84 | 0.52495 | 0.27459
| 34.88 | 1143.73769 | 257.30479 | [7 empty] | 34.86 | 1.48724 | 2.23552 | 0.72305 |  |  | 34.86 | 0.54664 | 0.28087
| 34.9 | 1183.73769 | 318.97479 | [7 empty] | 34.88 | 1.49158 | 2.18089 | 0.72809 |  |  | 34.88 | 0.55098 | 0.25825
| 34.92 | 1182.06769 | 289.80479 | [7 empty] | 34.9 | 1.44494 | 2.21177 | 0.74521 |  |  | 34.9 | 0.50434 | 0.26202
| 34.94 | 1190.39769 | 258.97479 | [7 empty] | 34.92 | 1.4623 | 2.21177 | 0.76837 |  |  | 34.92 | 0.52169 | 0.26516
| 34.96 | 1230.39769 | 261.47479 | [7 empty] | 34.94 | 1.4547 | 2.23314 | 0.74823 |  |  | 34.94 | 0.5141 | 0.24756
| 34.98 | 1159.56769 | 273.13479 | [7 empty] | 34.96 | 1.48724 | 2.23077 | 0.76132 |  |  | 34.96 | 0.54664 | 0.26265
| 35 | 1225.39769 | 262.30479 | [7 empty] | 34.98 | 1.43844 | 2.20939 | 0.75226 |  |  | 34.98 | 0.49783 | 0.2815
| 35.02 | 1247.89769 | 253.13479 | [7 empty] | 35 | 1.47748 | 2.22839 | 0.76837 |  |  | 35 | 0.53688 | 0.2639
| 35.04 | 1222.06769 | 228.97179 | [7 empty] | 35.02 | 1.48399 | 2.21177 | 0.78448 |  |  | 35.02 | 0.54338 | 0.25196
| 35.06 | 1183.73769 | 253.97479 | [7 empty] | 35.04 | 1.45037 | 2.18326 | 0.74319 |  |  | 35.04 | 0.50976 | 0.27585
| 35.08 | 1202.89769 | 333.13479 | [7 empty] | 35.06 | 1.46772 | 2.21652 | 0.72305 |  |  | 35.06 | 0.52712 | 0.26076
| 35.1 | 1173.73769 | 261.47479 | [7 empty] | 35.08 | 1.44603 | 2.27352 | 0.74521 |  |  | 35.08 | 0.50542 | 0.26893
| 35.12 | 1201.23769 | 259.80479 | [7 empty] | 35.1 | 1.46013 | 2.24027 | 0.76837 |  |  | 35.1 | 0.51952 | 0.24756
| 35.14 | 1169.56769 | 218.97179 | [7 empty] | 35.12 | 1.44386 | 2.21889 | 0.77341 |  |  | 35.12 | 0.50325 | 0.26139
| 35.16 | 1211.23769 | 271.47479 | [7 empty] | 35.14 | 1.48182 | 2.24977 | 0.76535 |  |  | 35.14 | 0.54121 | 0.2683
| 35.18 | 1153.73769 | 332.30479 | [7 empty] | 35.16 | 1.45579 | 2.23789 | 0.72406 |  |  | 35.16 | 0.51518 | 0.27082
| 35.2 | 1227.89769 | 271.47479 | [7 empty] | 35.18 | 1.46664 | 2.29015 | 0.75528 |  |  | 35.18 | 0.52603 | 0.25322
| 35.22 | 1220.39769 | 264.80479 | [7 empty] | 35.2 | 1.47206 | 2.26165 | 0.76132 |  |  | 35.2 | 0.53145 | 0.2727
| 35.24 | 1156.23769 | 266.47479 | [7 empty] | 35.22 | 1.45254 | 2.21652 | 0.75629 |  |  | 35.22 | 0.51193 | 0.2507
| 35.26 | 1216.23769 | 298.97479 | [7 empty] | 35.24 | 1.51653 | 2.21889 | 0.73111 |  |  | 35.24 | 0.57592 | 0.24756
| 35.28 | 1207.06769 | 277.30479 | [7 empty] | 35.26 | 1.49267 | 2.21414 | 0.71802 |  |  | 35.26 | 0.55206 | 0.24505
| 35.3 | 1201.23769 | 298.13479 | [7 empty] | 35.28 | 1.4764 | 2.21177 | 0.74621 |  |  | 35.28 | 0.53579 | 0.28025
| 35.32 | 1157.06769 | 285.63479 | [7 empty] | 35.3 | 1.50243 | 2.25215 | 0.73312 |  |  | 35.3 | 0.56182 | 0.2903
| 35.34 | 1185.39769 | 258.13479 | [7 empty] | 35.32 | 1.4482 | 2.25215 | 0.74823 |  |  | 35.32 | 0.50759 | 0.26705
| 35.36 | 1181.23769 | 311.47479 | [7 empty] | 35.34 | 1.4764 | 2.20939 | 0.74118 |  |  | 35.34 | 0.53579 | 0.25133
| 35.38 | 1175.39769 | 288.97479 | [7 empty] | 35.36 | 1.41241 | 2.24502 | 0.73715 |  |  | 35.36 | 0.4718 | 0.23436
| 35.4 | 1217.89769 | 252.30479 | [7 empty] | 35.38 | 1.46989 | 2.27352 | 0.74017 |  |  | 35.38 | 0.52928 | 0.2683
| 35.42 | 1202.89769 | 261.47479 | [7 empty] | 35.4 | 1.4829 | 2.29728 | 0.76334 |  |  | 35.4 | 0.5423 | 0.27207
| 35.44 | 1218.73769 | 309.80479 | [7 empty] | 35.42 | 1.46447 | 2.30203 | 0.75729 |  |  | 35.42 | 0.52386 | 0.2595
| 35.46 | 1160.39769 | 280.63479 | [7 empty] | 35.44 | 1.43627 | 2.20464 | 0.74118 |  |  | 35.44 | 0.49566 | 0.25888
| 35.48 | 1157.06769 | 248.13479 | [7 empty] | 35.46 | 1.43193 | 2.19039 | 0.72708 |  |  | 35.46 | 0.49132 | 0.23562
| 35.5 | 1145.39769 | 288.13479 | [7 empty] | 35.48 | 1.4623 | 2.22364 | 0.72909 |  |  | 35.48 | 0.52169 | 0.23059
| 35.52 | 1246.23769 | 295.63479 | [7 empty] | 35.5 | 1.4688 | 2.24264 | 0.75528 |  |  | 35.5 | 0.5282 | 0.26516
| 35.54 | 1235.39769 | 288.97479 | [7 empty] | 35.52 | 1.44928 | 2.23077 | 0.75528 |  |  | 35.52 | 0.50868 | 0.27145
| 35.56 | 1220.39769 | 286.47479 | [7 empty] | 35.54 | 1.46121 | 2.16664 | 0.71802 |  |  | 35.54 | 0.52061 | 0.28087
| 35.58 | 1175.39769 | 308.13479 | [7 empty] | 35.56 | 1.47857 | 2.22602 | 0.7301 |  |  | 35.56 | 0.53796 | 0.26076
| 35.6 | 1218.73769 | 279.80479 | [7 empty] | 35.58 | 1.45796 | 2.21414 | 0.7442 |  |  | 35.58 | 0.51735 | 0.24631
| 35.62 | 1225.39769 | 262.30479 | [7 empty] | 35.6 | 1.43952 | 2.20701 | 0.7442 |  |  | 35.6 | 0.49892 | 0.2815
| 35.64 | 1225.39769 | 304.80479 | [7 empty] | 35.62 | 1.44711 | 2.29252 | 0.71902 |  |  | 35.62 | 0.50651 | 0.26453
| 35.66 | 1196.23769 | 294.80479 | [7 empty] | 35.64 | 1.4341 | 2.24027 | 0.72809 |  |  | 35.64 | 0.49349 | 0.2507
| 35.68 | 1267.06769 | 263.97479 | [7 empty] | 35.66 | 1.46121 | 2.21414 | 0.70795 |  |  | 35.66 | 0.52061 | 0.24316
| 35.7 | 1190.39769 | 261.47479 | [7 empty] | 35.68 | 1.48182 | 2.24264 | 0.71802 |  |  | 35.68 | 0.54121 | 0.26202
| 35.72 | 1202.06769 | 288.13479 | [7 empty] | 35.7 | 1.43627 | 2.24739 | 0.74118 |  |  | 35.7 | 0.49566 | 0.25699
| 35.74 | 1242.89769 | 294.80479 | [7 empty] | 35.72 | 1.44494 | 2.19989 | 0.78045 |  |  | 35.72 | 0.50434 | 0.23373
| 35.76 | 1259.56769 | 263.13479 | [7 empty] | 35.74 | 1.46338 | 2.22839 | 0.73614 |  |  | 35.74 | 0.52278 | 0.25322
| 35.78 | 1243.73769 | 297.30479 | [7 empty] | 35.76 | 1.4623 | 2.24264 | 0.76938 |  |  | 35.76 | 0.52169 | 0.25259
| 35.8 | 1213.73769 | 279.80479 | [7 empty] | 35.78 | 1.46555 | 2.22364 | 0.77542 |  |  | 35.78 | 0.52495 | 0.28087
| 35.82 | 1254.56769 | 289.80479 | [7 empty] | 35.8 | 1.46555 | 2.24502 | 0.76031 |  |  | 35.8 | 0.52495 | 0.27082
| 35.84 | 1331.23769 | 311.47479 | [7 empty] | 35.82 | 1.45904 | 2.22127 | 0.75931 |  |  | 35.82 | 0.51844 | 0.26265
| 35.86 | 1317.89769 | 243.97479 | [7 empty] | 35.84 | 1.44277 | 2.23552 | 0.7583 |  |  | 35.84 | 0.50217 | 0.28716
| 35.88 | 1324.56769 | 290.63479 | [7 empty] | 35.86 | 1.45796 | 2.25452 | 0.75629 |  |  | 35.86 | 0.51735 | 0.2683
| 35.9 | 1352.06769 | 295.63479 | [7 empty] | 35.88 | 1.43301 | 2.24027 | 0.73715 |  |  | 35.88 | 0.49241 | 0.2771
| 35.92 | 1382.06769 | 312.30479 | [7 empty] | 35.9 | 1.44169 | 2.29965 | 0.75729 |  |  | 35.9 | 0.50108 | 0.23625
| 35.94 | 1360.39769 | 271.47479 | [7 empty] | 35.92 | 1.497 | 2.19039 | 0.75024 |  |  | 35.92 | 0.5564 | 0.24002
| 35.96 | 1447.89769 | 297.30479 | [7 empty] | 35.94 | 1.47423 | 2.23077 | 0.72909 |  |  | 35.94 | 0.53362 | 0.25888
| 35.98 | 1472.06769 | 269.80479 | [7 empty] | 35.96 | 1.48941 | 2.24739 | 0.73413 |  |  | 35.96 | 0.54881 | 0.24002
| 36 | 1528.73769 | 319.80479 | [7 empty] | 35.98 | 1.44494 | 2.26402 | 0.75427 |  |  | 35.98 | 0.50434 | 0.27082
| 36.02 | 1531.23769 | 303.97479 | [7 empty] | 36 | 1.46664 | 2.26877 | 0.7865 |  |  | 36 | 0.52603 | 0.27899
| 36.04 | 1526.23769 | 258.13479 | [7 empty] | 36.02 | 1.4905 | 2.29252 | 0.78549 |  |  | 36.02 | 0.54989 | 0.27333
| 36.06 | 1620.39769 | 300.63479 | [7 empty] | 36.04 | 1.47206 | 2.28065 | 0.76736 |  |  | 36.04 | 0.53145 | 0.26516
| 36.08 | 1654.56769 | 317.30479 | [7 empty] | 36.06 | 1.49375 | 2.3044 | 0.74722 |  |  | 36.06 | 0.55315 | 0.24253
| 36.1 | 1643.73769 | 268.97479 | [7 empty] | 36.08 | 1.48724 | 2.34003 | 0.7724 |  |  | 36.08 | 0.54664 | 0.24002
| 36.12 | 1674.56769 | 296.47479 | [7 empty] | 36.1 | 1.47097 | 2.33053 | 0.73312 |  |  | 36.1 | 0.53037 | 0.28025
| 36.14 | 1712.89769 | 323.97479 | [7 empty] | 36.12 | 1.47423 | 2.2854 | 0.75729 |  |  | 36.12 | 0.53362 | 0.26579
| 36.16 | 1778.73769 | 293.97479 | [7 empty] | 36.14 | 1.49267 | 2.31865 | 0.7875 |  |  | 36.14 | 0.55206 | 0.25636
| 36.18 | 1785.39769 | 335.63479 | [7 empty] | 36.16 | 1.50026 | 2.35428 | 0.76837 |  |  | 36.16 | 0.55965 | 0.25322
| 36.2 | 1718.73769 | 298.13479 | [7 empty] | 36.18 | 1.48941 | 2.35666 | 0.7865 |  |  | 36.18 | 0.54881 | 0.25699
| 36.22 | 1769.56769 | 294.80479 | [7 empty] | 36.2 | 1.48507 | 2.38991 | 0.77341 |  |  | 36.2 | 0.54447 | 0.26705
| 36.24 | 1806.23769 | 305.63479 | [7 empty] | 36.22 | 1.52737 | 2.39941 | 0.77743 |  |  | 36.22 | 0.58677 | 0.26893
| 36.26 | 1782.89769 | 324.80479 | [7 empty] | 36.24 | 1.5328 | 2.33053 | 0.80362 |  |  | 36.24 | 0.59219 | 0.24945
| 36.28 | 1709.56769 | 340.63479 | [7 empty] | 36.26 | 1.52303 | 2.40892 | 0.77945 |  |  | 36.26 | 0.58243 | 0.27836
| 36.3 | 1731.23769 | 271.47479 | [7 empty] | 36.28 | 1.53605 | 2.44929 | 0.78348 |  |  | 36.28 | 0.59544 | 0.26956
| 36.32 | 1722.89769 | 314.80479 | [7 empty] | 36.3 | 1.53605 | 2.47067 | 0.78448 |  |  | 36.3 | 0.59544 | 0.27585
| 36.34 | 1748.73769 | 323.97479 | [7 empty] | 36.32 | 1.57076 | 2.44929 | 0.82476 |  |  | 36.32 | 0.63015 | 0.2859
| 36.36 | 1626.23769 | 297.30479 | [7 empty] | 36.34 | 1.54581 | 2.43979 | 0.82879 |  |  | 36.34 | 0.60521 | 0.28276
| 36.38 | 1632.06769 | 298.97479 | [7 empty] | 36.36 | 1.52087 | 2.43979 | 0.80563 |  |  | 36.36 | 0.58026 | 0.25636
| 36.4 | 1747.89769 | 319.80479 | [7 empty] | 36.38 | 1.53171 | 2.47305 | 0.80966 |  |  | 36.38 | 0.59111 | 0.26328
| 36.42 | 1612.89769 | 318.13479 | [7 empty] | 36.4 | 1.52846 | 2.52055 | 0.80462 |  |  | 36.4 | 0.58785 | 0.24442
| 36.44 | 1660.39769 | 295.63479 | [7 empty] | 36.42 | 1.5252 | 2.4778 | 0.8298 |  |  | 36.42 | 0.5846 | 0.27207
| 36.46 | 1627.06769 | 357.30479 | [7 empty] | 36.44 | 1.5111 | 2.4778 | 0.85296 |  |  | 36.44 | 0.5705 | 0.29345
| 36.48 | 1569.56769 | 393.97479 | [7 empty] | 36.46 | 1.53713 | 2.40416 | 0.86908 |  |  | 36.46 | 0.59653 | 0.28025
| 36.5 | 1512.06769 | 358.97479 | [7 empty] | 36.48 | 1.52303 | 2.45405 | 0.85699 |  |  | 36.48 | 0.58243 | 0.26956
| 36.52 | 1554.56769 | 366.47479 | [7 empty] | 36.5 | 1.5393 | 2.42317 | 0.87814 |  |  | 36.5 | 0.5987 | 0.27396
| 36.54 | 1569.56769 | 348.13479 | [7 empty] | 36.52 | 1.54581 | 2.40654 | 0.87915 |  |  | 36.52 | 0.60521 | 0.26453
| 36.56 | 1542.89769 | 344.80479 | [7 empty] | 36.54 | 1.53171 | 2.32578 | 0.858 |  |  | 36.54 | 0.59111 | 0.28276
| 36.58 | 1478.73769 | 405.63479 | [7 empty] | 36.56 | 1.50894 | 2.35428 | 0.85699 |  |  | 36.56 | 0.56833 | 0.27207
| 36.6 | 1458.73769 | 440.63479 | [7 empty] | 36.58 | 1.48724 | 2.35903 | 0.86303 |  |  | 36.58 | 0.54664 | 0.28402
| 36.62 | 1422.89769 | 488.13479 | [7 empty] | 36.6 | 1.49483 | 2.38991 | 0.86102 |  |  | 36.6 | 0.55423 | 0.30916
| 36.64 | 1350.39769 | 526.47479 | [7 empty] | 36.62 | 1.48616 | 2.34478 | 0.858 |  |  | 36.62 | 0.54555 | 0.29785
| 36.66 | 1365.39769 | 464.80479 | [7 empty] | 36.64 | 1.49375 | 2.26402 | 0.84088 |  |  | 36.64 | 0.55315 | 0.31356
| 36.68 | 1371.23769 | 501.47479 | [7 empty] | 36.66 | 1.48182 | 2.3139 | 0.85498 |  |  | 36.66 | 0.54121 | 0.32676
| 36.7 | 1334.56769 | 558.97479 | [7 empty] | 36.68 | 1.49158 | 2.31628 | 0.86807 |  |  | 36.68 | 0.55098 | 0.34499
| 36.72 | 1342.89769 | 580.63479 | [7 empty] | 36.7 | 1.48941 | 2.36378 | 0.86001 |  |  | 36.7 | 0.54881 | 0.30664
| 36.74 | 1321.23769 | 624.80479 | [7 empty] | 36.72 | 1.43844 | 2.24739 | 0.84793 |  |  | 36.72 | 0.49783 | 0.33116
| 36.76 | 1317.06769 | 623.97479 | [7 empty] | 36.74 | 1.49158 | 2.3044 | 0.84491 |  |  | 36.74 | 0.55098 | 0.32424
| 36.78 | 1286.23769 | 735.63479 | [7 empty] | 36.76 | 1.47206 | 2.35666 | 0.82476 |  |  | 36.76 | 0.53145 | 0.34059
| 36.8 | 1302.06769 | 745.63479 | [7 empty] | 36.78 | 1.4764 | 2.30678 | 0.8157 |  |  | 36.78 | 0.53579 | 0.31356
| 36.82 | 1259.56769 | 813.13479 | [7 empty] | 36.8 | 1.46447 | 2.25689 | 0.80462 |  |  | 36.8 | 0.52386 | 0.31859
| 36.84 | 1297.89769 | 787.30479 | [7 empty] | 36.82 | 1.47748 | 2.22602 | 0.82074 |  |  | 36.82 | 0.53688 | 0.31544
| 36.86 | 1278.73769 | 795.63479 | [7 empty] | 36.84 | 1.4547 | 2.23789 | 0.80261 |  |  | 36.84 | 0.5141 | 0.30099
| 36.88 | 1248.73769 | 828.97479 | [7 empty] | 36.86 | 1.42976 | 2.3044 | 0.80865 |  |  | 36.86 | 0.48915 | 0.29407
| 36.9 | 1271.23769 | 808.13479 | [7 empty] | 36.88 | 1.46013 | 2.34241 | 0.77341 |  |  | 36.88 | 0.51952 | 0.31042
| 36.92 | 1328.73769 | 853.97479 | [7 empty] | 36.9 | 1.44061 | 2.33528 | 0.75629 |  |  | 36.9 | 0.5 | 0.28905
| 36.94 | 1275.39769 | 883.13479 | [7 empty] | 36.92 | 1.47423 | 2.2854 | 0.77743 |  |  | 36.92 | 0.53362 | 0.29219
| 36.96 | 1273.73769 | 919.80479 | [7 empty] | 36.94 | 1.43735 | 2.25927 | 0.74823 |  |  | 36.94 | 0.49675 | 0.28339
| 36.98 | 1267.89769 | 874.80479 | [7 empty] | 36.96 | 1.46121 | 2.23314 | 0.8006 |  |  | 36.96 | 0.52061 | 0.30664
| 37 | 1263.73769 | 854.80479 | [7 empty] | 36.98 | 1.47097 | 2.26165 | 0.77441 |  |  | 36.98 | 0.53037 | 0.2859
| 37.02 | 1307.06769 | 894.80479 | [7 empty] | 37 | 1.43735 | 2.31865 | 0.76736 |  |  | 37 | 0.49675 | 0.31984
| 37.04 | 1257.89769 | 924.80479 | [7 empty] | 37.02 | 1.44711 | 2.30203 | 0.78549 |  |  | 37.02 | 0.50651 | 0.29533
| 37.06 | 1247.06769 | 914.80479 | [7 empty] | 37.04 | 1.46013 | 2.3044 | 0.80462 |  |  | 37.04 | 0.51952 | 0.31104
| 37.08 | 1250.39769 | 847.30479 | [7 empty] | 37.06 | 1.46013 | 2.31153 | 0.75931 |  |  | 37.06 | 0.51952 | 0.29847
| 37.1 | 1227.06769 | 860.63479 | [7 empty] | 37.08 | 1.47965 | 2.34953 | 0.77139 |  |  | 37.08 | 0.53905 | 0.29533
| 37.12 | 1253.73769 | 870.63479 | [7 empty] | 37.1 | 1.47314 | 2.3139 | 0.74722 |  |  | 37.1 | 0.53254 | 0.29785
| 37.14 | 1190.39769 | 764.80479 | [7 empty] | 37.12 | 1.44711 | 2.32103 | 0.74118 |  |  | 37.12 | 0.50651 | 0.27648
| 37.16 | 1246.23769 | 746.47479 | [7 empty] | 37.14 | 1.43844 | 2.31628 | 0.73715 |  |  | 37.14 | 0.49783 | 0.2947
| 37.18 | 1241.23769 | 699.80479 | [7 empty] | 37.16 | 1.43952 | 2.30915 | 0.74319 |  |  | 37.16 | 0.49892 | 0.30224
| 37.2 | 1211.23769 | 689.80479 | [7 empty] | 37.18 | 1.48074 | 2.28065 | 0.75326 |  |  | 37.18 | 0.54013 | 0.28213
| 37.22 | 1197.89769 | 722.30479 | [7 empty] | 37.2 | 1.45145 | 2.3044 | 0.7724 |  |  | 37.2 | 0.51085 | 0.2859
| 37.24 | 1187.89769 | 654.80479 | [7 empty] | 37.22 | 1.45687 | 2.21414 | 0.76132 |  |  | 37.22 | 0.51627 | 0.27207
| 37.26 | 1175.39769 | 614.80479 | [7 empty] | 37.24 | 1.46772 | 2.2759 | 0.76132 |  |  | 37.24 | 0.52712 | 0.2859
| 37.28 | 1181.23769 | 479.80479 | [7 empty] | 37.26 | 1.42434 | 2.27352 | 0.77038 |  |  | 37.26 | 0.48373 | 0.27396
| 37.3 | 1200.39769 | 553.13479 | [7 empty] | 37.28 | 1.44603 | 2.2664 | 0.76636 |  |  | 37.28 | 0.50542 | 0.29345
| 37.32 | 1217.89769 | 466.47479 | [7 empty] | 37.3 | 1.42976 | 2.27352 | 0.75326 |  |  | 37.3 | 0.48915 | 0.28213
| 37.34 | 1228.73769 | 456.47479 | [7 empty] | 37.32 | 1.45145 | 2.29728 | 0.75427 |  |  | 37.32 | 0.51085 | 0.2815
| 37.36 | 1226.23769 | 361.47479 | [7 empty] | 37.34 | 1.44603 | 2.24739 | 0.78448 |  |  | 37.34 | 0.50542 | 0.28276
| 37.38 | 1217.06769 | 367.30479 | [7 empty] | 37.36 | 1.41891 | 2.24502 | 0.77341 |  |  | 37.36 | 0.47831 | 0.27207
| 37.4 | 1215.39769 | 313.13479 | [7 empty] | 37.38 | 1.42867 | 2.29252 | 0.76938 |  |  | 37.38 | 0.48807 | 0.28339
| 37.42 | 1116.23469 | 339.80479 | [7 empty] | 37.4 | 1.42217 | 2.2854 | 0.7724 |  |  | 37.4 | 0.48156 | 0.26076
| 37.44 | 1153.73769 | 393.13479 | [7 empty] | 37.42 | 1.50134 | 2.21652 | 0.75729 |  |  | 37.42 | 0.56074 | 0.2815
| 37.46 | 1177.06769 | 353.13479 | [7 empty] | 37.44 | 1.45037 | 2.21652 | 0.74017 |  |  | 37.44 | 0.50976 | 0.27396
| 37.48 | 1166.23769 | 363.97479 | [7 empty] | 37.46 | 1.42976 | 2.23314 | 0.76233 |  |  | 37.46 | 0.48915 | 0.26516
| 37.5 | 1171.23769 | 343.13479 | [7 empty] | 37.48 | 1.43844 | 2.24264 | 0.75226 |  |  | 37.48 | 0.49783 | 0.2639
| 37.52 | 1197.89769 | 325.63479 | [7 empty] | 37.5 | 1.43518 | 2.19751 | 0.76837 |  |  | 37.5 | 0.49458 | 0.24253
| 37.54 | 1166.23769 | 387.30479 | [7 empty] | 37.52 | 1.42867 | 2.2949 | 0.72507 |  |  | 37.52 | 0.48807 | 0.25636
| 37.56 | 1230.39769 | 343.97479 | [7 empty] | 37.54 | 1.4341 | 2.28065 | 0.77441 |  |  | 37.54 | 0.49349 | 0.27082
| 37.58 | 1201.23769 | 348.97479 | [7 empty] | 37.56 | 1.41132 | 2.32341 | 0.75729 |  |  | 37.56 | 0.47072 | 0.25385
| 37.6 | 1179.56769 | 306.47479 | [7 empty] | 37.58 | 1.43084 | 2.29965 | 0.77139 |  |  | 37.58 | 0.49024 | 0.27522
| 37.62 | 1201.23769 | 337.30479 | [7 empty] | 37.6 | 1.46447 | 2.27352 | 0.7724 |  |  | 37.6 | 0.52386 | 0.26579
| 37.64 | 1192.89769 | 311.47479 | [7 empty] | 37.62 | 1.44169 | 2.28302 | 0.72708 |  |  | 37.62 | 0.50108 | 0.25573
| 37.66 | 1209.56769 | 388.97479 | [7 empty] | 37.64 | 1.4341 | 2.2854 | 0.7442 |  |  | 37.64 | 0.49349 | 0.26013
| 37.68 | 1277.89769 | 325.63479 | [7 empty] | 37.66 | 1.45362 | 2.25927 | 0.76132 |  |  | 37.66 | 0.51302 | 0.26202
| 37.7 | 1272.89769 | 282.30479 | [7 empty] | 37.68 | 1.43735 | 2.18564 | 0.75931 |  |  | 37.68 | 0.49675 | 0.25259
| 37.72 | 1232.89769 | 326.47479 | [7 empty] | 37.7 | 1.45579 | 2.24502 | 0.75226 |  |  | 37.7 | 0.51518 | 0.22242
| 37.74 | 1332.06769 | 333.13479 | [7 empty] | 37.72 | 1.44494 | 2.26402 | 0.7724 |  |  | 37.72 | 0.50434 | 0.23562
| 37.76 | 1322.06769 | 339.80479 | [7 empty] | 37.74 | 1.47314 | 2.21889 | 0.75226 |  |  | 37.74 | 0.53254 | 0.24505
| 37.78 | 1227.06769 | 304.80479 | [7 empty] | 37.76 | 1.47206 | 2.21889 | 0.77945 |  |  | 37.76 | 0.53145 | 0.2595
| 37.8 | 1268.73769 | 293.13479 | [7 empty] | 37.78 | 1.44277 | 2.21889 | 0.76233 |  |  | 37.78 | 0.50217 | 0.24379
| 37.82 | 1327.06769 | 357.30479 | [7 empty] | 37.8 | 1.47314 | 2.25689 | 0.73715 |  |  | 37.8 | 0.53254 | 0.25133
| 37.84 | 1318.73769 | 325.63479 | [7 empty] | 37.82 | 1.43301 | 2.20701 | 0.7442 |  |  | 37.82 | 0.49241 | 0.23876
| 37.86 | 1314.56769 | 292.30479 | [7 empty] | 37.84 | 1.46772 | 2.24739 | 0.78045 |  |  | 37.84 | 0.52712 | 0.24819
| 37.88 | 1288.73769 | 333.97479 | [7 empty] | 37.86 | 1.47206 | 2.23552 | 0.76736 |  |  | 37.86 | 0.53145 | 0.2551
| 37.9 | 1267.89769 | 307.30479 | [7 empty] | 37.88 | 1.4265 | 2.26402 | 0.73816 |  |  | 37.88 | 0.4859 | 0.24756
| 37.92 | 1283.73769 | 268.97479 | [7 empty] | 37.9 | 1.4482 | 2.26165 | 0.74219 |  |  | 37.9 | 0.50759 | 0.27459
| 37.94 | 1309.56769 | 265.63479 | [7 empty] | 37.92 | 1.43193 | 2.2949 | 0.7583 |  |  | 37.92 | 0.49132 | 0.25448
| 37.96 | 1278.73769 | 348.97479 | [7 empty] | 37.94 | 1.44169 | 2.30915 | 0.76434 |  |  | 37.94 | 0.50108 | 0.24505
| 37.98 | 1276.23769 | 308.13479 | [7 empty] | 37.96 | 1.40915 | 2.3044 | 0.7724 |  |  | 37.96 | 0.46855 | 0.24693
| 38 | 1219.56769 | 297.30479 | [7 empty] | 37.98 | 1.46338 | 2.24264 | 0.73614 |  |  | 37.98 | 0.52278 | 0.26328
| 38.02 | 1264.56769 | 315.63479 | [7 empty] | 38 | 1.44603 | 2.25452 | 0.7583 |  |  | 38 | 0.50542 | 0.23311
| 38.04 | 1304.56769 | 369.80479 | [7 empty] | 38.02 | 1.45254 | 2.23314 | 0.79153 |  |  | 38.02 | 0.51193 | 0.24191
| 38.06 | 1250.39769 | 326.47479 | [7 empty] | 38.04 | 1.4547 | 2.29728 | 0.73514 |  |  | 38.04 | 0.5141 | 0.23499
| 38.08 | 1318.73769 | 299.80479 | [7 empty] | 38.06 | 1.44061 | 2.23552 | 0.76636 |  |  | 38.06 | 0.5 | 0.23625
| 38.1 | 1254.56769 | 335.63479 | [7 empty] | 38.08 | 1.43084 | 2.26877 | 0.78549 |  |  | 38.08 | 0.49024 | 0.23876
| 38.12 | 1271.23769 | 337.30479 | [7 empty] | 38.1 | 1.39397 | 2.28302 | 0.76938 |  |  | 38.1 | 0.45336 | 0.26642
| 38.14 | 1295.39769 | 315.63479 | [7 empty] | 38.12 | 1.45145 | 2.29252 | 0.75226 |  |  | 38.12 | 0.51085 | 0.28339
| 38.16 | 1290.39769 | 318.13479 | [7 empty] | 38.14 | 1.42 | 2.28065 | 0.7724 |  |  | 38.14 | 0.47939 | 0.24379
| 38.18 | 1276.23769 | 338.97479 | [7 empty] | 38.16 | 1.43518 | 2.30203 | 0.7875 |  |  | 38.16 | 0.49458 | 0.24442
| 38.2 | 1269.56769 | 265.63479 | [7 empty] | 38.18 | 1.39614 | 2.26402 | 0.76031 |  |  | 38.18 | 0.45553 | 0.24882
| 38.22 | 1243.73769 | 321.47479 | [7 empty] | 38.2 | 1.47423 | 2.30678 | 0.7583 |  |  | 38.2 | 0.53362 | 0.24505
| 38.24 | 1293.73769 | 355.63479 | [7 empty] | 38.22 | 1.41891 | 2.2854 | 0.75729 |  |  | 38.22 | 0.47831 | 0.22745
| 38.26 | 1311.23769 | 357.30479 | [7 empty] | 38.24 | 1.45579 | 2.25689 | 0.7875 |  |  | 38.24 | 0.51518 | 0.25133
| 38.28 | 1252.89769 | 307.30479 | [7 empty] | 38.26 | 1.43193 | 2.26165 | 0.79757 |  |  | 38.26 | 0.49132 | 0.27962
| 38.3 | 1252.06769 | 322.30479 | [7 empty] | 38.28 | 1.4764 | 2.16664 | 0.75629 |  |  | 38.28 | 0.53579 | 0.26768
| 38.32 | 1261.23769 | 283.97479 | [7 empty] | 38.3 | 1.43084 | 2.26165 | 0.75931 |  |  | 38.3 | 0.49024 | 0.25385
| 38.34 | 1228.73769 | 318.13479 | [7 empty] | 38.32 | 1.41024 | 2.32103 | 0.79254 |  |  | 38.32 | 0.46963 | 0.25573
| 38.36 | 1218.73769 | 352.30479 | [7 empty] | 38.34 | 1.40264 | 2.2759 | 0.79153 |  |  | 38.34 | 0.46204 | 0.27145
| 38.38 | 1202.89769 | 353.97479 | [7 empty] | 38.36 | 1.4688 | 2.24027 | 0.77945 |  |  | 38.36 | 0.5282 | 0.24568
| 38.4 | 1196.23769 | 353.97479 | [7 empty] | 38.38 | 1.4482 | 2.27827 | 0.77139 |  |  | 38.38 | 0.50759 | 0.23499
| 38.42 | 1217.06769 | 367.30479 | [7 empty] | 38.4 | 1.42434 | 2.2759 | 0.75427 |  |  | 38.4 | 0.48373 | 0.21299
| 38.44 | 1180.39769 | 404.80479 | [7 empty] | 38.42 | 1.43518 | 2.22839 | 0.74219 |  |  | 38.42 | 0.49458 | 0.26328
| 38.46 | 1132.06769 | 353.97479 | [7 empty] | 38.44 | 1.40807 | 2.23552 | 0.76233 |  |  | 38.44 | 0.46746 | 0.23813
| 38.48 | 1122.90069 | 374.80479 | [7 empty] | 38.46 | 1.43735 | 2.19989 | 0.74621 |  |  | 38.46 | 0.49675 | 0.25385
| 38.5 | 1185.39769 | 333.13479 | [7 empty] | 38.48 | 1.47857 | 2.24977 | 0.74319 |  |  | 38.48 | 0.53796 | 0.27019
| 38.52 | 1171.23769 | 382.30479 | [7 empty] | 38.5 | 1.44711 | 2.23314 | 0.76132 |  |  | 38.5 | 0.50651 | 0.25636
| 38.54 | 1197.89769 | 367.30479 | [7 empty] | 38.52 | 1.40373 | 2.23789 | 0.77743 |  |  | 38.52 | 0.46312 | 0.25825
| 38.56 | 1177.06769 | 404.80479 | [7 empty] | 38.54 | 1.41024 | 2.23552 | 0.73917 |  |  | 38.54 | 0.46963 | 0.23562
| 38.58 | 1167.06769 | 438.13479 | [7 empty] | 38.56 | 1.44061 | 2.15951 | 0.75729 |  |  | 38.56 | 0.5 | 0.25699
| 38.6 | 1145.39769 | 409.80479 | [7 empty] | 38.58 | 1.44061 | 2.19039 | 0.73917 |  |  | 38.58 | 0.5 | 0.24693
| 38.62 | 1201.23769 | 386.47479 | [7 empty] | 38.6 | 1.44061 | 2.25689 | 0.78549 |  |  | 38.6 | 0.5 | 0.23059
| 38.64 | 1090.40069 | 393.97479 | [7 empty] | 38.62 | 1.41674 | 2.25215 | 0.74521 |  |  | 38.62 | 0.47614 | 0.24316
| 38.66 | 1171.23769 | 418.13479 | [7 empty] | 38.64 | 1.4341 | 2.25452 | 0.73917 |  |  | 38.64 | 0.49349 | 0.24128
| 38.68 | 1182.06769 | 371.47479 | [7 empty] | 38.66 | 1.42108 | 2.19039 | 0.75427 |  |  | 38.66 | 0.48048 | 0.23813
| 38.7 | 1171.23769 | 453.13479 | [7 empty] | 38.68 | 1.39614 | 2.19751 | 0.75326 |  |  | 38.68 | 0.45553 | 0.21739
| 38.72 | 1135.40069 | 443.97479 | [7 empty] | 38.7 | 1.40047 | 2.22839 | 0.74017 |  |  | 38.7 | 0.45987 | 0.23373
| 38.74 | 1137.06769 | 413.97479 | [7 empty] | 38.72 | 1.41241 | 2.15238 | 0.73917 |  |  | 38.72 | 0.4718 | 0.23059
| 38.76 | 1164.56769 | 423.13479 | [7 empty] | 38.74 | 1.43301 | 2.20226 | 0.73816 |  |  | 38.74 | 0.49241 | 0.21928
| 38.78 | 1205.39769 | 428.97479 | [7 empty] | 38.76 | 1.43735 | 2.24739 | 0.73413 |  |  | 38.76 | 0.49675 | 0.22179
| 38.8 | 1202.89769 | 393.97479 | [7 empty] | 38.78 | 1.43952 | 2.22127 | 0.74118 |  |  | 38.78 | 0.49892 | 0.24065
| 38.82 | 1144.56769 | 353.97479 | [7 empty] | 38.8 | 1.43952 | 2.25452 | 0.73816 |  |  | 38.8 | 0.49892 | 0.24191
| 38.84 | 1201.23769 | 408.97479 | [7 empty] | 38.82 | 1.43301 | 2.20939 | 0.7583 |  |  | 38.82 | 0.49241 | 0.23499
| 38.86 | 1198.73769 | 363.97479 | [7 empty] | 38.84 | 1.41024 | 2.23314 | 0.70593 |  |  | 38.84 | 0.46963 | 0.24128
| 38.88 | 1203.73769 | 383.13479 | [7 empty] | 38.86 | 1.43844 | 2.23077 | 0.72708 |  |  | 38.86 | 0.49783 | 0.23311
| 38.9 | 1200.39769 | 344.80479 | [7 empty] | 38.88 | 1.40915 | 2.21177 | 0.74118 |  |  | 38.88 | 0.46855 | 0.24065
| 38.92 | 1192.06769 | 368.13479 | [7 empty] | 38.9 | 1.43627 | 2.28302 | 0.74722 |  |  | 38.9 | 0.49566 | 0.23813
| 38.94 | 1175.39769 | 333.97479 | [7 empty] | 38.92 | 1.43518 | 2.24502 | 0.72708 |  |  | 38.92 | 0.49458 | 0.23939
| 38.96 | 1146.23769 | 316.47479 | [7 empty] | 38.94 | 1.43518 | 2.22127 | 0.715 |  |  | 38.94 | 0.49458 | 0.23688
| 38.98 | 1137.06769 | 310.63479 | [7 empty] | 38.96 | 1.42867 | 2.22364 | 0.73514 |  |  | 38.96 | 0.48807 | 0.25573
| 39 | 1202.89769 | 335.63479 | [7 empty] | 38.98 | 1.44277 | 2.32341 | 0.74924 |  |  | 38.98 | 0.50217 | 0.23625
| 39.02 | 1187.89769 | 288.13479 | [7 empty] | 39 | 1.42867 | 2.27115 | 0.73614 |  |  | 39 | 0.48807 | 0.24316
| 39.04 | 1167.06769 | 310.63479 | [7 empty] | 39.02 | 1.45796 | 2.30915 | 0.74521 |  |  | 39.02 | 0.51735 | 0.23939
| 39.06 | 1142.89769 | 327.30479 | [7 empty] | 39.04 | 1.44277 | 2.2664 | 0.75226 |  |  | 39.04 | 0.50217 | 0.24379
| 39.08 | 1197.06769 | 288.97479 | [7 empty] | 39.06 | 1.38312 | 2.23314 | 0.72406 |  |  | 39.06 | 0.44252 | 0.22305
| 39.1 | 1179.56769 | 291.47479 | [7 empty] | 39.08 | 1.44711 | 2.17851 | 0.70895 |  |  | 39.08 | 0.50651 | 0.22996
| 39.12 | 1196.23769 | 303.97479 | [7 empty] | 39.1 | 1.39939 | 2.23314 | 0.70593 |  |  | 39.1 | 0.45879 | 0.22368
| 39.14 | 1157.06769 | 287.30479 | [7 empty] | 39.12 | 1.38854 | 2.28302 | 0.72104 |  |  | 39.12 | 0.44794 | 0.27145
| 39.16 | 1153.73769 | 286.47479 | [7 empty] | 39.14 | 1.40156 | 2.2949 | 0.74521 |  |  | 39.14 | 0.46096 | 0.24379
| 39.18 | 1215.39769 | 333.13479 | [7 empty] | 39.16 | 1.41024 | 2.24264 | 0.70493 |  |  | 39.16 | 0.46963 | 0.21236
| 39.2 | 1187.06769 | 295.63479 | [7 empty] | 39.18 | 1.4341 | 2.27827 | 0.72507 |  |  | 39.18 | 0.49349 | 0.23185
| 39.22 | 1195.39769 | 258.13479 | [7 empty] | 39.2 | 1.40807 | 2.28302 | 0.74823 |  |  | 39.2 | 0.46746 | 0.23185
| 39.24 | 1142.89769 | 286.47479 | [7 empty] | 39.22 | 1.45904 | 2.2949 | 0.76031 |  |  | 39.22 | 0.51844 | 0.23625
| 39.26 | 1194.56769 | 254.80479 | [7 empty] | 39.24 | 1.42434 | 2.26877 | 0.71802 |  |  | 39.24 | 0.48373 | 0.24065
| 39.28 | 1179.56769 | 304.80479 | [7 empty] | 39.26 | 1.43952 | 2.26165 | 0.72205 |  |  | 39.26 | 0.49892 | 0.24253
| 39.3 | 1140.40069 | 274.80479 | [7 empty] | 39.28 | 1.45145 | 2.25452 | 0.74219 |  |  | 39.28 | 0.51085 | 0.24316
| 39.32 | 1150.39769 | 253.13479 | [7 empty] | 39.3 | 1.41349 | 2.29728 | 0.78549 |  |  | 39.3 | 0.47288 | 0.2551
| 39.34 | 1157.06769 | 240.63779 | [7 empty] | 39.32 | 1.43844 | 2.25927 | 0.76434 |  |  | 39.32 | 0.49783 | 0.23751
| 39.36 | 1177.89769 | 279.80479 | [7 empty] | 39.34 | 1.43735 | 2.26165 | 0.76636 |  |  | 39.34 | 0.49675 | 0.25322
| 39.38 | 1098.73469 | 236.47179 | [7 empty] | 39.36 | 1.4341 | 2.27827 | 0.7583 |  |  | 39.36 | 0.49349 | 0.24379
| 39.4 | 1158.73769 | 271.47479 | [7 empty] | 39.38 | 1.41566 | 2.33766 | 0.70996 |  |  | 39.38 | 0.47505 | 0.22556
| 39.42 | 1182.89769 | 278.13479 | [7 empty] | 39.4 | 1.40698 | 2.28778 | 0.74219 |  |  | 39.4 | 0.46638 | 0.21802
| 39.44 | 1192.06769 | 299.80479 | [7 empty] | 39.42 | 1.41891 | 2.24739 | 0.75326 |  |  | 39.42 | 0.47831 | 0.23813
| 39.46 | 1153.73769 | 262.30479 | [7 empty] | 39.44 | 1.41024 | 2.26165 | 0.74722 |  |  | 39.44 | 0.46963 | 0.20671
| 39.48 | 1214.56769 | 307.30479 | [7 empty] | 39.46 | 1.44603 | 2.25689 | 0.74621 |  |  | 39.46 | 0.50542 | 0.25133
| 39.5 | 1191.23769 | 318.97479 | [7 empty] | 39.48 | 1.38963 | 2.20939 | 0.7583 |  |  | 39.48 | 0.44902 | 0.22431
| 39.52 | 1189.56769 | 257.30479 | [7 empty] | 39.5 | 1.4829 | 2.20939 | 0.75125 |  |  | 39.5 | 0.5423 | 0.22556
| 39.54 | 1218.73769 | 298.13479 | [7 empty] | 39.52 | 1.34841 | 2.20226 | 0.76031 |  |  | 39.52 | 0.40781 | 0.23562
| 39.56 | 1173.73769 | 251.47479 | [7 empty] | 39.54 | 1.41566 | 2.27115 | 0.74219 |  |  | 39.54 | 0.47505 | 0.24819
| 39.58 | 1156.23769 | 254.80479 | [7 empty] | 39.56 | 1.41132 | 2.25215 | 0.73413 |  |  | 39.56 | 0.47072 | 0.26076
| 39.6 | 1117.06769 | 242.30479 | [7 empty] | 39.58 | 1.44061 | 2.27115 | 0.73212 |  |  | 39.58 | 0.5 | 0.24819
| 39.62 | 1182.89769 | 279.80479 | [7 empty] | 39.6 | 1.45145 | 2.25927 | 0.72607 |  |  | 39.6 | 0.51085 | 0.21802
| 39.64 | 1167.89769 | 298.97479 | [7 empty] | 39.62 | 1.42325 | 2.18326 | 0.73917 |  |  | 39.62 | 0.48265 | 0.21048
| 39.66 | 1119.56769 | 228.97179 | [7 empty] | 39.64 | 1.39722 | 2.17851 | 0.73312 |  |  | 39.64 | 0.45662 | 0.22682
| 39.68 | 1182.89769 | 267.30479 | [7 empty] | 39.66 | 1.46555 | 2.24739 | 0.72809 |  |  | 39.66 | 0.52495 | 0.23373
| 39.7 | 1177.89769 | 253.13479 | [7 empty] | 39.68 | 1.41458 | 2.19989 | 0.72305 |  |  | 39.68 | 0.47397 | 0.23688
| 39.72 | 1153.73769 | 321.47479 | [7 empty] | 39.7 | 1.46013 | 2.24739 | 0.74823 |  |  | 39.7 | 0.51952 | 0.23499
| 39.74 | 1161.23769 | 289.80479 | [7 empty] | 39.72 | 1.41349 | 2.26877 | 0.75528 |  |  | 39.72 | 0.47288 | 0.22368
| 39.76 | 1180.39769 | 236.47179 | [7 empty] | 39.74 | 1.43518 | 2.26402 | 0.74621 |  |  | 39.74 | 0.49458 | 0.22808
| 39.78 | 1152.06769 | 268.97479 | [7 empty] | 39.76 | 1.44603 | 2.26165 | 0.75125 |  |  | 39.76 | 0.50542 | 0.25259
| 39.8 | 1167.06769 | 314.80479 | [7 empty] | 39.78 | 1.46447 | 2.22602 | 0.74823 |  |  | 39.78 | 0.52386 | 0.22305
| 39.82 | 1112.90069 | 340.63479 | [7 empty] | 39.8 | 1.45254 | 2.20464 | 0.74219 |  |  | 39.8 | 0.51193 | 0.21111
| 39.84 | 1165.39769 | 320.63479 | [7 empty] | 39.82 | 1.44711 | 2.28065 | 0.75729 |  |  | 39.82 | 0.50651 | 0.22996
| 39.86 | 1170.39769 | 298.13479 | [7 empty] | 39.84 | 1.38421 | 2.30915 | 0.72708 |  |  | 39.84 | 0.4436 | 0.24756
| 39.88 | 1232.89769 | 251.47479 | [7 empty] | 39.86 | 1.46664 | 2.26165 | 0.75125 |  |  | 39.86 | 0.52603 | 0.22116
| 39.9 | 1175.39769 | 301.47479 | [7 empty] | 39.88 | 1.44061 | 2.22364 | 0.74823 |  |  | 39.88 | 0.5 | 0.21802
| 39.92 | 1149.56769 | 315.63479 | [7 empty] | 39.9 | 1.43084 | 2.2664 | 0.74621 |  |  | 39.9 | 0.49024 | 0.24002
| 39.94 | 1147.06769 | 291.47479 | [7 empty] | 39.92 | 1.43952 | 2.2759 | 0.75326 |  |  | 39.92 | 0.49892 | 0.24631
| 39.96 | 1176.23769 | 218.97179 | [7 empty] | 39.94 | 1.42217 | 2.22127 | 0.76434 |  |  | 39.94 | 0.48156 | 0.20985
| 39.98 | 1158.73769 | 203.13779 | [7 empty] | 39.96 | 1.40807 | 2.29965 | 0.76233 |  |  | 39.96 | 0.46746 | 0.22619
| 40 | 1193.73769 | 306.47479 | [7 empty] | 39.98 | 1.44169 | 2.25215 | 0.74722 |  |  | 39.98 | 0.50108 | 0.24065
| 40.02 | 1197.89769 | 287.30479 | [7 empty] | 40 | 1.43301 | 2.25215 | 0.72003 |  |  | 40 | 0.49241 | 0.22996
| 40.04 | 1160.39769 | 294.80479 | [7 empty] | 40.02 | 1.44711 | 2.25215 | 0.72406 |  |  | 40.02 | 0.50651 | 0.26328
| 40.06 | 1151.23769 | 267.30479 | [7 empty] | 40.04 | 1.41349 | 2.19039 | 0.73212 |  |  | 40.04 | 0.47288 | 0.25259
| 40.08 | 1177.06769 | 221.47179 | [7 empty] | 40.06 | 1.42542 | 2.23789 | 0.76031 |  |  | 40.06 | 0.48482 | 0.22619
| 40.1 | 1178.73769 | 289.80479 | [7 empty] | 40.08 | 1.44711 | 2.22127 | 0.7724 |  |  | 40.08 | 0.50651 | 0.23373
| 40.12 | 1123.73469 | 280.63479 | [7 empty] | 40.1 | 1.42867 | 2.22839 | 0.75024 |  |  | 40.1 | 0.48807 | 0.22054
| 40.14 | 1115.40069 | 258.13479 | [7 empty] | 40.12 | 1.43735 | 2.27352 | 0.74621 |  |  | 40.12 | 0.49675 | 0.24002
| 40.16 | 1131.23469 | 293.97479 | [7 empty] | 40.14 | 1.38746 | 2.25215 | 0.72205 |  |  | 40.14 | 0.44685 | 0.24253
| 40.18 | 1145.39769 | 275.63479 | [7 empty] | 40.16 | 1.42325 | 2.28065 | 0.75226 |  |  | 40.16 | 0.48265 | 0.22871
| 40.2 | 1130.40069 | 269.80479 | [7 empty] | 40.18 | 1.42217 | 2.28302 | 0.74924 |  |  | 40.18 | 0.48156 | 0.23688
| 40.22 | 1158.73769 | 281.47479 | [7 empty] | 40.2 | 1.38963 | 2.2664 | 0.75931 |  |  | 40.2 | 0.44902 | 0.24756
| 40.24 | 1157.06769 | 320.63479 | [7 empty] | 40.22 | 1.42 | 2.30203 | 0.76233 |  |  | 40.22 | 0.47939 | 0.23499
| 40.26 | 1212.06769 | 253.13479 | [7 empty] | 40.24 | 1.39722 | 2.24027 | 0.74219 |  |  | 40.24 | 0.45662 | 0.24568
| 40.28 | 1164.56769 | 283.13479 | [7 empty] | 40.26 | 1.42759 | 2.18801 | 0.71902 |  |  | 40.26 | 0.48699 | 0.22556
| 40.3 | 1167.89769 | 286.47479 | [7 empty] | 40.28 | 1.39397 | 2.29015 | 0.71902 |  |  | 40.28 | 0.45336 | 0.23248
| 40.32 | 1122.06769 | 301.47479 | [7 empty] | 40.3 | 1.40047 | 2.25927 | 0.7442 |  |  | 40.3 | 0.45987 | 0.20985
| 40.34 | 1156.23769 | 303.13479 | [7 empty] | 40.32 | 1.42108 | 2.26402 | 0.75629 |  |  | 40.32 | 0.48048 | 0.24191
| 40.36 | 1191.23769 | 291.47479 | [7 empty] | 40.34 | 1.41132 | 2.25689 | 0.73514 |  |  | 40.34 | 0.47072 | 0.25825
| 40.38 | 1223.73769 | 270.63479 | [7 empty] | 40.36 | 1.43084 | 2.26402 | 0.74924 |  |  | 40.36 | 0.49024 | 0.26579
| 40.4 | 1192.06769 | 263.13479 | [7 empty] | 40.38 | 1.41566 | 2.25215 | 0.75629 |  |  | 40.38 | 0.47505 | 0.24128
| 40.42 | 1145.39769 | 286.47479 | [7 empty] | 40.4 | 1.44603 | 2.19751 | 0.77139 |  |  | 40.4 | 0.50542 | 0.25133
| 40.44 | 1157.89769 | 295.63479 | [7 empty] | 40.42 | 1.44061 | 2.26877 | 0.75629 |  |  | 40.42 | 0.5 | 0.23185
| 40.46 | 1171.23769 | 268.13479 | [7 empty] | 40.44 | 1.43518 | 2.26877 | 0.72305 |  |  | 40.44 | 0.49458 | 0.21676
| 40.48 | 1176.23769 | 253.13479 | [7 empty] | 40.46 | 1.4547 | 2.22364 | 0.77643 |  |  | 40.46 | 0.5141 | 0.23059
| 40.5 | 1158.73769 | 259.80479 | [7 empty] | 40.48 | 1.43844 | 2.15951 | 0.76938 |  |  | 40.48 | 0.49783 | 0.22242
| 40.52 | 1157.06769 | 297.30479 | [7 empty] | 40.5 | 1.45254 | 2.13101 | 0.74118 |  |  | 40.5 | 0.51193 | 0.19476
| 40.54 | 1166.23769 | 246.47479 | [7 empty] | 40.52 | 1.43518 | 2.19989 | 0.73614 |  |  | 40.52 | 0.49458 | 0.22431
| 40.56 | 1211.23769 | 288.97479 | [7 empty] | 40.54 | 1.38204 | 2.20939 | 0.74521 |  |  | 40.54 | 0.44143 | 0.24442
| 40.58 | 1139.56769 | 277.30479 | [7 empty] | 40.56 | 1.4059 | 2.15476 | 0.73212 |  |  | 40.56 | 0.46529 | 0.24693
| 40.6 | 1171.23769 | 285.63479 | [7 empty] | 40.58 | 1.42108 | 2.15476 | 0.78448 |  |  | 40.58 | 0.48048 | 0.21739
| 40.62 | 1205.39769 | 295.63479 | [7 empty] | 40.6 | 1.44169 | 2.15476 | 0.74722 |  |  | 40.6 | 0.50108 | 0.23876
| 40.64 | 1167.89769 | 288.97479 | [7 empty] | 40.62 | 1.43518 | 2.14763 | 0.73917 |  |  | 40.62 | 0.49458 | 0.27396
| 40.66 | 1193.73769 | 229.80479 | [7 empty] | 40.64 | 1.44494 | 2.0455 | 0.70593 |  |  | 40.64 | 0.50434 | 0.22933
| 40.68 | 1127.90069 | 248.13479 | [7 empty] | 40.66 | 1.39614 | 2.10963 | 0.715 |  |  | 40.66 | 0.45553 | 0.23688
| 40.7 | 1146.23769 | 287.30479 | [7 empty] | 40.68 | 1.44169 | 2.10725 | 0.76334 |  |  | 40.68 | 0.50108 | 0.23876
| 40.72 | 1171.23769 | 283.97479 | [7 empty] | 40.7 | 1.43844 | 2.055 | 0.75427 |  |  | 40.7 | 0.49783 | 0.22242
| 40.74 | 1140.40069 | 233.13779 | [7 empty] | 40.72 | 1.45037 | 2.0835 | 0.72809 |  |  | 40.72 | 0.50976 | 0.23813
| 40.76 | 1194.56769 | 323.13479 | [7 empty] | 40.74 | 1.44169 | 2.14526 | 0.72909 |  |  | 40.74 | 0.50108 | 0.22996
| 40.78 | 1226.23769 | 277.30479 | [7 empty] | 40.76 | 1.49483 | 2.12863 | 0.75024 |  |  | 40.76 | 0.55423 | 0.24253
| 40.8 | 1202.89769 | 291.47479 | [7 empty] | 40.78 | 1.44494 | 2.13338 | 0.76132 |  |  | 40.78 | 0.50434 | 0.25008
| 40.82 | 1161.23769 | 287.30479 | [7 empty] | 40.8 | 1.39397 | 2.06212 | 0.72305 |  |  | 40.8 | 0.45336 | 0.25133
| 40.84 | 1107.06769 | 280.63479 | [7 empty] | 40.82 | 1.38963 | 2.07162 | 0.72507 |  |  | 40.82 | 0.44902 | 0.27019
| 40.86 | 1123.73469 | 293.97479 | [7 empty] | 40.84 | 1.41458 | 2.07875 | 0.73715 |  |  | 40.84 | 0.47397 | 0.24631
| 40.88 | 1144.56769 | 314.80479 | [7 empty] | 40.86 | 1.41783 | 2.13813 | 0.73111 |  |  | 40.86 | 0.47722 | 0.23876
| 40.9 | 1147.06769 | 272.30479 | [7 empty] | 40.88 | 1.44928 | 2.16188 | 0.73312 |  |  | 40.88 | 0.50868 | 0.24379
| 40.92 | 1152.89769 | 242.30479 | [7 empty] | 40.9 | 1.44928 | 2.19276 | 0.75528 |  |  | 40.9 | 0.50868 | 0.22556
| 40.94 | 1232.89769 | 256.47479 | [7 empty] | 40.92 | 1.42108 | 2.24739 | 0.74722 |  |  | 40.92 | 0.48048 | 0.25008
| 40.96 | 1165.39769 | 179.80479 | [7 empty] | 40.94 | 1.42976 | 2.27352 | 0.73413 |  |  | 40.94 | 0.48915 | 0.25008
| 40.98 | 1161.23769 | 223.97179 | [7 empty] | 40.96 | 1.43952 | 2.26165 | 0.75326 |  |  | 40.96 | 0.49892 | 0.23311
| 41 | 1122.06769 | 262.30479 | [7 empty] | 40.98 | 1.43084 | 2.24264 | 0.74924 |  |  | 40.98 | 0.49024 | 0.22305
| 41.02 | 1129.56769 | 247.30479 | [7 empty] | 41 | 1.4688 | 2.19989 | 0.74722 |  |  | 41 | 0.5282 | 0.23499
| 41.04 | 1180.39769 | 282.30479 | [7 empty] | 41.02 | 1.39071 | 2.2949 | 0.76736 |  |  | 41.02 | 0.45011 | 0.25825
| 41.06 | 1101.23469 | 268.97479 | [7 empty] | 41.04 | 1.45362 | 2.34003 | 0.79254 |  |  | 41.04 | 0.51302 | 0.24253
| 41.08 | 1181.23769 | 311.47479 | [7 empty] | 41.06 | 1.4829 | 2.35903 | 0.71198 |  |  | 41.06 | 0.5423 | 0.22493
| 41.1 | 1175.39769 | 258.97479 | [7 empty] | 41.08 | 1.37987 | 2.39704 | 0.715 |  |  | 41.08 | 0.43926 | 0.24253
| 41.12 | 1126.23469 | 301.47479 | [7 empty] | 41.1 | 1.45687 | 2.33528 | 0.71198 |  |  | 41.1 | 0.51627 | 0.23939
| 41.14 | 1176.23769 | 262.30479 | [7 empty] | 41.12 | 1.42325 | 2.43029 | 0.7583 |  |  | 41.12 | 0.48265 | 0.23122
| 41.16 | 1138.73469 | 308.13479 | [7 empty] | 41.14 | 1.44277 | 2.37091 | 0.73917 |  |  | 41.14 | 0.50217 | 0.22745
| 41.18 | 1160.39769 | 238.13779 | [7 empty] | 41.16 | 1.41458 | 2.37566 | 0.72607 |  |  | 41.16 | 0.47397 | 0.23248
| 41.2 | 1147.89769 | 273.97479 | [7 empty] | 41.18 | 1.43301 | 2.42079 | 0.75528 |  |  | 41.18 | 0.49241 | 0.24819
| 41.22 | 1179.56769 | 308.13479 | [7 empty] | 41.2 | 1.42759 | 2.4588 | 0.72809 |  |  | 41.2 | 0.48699 | 0.24002
| 41.24 | 1207.06769 | 266.47479 | [7 empty] | 41.22 | 1.43084 | 2.41366 | 0.73816 |  |  | 41.22 | 0.49024 | 0.22116
| 41.26 | 1181.23769 | 291.47479 | [7 empty] | 41.24 | 1.39288 | 2.44929 | 0.74319 |  |  | 41.24 | 0.45228 | 0.25008
| 41.28 | 1177.89769 | 263.97479 | [7 empty] | 41.26 | 1.45687 | 2.39229 | 0.74521 |  |  | 41.26 | 0.51627 | 0.23751
| 41.3 | 1188.73769 | 276.47479 | [7 empty] | 41.28 | 1.42 | 2.38279 | 0.73312 |  |  | 41.28 | 0.47939 | 0.21739
| 41.32 | 1125.40069 | 282.30479 | [7 empty] | 41.3 | 1.44061 | 2.36853 | 0.74219 |  |  | 41.3 | 0.5 | 0.20922
| 41.34 | 1166.23769 | 255.63479 | [7 empty] | 41.32 | 1.38095 | 2.42317 | 0.79053 |  |  | 41.32 | 0.44035 | 0.26013
| 41.36 | 1147.06769 | 268.13479 | [7 empty] | 41.34 | 1.4341 | 2.38041 | 0.75125 |  |  | 41.34 | 0.49349 | 0.24693
| 41.38 | 1175.39769 | 213.97179 | [7 empty] | 41.36 | 1.4265 | 2.37091 | 0.73111 |  |  | 41.36 | 0.4859 | 0.23373
| 41.4 | 1171.23769 | 303.97479 | [7 empty] | 41.38 | 1.45254 | 2.38754 | 0.75024 |  |  | 41.38 | 0.51193 | 0.22619
| 41.42 | 1145.39769 | 318.97479 | [7 empty] | 41.4 | 1.41132 | 2.41129 | 0.75629 |  |  | 41.4 | 0.47072 | 0.27082
| 41.44 | 1126.23469 | 318.13479 | [7 empty] | 41.42 | 1.47857 | 2.40892 | 0.76636 |  |  | 41.42 | 0.53796 | 0.24505
| 41.46 | 1202.06769 | 208.13779 | [7 empty] | 41.44 | 1.43844 | 2.39466 | 0.75427 |  |  | 41.44 | 0.49783 | 0.21551
| 41.48 | 1160.39769 | 289.80479 | [7 empty] | 41.46 | 1.43518 | 2.41366 | 0.7442 |  |  | 41.46 | 0.49458 | 0.24002
| 41.5 | 1130.40069 | 278.97479 | [7 empty] | 41.48 | 1.43952 | 2.43979 | 0.75226 |  |  | 41.48 | 0.49892 | 0.23688
| 41.52 | 1169.56769 | 318.13479 | [7 empty] | 41.5 | 1.4265 | 2.44217 | 0.76334 |  |  | 41.5 | 0.4859 | 0.24505
| 41.54 | 1160.39769 | 258.97479 | [7 empty] | 41.52 | 1.42759 | 2.44692 | 0.76938 |  |  | 41.52 | 0.48699 | 0.25259
| 41.56 | 1169.56769 | 261.47479 | [7 empty] | 41.54 | 1.43518 | 2.44929 | 0.76938 |  |  | 41.54 | 0.49458 | 0.24882
| 41.58 | 1142.89769 | 274.80479 | [7 empty] | 41.56 | 1.40156 | 2.37091 | 0.72809 |  |  | 41.56 | 0.46096 | 0.24379
| 41.6 | 1175.39769 | 325.63479 | [7 empty] | 41.58 | 1.40264 | 2.35666 | 0.74017 |  |  | 41.58 | 0.46204 | 0.24379
| 41.62 | 1156.23769 | 283.13479 | [7 empty] | 41.6 | 1.4265 | 2.40179 | 0.72305 |  |  | 41.6 | 0.4859 | 0.25385
| 41.64 | 1157.06769 | 290.63479 | [7 empty] | 41.62 | 1.42976 | 2.38041 | 0.74017 |  |  | 41.62 | 0.48915 | 0.23248
| 41.66 | 1187.89769 | 316.47479 | [7 empty] | 41.64 | 1.46664 | 2.41604 | 0.70493 |  |  | 41.64 | 0.52603 | 0.22682
| 41.68 | 1157.89769 | 311.47479 | [7 empty] | 41.66 | 1.43627 | 2.38279 | 0.7301 |  |  | 41.66 | 0.49566 | 0.25699
| 41.7 | 1177.89769 | 241.47179 | [7 empty] | 41.68 | 1.44061 | 2.29728 | 0.74118 |  |  | 41.68 | 0.5 | 0.24568
| 41.72 | 1137.06769 | 256.47479 | [7 empty] | 41.7 | 1.46447 | 2.34716 | 0.77341 |  |  | 41.7 | 0.52386 | 0.23562
| 41.74 | 1194.56769 | 279.80479 | [7 empty] | 41.72 | 1.40698 | 2.37566 | 0.75528 |  |  | 41.72 | 0.46638 | 0.22493
| 41.76 | 1179.56769 | 303.97479 | [7 empty] | 41.74 | 1.45254 | 2.33528 | 0.75226 |  |  | 41.74 | 0.51193 | 0.24819
| 41.78 | 1184.56769 | 315.63479 | [7 empty] | 41.76 | 1.41024 | 2.37804 | 0.78045 |  |  | 41.76 | 0.46963 | 0.24945
| 41.8 | 1187.89769 | 278.13479 | [7 empty] | 41.78 | 1.3777 | 2.23552 | 0.76938 |  |  | 41.78 | 0.43709 | 0.27207
| 41.82 | 1166.23769 | 282.30479 | [7 empty] | 41.8 | 1.46338 | 2.30203 | 0.76535 |  |  | 41.8 | 0.52278 | 0.23185
| 41.84 | 1150.39769 | 275.63479 | [7 empty] | 41.82 | 1.43627 | 2.2854 | 0.77643 |  |  | 41.82 | 0.49566 | 0.24379
| 41.86 | 1237.06769 | 322.30479 | [7 empty] | 41.84 | 1.46013 | 2.27352 | 0.76535 |  |  | 41.84 | 0.51952 | 0.24253
| 41.88 | 1156.23769 | 267.30479 | [7 empty] | 41.86 | 1.40373 | 2.29015 | 0.77643 |  |  | 41.86 | 0.46312 | 0.24065
| 41.9 | 1157.89769 | 243.97479 | [7 empty] | 41.88 | 1.39831 | 2.26877 | 0.76132 |  |  | 41.88 | 0.4577 | 0.25008
| 41.92 | 1207.06769 | 307.30479 | [7 empty] | 41.9 | 1.39071 | 2.34478 | 0.75024 |  |  | 41.9 | 0.45011 | 0.24316
| 41.94 | 1196.23769 | 294.80479 | [7 empty] | 41.92 | 1.42217 | 2.28778 | 0.76636 |  |  | 41.92 | 0.48156 | 0.25196
| 41.96 | 1175.39769 | 280.63479 | [7 empty] | 41.94 | 1.43952 | 2.2759 | 0.76636 |  |  | 41.94 | 0.49892 | 0.24882
| 41.98 | 1142.89769 | 320.63479 | [7 empty] | 41.96 | 1.44928 | 2.30678 | 0.72406 |  |  | 41.96 | 0.50868 | 0.24631
| 42 | 1162.06769 | 217.30479 | [7 empty] | 41.98 | 1.42434 | 2.31628 | 0.76031 |  |  | 41.98 | 0.48373 | 0.24631
| 42.02 | 1173.73769 | 272.30479 | [7 empty] | 42 | 1.41349 | 2.23552 | 0.76938 |  |  | 42 | 0.47288 | 0.25762
| 42.04 | 1175.39769 | 315.63479 | [7 empty] | 42.02 | 1.40047 | 2.3139 | 0.74319 |  |  | 42.02 | 0.45987 | 0.25008
| 42.06 | 1192.06769 | 259.80479 | [7 empty] | 42.04 | 1.41674 | 2.28778 | 0.77341 |  |  | 42.04 | 0.47614 | 0.21425
| 42.08 | 1101.23469 | 282.30479 | [7 empty] | 42.06 | 1.42976 | 2.31153 | 0.75326 |  |  | 42.06 | 0.48915 | 0.22431
| 42.1 | 1134.56769 | 280.63479 | [7 empty] | 42.08 | 1.43627 | 2.27115 | 0.76736 |  |  | 42.08 | 0.49566 | 0.2683
| 42.12 | 1146.23769 | 285.63479 | [7 empty] | 42.1 | 1.42867 | 2.23552 | 0.75024 |  |  | 42.1 | 0.48807 | 0.24442
| 42.14 | 1108.73469 | 289.80479 | [7 empty] | 42.12 | 1.46121 | 2.32103 | 0.7301 |  |  | 42.12 | 0.52061 | 0.24316
| 42.16 | 1181.23769 | 298.97479 | [7 empty] | 42.14 | 1.46664 | 2.23077 | 0.71298 |  |  | 42.14 | 0.52603 | 0.26579
| 42.18 | 1188.73769 | 278.97479 | [7 empty] | 42.16 | 1.44386 | 2.24264 | 0.76636 |  |  | 42.16 | 0.50325 | 0.25259
| 42.2 | 1092.90069 | 272.30479 | [7 empty] | 42.18 | 1.39614 | 2.29252 | 0.72507 |  |  | 42.18 | 0.45553 | 0.23625
| 42.22 | 1202.06769 | 258.97479 | [7 empty] | 42.2 | 1.39722 | 2.26877 | 0.75226 |  |  | 42.2 | 0.45662 | 0.24882
| 42.24 | 1137.90069 | 277.30479 | [7 empty] | 42.22 | 1.40915 | 2.29728 | 0.77542 |  |  | 42.22 | 0.46855 | 0.23059
| 42.26 | 1142.89769 | 310.63479 | [7 empty] | 42.24 | 1.45254 | 2.31865 | 0.77341 |  |  | 42.24 | 0.51193 | 0.22493
| 42.28 | 1181.23769 | 314.80479 | [7 empty] | 42.26 | 1.43518 | 2.29728 | 0.73816 |  |  | 42.26 | 0.49458 | 0.23122
| 42.3 | 1167.06769 | 353.13479 | [7 empty] | 42.28 | 1.37878 | 2.3139 | 0.75326 |  |  | 42.28 | 0.43818 | 0.24693
| 42.32 | 1184.56769 | 339.80479 | [7 empty] | 42.3 | 1.41458 | 2.28065 | 0.7583 |  |  | 42.3 | 0.47397 | 0.28716
| 42.34 | 1094.56769 | 302.30479 | [7 empty] | 42.32 | 1.43844 | 2.30203 | 0.78146 |  |  | 42.32 | 0.49783 | 0.24819
| 42.36 | 1156.23769 | 334.80479 | [7 empty] | 42.34 | 1.44928 | 2.32578 | 0.79556 |  |  | 42.34 | 0.50868 | 0.26139
| 42.38 | 1157.89769 | 265.63479 | [7 empty] | 42.36 | 1.43844 | 2.30915 | 0.7875 |  |  | 42.36 | 0.49783 | 0.24191
| 42.4 | 1222.89769 | 273.97479 | [7 empty] | 42.38 | 1.41132 | 2.34953 | 0.74219 |  |  | 42.38 | 0.47072 | 0.26453
| 42.42 | 1163.73769 | 328.13479 | [7 empty] | 42.4 | 1.40698 | 2.28302 | 0.75528 |  |  | 42.4 | 0.46638 | 0.25573
| 42.44 | 1145.39769 | 283.97479 | [7 empty] | 42.42 | 1.43735 | 2.26877 | 0.74118 |  |  | 42.42 | 0.49675 | 0.24756
| 42.46 | 1192.89769 | 295.63479 | [7 empty] | 42.44 | 1.47314 | 2.29728 | 0.74017 |  |  | 42.44 | 0.53254 | 0.24065
| 42.48 | 1179.56769 | 301.47479 | [7 empty] | 42.46 | 1.42434 | 2.24977 | 0.75528 |  |  | 42.46 | 0.48373 | 0.26956
| 42.5 | 1150.39769 | 293.97479 | [7 empty] | 42.48 | 1.40915 | 2.28065 | 0.78448 |  |  | 42.48 | 0.46855 | 0.27396
| 42.52 | 1139.56769 | 292.30479 | [7 empty] | 42.5 | 1.4059 | 2.30203 | 0.76938 |  |  | 42.5 | 0.46529 | 0.2551
| 42.54 | 1177.89769 | 270.63479 | [7 empty] | 42.52 | 1.4623 | 2.27827 | 0.76736 |  |  | 42.52 | 0.52169 | 0.25385
| 42.56 | 1167.89769 | 279.80479 | [7 empty] | 42.54 | 1.4059 | 2.20226 | 0.73715 |  |  | 42.54 | 0.46529 | 0.25448
| 42.58 | 1177.89769 | 283.97479 | [7 empty] | 42.56 | 1.39288 | 2.24502 | 0.75629 |  |  | 42.56 | 0.45228 | 0.24819
| 42.6 | 1176.23769 | 271.47479 | [7 empty] | 42.58 | 1.43084 | 2.31153 | 0.76132 |  |  | 42.58 | 0.49024 | 0.26956
| 42.62 | 1149.56769 | 293.13479 | [7 empty] | 42.6 | 1.41783 | 2.27352 | 0.76535 |  |  | 42.6 | 0.47722 | 0.24316
| 42.64 | 1167.06769 | 258.13479 | [7 empty] | 42.62 | 1.42976 | 2.22364 | 0.78448 |  |  | 42.62 | 0.48915 | 0.25133
| 42.66 | 1224.56769 | 307.30479 | [7 empty] | 42.64 | 1.41132 | 2.26877 | 0.77139 |  |  | 42.64 | 0.47072 | 0.2639
| 42.68 | 1207.06769 | 351.47479 | [7 empty] | 42.66 | 1.41566 | 2.24977 | 0.78247 |  |  | 42.66 | 0.47505 | 0.26579
| 42.7 | 1132.06769 | 311.47479 | [7 empty] | 42.68 | 1.42542 | 2.2759 | 0.75326 |  |  | 42.68 | 0.48482 | 0.24568
| 42.72 | 1182.89769 | 247.30479 | [7 empty] | 42.7 | 1.43627 | 2.25689 | 0.77743 |  |  | 42.7 | 0.49566 | 0.24505
| 42.74 | 1196.23769 | 302.30479 | [7 empty] | 42.72 | 1.4547 | 2.25927 | 0.76233 |  |  | 42.72 | 0.5141 | 0.23373
| 42.76 | 1127.06769 | 286.47479 | [7 empty] | 42.74 | 1.38421 | 2.2854 | 0.74219 |  |  | 42.74 | 0.4436 | 0.24631
| 42.78 | 1154.56769 | 287.30479 | [7 empty] | 42.76 | 1.40047 | 2.29728 | 0.75629 |  |  | 42.76 | 0.45987 | 0.2507
| 42.8 | 1196.23769 | 287.30479 | [7 empty] | 42.78 | 1.40698 | 2.27115 | 0.77139 |  |  | 42.78 | 0.46638 | 0.2595
| 42.82 | 1152.89769 | 273.13479 | [7 empty] | 42.8 | 1.42867 | 2.28302 | 0.76837 |  |  | 42.8 | 0.48807 | 0.27333
| 42.84 | 1197.89769 | 265.63479 | [7 empty] | 42.82 | 1.41566 | 2.32578 | 0.76736 |  |  | 42.82 | 0.47505 | 0.23185
| 42.86 | 1221.23769 | 333.13479 | [7 empty] | 42.84 | 1.36794 | 2.35903 | 0.76938 |  |  | 42.84 | 0.42733 | 0.22871
| 42.88 | 1160.39769 | 243.97479 | [7 empty] | 42.86 | 1.41566 | 2.31153 | 0.7865 |  |  | 42.86 | 0.47505 | 0.24568
| 42.9 | 1192.89769 | 291.47479 | [7 empty] | 42.88 | 1.47857 | 2.2664 | 0.75226 |  |  | 42.88 | 0.53796 | 0.2507
| 42.92 | 1182.89769 | 238.13779 | [7 empty] | 42.9 | 1.44603 | 2.2949 | 0.77542 |  |  | 42.9 | 0.50542 | 0.2639
| 42.94 | 1170.39769 | 272.30479 | [7 empty] | 42.92 | 1.44169 | 2.22602 | 0.76334 |  |  | 42.92 | 0.50108 | 0.26705
| 42.96 | 1193.73769 | 311.47479 | [7 empty] | 42.94 | 1.45254 | 2.27115 | 0.76132 |  |  | 42.94 | 0.51193 | 0.25322
| 42.98 | 1201.23769 | 281.47479 | [7 empty] | 42.96 | 1.41241 | 2.34241 | 0.77844 |  |  | 42.96 | 0.4718 | 0.25008
| 43 | 1167.89769 | 250.63479 | [7 empty] | 42.98 | 1.44277 | 2.3044 | 0.77542 |  |  | 42.98 | 0.50217 | 0.25825
| 43.02 | 1185.39769 | 268.97479 | [7 empty] | 43 | 1.40373 | 2.27115 | 0.76233 |  |  | 43 | 0.46312 | 0.23248
| 43.04 | 1164.56769 | 290.63479 | [7 empty] | 43.02 | 1.40156 | 2.27115 | 0.76938 |  |  | 43.02 | 0.46096 | 0.26893
| 43.06 | 1176.23769 | 299.80479 | [7 empty] | 43.04 | 1.41458 | 2.2664 | 0.78247 |  |  | 43.04 | 0.47397 | 0.28905
| 43.08 | 1145.39769 | 294.80479 | [7 empty] | 43.06 | 1.43735 | 2.32578 | 0.76031 |  |  | 43.06 | 0.49675 | 0.23499
| 43.1 | 1184.56769 | 299.80479 | [7 empty] | 43.08 | 1.4547 | 2.22839 | 0.76233 |  |  | 43.08 | 0.5141 | 0.24568
| 43.12 | 1247.06769 | 283.13479 | [7 empty] | 43.1 | 1.42542 | 2.26165 | 0.75226 |  |  | 43.1 | 0.48482 | 0.2551
| 43.14 | 1196.23769 | 293.13479 | [7 empty] | 43.12 | 1.38638 | 2.31865 | 0.80764 |  |  | 43.12 | 0.44577 | 0.25385
| 43.16 | 1206.23769 | 245.63479 | [7 empty] | 43.14 | 1.42867 | 2.28065 | 0.7865 |  |  | 43.14 | 0.48807 | 0.24002
| 43.18 | 1193.73769 | 256.47479 | [7 empty] | 43.16 | 1.44711 | 2.28065 | 0.80261 |  |  | 43.16 | 0.50651 | 0.23939
| 43.2 | 1192.06769 | 295.63479 | [7 empty] | 43.18 | 1.41241 | 2.25689 | 0.79556 |  |  | 43.18 | 0.4718 | 0.23876
| 43.22 | 1169.56769 | 262.30479 | [7 empty] | 43.2 | 1.43084 | 2.33766 | 0.7724 |  |  | 43.2 | 0.49024 | 0.26579
| 43.24 | 1139.56769 | 363.13479 | [7 empty] | 43.22 | 1.46338 | 2.28778 | 0.77341 |  |  | 43.22 | 0.52278 | 0.26642
| 43.26 | 1285.39769 | 314.80479 | [7 empty] | 43.24 | 1.4265 | 2.22602 | 0.75931 |  |  | 43.24 | 0.4859 | 0.24191
| 43.28 | 1246.23769 | 318.13479 | [7 empty] | 43.26 | 1.42108 | 2.20464 | 0.73614 |  |  | 43.26 | 0.48048 | 0.25196
| 43.3 | 1226.23769 | 310.63479 | [7 empty] | 43.28 | 1.43518 | 2.28302 | 0.75226 |  |  | 43.28 | 0.49458 | 0.26453
| 43.32 | 1201.23769 | 250.63479 | [7 empty] | 43.3 | 1.41132 | 2.27115 | 0.76434 |  |  | 43.3 | 0.47072 | 0.26893
| 43.34 | 1244.56769 | 264.80479 | [7 empty] | 43.32 | 1.41349 | 2.23552 | 0.76233 |  |  | 43.32 | 0.47288 | 0.22619
| 43.36 | 1174.56769 | 278.97479 | [7 empty] | 43.34 | 1.43627 | 2.23314 | 0.75427 |  |  | 43.34 | 0.49566 | 0.26768
| 43.38 | 1200.39769 | 283.13479 | [7 empty] | 43.36 | 1.40373 | 2.31628 | 0.73212 |  |  | 43.36 | 0.46312 | 0.22368
| 43.4 | 1223.73769 | 241.47179 | [7 empty] | 43.38 | 1.36902 | 2.24027 | 0.71701 |  |  | 43.38 | 0.42842 | 0.23813
| 43.42 | 1176.23769 | 252.30479 | [7 empty] | 43.4 | 1.39505 | 2.2759 | 0.74521 |  |  | 43.4 | 0.45445 | 0.24128
| 43.44 | 1212.89769 | 312.30479 | [7 empty] | 43.42 | 1.40481 | 2.29252 | 0.78348 |  |  | 43.42 | 0.46421 | 0.24128
| 43.46 | 1227.89769 | 292.30479 | [7 empty] | 43.44 | 1.44277 | 2.28778 | 0.80664 |  |  | 43.44 | 0.50217 | 0.24128
| 43.48 | 1247.89769 | 279.80479 | [7 empty] | 43.46 | 1.43301 | 2.27352 | 0.76434 |  |  | 43.46 | 0.49241 | 0.23625
| 43.5 | 1279.56769 | 290.63479 | [7 empty] | 43.48 | 1.41349 | 2.2664 | 0.74118 |  |  | 43.48 | 0.47288 | 0.22556
| 43.52 | 1288.73769 | 287.30479 | [7 empty] | 43.5 | 1.43193 | 2.29728 | 0.76535 |  |  | 43.5 | 0.49132 | 0.24568
| 43.54 | 1282.89769 | 305.63479 | [7 empty] | 43.52 | 1.42867 | 2.22839 | 0.76233 |  |  | 43.52 | 0.48807 | 0.24631
| 43.56 | 1300.39769 | 304.80479 | [7 empty] | 43.54 | 1.45145 | 2.23314 | 0.77441 |  |  | 43.54 | 0.51085 | 0.25322
| 43.58 | 1299.56769 | 253.97479 | [7 empty] | 43.56 | 1.45687 | 2.25215 | 0.76636 |  |  | 43.56 | 0.51627 | 0.23122
| 43.6 | 1362.89769 | 308.97479 | [7 empty] | 43.58 | 1.45904 | 2.3044 | 0.76031 |  |  | 43.58 | 0.51844 | 0.24693
| 43.62 | 1333.73769 | 311.47479 | [7 empty] | 43.6 | 1.43084 | 2.2854 | 0.79858 |  |  | 43.6 | 0.49024 | 0.21551
| 43.64 | 1322.06769 | 335.63479 | [7 empty] | 43.62 | 1.41674 | 2.27115 | 0.81872 |  |  | 43.62 | 0.47614 | 0.23059
| 43.66 | 1263.73769 | 261.47479 | [7 empty] | 43.64 | 1.37987 | 2.24977 | 0.76736 |  |  | 43.64 | 0.43926 | 0.23499
| 43.68 | 1295.39769 | 323.13479 | [7 empty] | 43.66 | 1.40915 | 2.18326 | 0.76233 |  |  | 43.66 | 0.46855 | 0.24631
| 43.7 | 1367.06769 | 325.63479 | [7 empty] | 43.68 | 1.43518 | 2.24264 | 0.77139 |  |  | 43.68 | 0.49458 | 0.24693
| 43.72 | 1397.06769 | 308.97479 | [7 empty] | 43.7 | 1.43301 | 2.24264 | 0.76636 |  |  | 43.7 | 0.49241 | 0.21111
| 43.74 | 1402.06769 | 299.80479 | [7 empty] | 43.72 | 1.48182 | 2.22602 | 0.77542 |  |  | 43.72 | 0.54121 | 0.23751
| 43.76 | 1447.89769 | 309.80479 | [7 empty] | 43.74 | 1.44711 | 2.24977 | 0.77542 |  |  | 43.74 | 0.50651 | 0.23813
| 43.78 | 1429.56769 | 268.13479 | [7 empty] | 43.76 | 1.43735 | 2.25927 | 0.79959 |  |  | 43.76 | 0.49675 | 0.25259
| 43.8 | 1438.73769 | 250.63479 | [7 empty] | 43.78 | 1.43084 | 2.28302 | 0.77341 |  |  | 43.78 | 0.49024 | 0.22682
| 43.82 | 1521.23769 | 317.30479 | [7 empty] | 43.8 | 1.42325 | 2.23552 | 0.76938 |  |  | 43.8 | 0.48265 | 0.23122
| 43.84 | 1442.89769 | 277.30479 | [7 empty] | 43.82 | 1.43844 | 2.23789 | 0.79556 |  |  | 43.82 | 0.49783 | 0.21425
| 43.86 | 1472.06769 | 328.13479 | [7 empty] | 43.84 | 1.43518 | 2.23789 | 0.77441 |  |  | 43.84 | 0.49458 | 0.24819
| 43.88 | 1573.73769 | 283.13479 | [7 empty] | 43.86 | 1.45579 | 2.23314 | 0.7875 |  |  | 43.86 | 0.51518 | 0.22996
| 43.9 | 1546.23769 | 261.47479 | [7 empty] | 43.88 | 1.44928 | 2.22364 | 0.78348 |  |  | 43.88 | 0.50868 | 0.25322
| 43.92 | 1600.39769 | 268.97479 | [7 empty] | 43.9 | 1.46121 | 2.20464 | 0.78851 |  |  | 43.9 | 0.52061 | 0.26265
| 43.94 | 1607.89769 | 298.97479 | [7 empty] | 43.92 | 1.48724 | 2.22364 | 0.79959 |  |  | 43.92 | 0.54664 | 0.24945
| 43.96 | 1648.73769 | 298.13479 | [7 empty] | 43.94 | 1.43952 | 2.24739 | 0.77441 |  |  | 43.94 | 0.49892 | 0.24379
| 43.98 | 1624.56769 | 318.13479 | [7 empty] | 43.96 | 1.50568 | 2.23314 | 0.76535 |  |  | 43.96 | 0.56508 | 0.24882
| 44 | 1618.73769 | 283.13479 | [7 empty] | 43.98 | 1.47965 | 2.24264 | 0.79053 |  |  | 43.98 | 0.53905 | 0.23625
| 44.02 | 1650.39769 | 297.30479 | [7 empty] | 44 | 1.46338 | 2.25689 | 0.83383 |  |  | 44 | 0.52278 | 0.23688
| 44.04 | 1627.06769 | 290.63479 | [7 empty] | 44.02 | 1.48833 | 2.23552 | 0.81973 |  |  | 44.02 | 0.54772 | 0.21676
| 44.06 | 1681.23769 | 278.97479 | [7 empty] | 44.04 | 1.48182 | 2.23552 | 0.78549 |  |  | 44.04 | 0.54121 | 0.24631
| 44.08 | 1639.56769 | 331.47479 | [7 empty] | 44.06 | 1.50894 | 2.22602 | 0.77441 |  |  | 44.06 | 0.56833 | 0.22556
| 44.1 | 1698.73769 | 306.47479 | [7 empty] | 44.08 | 1.50894 | 2.23552 | 0.84591 |  |  | 44.08 | 0.56833 | 0.24002
| 44.12 | 1650.39769 | 308.97479 | [7 empty] | 44.1 | 1.53063 | 2.30203 | 0.80764 |  |  | 44.1 | 0.59002 | 0.23813
| 44.14 | 1743.73769 | 303.97479 | [7 empty] | 44.12 | 1.54039 | 2.27827 | 0.79455 |  |  | 44.12 | 0.59978 | 0.24253
| 44.16 | 1672.06769 | 303.13479 | [7 empty] | 44.14 | 1.53171 | 2.22127 | 0.82678 |  |  | 44.14 | 0.59111 | 0.27585
| 44.18 | 1705.39769 | 268.97479 | [7 empty] | 44.16 | 1.51327 | 2.31153 | 0.82376 |  |  | 44.16 | 0.57267 | 0.24253
| 44.2 | 1757.89769 | 273.97479 | [7 empty] | 44.18 | 1.51761 | 2.22839 | 0.8439 |  |  | 44.18 | 0.57701 | 0.23688
| 44.22 | 1655.39769 | 327.30479 | [7 empty] | 44.2 | 1.5393 | 2.2664 | 0.87612 |  |  | 44.2 | 0.5987 | 0.23813
| 44.24 | 1669.56769 | 301.47479 | [7 empty] | 44.22 | 1.50243 | 2.24027 | 0.87915 |  |  | 44.22 | 0.56182 | 0.23311
| 44.26 | 1686.23769 | 322.30479 | [7 empty] | 44.24 | 1.51544 | 2.22602 | 0.89727 |  |  | 44.24 | 0.57484 | 0.27773
| 44.28 | 1682.06769 | 328.13479 | [7 empty] | 44.26 | 1.48616 | 2.26402 | 0.87612 |  |  | 44.26 | 0.54555 | 0.27082
| 44.3 | 1666.23769 | 288.97479 | [7 empty] | 44.28 | 1.52954 | 2.23077 | 0.89526 |  |  | 44.28 | 0.58894 | 0.28339
| 44.32 | 1657.06769 | 362.30479 | [7 empty] | 44.3 | 1.5675 | 2.24502 | 0.90231 |  |  | 44.3 | 0.6269 | 0.26893
| 44.34 | 1684.56769 | 318.13479 | [7 empty] | 44.32 | 1.52087 | 2.30915 | 0.87713 |  |  | 44.32 | 0.58026 | 0.29156
| 44.36 | 1588.73769 | 355.63479 | [7 empty] | 44.34 | 1.49917 | 2.24027 | 0.89123 |  |  | 44.34 | 0.55857 | 0.27082
| 44.38 | 1582.89769 | 401.47479 | [7 empty] | 44.36 | 1.52629 | 2.29965 | 0.89929 |  |  | 44.36 | 0.58568 | 0.29659
| 44.4 | 1625.39769 | 340.63479 | [7 empty] | 44.38 | 1.50026 | 2.28065 | 0.88821 |  |  | 44.38 | 0.55965 | 0.30099
| 44.42 | 1618.73769 | 381.47479 | [7 empty] | 44.4 | 1.43844 | 2.3044 | 0.89929 |  |  | 44.4 | 0.49783 | 0.29407
| 44.44 | 1541.23769 | 366.47479 | [7 empty] | 44.42 | 1.44277 | 2.27115 | 0.8731 |  |  | 44.42 | 0.50217 | 0.26768
| 44.46 | 1518.73769 | 397.30479 | [7 empty] | 44.44 | 1.48507 | 2.28778 | 0.88015 |  |  | 44.44 | 0.54447 | 0.28339
| 44.48 | 1515.39769 | 432.30479 | [7 empty] | 44.46 | 1.45579 | 2.33528 | 0.87512 |  |  | 44.46 | 0.51518 | 0.30916
| 44.5 | 1513.73769 | 427.30479 | [7 empty] | 44.48 | 1.50785 | 2.34003 | 0.85598 |  |  | 44.48 | 0.56724 | 0.31984
| 44.52 | 1537.89769 | 502.30479 | [7 empty] | 44.5 | 1.45904 | 2.34003 | 0.88619 |  |  | 44.5 | 0.51844 | 0.29847
| 44.54 | 1483.73769 | 479.80479 | [7 empty] | 44.52 | 1.45037 | 2.27352 | 0.87109 |  |  | 44.52 | 0.50976 | 0.29345
| 44.56 | 1510.39769 | 488.13479 | [7 empty] | 44.54 | 1.40807 | 2.26402 | 0.87814 |  |  | 44.54 | 0.46746 | 0.30476
| 44.58 | 1465.39769 | 566.47479 | [7 empty] | 44.56 | 1.4764 | 2.3139 | 0.858 |  |  | 44.56 | 0.53579 | 0.31356
| 44.6 | 1384.56769 | 566.47479 | [7 empty] | 44.58 | 1.45687 | 2.27827 | 0.83181 |  |  | 44.58 | 0.51627 | 0.31544
| 44.62 | 1452.89769 | 565.63479 | [7 empty] | 44.6 | 1.43627 | 2.24977 | 0.82275 |  |  | 44.6 | 0.49566 | 0.31922
| 44.64 | 1460.39769 | 600.63479 | [7 empty] | 44.62 | 1.44928 | 2.2759 | 0.8721 |  |  | 44.62 | 0.50868 | 0.30413
| 44.66 | 1388.73769 | 663.13479 | [7 empty] | 44.64 | 1.41783 | 2.30678 | 0.85296 |  |  | 44.64 | 0.47722 | 0.27648
| 44.68 | 1421.23769 | 609.80479 | [7 empty] | 44.66 | 1.40481 | 2.2949 | 0.81469 |  |  | 44.66 | 0.46421 | 0.30727
| 44.7 | 1405.39769 | 722.30479 | [7 empty] | 44.68 | 1.42759 | 2.2854 | 0.79858 |  |  | 44.68 | 0.48699 | 0.28213
| 44.72 | 1371.23769 | 818.13479 | [7 empty] | 44.7 | 1.42325 | 2.24027 | 0.80462 |  |  | 44.7 | 0.48265 | 0.28779
| 44.74 | 1367.89769 | 785.63479 | [7 empty] | 44.72 | 1.42867 | 2.3044 | 0.78952 |  |  | 44.72 | 0.48807 | 0.2815
| 44.76 | 1377.89769 | 773.97479 | [7 empty] | 44.74 | 1.41566 | 2.25927 | 0.77643 |  |  | 44.74 | 0.47505 | 0.30602
| 44.78 | 1384.56769 | 825.63479 | [7 empty] | 44.76 | 1.42 | 2.2664 | 0.80261 |  |  | 44.76 | 0.47939 | 0.27333
| 44.8 | 1375.39769 | 876.47479 | [7 empty] | 44.78 | 1.45362 | 2.34003 | 0.8006 |  |  | 44.78 | 0.51302 | 0.27962
| 44.82 | 1379.56769 | 873.13479 | [7 empty] | 44.8 | 1.43084 | 2.30203 | 0.79757 |  |  | 44.8 | 0.49024 | 0.27207
| 44.84 | 1307.89769 | 850.63479 | [7 empty] | 44.82 | 1.42759 | 2.25689 | 0.76535 |  |  | 44.82 | 0.48699 | 0.26453
| 44.86 | 1316.23769 | 922.30479 | [7 empty] | 44.84 | 1.43844 | 2.19039 | 0.77844 |  |  | 44.84 | 0.49783 | 0.28276
| 44.88 | 1267.06769 | 894.80479 | [7 empty] | 44.86 | 1.41132 | 2.24502 | 0.79455 |  |  | 44.86 | 0.47072 | 0.27333
| 44.9 | 1297.06769 | 914.80479 | [7 empty] | 44.88 | 1.42867 | 2.2759 | 0.75931 |  |  | 44.88 | 0.48807 | 0.24693
| 44.92 | 1278.73769 | 956.47479 | [7 empty] | 44.9 | 1.43193 | 2.29965 | 0.7724 |  |  | 44.9 | 0.49132 | 0.27522
| 44.94 | 1226.23769 | 982.30479 | [7 empty] | 44.92 | 1.42434 | 2.29728 | 0.7724 |  |  | 44.92 | 0.48373 | 0.23813
| 44.96 | 1253.73769 | 990.63479 | [7 empty] | 44.94 | 1.42325 | 2.29015 | 0.73816 |  |  | 44.94 | 0.48265 | 0.24945
| 44.98 | 1237.06769 | 943.97479 | [7 empty] | 44.96 | 1.42542 | 2.30915 | 0.76736 |  |  | 44.96 | 0.48482 | 0.26642
| 45 | 1269.56769 | 936.47479 | [7 empty] | 44.98 | 1.37661 | 2.26877 | 0.77038 |  |  | 44.98 | 0.43601 | 0.26642
| 45.02 | 1228.73769 | 926.47479 | [7 empty] | 45 | 1.42108 | 2.21414 | 0.77643 |  |  | 45 | 0.48048 | 0.24631
| 45.04 | 1274.56769 | 1004.80479 | [7 empty] | 45.02 | 1.40807 | 2.20464 | 0.7583 |  |  | 45.02 | 0.46746 | 0.24693
| 45.06 | 1270.39769 | 980.63479 | [7 empty] | 45.04 | 1.42542 | 2.24264 | 0.77038 |  |  | 45.04 | 0.48482 | 0.24191
| 45.08 | 1303.73769 | 907.30479 | [7 empty] | 45.06 | 1.4059 | 2.2664 | 0.72104 |  |  | 45.06 | 0.46529 | 0.23625
| 45.1 | 1236.23769 | 911.47479 | [7 empty] | 45.08 | 1.43627 | 2.24739 | 0.77844 |  |  | 45.08 | 0.49566 | 0.22808
| 45.12 | 1283.73769 | 824.80479 | [7 empty] | 45.1 | 1.40481 | 2.24977 | 0.76535 |  |  | 45.1 | 0.46421 | 0.22933
| 45.14 | 1241.23769 | 792.30479 | [7 empty] | 45.12 | 1.44277 | 2.21652 | 0.77441 |  |  | 45.12 | 0.50217 | 0.24065
| 45.16 | 1172.06769 | 841.47479 | [7 empty] | 45.14 | 1.40481 | 2.23789 | 0.76837 |  |  | 45.14 | 0.46421 | 0.23562
| 45.18 | 1205.39769 | 799.80479 | [7 empty] | 45.16 | 1.41132 | 2.19514 | 0.73312 |  |  | 45.16 | 0.47072 | 0.22933
| 45.2 | 1214.56769 | 749.80479 | [7 empty] | 45.18 | 1.43844 | 2.17614 | 0.74219 |  |  | 45.18 | 0.49783 | 0.23311
| 45.22 | 1308.73769 | 700.63479 | [7 empty] | 45.2 | 1.34733 | 2.17376 | 0.74823 |  |  | 45.2 | 0.40672 | 0.23122
| 45.24 | 1188.73769 | 606.47479 | [7 empty] | 45.22 | 1.36794 | 2.31865 | 0.74219 |  |  | 45.22 | 0.42733 | 0.24002
| 45.26 | 1169.56769 | 538.97479 | [7 empty] | 45.24 | 1.40264 | 2.24739 | 0.7442 |  |  | 45.24 | 0.46204 | 0.23751
| 45.28 | 1205.39769 | 541.47479 | [7 empty] | 45.26 | 1.39831 | 2.19989 | 0.71802 |  |  | 45.26 | 0.4577 | 0.25322
| 45.3 | 1248.73769 | 531.47479 | [7 empty] | 45.28 | 1.40156 | 2.19989 | 0.76031 |  |  | 45.28 | 0.46096 | 0.23059
| 45.32 | 1179.56769 | 488.97479 | [7 empty] | 45.3 | 1.3777 | 2.17851 | 0.73514 |  |  | 45.3 | 0.43709 | 0.22493
| 45.34 | 1178.73769 | 458.13479 | [7 empty] | 45.32 | 1.42542 | 2.15238 | 0.74722 |  |  | 45.32 | 0.48482 | 0.24316
| 45.36 | 1204.56769 | 462.30479 | [7 empty] | 45.34 | 1.39288 | 2.17376 | 0.74621 |  |  | 45.34 | 0.45228 | 0.23185
| 45.38 | 1185.39769 | 432.30479 | [7 empty] | 45.36 | 1.42867 | 2.21177 | 0.77038 |  |  | 45.36 | 0.48807 | 0.22242
| 45.4 | 1177.89769 | 363.13479 | [7 empty] | 45.38 | 1.37878 | 2.27352 | 0.76434 |  |  | 45.38 | 0.43818 | 0.24316
| 45.42 | 1157.89769 | 360.63479 | [7 empty] | 45.4 | 1.40915 | 2.28065 | 0.75125 |  |  | 45.4 | 0.46855 | 0.22933
| 45.44 | 1214.56769 | 363.13479 | [7 empty] | 45.42 | 1.41674 | 2.2759 | 0.75024 |  |  | 45.42 | 0.47614 | 0.21676
| 45.46 | 1173.73769 | 366.47479 | [7 empty] | 45.44 | 1.40047 | 2.3044 | 0.75326 |  |  | 45.44 | 0.45987 | 0.21928
| 45.48 | 1182.89769 | 368.97479 | [7 empty] | 45.46 | 1.38746 | 2.24264 | 0.77542 |  |  | 45.46 | 0.44685 | 0.24002
| 45.5 | 1201.23769 | 330.63479 | [7 empty] | 45.48 | 1.40373 | 2.22364 | 0.74823 |  |  | 45.48 | 0.46312 | 0.22242
| 45.52 | 1202.89769 | 338.97479 | [7 empty] | 45.5 | 1.37336 | 2.20701 | 0.75125 |  |  | 45.5 | 0.43276 | 0.24379
| 45.54 | 1202.89769 | 342.30479 | [7 empty] | 45.52 | 1.37987 | 2.19989 | 0.7583 |  |  | 45.52 | 0.43926 | 0.23122
| 45.56 | 1194.56769 | 318.13479 | [7 empty] | 45.54 | 1.37987 | 2.15476 | 0.76233 |  |  | 45.54 | 0.43926 | 0.21425
| 45.58 | 1197.89769 | 348.13479 | [7 empty] | 45.56 | 1.42217 | 2.19989 | 0.8157 |  |  | 45.56 | 0.48156 | 0.21236
| 45.6 | 1172.06769 | 304.80479 | [7 empty] | 45.58 | 1.38095 | 2.19039 | 0.74722 |  |  | 45.58 | 0.44035 | 0.24128
| 45.62 | 1103.73469 | 340.63479 | [7 empty] | 45.6 | 1.41349 | 2.20226 | 0.71198 |  |  | 45.6 | 0.47288 | 0.23185
| 45.64 | 1135.40069 | 338.13479 | [7 empty] | 45.62 | 1.41566 | 2.21652 | 0.7442 |  |  | 45.62 | 0.47505 | 0.22682
| 45.66 | 1164.56769 | 326.47479 | [7 empty] | 45.64 | 1.38529 | 2.18801 | 0.73413 |  |  | 45.64 | 0.44469 | 0.23122
| 45.68 | 1162.06769 | 318.13479 | [7 empty] | 45.66 | 1.39505 | 2.25689 | 0.73212 |  |  | 45.66 | 0.45445 | 0.22745
| 45.7 | 1190.39769 | 360.63479 | [7 empty] | 45.68 | 1.41024 | 2.19751 | 0.76736 |  |  | 45.68 | 0.46963 | 0.22933
| 45.72 | 1194.56769 | 300.63479 | [7 empty] | 45.7 | 1.38204 | 2.18089 | 0.74017 |  |  | 45.7 | 0.44143 | 0.23059
| 45.74 | 1189.56769 | 287.30479 | [7 empty] | 45.72 | 1.41458 | 2.17851 | 0.7301 |  |  | 45.72 | 0.47397 | 0.22556
| 45.76 | 1192.06769 | 281.47479 | [7 empty] | 45.74 | 1.39831 | 2.23314 | 0.72406 |  |  | 45.74 | 0.4577 | 0.21048
| 45.78 | 1142.89769 | 287.30479 | [7 empty] | 45.76 | 1.4265 | 2.19276 | 0.73111 |  |  | 45.76 | 0.4859 | 0.20985
| 45.8 | 1112.90069 | 304.80479 | [7 empty] | 45.78 | 1.41241 | 2.22839 | 0.75528 |  |  | 45.78 | 0.4718 | 0.23248
| 45.82 | 1122.06769 | 307.30479 | [7 empty] | 45.8 | 1.39397 | 2.17614 | 0.74319 |  |  | 45.8 | 0.45336 | 0.24568
| 45.84 | 1152.06769 | 264.80479 | [7 empty] | 45.82 | 1.41024 | 2.14288 | 0.77139 |  |  | 45.82 | 0.46963 | 0.22996
| 45.86 | 1151.23769 | 299.80479 | [7 empty] | 45.84 | 1.43301 | 2.24977 | 0.72205 |  |  | 45.84 | 0.49241 | 0.22054
| 45.88 | 1212.89769 | 265.63479 | [7 empty] | 45.86 | 1.41566 | 2.24977 | 0.75729 |  |  | 45.86 | 0.47505 | 0.20734
| 45.9 | 1183.73769 | 305.63479 | [7 empty] | 45.88 | 1.39722 | 2.17138 | 0.72507 |  |  | 45.88 | 0.45662 | 0.21865
| 45.92 | 1176.23769 | 308.13479 | [7 empty] | 45.9 | 1.42976 | 2.24739 | 0.75326 |  |  | 45.9 | 0.48915 | 0.21802
| 45.94 | 1169.56769 | 298.97479 | [7 empty] | 45.92 | 1.37336 | 2.16664 | 0.76535 |  |  | 45.92 | 0.43276 | 0.21174
| 45.96 | 1202.06769 | 311.47479 | [7 empty] | 45.94 | 1.38529 | 2.12863 | 0.72909 |  |  | 45.94 | 0.44469 | 0.22996
| 45.98 | 1170.39769 | 314.80479 | [7 empty] | 45.96 | 1.40481 | 2.19989 | 0.76233 |  |  | 45.96 | 0.46421 | 0.24002
| 46 | 1176.23769 | 348.97479 | [7 empty] | 45.98 | 1.42434 | 2.23077 | 0.74219 |  |  | 45.98 | 0.48373 | 0.21802
| 46.02 | 1188.73769 | 304.80479 | [7 empty] | 46 | 1.39505 | 2.1025 | 0.72909 |  |  | 46 | 0.45445 | 0.22619
| 46.04 | 1175.39769 | 317.30479 | [7 empty] | 46.02 | 1.38746 | 2.08587 | 0.7724 |  |  | 46.02 | 0.44685 | 0.22054
| 46.06 | 1154.56769 | 300.63479 | [7 empty] | 46.04 | 1.41241 | 2.20226 | 0.71097 |  |  | 46.04 | 0.4718 | 0.22871
| 46.08 | 1163.73769 | 275.63479 | [7 empty] | 46.06 | 1.38746 | 2.20464 | 0.72003 |  |  | 46.06 | 0.44685 | 0.22619
| 46.1 | 1190.39769 | 263.13479 | [7 empty] | 46.08 | 1.3777 | 2.2759 | 0.75427 |  |  | 46.08 | 0.43709 | 0.20859
| 46.12 | 1176.23769 | 249.80479 | [7 empty] | 46.1 | 1.40481 | 2.16426 | 0.74017 |  |  | 46.1 | 0.46421 | 0.20105
| 46.14 | 1157.89769 | 300.63479 | [7 empty] | 46.12 | 1.38638 | 2.20464 | 0.7301 |  |  | 46.12 | 0.44577 | 0.22431
| 46.16 | 1129.56769 | 296.47479 | [7 empty] | 46.14 | 1.36794 | 2.20226 | 0.72909 |  |  | 46.14 | 0.42733 | 0.23499
| 46.18 | 1153.73769 | 296.47479 | [7 empty] | 46.16 | 1.39288 | 2.17614 | 0.72708 |  |  | 46.16 | 0.45228 | 0.21236
| 46.2 | 1157.06769 | 267.30479 | [7 empty] | 46.18 | 1.36794 | 2.12388 | 0.73715 |  |  | 46.18 | 0.42733 | 0.21299
| 46.22 | 1157.89769 | 234.80479 | [7 empty] | 46.2 | 1.40047 | 2.12863 | 0.7301 |  |  | 46.2 | 0.45987 | 0.21299
| 46.24 | 1187.06769 | 246.47479 | [7 empty] | 46.22 | 1.38204 | 2.18089 | 0.74017 |  |  | 46.22 | 0.44143 | 0.22619
| 46.26 | 1166.23769 | 319.80479 | [7 empty] | 46.24 | 1.39722 | 2.11675 | 0.74319 |  |  | 46.24 | 0.45662 | 0.21991
| 46.28 | 1192.06769 | 284.80479 | [7 empty] | 46.26 | 1.40915 | 2.10963 | 0.71399 |  |  | 46.26 | 0.46855 | 0.23562
| 46.3 | 1192.06769 | 258.97479 | [7 empty] | 46.28 | 1.38638 | 2.05737 | 0.74118 |  |  | 46.28 | 0.44577 | 0.22493
| 46.32 | 1177.06769 | 212.30479 | [7 empty] | 46.3 | 1.4059 | 2.07875 | 0.75024 |  |  | 46.3 | 0.46529 | 0.22179
| 46.34 | 1175.39769 | 293.97479 | [7 empty] | 46.32 | 1.42217 | 2.16901 | 0.77945 |  |  | 46.32 | 0.48156 | 0.22619
| 46.36 | 1145.39769 | 311.47479 | [7 empty] | 46.34 | 1.42434 | 2.13575 | 0.70996 |  |  | 46.34 | 0.48373 | 0.21236
| 46.38 | 1142.06769 | 258.13479 | [7 empty] | 46.36 | 1.37228 | 2.14051 | 0.71198 |  |  | 46.36 | 0.43167 | 0.22682
| 46.4 | 1173.73769 | 264.80479 | [7 empty] | 46.38 | 1.39397 | 2.1215 | 0.715 |  |  | 46.38 | 0.45336 | 0.21739
| 46.42 | 1163.73769 | 222.30479 | [7 empty] | 46.4 | 1.38529 | 2.08112 | 0.74722 |  |  | 46.4 | 0.44469 | 0.22054
| 46.44 | 1136.23469 | 274.80479 | [7 empty] | 46.42 | 1.41674 | 2.0645 | 0.72205 |  |  | 46.42 | 0.47614 | 0.21488
| 46.46 | 1162.89769 | 302.30479 | [7 empty] | 46.44 | 1.37336 | 2.08112 | 0.7442 |  |  | 46.44 | 0.43276 | 0.22242
| 46.48 | 1147.89769 | 281.47479 | [7 empty] | 46.46 | 1.39831 | 2.074 | 0.72809 |  |  | 46.46 | 0.4577 | 0.20985
| 46.5 | 1133.73469 | 272.30479 | [7 empty] | 46.48 | 1.39831 | 2.0835 | 0.75125 |  |  | 46.48 | 0.4577 | 0.21676
| 46.52 | 1145.39769 | 316.47479 | [7 empty] | 46.5 | 1.38529 | 2.06212 | 0.72809 |  |  | 46.5 | 0.44469 | 0.21928
| 46.54 | 1167.89769 | 267.30479 | [7 empty] | 46.52 | 1.39939 | 2.09062 | 0.71802 |  |  | 46.52 | 0.45879 | 0.23059
| 46.56 | 1146.23769 | 292.30479 | [7 empty] | 46.54 | 1.40156 | 2.0455 | 0.73614 |  |  | 46.54 | 0.46096 | 0.21991
| 46.58 | 1161.23769 | 265.63479 | [7 empty] | 46.56 | 1.37444 | 2.13101 | 0.72205 |  |  | 46.56 | 0.43384 | 0.23625
| 46.6 | 1120.40069 | 248.13479 | [7 empty] | 46.58 | 1.35709 | 2.07162 | 0.74621 |  |  | 46.58 | 0.41649 | 0.20985
| 46.62 | 1152.89769 | 304.80479 | [7 empty] | 46.6 | 1.35709 | 2.06212 | 0.72809 |  |  | 46.6 | 0.41649 | 0.21802
| 46.64 | 1158.73769 | 278.97479 | [7 empty] | 46.62 | 1.37878 | 2.10488 | 0.75528 |  |  | 46.62 | 0.43818 | 0.22808
| 46.66 | 1167.89769 | 258.97479 | [7 empty] | 46.64 | 1.36902 | 2.07162 | 0.74621 |  |  | 46.64 | 0.42842 | 0.21991
| 46.68 | 1160.39769 | 266.47479 | [7 empty] | 46.66 | 1.38854 | 2.06925 | 0.73212 |  |  | 46.66 | 0.44794 | 0.20796
| 46.7 | 1187.06769 | 266.47479 | [7 empty] | 46.68 | 1.38312 | 2.0835 | 0.72305 |  |  | 46.68 | 0.44252 | 0.20985
| 46.72 | 1141.23469 | 294.80479 | [7 empty] | 46.7 | 1.36794 | 2.07162 | 0.75528 |  |  | 46.7 | 0.42733 | 0.22808
| 46.74 | 1154.56769 | 263.13479 | [7 empty] | 46.72 | 1.3636 | 2.05737 | 0.72909 |  |  | 46.72 | 0.42299 | 0.22054
| 46.76 | 1129.56769 | 245.63479 | [7 empty] | 46.74 | 1.39397 | 2.0645 | 0.76334 |  |  | 46.74 | 0.45336 | 0.20231
| 46.78 | 1143.73769 | 235.63779 | [7 empty] | 46.76 | 1.41132 | 2.10013 | 0.73514 |  |  | 46.76 | 0.47072 | 0.22996
| 46.8 | 1133.73469 | 270.63479 | [7 empty] | 46.78 | 1.37661 | 2.1025 | 0.72909 |  |  | 46.78 | 0.43601 | 0.23499
| 46.82 | 1140.40069 | 280.63479 | [7 empty] | 46.8 | 1.38204 | 2.09538 | 0.73312 |  |  | 46.8 | 0.44143 | 0.22871
| 46.84 | 1165.39769 | 260.63479 | [7 empty] | 46.82 | 1.39614 | 2.08825 | 0.72809 |  |  | 46.82 | 0.45553 | 0.23436
| 46.86 | 1141.23469 | 275.63479 | [7 empty] | 46.84 | 1.3777 | 2.05262 | 0.74319 |  |  | 46.84 | 0.43709 | 0.21488
| 46.88 | 1158.73769 | 268.13479 | [7 empty] | 46.86 | 1.38746 | 2.02412 | 0.68176 |  |  | 46.86 | 0.44685 | 0.20042
| 46.9 | 1140.40069 | 253.13479 | [7 empty] | 46.88 | 1.40698 | 2.074 | 0.74521 |  |  | 46.88 | 0.46638 | 0.22116
| 46.92 | 1126.23469 | 303.97479 | [7 empty] | 46.9 | 1.39505 | 2.093 | 0.72809 |  |  | 46.9 | 0.45445 | 0.21299
| 46.94 | 1152.89769 | 295.63479 | [7 empty] | 46.92 | 1.38204 | 2.08587 | 0.74319 |  |  | 46.92 | 0.44143 | 0.20671
| 46.96 | 1172.89769 | 288.97479 | [7 empty] | 46.94 | 1.38746 | 2.06925 | 0.72104 |  |  | 46.94 | 0.44685 | 0.23562
| 46.98 | 1160.39769 | 270.63479 | [7 empty] | 46.96 | 1.37553 | 2.03837 | 0.73111 |  |  | 46.96 | 0.43492 | 0.21551
| 47 | 1143.73769 | 275.63479 | [7 empty] | 46.98 | 1.3777 | 2.08587 | 0.72809 |  |  | 46.98 | 0.43709 | 0.20608
| 47.02 | 1202.06769 | 290.63479 | [7 empty] | 47 | 1.38095 | 2.074 | 0.70895 |  |  | 47 | 0.44035 | 0.20294
| 47.04 | 1156.23769 | 278.97479 | [7 empty] | 47.02 | 1.36143 | 2.11438 | 0.68579 |  |  | 47.02 | 0.42082 | 0.20294
| 47.06 | 1178.73769 | 253.13479 | [7 empty] | 47.04 | 1.36794 | 2.08587 | 0.715 |  |  | 47.04 | 0.42733 | 0.21991
| 47.08 | 1195.39769 | 203.97179 | [7 empty] | 47.06 | 1.35058 | 2.11438 | 0.70895 |  |  | 47.06 | 0.40998 | 0.23059
| 47.1 | 1170.39769 | 248.13479 | [7 empty] | 47.08 | 1.37661 | 2.06687 | 0.72104 |  |  | 47.08 | 0.43601 | 0.21111
| 47.12 | 1186.23769 | 300.63479 | [7 empty] | 47.1 | 1.36902 | 2.08825 | 0.70996 |  |  | 47.1 | 0.42842 | 0.21174
| 47.14 | 1146.23769 | 293.97479 | [7 empty] | 47.12 | 1.38204 | 2.15001 | 0.75629 |  |  | 47.12 | 0.44143 | 0.20356
| 47.16 | 1135.40069 | 243.13479 | [7 empty] | 47.14 | 1.36577 | 2.14526 | 0.74118 |  |  | 47.14 | 0.42516 | 0.20545
| 47.18 | 1119.56769 | 258.97479 | [7 empty] | 47.16 | 1.36143 | 2.09775 | 0.74219 |  |  | 47.16 | 0.42082 | 0.21551
| 47.2 | 1137.90069 | 284.80479 | [7 empty] | 47.18 | 1.37987 | 2.01699 | 0.74823 |  |  | 47.18 | 0.43926 | 0.20985
| 47.22 | 1198.73769 | 280.63479 | [7 empty] | 47.2 | 1.37011 | 2.14763 | 0.71399 |  |  | 47.2 | 0.4295 | 0.21048
| 47.24 | 1198.73769 | 303.13479 | [7 empty] | 47.22 | 1.38095 | 2.07637 | 0.70493 |  |  | 47.22 | 0.44035 | 0.22808
| 47.26 | 1196.23769 | 213.97179 | [7 empty] | 47.24 | 1.34299 | 2.11913 | 0.75931 |  |  | 47.24 | 0.40239 | 0.22179
| 47.28 | 1196.23769 | 196.47179 | [7 empty] | 47.26 | 1.36034 | 2.11675 | 0.70493 |  |  | 47.26 | 0.41974 | 0.20922
| 47.3 | 1153.73769 | 252.30479 | [7 empty] | 47.28 | 1.3636 | 2.12863 | 0.70291 |  |  | 47.28 | 0.42299 | 0.22116
| 47.32 | 1152.89769 | 270.63479 | [7 empty] | 47.3 | 1.35709 | 2.10013 | 0.75125 |  |  | 47.3 | 0.41649 | 0.20922
| 47.34 | 1134.56769 | 315.63479 | [7 empty] | 47.32 | 1.37011 | 2.10013 | 0.74118 |  |  | 47.32 | 0.4295 | 0.18911
| 47.36 | 1145.39769 | 299.80479 | [7 empty] | 47.34 | 1.34841 | 2.09775 | 0.72507 |  |  | 47.34 | 0.40781 | 0.19099
| 47.38 | 1188.73769 | 308.13479 | [7 empty] | 47.36 | 1.39397 | 2.10963 | 0.70593 |  |  | 47.36 | 0.45336 | 0.19602
| 47.4 | 1154.56769 | 267.30479 | [7 empty] | 47.38 | 1.39288 | 2.1025 | 0.72809 |  |  | 47.38 | 0.45228 | 0.21865
| 47.42 | 1142.06769 | 278.13479 | [7 empty] | 47.4 | 1.38746 | 2.16901 | 0.69989 |  |  | 47.4 | 0.44685 | 0.22556
| 47.44 | 1143.73769 | 252.30479 | [7 empty] | 47.42 | 1.38204 | 2.11675 | 0.73514 |  |  | 47.42 | 0.44143 | 0.21048
| 47.46 | 1153.73769 | 248.97479 | [7 empty] | 47.44 | 1.41349 | 2.02174 | 0.70493 |  |  | 47.44 | 0.47288 | 0.21236
| 47.48 | 1176.23769 | 273.13479 | [7 empty] | 47.46 | 1.37011 | 2.10013 | 0.69788 |  |  | 47.46 | 0.4295 | 0.18471
| 47.5 | 1192.89769 | 283.97479 | [7 empty] | 47.48 | 1.35818 | 2.08112 | 0.72003 |  |  | 47.48 | 0.41757 | 0.19225
| 47.52 | 1203.73769 | 303.13479 | [7 empty] | 47.5 | 1.38095 | 2.09775 | 0.72104 |  |  | 47.5 | 0.44035 | 0.20922
| 47.54 | 1173.73769 | 298.97479 | [7 empty] | 47.52 | 1.37661 | 2.07637 | 0.73312 |  |  | 47.52 | 0.43601 | 0.20042
| 47.56 | 1140.40069 | 269.80479 | [7 empty] | 47.54 | 1.38529 | 2.06212 | 0.70996 |  |  | 47.54 | 0.44469 | 0.19728
| 47.58 | 1158.73769 | 256.47479 | [7 empty] | 47.56 | 1.40807 | 2.15001 | 0.70392 |  |  | 47.56 | 0.46746 | 0.19791
| 47.6 | 1204.56769 | 293.97479 | [7 empty] | 47.58 | 1.40698 | 2.08825 | 0.71902 |  |  | 47.58 | 0.46638 | 0.20985
| 47.62 | 1167.06769 | 283.97479 | [7 empty] | 47.6 | 1.38638 | 2.08112 | 0.716 |  |  | 47.6 | 0.44577 | 0.21174
| 47.64 | 1142.89769 | 270.63479 | [7 empty] | 47.62 | 1.36468 | 2.09775 | 0.72104 |  |  | 47.62 | 0.42408 | 0.20356
| 47.66 | 1171.23769 | 268.97479 | [7 empty] | 47.64 | 1.38204 | 2.13338 | 0.74319 |  |  | 47.64 | 0.44143 | 0.21048
| 47.68 | 1140.40069 | 275.63479 | [7 empty] | 47.66 | 1.39505 | 2.0645 | 0.73614 |  |  | 47.66 | 0.45445 | 0.20922
| 47.7 | 1137.06769 | 279.80479 | [7 empty] | 47.68 | 1.40915 | 2.09775 | 0.73111 |  |  | 47.68 | 0.46855 | 0.20922
| 47.72 | 1174.56769 | 247.30479 | [7 empty] | 47.7 | 1.36794 | 2.03362 | 0.73212 |  |  | 47.7 | 0.42733 | 0.21111
| 47.74 | 1182.89769 | 260.63479 | [7 empty] | 47.72 | 1.3636 | 2.06925 | 0.72003 |  |  | 47.72 | 0.42299 | 0.20419
| 47.76 | 1158.73769 | 293.13479 | [7 empty] | 47.74 | 1.38638 | 2.112 | 0.72909 |  |  | 47.74 | 0.44577 | 0.20419
| 47.78 | 1157.89769 | 288.13479 | [7 empty] | 47.76 | 1.41241 | 2.05024 | 0.76434 |  |  | 47.76 | 0.4718 | 0.20042
| 47.8 | 1185.39769 | 266.47479 | [7 empty] | 47.78 | 1.38204 | 2.055 | 0.72909 |  |  | 47.78 | 0.44143 | 0.20859
| 47.82 | 1157.89769 | 289.80479 | [7 empty] | 47.8 | 1.38095 | 2.08587 | 0.7019 |  |  | 47.8 | 0.44035 | 0.20859
| 47.84 | 1159.56769 | 253.97479 | [7 empty] | 47.82 | 1.37228 | 2.112 | 0.68378 |  |  | 47.82 | 0.43167 | 0.21299
| 47.86 | 1187.89769 | 236.47179 | [7 empty] | 47.84 | 1.38529 | 2.055 | 0.70291 |  |  | 47.84 | 0.44469 | 0.20796
| 47.88 | 1180.39769 | 238.13779 | [7 empty] | 47.86 | 1.37553 | 2.074 | 0.715 |  |  | 47.86 | 0.43492 | 0.19162
| 47.9 | 1181.23769 | 278.13479 | [7 empty] | 47.88 | 1.38421 | 2.0455 | 0.72003 |  |  | 47.88 | 0.4436 | 0.20985
| 47.92 | 1210.39769 | 288.97479 | [7 empty] | 47.9 | 1.39831 | 2.08112 | 0.71198 |  |  | 47.9 | 0.4577 | 0.19916
| 47.94 | 1182.06769 | 272.30479 | [7 empty] | 47.92 | 1.40156 | 2.05262 | 0.70291 |  |  | 47.92 | 0.46096 | 0.19162
| 47.96 | 1199.56769 | 259.80479 | [7 empty] | 47.94 | 1.37878 | 2.09538 | 0.7442 |  |  | 47.94 | 0.43818 | 0.20859
| 47.98 | 1201.23769 | 267.30479 | [7 empty] | 47.96 | 1.36902 | 2.05737 | 0.7009 |  |  | 47.96 | 0.42842 | 0.20859
| 48 | 1197.06769 | 265.63479 | [7 empty] | 47.98 | 1.38529 | 2.055 | 0.72708 |  |  | 47.98 | 0.44469 | 0.19979
| 48.02 | 1210.39769 | 269.80479 | [7 empty] | 48 | 1.37553 | 2.0835 | 0.75024 |  |  | 48 | 0.43492 | 0.20042
| 48.04 | 1224.56769 | 268.97479 | [7 empty] | 48.02 | 1.33974 | 2.07637 | 0.72708 |  |  | 48.02 | 0.39913 | 0.20922
| 48.06 | 1219.56769 | 258.97479 | [7 empty] | 48.04 | 1.36794 | 2.10488 | 0.74722 |  |  | 48.04 | 0.42733 | 0.21991
| 48.08 | 1223.73769 | 219.80479 | [7 empty] | 48.06 | 1.37553 | 2.11675 | 0.74219 |  |  | 48.06 | 0.43492 | 0.21802
| 48.1 | 1274.56769 | 231.47179 | [7 empty] | 48.08 | 1.34191 | 2.12863 | 0.73816 |  |  | 48.08 | 0.4013 | 0.21048
| 48.12 | 1257.06769 | 283.13479 | [7 empty] | 48.1 | 1.36034 | 2.10488 | 0.715 |  |  | 48.1 | 0.41974 | 0.21488
| 48.14 | 1224.56769 | 243.97479 | [7 empty] | 48.12 | 1.38529 | 2.05262 | 0.74722 |  |  | 48.12 | 0.44469 | 0.20796
| 48.16 | 1248.73769 | 253.97479 | [7 empty] | 48.14 | 1.39288 | 2.07162 | 0.7019 |  |  | 48.14 | 0.45228 | 0.21174
| 48.18 | 1256.23769 | 281.47479 | [7 empty] | 48.16 | 1.39831 | 2.05024 | 0.7009 |  |  | 48.16 | 0.4577 | 0.21299
| 48.2 | 1255.39769 | 289.80479 | [7 empty] | 48.18 | 1.38095 | 2.0455 | 0.71701 |  |  | 48.18 | 0.44035 | 0.21676
| 48.22 | 1280.39769 | 299.80479 | [7 empty] | 48.2 | 1.36468 | 2.09538 | 0.70291 |  |  | 48.2 | 0.42408 | 0.20671
| 48.24 | 1271.23769 | 278.13479 | [7 empty] | 48.22 | 1.38529 | 2.08112 | 0.68479 |  |  | 48.22 | 0.44469 | 0.21614
| 48.26 | 1259.56769 | 272.30479 | [7 empty] | 48.24 | 1.39831 | 2.03837 | 0.73212 |  |  | 48.24 | 0.4577 | 0.21236
| 48.28 | 1249.56769 | 283.97479 | [7 empty] | 48.26 | 1.40156 | 2.0835 | 0.75024 |  |  | 48.26 | 0.46096 | 0.21048
| 48.3 | 1216.23769 | 287.30479 | [7 empty] | 48.28 | 1.38529 | 2.0645 | 0.69083 |  |  | 48.28 | 0.44469 | 0.20922
| 48.32 | 1223.73769 | 287.30479 | [7 empty] | 48.3 | 1.36902 | 2.06687 | 0.73312 |  |  | 48.3 | 0.42842 | 0.19099
| 48.34 | 1212.06769 | 284.80479 | [7 empty] | 48.32 | 1.39071 | 2.09538 | 0.71701 |  |  | 48.32 | 0.45011 | 0.20105
| 48.36 | 1241.23769 | 265.63479 | [7 empty] | 48.34 | 1.38638 | 2.10725 | 0.716 |  |  | 48.34 | 0.44577 | 0.21425
| 48.38 | 1227.89769 | 250.63479 | [7 empty] | 48.36 | 1.3777 | 2.03362 | 0.74118 |  |  | 48.36 | 0.43709 | 0.21236
| 48.4 | 1243.73769 | 269.80479 | [7 empty] | 48.38 | 1.35492 | 2.09538 | 0.73514 |  |  | 48.38 | 0.41432 | 0.21111
| 48.42 | 1247.89769 | 282.30479 | [7 empty] | 48.4 | 1.35926 | 2.04312 | 0.79556 |  |  | 48.4 | 0.41866 | 0.20859
| 48.44 | 1237.89769 | 260.63479 | [7 empty] | 48.42 | 1.38854 | 2.00036 | 0.74319 |  |  | 48.42 | 0.44794 | 0.21928
| 48.46 | 1245.39769 | 237.30479 | [7 empty] | 48.44 | 1.3777 | 2.0455 | 0.71802 |  |  | 48.44 | 0.43709 | 0.21362
| 48.48 | 1252.89769 | 226.47179 | [7 empty] | 48.46 | 1.38204 | 2.02412 | 0.72406 |  |  | 48.46 | 0.44143 | 0.20922
| 48.5 | 1236.23769 | 235.63779 | [7 empty] | 48.48 | 1.38638 | 2.01937 | 0.73312 |  |  | 48.48 | 0.44577 | 0.21551
| 48.52 | 1227.89769 | 247.30479 | [7 empty] | 48.5 | 1.37444 | 2.14763 | 0.72708 |  |  | 48.5 | 0.43384 | 0.20985
| 48.54 | 1192.89769 | 304.80479 | [7 empty] | 48.52 | 1.39505 | 2.06925 | 0.72507 |  |  | 48.52 | 0.45445 | 0.20859
| 48.56 | 1214.56769 | 327.30479 | [7 empty] | 48.54 | 1.38312 | 2.02887 | 0.71802 |  |  | 48.54 | 0.44252 | 0.21614
| 48.58 | 1217.89769 | 323.13479 | [7 empty] | 48.56 | 1.37336 | 2.074 | 0.72909 |  |  | 48.56 | 0.43276 | 0.22305
| 48.6 | 1195.39769 | 262.30479 | [7 empty] | 48.58 | 1.39071 | 2.0645 | 0.74219 |  |  | 48.58 | 0.45011 | 0.20985
| 48.62 | 1227.89769 | 245.63479 | [7 empty] | 48.6 | 1.39071 | 2.13813 | 0.70895 |  |  | 48.6 | 0.45011 | 0.20545
| 48.64 | 1270.39769 | 254.80479 | [7 empty] | 48.62 | 1.39071 | 2.08825 | 0.7301 |  |  | 48.62 | 0.45011 | 0.22116
| 48.66 | 1222.06769 | 299.80479 | [7 empty] | 48.64 | 1.39614 | 2.08112 | 0.73917 |  |  | 48.64 | 0.45553 | 0.20796
| 48.68 | 1225.39769 | 298.97479 | [7 empty] | 48.66 | 1.38095 | 2.112 | 0.74118 |  |  | 48.66 | 0.44035 | 0.21614
| 48.7 | 1237.89769 | 300.63479 | [7 empty] | 48.68 | 1.37553 | 2.05737 | 0.7301 |  |  | 48.68 | 0.43492 | 0.22556
| 48.72 | 1209.56769 | 295.63479 | [7 empty] | 48.7 | 1.36685 | 2.01224 | 0.73413 |  |  | 48.7 | 0.42625 | 0.20168
| 48.74 | 1224.56769 | 297.30479 | [7 empty] | 48.72 | 1.35818 | 2.05737 | 0.69888 |  |  | 48.72 | 0.41757 | 0.20796
| 48.76 | 1218.73769 | 327.30479 | [7 empty] | 48.74 | 1.37336 | 2.06212 | 0.75528 |  |  | 48.74 | 0.43276 | 0.22305
| 48.78 | 1200.39769 | 326.47479 | [7 empty] | 48.76 | 1.35601 | 2.03124 | 0.72809 |  |  | 48.76 | 0.4154 | 0.22808
| 48.8 | 1237.06769 | 348.97479 | [7 empty] | 48.78 | 1.34408 | 2.0835 | 0.74319 |  |  | 48.78 | 0.40347 | 0.21991
| 48.82 | 1242.06769 | 328.13479 | [7 empty] | 48.8 | 1.35384 | 2.0455 | 0.71802 |  |  | 48.8 | 0.41323 | 0.22493
| 48.84 | 1190.39769 | 305.63479 | [7 empty] | 48.82 | 1.35275 | 2.07162 | 0.74219 |  |  | 48.82 | 0.41215 | 0.21299
| 48.86 | 1198.73769 | 299.80479 | [7 empty] | 48.84 | 1.36902 | 2.01224 | 0.69586 |  |  | 48.84 | 0.42842 | 0.20042
| 48.88 | 1193.73769 | 284.80479 | [7 empty] | 48.86 | 1.39397 | 2.093 | 0.68781 |  |  | 48.86 | 0.45336 | 0.21362
| 48.9 | 1195.39769 | 327.30479 | [7 empty] | 48.88 | 1.38421 | 2.06925 | 0.7019 |  |  | 48.88 | 0.4436 | 0.22933
| 48.92 | 1207.06769 | 313.97479 | [7 empty] | 48.9 | 1.38529 | 2.10725 | 0.72507 |  |  | 48.9 | 0.44469 | 0.22745
| 48.94 | 1155.39769 | 313.13479 | [7 empty] | 48.92 | 1.38095 | 2.07637 | 0.7019 |  |  | 48.92 | 0.44035 | 0.21676
| 48.96 | 1167.06769 | 341.47479 | [7 empty] | 48.94 | 1.3636 | 2.02649 | 0.69183 |  |  | 48.94 | 0.42299 | 0.22619
| 48.98 | 1198.73769 | 397.30479 | [7 empty] | 48.96 | 1.3495 | 2.06687 | 0.69788 |  |  | 48.96 | 0.40889 | 0.23059
| 49 | 1197.89769 | 409.80479 | [7 empty] | 48.98 | 1.34408 | 2.03599 | 0.68982 |  |  | 48.98 | 0.40347 | 0.20985
| 49.02 | 1199.56769 | 375.63479 | [7 empty] | 49 | 1.36034 | 2.09062 | 0.67975 |  |  | 49 | 0.41974 | 0.20168
| 49.04 | 1188.73769 | 339.80479 | [7 empty] | 49.02 | 1.35058 | 2.03362 | 0.72607 |  |  | 49.02 | 0.40998 | 0.21048
| 49.06 | 1162.06769 | 308.97479 | [7 empty] | 49.04 | 1.35818 | 2.12863 | 0.75024 |  |  | 49.04 | 0.41757 | 0.21362
| 49.08 | 1179.56769 | 345.63479 | [7 empty] | 49.06 | 1.37987 | 2.09062 | 0.73514 |  |  | 49.06 | 0.43926 | 0.21488
| 49.1 | 1165.39769 | 354.80479 | [7 empty] | 49.08 | 1.36143 | 2.05737 | 0.70291 |  |  | 49.08 | 0.42082 | 0.20608
| 49.12 | 1172.89769 | 318.97479 | [7 empty] | 49.1 | 1.35818 | 2.02412 | 0.69486 |  |  | 49.1 | 0.41757 | 0.19602
| 49.14 | 1196.23769 | 316.47479 | [7 empty] | 49.12 | 1.35818 | 2.02174 | 0.69183 |  |  | 49.12 | 0.41757 | 0.20482
| 49.16 | 1208.73769 | 361.47479 | [7 empty] | 49.14 | 1.35818 | 2.02174 | 0.6868 |  |  | 49.14 | 0.41757 | 0.20419
| 49.18 | 1196.23769 | 371.47479 | [7 empty] | 49.16 | 1.36251 | 2.10013 | 0.67069 |  |  | 49.16 | 0.42191 | 0.20042
| 49.2 | 1161.23769 | 349.80479 | [7 empty] | 49.18 | 1.35058 | 2.05975 | 0.73413 |  |  | 49.18 | 0.40998 | 0.21488
| 49.22 | 1152.89769 | 359.80479 | [7 empty] | 49.2 | 1.3354 | 2.01937 | 0.69687 |  |  | 49.2 | 0.39479 | 0.20985
| 49.24 | 1156.23769 | 368.97479 | [7 empty] | 49.22 | 1.33323 | 2.07637 | 0.68781 |  |  | 49.22 | 0.39263 | 0.20105
| 49.26 | 1167.89769 | 374.80479 | [7 empty] | 49.24 | 1.33648 | 2.05975 | 0.69586 |  |  | 49.24 | 0.39588 | 0.20482
| 49.28 | 1187.06769 | 385.63479 | [7 empty] | 49.26 | 1.34516 | 2.06212 | 0.68982 |  |  | 49.26 | 0.40456 | 0.19791
| 49.3 | 1196.23769 | 371.47479 | [7 empty] | 49.28 | 1.35709 | 1.99561 | 0.69586 |  |  | 49.28 | 0.41649 | 0.19351
| 49.32 | 1187.89769 | 390.63479 | [7 empty] | 49.3 | 1.35926 | 2.07637 | 0.71198 |  |  | 49.3 | 0.41866 | 0.18219
| 49.34 | 1173.73769 | 387.30479 | [7 empty] | 49.32 | 1.37444 | 2.05737 | 0.67371 |  |  | 49.32 | 0.43384 | 0.20545
| 49.36 | 1178.73769 | 370.63479 | [7 empty] | 49.34 | 1.36577 | 2.0455 | 0.70895 |  |  | 49.34 | 0.42516 | 0.22116
| 49.38 | 1167.89769 | 371.47479 | [7 empty] | 49.36 | 1.34191 | 2.00749 | 0.69083 |  |  | 49.36 | 0.4013 | 0.20734
| 49.4 | 1150.39769 | 387.30479 | [7 empty] | 49.38 | 1.33648 | 1.97661 | 0.72305 |  |  | 49.38 | 0.39588 | 0.21362
| 49.42 | 1172.06769 | 384.80479 | [7 empty] | 49.4 | 1.35275 | 2.0835 | 0.68378 |  |  | 49.4 | 0.41215 | 0.21425
| 49.44 | 1193.73769 | 358.97479 | [7 empty] | 49.42 | 1.35167 | 2.0835 | 0.72406 |  |  | 49.42 | 0.41106 | 0.18785
| 49.46 | 1165.39769 | 375.63479 | [7 empty] | 49.44 | 1.32238 | 2.01699 | 0.72406 |  |  | 49.44 | 0.38178 | 0.19162
| 49.48 | 1147.89769 | 359.80479 | [7 empty] | 49.46 | 1.31154 | 1.98136 | 0.70694 |  |  | 49.46 | 0.37093 | 0.20734
| 49.5 | 1154.56769 | 341.47479 | [7 empty] | 49.48 | 1.3354 | 2.05737 | 0.72003 |  |  | 49.48 | 0.39479 | 0.21362
| 49.52 | 1140.40069 | 358.13479 | [7 empty] | 49.5 | 1.34625 | 2.02412 | 0.72406 |  |  | 49.5 | 0.40564 | 0.20922
| 49.54 | 1149.56769 | 312.30479 | [7 empty] | 49.52 | 1.34841 | 2.055 | 0.68579 |  |  | 49.52 | 0.40781 | 0.20168
| 49.56 | 1151.23769 | 310.63479 | [7 empty] | 49.54 | 1.35275 | 2.04787 | 0.67069 |  |  | 49.54 | 0.41215 | 0.19414
| 49.58 | 1158.73769 | 337.30479 | [7 empty] | 49.56 | 1.36034 | 2.01937 | 0.70392 |  |  | 49.56 | 0.41974 | 0.18659
| 49.6 | 1167.06769 | 335.63479 | [7 empty] | 49.58 | 1.3636 | 2.10013 | 0.70996 |  |  | 49.58 | 0.42299 | 0.19476
| 49.62 | 1154.56769 | 303.97479 | [7 empty] | 49.6 | 1.35167 | 2.01461 | 0.69385 |  |  | 49.6 | 0.41106 | 0.18785
| 49.64 | 1188.73769 | 296.47479 | [7 empty] | 49.62 | 1.34082 | 2.01461 | 0.70291 |  |  | 49.62 | 0.40022 | 0.19414
| 49.66 | 1218.73769 | 318.97479 | [7 empty] | 49.64 | 1.3354 | 2.07637 | 0.69888 |  |  | 49.64 | 0.39479 | 0.20356
| 49.68 | 1160.39769 | 328.97479 | [7 empty] | 49.66 | 1.34299 | 2.06212 | 0.70996 |  |  | 49.66 | 0.40239 | 0.19602
| 49.7 | 1139.56769 | 281.47479 | [7 empty] | 49.68 | 1.36794 | 2.07162 | 0.73312 |  |  | 49.68 | 0.42733 | 0.19414
| 49.72 | 1170.39769 | 248.13479 | [7 empty] | 49.7 | 1.35384 | 2.04787 | 0.71399 |  |  | 49.7 | 0.41323 | 0.19602
| 49.74 | 1163.73769 | 283.97479 | [7 empty] | 49.72 | 1.35818 | 2.05737 | 0.69284 |  |  | 49.72 | 0.41757 | 0.20231
| 49.76 | 1141.23469 | 302.30479 | [7 empty] | 49.74 | 1.36794 | 2.03124 | 0.72003 |  |  | 49.74 | 0.42733 | 0.19037
| 49.78 | 1150.39769 | 284.80479 | [7 empty] | 49.76 | 1.35167 | 2.093 | 0.68982 |  |  | 49.76 | 0.41106 | 0.18848
| 49.8 | 1161.23769 | 293.13479 | [7 empty] | 49.78 | 1.35709 | 2.06687 | 0.69888 |  |  | 49.78 | 0.41649 | 0.19539
| 49.82 | 1131.23469 | 283.13479 | [7 empty] | 49.8 | 1.35709 | 2.112 | 0.68378 |  |  | 49.8 | 0.41649 | 0.19037
| 49.84 | 1173.73769 | 238.13779 | [7 empty] | 49.82 | 1.36902 | 2.00749 | 0.69888 |  |  | 49.82 | 0.42842 | 0.19351
| 49.86 | 1202.06769 | 267.30479 | [7 empty] | 49.84 | 1.36251 | 2.04787 | 0.71701 |  |  | 49.84 | 0.42191 | 0.18848
| 49.88 | 1156.23769 | 283.97479 | [7 empty] | 49.86 | 1.36251 | 2.13575 | 0.68982 |  |  | 49.86 | 0.42191 | 0.19602
| 49.9 | 1124.56769 | 273.13479 | [7 empty] | 49.88 | 1.36468 | 2.09062 | 0.67371 |  |  | 49.88 | 0.42408 | 0.20482
| 49.92 | 1134.56769 | 305.63479 | [7 empty] | 49.9 | 1.3495 | 2.0455 | 0.73212 |  |  | 49.9 | 0.40889 | 0.19099
| 49.94 | 1153.73769 | 296.47479 | [7 empty] | 49.92 | 1.36468 | 2.09538 | 0.70593 |  |  | 49.92 | 0.42408 | 0.18219
| 49.96 | 1182.89769 | 300.63479 | [7 empty] | 49.94 | 1.36034 | 1.97898 | 0.716 |  |  | 49.94 | 0.41974 | 0.18219
| 49.98 | 1187.89769 | 285.63479 | [7 empty] | 49.96 | 1.35058 | 2.074 | 0.69486 |  |  | 49.96 | 0.40998 | 0.20671
| 50 | 1170.39769 | 276.47479 | [7 empty] | 49.98 | 1.3636 | 2.10725 | 0.72104 |  |  | 49.98 | 0.42299 | 0.21739
| 50.02 | 1157.06769 | 286.47479 | [7 empty] | 50 | 1.35058 | 2.06212 | 0.71802 |  |  | 50 | 0.40998 | 0.20042
| 50.04 | 1157.06769 | 261.47479 | [7 empty] | 50.02 | 1.35601 | 2.01224 | 0.72607 |  |  | 50.02 | 0.4154 | 0.19728
| 50.06 | 1139.56769 | 251.47479 | [7 empty] | 50.04 | 1.3636 | 2.03362 | 0.70493 |  |  | 50.04 | 0.42299 | 0.19288
| 50.08 | 1134.56769 | 251.47479 | [7 empty] | 50.06 | 1.34733 | 2.1215 | 0.66968 |  |  | 50.06 | 0.40672 | 0.19037
| 50.1 | 1170.39769 | 281.47479 | [7 empty] | 50.08 | 1.32998 | 2.03124 | 0.70996 |  |  | 50.08 | 0.38937 | 0.19099
| 50.12 | 1178.73769 | 276.47479 | [7 empty] | 50.1 | 1.33214 | 2.04074 | 0.70795 |  |  | 50.1 | 0.39154 | 0.18659
| 50.14 | 1161.23769 | 256.47479 | [7 empty] | 50.12 | 1.33431 | 2.05975 | 0.70895 |  |  | 50.12 | 0.39371 | 0.19225
| 50.16 | 1154.56769 | 273.13479 | [7 empty] | 50.14 | 1.34299 | 2.04312 | 0.73413 |  |  | 50.14 | 0.40239 | 0.18974
| 50.18 | 1172.89769 | 270.63479 | [7 empty] | 50.16 | 1.36685 | 2.06687 | 0.66666 |  |  | 50.16 | 0.42625 | 0.18471
| 50.2 | 1155.39769 | 262.30479 | [7 empty] | 50.18 | 1.3495 | 1.97661 | 0.71298 |  |  | 50.18 | 0.40889 | 0.18031
| 50.22 | 1137.06769 | 265.63479 | [7 empty] | 50.2 | 1.32781 | 2.01224 | 0.68076 |  |  | 50.2 | 0.3872 | 0.17717
| 50.24 | 1146.23769 | 246.47479 | [7 empty] | 50.22 | 1.32672 | 2.0835 | 0.69888 |  |  | 50.22 | 0.38612 | 0.18031
| 50.26 | 1137.06769 | 234.80479 | [7 empty] | 50.24 | 1.35058 | 2.07637 | 0.69888 |  |  | 50.24 | 0.40998 | 0.19037
| 50.28 | 1153.73769 | 251.47479 | [7 empty] | 50.26 | 1.36143 | 2.05737 | 0.68781 |  |  | 50.26 | 0.42082 | 0.19539
| 50.3 | 1184.56769 | 250.63479 | [7 empty] | 50.28 | 1.36034 | 2.05975 | 0.70795 |  |  | 50.28 | 0.41974 | 0.19099
| 50.32 | 1172.06769 | 245.63479 | [7 empty] | 50.3 | 1.34841 | 2.07162 | 0.71198 |  |  | 50.3 | 0.40781 | 0.18659
| 50.34 | 1197.89769 | 261.47479 | [7 empty] | 50.32 | 1.32455 | 2.05024 | 0.6868 |  |  | 50.32 | 0.38395 | 0.19414
| 50.36 | 1206.23769 | 278.97479 | [7 empty] | 50.34 | 1.34516 | 2.03124 | 0.67774 |  |  | 50.34 | 0.40456 | 0.17905
| 50.38 | 1149.56769 | 278.13479 | [7 empty] | 50.36 | 1.35058 | 2.06925 | 0.67874 |  |  | 50.36 | 0.40998 | 0.17905
| 50.4 | 1153.73769 | 283.13479 | [7 empty] | 50.38 | 1.3213 | 1.98611 | 0.68579 |  |  | 50.38 | 0.38069 | 0.20734
| 50.42 | 1183.73769 | 239.80479 | [7 empty] | 50.4 | 1.3354 | 2.05024 | 0.71097 |  |  | 50.4 | 0.39479 | 0.20482
| 50.44 | 1153.73769 | 208.97179 | [7 empty] | 50.42 | 1.35275 | 1.96711 | 0.70694 |  |  | 50.42 | 0.41215 | 0.19099
| 50.46 | 1139.56769 | 260.63479 | [7 empty] | 50.44 | 1.36034 | 1.98611 | 0.71198 |  |  | 50.44 | 0.41974 | 0.18597
| 50.48 | 1138.73469 | 253.97479 | [7 empty] | 50.46 | 1.35818 | 2.05737 | 0.6727 |  |  | 50.46 | 0.41757 | 0.18597
| 50.5 | 1129.56769 | 243.13479 | [7 empty] | 50.48 | 1.35384 | 2.00511 | 0.67874 |  |  | 50.48 | 0.41323 | 0.19791
| 50.52 | 1177.06769 | 294.80479 | [7 empty] | 50.5 | 1.34733 | 1.99561 | 0.715 |  |  | 50.5 | 0.40672 | 0.19854
| 50.54 | 1185.39769 | 281.47479 | [7 empty] | 50.52 | 1.33865 | 2.00036 | 0.67774 |  |  | 50.52 | 0.39805 | 0.19665
| 50.56 | 1158.73769 | 248.13479 | [7 empty] | 50.54 | 1.35058 | 2.06925 | 0.69486 |  |  | 50.54 | 0.40998 | 0.19916
| 50.58 | 1182.06769 | 258.13479 | [7 empty] | 50.56 | 1.34191 | 2.11913 | 0.68277 |  |  | 50.56 | 0.4013 | 0.19099
| 50.6 | 1182.89769 | 250.63479 | [7 empty] | 50.58 | 1.31913 | 2.1025 | 0.69888 |  |  | 50.58 | 0.37852 | 0.18408
| 50.62 | 1195.39769 | 242.30479 | [7 empty] | 50.6 | 1.32238 | 2.01937 | 0.71298 |  |  | 50.6 | 0.38178 | 0.17968
| 50.64 | 1199.56769 | 245.63479 | [7 empty] | 50.62 | 1.30937 | 2.0645 | 0.73514 |  |  | 50.62 | 0.36876 | 0.18785
| 50.66 | 1152.89769 | 226.47179 | [7 empty] | 50.64 | 1.30395 | 2.11438 | 0.68579 |  |  | 50.64 | 0.36334 | 0.19728
| 50.68 | 1155.39769 | 249.80479 | [7 empty] | 50.66 | 1.33431 | 2.02174 | 0.70291 |  |  | 50.66 | 0.39371 | 0.18911
| 50.7 | 1166.23769 | 241.47179 | [7 empty] | 50.68 | 1.35709 | 2.12863 | 0.72809 |  |  | 50.68 | 0.41649 | 0.18659
| 50.72 | 1153.73769 | 213.97179 | [7 empty] | 50.7 | 1.34841 | 2.07875 | 0.68781 |  |  | 50.7 | 0.40781 | 0.18031
| 50.74 | 1159.56769 | 245.63479 | [7 empty] | 50.72 | 1.35818 | 2.01937 | 0.69989 |  |  | 50.72 | 0.41757 | 0.17088
| 50.76 | 1137.06769 | 240.63779 | [7 empty] | 50.74 | 1.34299 | 2.05262 | 0.71198 |  |  | 50.74 | 0.40239 | 0.18471
| 50.78 | 1133.73469 | 238.97179 | [7 empty] | 50.76 | 1.32022 | 2.02412 | 0.65457 |  |  | 50.76 | 0.37961 | 0.19099
| 50.8 | 1152.89769 | 256.47479 | [7 empty] | 50.78 | 1.34625 | 1.99324 | 0.69183 |  |  | 50.78 | 0.40564 | 0.18722
| 50.82 | 1177.89769 | 233.13779 | [7 empty] | 50.8 | 1.33214 | 2.09062 | 0.69486 |  |  | 50.8 | 0.39154 | 0.18785
| 50.84 | 1212.89769 | 250.63479 | [7 empty] | 50.82 | 1.30503 | 1.96711 | 0.67069 |  |  | 50.82 | 0.36443 | 0.19099
| 50.86 | 1183.73769 | 263.13479 | [7 empty] | 50.84 | 1.32238 | 1.96473 | 0.7009 |  |  | 50.84 | 0.38178 | 0.19037
| 50.88 | 1150.39769 | 293.97479 | [7 empty] | 50.86 | 1.34841 | 2.03362 | 0.65357 |  |  | 50.86 | 0.40781 | 0.18848
| 50.9 | 1157.89769 | 304.80479 | [7 empty] | 50.88 | 1.33865 | 2.09538 | 0.67069 |  |  | 50.88 | 0.39805 | 0.18534
| 50.92 | 1173.73769 | 268.97479 | [7 empty] | 50.9 | 1.33214 | 2.08587 | 0.70996 |  |  | 50.9 | 0.39154 | 0.18534
| 50.94 | 1175.39769 | 242.30479 | [7 empty] | 50.92 | 1.34841 | 2.02174 | 0.68277 |  |  | 50.92 | 0.40781 | 0.17717
| 50.96 | 1153.73769 | 257.30479 | [7 empty] | 50.94 | 1.34841 | 2.05737 | 0.71701 |  |  | 50.94 | 0.40781 | 0.17968
| 50.98 | 1132.90069 | 273.97479 | [7 empty] | 50.96 | 1.3354 | 2.09062 | 0.69888 |  |  | 50.96 | 0.39479 | 0.17779
| 51 | 1146.23769 | 262.30479 | [7 empty] | 50.98 | 1.33757 | 2.04074 | 0.66767 |  |  | 50.98 | 0.39696 | 0.15642
| 51.02 | 1172.89769 | 267.30479 | [7 empty] | 51 | 1.33323 | 2.05737 | 0.68176 |  |  | 51 | 0.39263 | 0.16711
| 51.04 | 1182.06769 | 273.97479 | [7 empty] | 51.02 | 1.32672 | 2.00749 | 0.65457 |  |  | 51.02 | 0.38612 | 0.18157
| 51.06 | 1151.23769 | 289.80479 | [7 empty] | 51.04 | 1.35709 | 1.96711 | 0.66968 |  |  | 51.04 | 0.41649 | 0.19037
| 51.08 | 1148.73769 | 275.63479 | [7 empty] | 51.06 | 1.35492 | 2.02412 | 0.68277 |  |  | 51.06 | 0.41432 | 0.19791
| 51.1 | 1152.89769 | 291.47479 | [7 empty] | 51.08 | 1.34408 | 2.05975 | 0.69788 |  |  | 51.08 | 0.40347 | 0.19037
| 51.12 | 1147.89769 | 311.47479 | [7 empty] | 51.1 | 1.33431 | 2.093 | 0.66464 |  |  | 51.1 | 0.39371 | 0.18157
| 51.14 | 1144.56769 | 279.80479 | [7 empty] | 51.12 | 1.32998 | 2.14526 | 0.70694 |  |  | 51.12 | 0.38937 | 0.18974
| 51.16 | 1168.73769 | 286.47479 | [7 empty] | 51.14 | 1.34082 | 2.04787 | 0.69586 |  |  | 51.14 | 0.40022 | 0.17214
| 51.18 | 1164.56769 | 270.63479 | [7 empty] | 51.16 | 1.33106 | 2.00749 | 0.69586 |  |  | 51.16 | 0.39046 | 0.1558
| 51.2 | 1152.06769 | 238.13779 | [7 empty] | 51.18 | 1.33214 | 2.00511 | 0.74219 |  |  | 51.18 | 0.39154 | 0.16962
| 51.22 | 1141.23469 | 265.63479 | [7 empty] | 51.2 | 1.34191 | 2.06687 | 0.68579 |  |  | 51.2 | 0.4013 | 0.18345
| 51.24 | 1136.23469 | 264.80479 | [7 empty] | 51.22 | 1.33106 | 2.06925 | 0.70392 |  |  | 51.22 | 0.39046 | 0.17465
| 51.26 | 1131.23469 | 250.63479 | [7 empty] | 51.24 | 1.3354 | 2.01224 | 0.72607 |  |  | 51.24 | 0.39479 | 0.17088
| 51.28 | 1127.90069 | 267.30479 | [7 empty] | 51.26 | 1.35601 | 2.06925 | 0.69183 |  |  | 51.26 | 0.4154 | 0.19728
| 51.3 | 1149.56769 | 283.13479 | [7 empty] | 51.28 | 1.34191 | 2.02887 | 0.72104 |  |  | 51.28 | 0.4013 | 0.18911
| 51.32 | 1161.23769 | 302.30479 | [7 empty] | 51.3 | 1.3354 | 2.10488 | 0.68781 |  |  | 51.3 | 0.39479 | 0.17402
| 51.34 | 1153.73769 | 303.97479 | [7 empty] | 51.32 | 1.34733 | 2.0835 | 0.68176 |  |  | 51.32 | 0.40672 | 0.17151
| 51.36 | 1160.39769 | 283.97479 | [7 empty] | 51.34 | 1.34841 | 2.07875 | 0.67069 |  |  | 51.34 | 0.40781 | 0.17717
| 51.38 | 1166.23769 | 279.80479 | [7 empty] | 51.36 | 1.37661 | 2.0455 | 0.67371 |  |  | 51.36 | 0.43601 | 0.18659
| 51.4 | 1118.73469 | 290.63479 | [7 empty] | 51.38 | 1.36577 | 2.0645 | 0.69989 |  |  | 51.38 | 0.42516 | 0.19162
| 51.42 | 1121.23469 | 296.47479 | [7 empty] | 51.4 | 1.32672 | 2.03362 | 0.73514 |  |  | 51.4 | 0.38612 | 0.19916
| 51.44 | 1136.23469 | 262.30479 | [7 empty] | 51.42 | 1.32347 | 2.07875 | 0.7019 |  |  | 51.42 | 0.38286 | 0.18911
| 51.46 | 1137.06769 | 243.13479 | [7 empty] | 51.44 | 1.3354 | 2.01461 | 0.64954 |  |  | 51.44 | 0.39479 | 0.19037
| 51.48 | 1162.89769 | 268.13479 | [7 empty] | 51.46 | 1.34082 | 1.97661 | 0.71902 |  |  | 51.46 | 0.40022 | 0.20168
| 51.5 | 1148.73769 | 251.47479 | [7 empty] | 51.48 | 1.34625 | 1.99324 | 0.67371 |  |  | 51.48 | 0.40564 | 0.20985
| 51.52 | 1125.40069 | 238.97179 | [7 empty] | 51.5 | 1.33865 | 2.074 | 0.69385 |  |  | 51.5 | 0.39805 | 0.19854
| 51.54 | 1142.89769 | 255.63479 | [7 empty] | 51.52 | 1.32781 | 2.074 | 0.7019 |  |  | 51.52 | 0.3872 | 0.18282
| 51.56 | 1171.23769 | 290.63479 | [7 empty] | 51.54 | 1.33865 | 2.05975 | 0.70895 |  |  | 51.54 | 0.39805 | 0.18408
| 51.58 | 1150.39769 | 299.80479 | [7 empty] | 51.56 | 1.33431 | 1.97661 | 0.7009 |  |  | 51.56 | 0.39371 | 0.17905
| 51.6 | 1159.56769 | 263.97479 | [7 empty] | 51.58 | 1.32889 | 2.05024 | 0.68176 |  |  | 51.58 | 0.38829 | 0.18345
| 51.62 | 1168.73769 | 273.97479 | [7 empty] | 51.6 | 1.32238 | 2.01461 | 0.71298 |  |  | 51.6 | 0.38178 | 0.19351
| 51.64 | 1169.56769 | 262.30479 | [7 empty] | 51.62 | 1.31805 | 2.10488 | 0.71298 |  |  | 51.62 | 0.37744 | 0.19414
| 51.66 | 1183.73769 | 220.63779 | [7 empty] | 51.64 | 1.35058 | 2.05262 | 0.7019 |  |  | 51.64 | 0.40998 | 0.18471
| 51.68 | 1165.39769 | 242.30479 | [7 empty] | 51.66 | 1.34625 | 2.0835 | 0.67975 |  |  | 51.66 | 0.40564 | 0.17528
| 51.7 | 1152.06769 | 277.30479 | [7 empty] | 51.68 | 1.32347 | 2.06925 | 0.67975 |  |  | 51.68 | 0.38286 | 0.17779
| 51.72 | 1122.90069 | 285.63479 | [7 empty] | 51.7 | 1.32564 | 2.05975 | 0.65054 |  |  | 51.7 | 0.38503 | 0.18408
| 51.74 | 1144.56769 | 234.80479 | [7 empty] | 51.72 | 1.3495 | 2.09062 | 0.66767 |  |  | 51.72 | 0.40889 | 0.18219
| 51.76 | 1177.89769 | 235.63779 | [7 empty] | 51.74 | 1.32889 | 1.98849 | 0.68781 |  |  | 51.74 | 0.38829 | 0.18282
| 51.78 | 1182.06769 | 273.13479 | [7 empty] | 51.76 | 1.33431 | 2.01937 | 0.67774 |  |  | 51.76 | 0.39371 | 0.18785
| 51.8 | 1159.56769 | 304.80479 | [7 empty] | 51.78 | 1.34625 | 1.99561 | 0.66263 |  |  | 51.78 | 0.40564 | 0.17905
| 51.82 | 1114.56769 | 269.80479 | [7 empty] | 51.8 | 1.33648 | 2.05024 | 0.66666 |  |  | 51.8 | 0.39588 | 0.16522
| 51.84 | 1118.73469 | 266.47479 | [7 empty] | 51.82 | 1.31588 | 1.99086 | 0.71097 |  |  | 51.82 | 0.37527 | 0.16585
| 51.86 | 1173.73769 | 268.13479 | [7 empty] | 51.84 | 1.3354 | 2.00036 | 0.6868 |  |  | 51.84 | 0.39479 | 0.15831
| 51.88 | 1155.39769 | 303.13479 | [7 empty] | 51.86 | 1.31696 | 2.0645 | 0.64652 |  |  | 51.86 | 0.37636 | 0.16145
| 51.9 | 1134.56769 | 316.47479 | [7 empty] | 51.88 | 1.32998 | 2.03124 | 0.70996 |  |  | 51.88 | 0.38937 | 0.16082
| 51.92 | 1105.40069 | 298.97479 | [7 empty] | 51.9 | 1.3354 | 2.05737 | 0.70493 |  |  | 51.9 | 0.39479 | 0.16711
| 51.94 | 1138.73469 | 288.13479 | [7 empty] | 51.92 | 1.34299 | 2.01224 | 0.69788 |  |  | 51.92 | 0.40239 | 0.17779
| 51.96 | 1150.39769 | 272.30479 | [7 empty] | 51.94 | 1.35167 | 2.04074 | 0.67371 |  |  | 51.94 | 0.41106 | 0.17779
| 51.98 | 1146.23769 | 268.97479 | [7 empty] | 51.96 | 1.34733 | 2.05737 | 0.6868 |  |  | 51.96 | 0.40672 | 0.18157
| 52 | 1143.73769 | 266.47479 | [7 empty] | 51.98 | 1.32998 | 2.05975 | 0.71298 |  |  | 51.98 | 0.38937 | 0.18219
| 52.02 | 1157.06769 | 276.47479 | [7 empty] | 52 | 1.30937 | 1.99086 | 0.65659 |  |  | 52 | 0.36876 | 0.16585
| 52.04 | 1187.89769 | 263.97479 | [7 empty] | 52.02 | 1.33106 | 2.05024 | 0.70291 |  |  | 52.02 | 0.39046 | 0.16648
| 52.06 | 1152.06769 | 243.13479 | [7 empty] | 52.04 | 1.34516 | 2.05975 | 0.7009 |  |  | 52.04 | 0.40456 | 0.18659
| 52.08 | 1165.39769 | 253.97479 | [7 empty] | 52.06 | 1.34082 | 2.04074 | 0.68076 |  |  | 52.06 | 0.40022 | 0.19225
| 52.1 | 1182.06769 | 295.63479 | [7 empty] | 52.08 | 1.35601 | 2.09775 | 0.69183 |  |  | 52.08 | 0.4154 | 0.18534
| 52.12 | 1131.23469 | 257.30479 | [7 empty] | 52.1 | 1.35926 | 1.99086 | 0.68176 |  |  | 52.1 | 0.41866 | 0.17905
| 52.14 | 1134.56769 | 246.47479 | [7 empty] | 52.12 | 1.36143 | 2.04787 | 0.68579 |  |  | 52.12 | 0.42082 | 0.18031
| 52.16 | 1168.73769 | 268.97479 | [7 empty] | 52.14 | 1.33757 | 2.02649 | 0.65961 |  |  | 52.14 | 0.39696 | 0.17842
| 52.18 | 1166.23769 | 270.63479 | [7 empty] | 52.16 | 1.32347 | 2.0455 | 0.6868 |  |  | 52.16 | 0.38286 | 0.18219
| 52.2 | 1160.39769 | 276.47479 | [7 empty] | 52.18 | 1.32889 | 1.99561 | 0.6576 |  |  | 52.18 | 0.38829 | 0.18785
| 52.22 | 1155.39769 | 282.30479 | [7 empty] | 52.2 | 1.33865 | 2.04787 | 0.66666 |  |  | 52.2 | 0.39805 | 0.17968
| 52.24 | 1166.23769 | 265.63479 | [7 empty] | 52.22 | 1.30937 | 2.07637 | 0.67069 |  |  | 52.22 | 0.36876 | 0.17339
| 52.26 | 1188.73769 | 233.97179 | [7 empty] | 52.24 | 1.29961 | 2.07875 | 0.64551 |  |  | 52.24 | 0.359 | 0.17717
| 52.28 | 1176.23769 | 244.80479 | [7 empty] | 52.26 | 1.32347 | 2.00274 | 0.69385 |  |  | 52.26 | 0.38286 | 0.17402
| 52.3 | 1140.40069 | 275.63479 | [7 empty] | 52.28 | 1.32455 | 2.03837 | 0.67774 |  |  | 52.28 | 0.38395 | 0.18534
| 52.32 | 1164.56769 | 245.63479 | [7 empty] | 52.3 | 1.30937 | 2.00511 | 0.68378 |  |  | 52.3 | 0.36876 | 0.18094
| 52.34 | 1181.23769 | 281.47479 | [7 empty] | 52.32 | 1.33214 | 2.04787 | 0.67471 |  |  | 52.32 | 0.39154 | 0.18785
| 52.36 | 1153.73769 | 288.97479 | [7 empty] | 52.34 | 1.33648 | 2.01699 | 0.6576 |  |  | 52.34 | 0.39588 | 0.17402
| 52.38 | 1133.73469 | 274.80479 | [7 empty] | 52.36 | 1.33431 | 1.96711 | 0.67975 |  |  | 52.36 | 0.39371 | 0.17717
| 52.4 | 1135.40069 | 263.97479 | [7 empty] | 52.38 | 1.31696 | 2.02887 | 0.6445 |  |  | 52.38 | 0.37636 | 0.17528
| 52.42 | 1159.56769 | 271.47479 | [7 empty] | 52.4 | 1.32672 | 2.05262 | 0.73212 |  |  | 52.4 | 0.38612 | 0.17528
| 52.44 | 1147.89769 | 251.47479 | [7 empty] | 52.42 | 1.31588 | 2.11675 | 0.68781 |  |  | 52.42 | 0.37527 | 0.17591
| 52.46 | 1139.56769 | 238.13779 | [7 empty] | 52.44 | 1.32238 | 2.03362 | 0.68781 |  |  | 52.44 | 0.38178 | 0.18659
| 52.48 | 1143.73769 | 259.80479 | [7 empty] | 52.46 | 1.34082 | 1.98849 | 0.66968 |  |  | 52.46 | 0.40022 | 0.19539
| 52.5 | 1105.40069 | 262.30479 | [7 empty] | 52.48 | 1.32672 | 2.06212 | 0.67572 |  |  | 52.48 | 0.38612 | 0.20734
| 52.52 | 1115.40069 | 240.63779 | [7 empty] | 52.5 | 1.34516 | 2.04074 | 0.68176 |  |  | 52.5 | 0.40456 | 0.18597
| 52.54 | 1166.23769 | 242.30479 | [7 empty] | 52.52 | 1.35275 | 2.01937 | 0.69183 |  |  | 52.52 | 0.41215 | 0.18408
| 52.56 | 1123.73469 | 235.63779 | [7 empty] | 52.54 | 1.32238 | 2.05975 | 0.68982 |  |  | 52.54 | 0.38178 | 0.17591
| 52.58 | 1129.56769 | 244.80479 | [7 empty] | 52.56 | 1.31045 | 2.01699 | 0.68881 |  |  | 52.56 | 0.36985 | 0.16522
| 52.6 | 1140.40069 | 245.63479 | [7 empty] | 52.58 | 1.32347 | 2.05024 | 0.69486 |  |  | 52.58 | 0.38286 | 0.17214
| 52.62 | 1127.90069 | 255.63479 | [7 empty] | 52.6 | 1.3072 | 2.02887 | 0.6586 |  |  | 52.6 | 0.36659 | 0.18785
| 52.64 | 1127.06769 | 293.13479 | [7 empty] | 52.62 | 1.33106 | 2.07875 | 0.66767 |  |  | 52.62 | 0.39046 | 0.18282
| 52.66 | 1163.73769 | 298.97479 | [7 empty] | 52.64 | 1.35926 | 2.00749 | 0.66062 |  |  | 52.64 | 0.41866 | 0.17905
| 52.68 | 1163.73769 | 281.47479 | [7 empty] | 52.66 | 1.32889 | 2.01461 | 0.68076 |  |  | 52.66 | 0.38829 | 0.17842
| 52.7 | 1173.73769 | 259.80479 | [7 empty] | 52.68 | 1.35709 | 2.06212 | 0.65659 |  |  | 52.68 | 0.41649 | 0.17025
| 52.72 | 1182.89769 | 259.80479 | [7 empty] | 52.7 | 1.32889 | 2.00749 | 0.716 |  |  | 52.7 | 0.38829 | 0.15454
| 52.74 | 1177.06769 | 292.30479 | [7 empty] | 52.72 | 1.3213 | 2.05024 | 0.65256 |  |  | 52.72 | 0.38069 | 0.15831
| 52.76 | 1152.06769 | 273.13479 | [7 empty] | 52.74 | 1.33648 | 2.01699 | 0.64652 |  |  | 52.74 | 0.39588 | 0.16208
| 52.78 | 1158.73769 | 290.63479 | [7 empty] | 52.76 | 1.33865 | 2.00274 | 0.68378 |  |  | 52.76 | 0.39805 | 0.17339
| 52.8 | 1193.73769 | 297.30479 | [7 empty] | 52.78 | 1.31588 | 2.02412 | 0.67975 |  |  | 52.78 | 0.37527 | 0.19037
| 52.82 | 1197.89769 | 293.13479 | [7 empty] | 52.8 | 1.30286 | 2.03599 | 0.68479 |  |  | 52.8 | 0.36226 | 0.18282
| 52.84 | 1188.73769 | 263.97479 | [7 empty] | 52.82 | 1.32347 | 1.97424 | 0.67471 |  |  | 52.82 | 0.38286 | 0.17905
| 52.86 | 1198.73769 | 268.97479 | [7 empty] | 52.84 | 1.3072 | 2.02174 | 0.67471 |  |  | 52.84 | 0.36659 | 0.17591
| 52.88 | 1150.39769 | 273.97479 | [7 empty] | 52.86 | 1.29852 | 2.0455 | 0.69687 |  |  | 52.86 | 0.35792 | 0.17842
| 52.9 | 1148.73769 | 279.80479 | [7 empty] | 52.88 | 1.33106 | 2.0455 | 0.67371 |  |  | 52.88 | 0.39046 | 0.16962
| 52.92 | 1158.73769 | 293.13479 | [7 empty] | 52.9 | 1.32889 | 2.01224 | 0.66867 |  |  | 52.9 | 0.38829 | 0.15957
| 52.94 | 1134.56769 | 279.80479 | [7 empty] | 52.92 | 1.33106 | 2.02887 | 0.67371 |  |  | 52.92 | 0.39046 | 0.17339
| 52.96 | 1132.90069 | 272.30479 | [7 empty] | 52.94 | 1.35058 | 2.0835 | 0.66364 |  |  | 52.94 | 0.40998 | 0.17779
| 52.98 | 1126.23469 | 252.30479 | [7 empty] | 52.96 | 1.36143 | 2.03599 | 0.65357 |  |  | 52.96 | 0.42082 | 0.17088
| 53 | 1142.89769 | 290.63479 | [7 empty] | 52.98 | 1.32455 | 2.07875 | 0.66666 |  |  | 52.98 | 0.38395 | 0.16397
| 53.02 | 1164.56769 | 304.80479 | [7 empty] | 53 | 1.31262 | 2.05024 | 0.67673 |  |  | 53 | 0.37202 | 0.16522
| 53.04 | 1142.06769 | 263.97479 | [7 empty] | 53.02 | 1.3072 | 2.08112 | 0.66767 |  |  | 53.02 | 0.36659 | 0.17151
| 53.06 | 1158.73769 | 240.63779 | [7 empty] | 53.04 | 1.31479 | 2.03124 | 0.65659 |  |  | 53.04 | 0.37419 | 0.16774
| 53.08 | 1162.89769 | 247.30479 | [7 empty] | 53.06 | 1.33757 | 1.97898 | 0.66867 |  |  | 53.06 | 0.39696 | 0.17339
| 53.1 | 1163.73769 | 237.30479 | [7 empty] | 53.08 | 1.32672 | 2.02887 | 0.70493 |  |  | 53.08 | 0.38612 | 0.18345
| 53.12 | 1150.39769 | 238.97179 | [7 empty] | 53.1 | 1.32455 | 2.00511 | 0.66364 |  |  | 53.1 | 0.38395 | 0.18094
| 53.14 | 1163.73769 | 244.80479 | [7 empty] | 53.12 | 1.35058 | 2.00749 | 0.69183 |  |  | 53.12 | 0.40998 | 0.16397
| 53.16 | 1153.73769 | 244.80479 | [7 empty] | 53.14 | 1.32672 | 2.07637 | 0.6868 |  |  | 53.14 | 0.38612 | 0.16334
| 53.18 | 1142.06769 | 262.30479 | [7 empty] | 53.16 | 1.31371 | 2.055 | 0.68579 |  |  | 53.16 | 0.3731 | 0.17779
| 53.2 | 1170.39769 | 271.47479 | [7 empty] | 53.18 | 1.32998 | 1.97898 | 0.65357 |  |  | 53.18 | 0.38937 | 0.18282
| 53.22 | 1208.73769 | 233.97179 | [7 empty] | 53.2 | 1.3354 | 2.02649 | 0.68781 |  |  | 53.2 | 0.39479 | 0.17528
| 53.24 | 1207.06769 | 225.63779 | [7 empty] | 53.22 | 1.31913 | 2.00036 | 0.69183 |  |  | 53.22 | 0.37852 | 0.16837
| 53.26 | 1182.06769 | 276.47479 | [7 empty] | 53.24 | 1.31913 | 2.05737 | 0.67673 |  |  | 53.24 | 0.37852 | 0.17654
| 53.28 | 1128.73469 | 258.97479 | [7 empty] | 53.26 | 1.29852 | 2.00511 | 0.6727 |  |  | 53.26 | 0.35792 | 0.16962
| 53.3 | 1161.23769 | 213.97179 | [7 empty] | 53.28 | 1.32781 | 2.02649 | 0.68579 |  |  | 53.28 | 0.3872 | 0.16585
| 53.32 | 1132.90069 | 258.13479 | [7 empty] | 53.3 | 1.34299 | 2.02412 | 0.66666 |  |  | 53.3 | 0.40239 | 0.16397
| 53.34 | 1162.06769 | 303.97479 | [7 empty] | 53.32 | 1.32238 | 2.055 | 0.67572 |  |  | 53.32 | 0.38178 | 0.17214
| 53.36 | 1160.39769 | 261.47479 | [7 empty] | 53.34 | 1.32564 | 2.01461 | 0.69385 |  |  | 53.34 | 0.38503 | 0.16459
| 53.38 | 1170.39769 | 254.80479 | [7 empty] | 53.36 | 1.34408 | 2.01699 | 0.69788 |  |  | 53.36 | 0.40347 | 0.17528
| 53.4 | 1163.73769 | 231.47179 | [7 empty] | 53.38 | 1.35492 | 2.04312 | 0.67774 |  |  | 53.38 | 0.41432 | 0.18282
| 53.42 | 1144.56769 | 216.47179 | [7 empty] | 53.4 | 1.32781 | 2.02412 | 0.70694 |  |  | 53.4 | 0.3872 | 0.17591
| 53.44 | 1142.89769 | 257.30479 | [7 empty] | 53.42 | 1.32347 | 2.01937 | 0.69788 |  |  | 53.42 | 0.38286 | 0.17842
| 53.46 | 1110.40069 | 285.63479 | [7 empty] | 53.44 | 1.32998 | 2.03124 | 0.67774 |  |  | 53.44 | 0.38937 | 0.17339
| 53.48 | 1097.90069 | 284.80479 | [7 empty] | 53.46 | 1.33106 | 1.99086 | 0.68479 |  |  | 53.46 | 0.39046 | 0.17088
| 53.5 | 1154.56769 | 276.47479 | [7 empty] | 53.48 | 1.32564 | 2.04074 | 0.64148 |  |  | 53.48 | 0.38503 | 0.16648
| 53.52 | 1152.06769 | 280.63479 | [7 empty] | 53.5 | 1.31588 | 1.98611 | 0.69385 |  |  | 53.5 | 0.37527 | 0.16397
| 53.54 | 1120.40069 | 298.13479 | [7 empty] | 53.52 | 1.32781 | 2.04312 | 0.6868 |  |  | 53.52 | 0.3872 | 0.16271
| 53.56 | 1143.73769 | 290.63479 | [7 empty] | 53.54 | 1.33214 | 1.98611 | 0.66565 |  |  | 53.54 | 0.39154 | 0.18031
| 53.58 | 1165.39769 | 250.63479 | [7 empty] | 53.56 | 1.33757 | 2.04787 | 0.68277 |  |  | 53.56 | 0.39696 | 0.17528
| 53.6 | 1141.23469 | 238.13779 | [7 empty] | 53.58 | 1.3213 | 1.98136 | 0.7009 |  |  | 53.58 | 0.38069 | 0.18659
| 53.62 | 1182.06769 | 240.63779 | [7 empty] | 53.6 | 1.31696 | 2.02649 | 0.68479 |  |  | 53.6 | 0.37636 | 0.16334
| 53.64 | 1182.89769 | 293.13479 | [7 empty] | 53.62 | 1.31913 | 2.02174 | 0.69788 |  |  | 53.62 | 0.37852 | 0.17339
| 53.66 | 1188.73769 | 280.63479 | [7 empty] | 53.64 | 1.30178 | 1.99799 | 0.69486 |  |  | 53.64 | 0.36117 | 0.16774
| 53.68 | 1198.73769 | 221.47179 | [7 empty] | 53.66 | 1.3354 | 2.03599 | 0.66867 |  |  | 53.66 | 0.39479 | 0.17025
| 53.7 | 1165.39769 | 193.13779 | [7 empty] | 53.68 | 1.33974 | 2.02412 | 0.69687 |  |  | 53.68 | 0.39913 | 0.17779
| 53.72 | 1132.90069 | 278.97479 | [7 empty] | 53.7 | 1.29961 | 2.055 | 0.7009 |  |  | 53.7 | 0.359 | 0.15957
| 53.74 | 1147.06769 | 291.47479 | [7 empty] | 53.72 | 1.31045 | 2.00749 | 0.68781 |  |  | 53.72 | 0.36985 | 0.1558
| 53.76 | 1133.73469 | 272.30479 | [7 empty] | 53.74 | 1.33323 | 2.03599 | 0.67371 |  |  | 53.74 | 0.39263 | 0.17339
| 53.78 | 1115.40069 | 273.97479 | [7 empty] | 53.76 | 1.32998 | 2.01224 | 0.64551 |  |  | 53.76 | 0.38937 | 0.16522
| 53.8 | 1127.06769 | 268.97479 | [7 empty] | 53.78 | 1.31371 | 1.97661 | 0.69888 |  |  | 53.78 | 0.3731 | 0.18031
| 53.82 | 1167.06769 | 248.97479 | [7 empty] | 53.8 | 1.31262 | 2.02412 | 0.69486 |  |  | 53.8 | 0.37202 | 0.17717
| 53.84 | 1191.23769 | 277.30479 | [7 empty] | 53.82 | 1.3072 | 1.99324 | 0.67975 |  |  | 53.82 | 0.36659 | 0.16334
| 53.86 | 1152.89769 | 292.30479 | [7 empty] | 53.84 | 1.31696 | 2.03362 | 0.67069 |  |  | 53.84 | 0.37636 | 0.18094
| 53.88 | 1145.39769 | 298.97479 | [7 empty] | 53.86 | 1.32781 | 2.01699 | 0.66062 |  |  | 53.86 | 0.3872 | 0.18534
| 53.9 | 1172.89769 | 299.80479 | [7 empty] | 53.88 | 1.33648 | 2.00274 | 0.66565 |  |  | 53.88 | 0.39588 | 0.18345
| 53.92 | 1155.39769 | 289.80479 | [7 empty] | 53.9 | 1.31045 | 2.07162 | 0.67673 |  |  | 53.9 | 0.36985 | 0.17779
| 53.94 | 1136.23469 | 268.13479 | [7 empty] | 53.92 | 1.29961 | 2.06212 | 0.65961 |  |  | 53.92 | 0.359 | 0.17402
| 53.96 | 1164.56769 | 293.97479 | [7 empty] | 53.94 | 1.30069 | 2.02174 | 0.68378 |  |  | 53.94 | 0.36009 | 0.17088
| 53.98 | 1159.56769 | 307.30479 | [7 empty] | 53.96 | 1.31696 | 1.97661 | 0.67169 |  |  | 53.96 | 0.37636 | 0.19351
| 54 | 1144.56769 | 336.47479 | [7 empty] | 53.98 | 1.33106 | 2.01699 | 0.6868 |  |  | 53.98 | 0.39046 | 0.18471
| 54.02 | 1126.23469 | 313.13479 | [7 empty] | 54 | 1.29635 | 2.03599 | 0.68176 |  |  | 54 | 0.35575 | 0.17339
| 54.04 | 1150.39769 | 266.47479 | [7 empty] | 54.02 | 1.30503 | 2.03837 | 0.71298 |  |  | 54.02 | 0.36443 | 0.15642
| 54.06 | 1163.73769 | 225.63779 | [7 empty] | 54.04 | 1.31262 | 2.00511 | 0.7009 |  |  | 54.04 | 0.37202 | 0.16522
| 54.08 | 1177.89769 | 233.97179 | [7 empty] | 54.06 | 1.30611 | 2.03837 | 0.68781 |  |  | 54.06 | 0.36551 | 0.15202
| 54.1 | 1157.06769 | 274.80479 | [7 empty] | 54.08 | 1.32998 | 2.05737 | 0.64652 |  |  | 54.08 | 0.38937 | 0.16962
| 54.12 | 1219.56769 | 258.13479 | [7 empty] | 54.1 | 1.34082 | 2.09538 | 0.67975 |  |  | 54.1 | 0.40022 | 0.18157
| 54.14 | 1182.89769 | 233.97179 | [7 empty] | 54.12 | 1.31045 | 2.02887 | 0.69284 |  |  | 54.12 | 0.36985 | 0.16459
| 54.16 | 1133.73469 | 274.80479 | [7 empty] | 54.14 | 1.32238 | 2.00749 | 0.66364 |  |  | 54.14 | 0.38178 | 0.15768
| 54.18 | 1157.06769 | 258.97479 | [7 empty] | 54.16 | 1.32781 | 2.055 | 0.64551 |  |  | 54.16 | 0.3872 | 0.16962
| 54.2 | 1127.06769 | 243.97479 | [7 empty] | 54.18 | 1.31479 | 2.07162 | 0.65457 |  |  | 54.18 | 0.37419 | 0.17339
| 54.22 | 1157.06769 | 224.80479 | [7 empty] | 54.2 | 1.3354 | 2.05737 | 0.65155 |  |  | 54.2 | 0.39479 | 0.15517
| 54.24 | 1199.56769 | 218.97179 | [7 empty] | 54.22 | 1.34625 | 2.02174 | 0.66867 |  |  | 54.22 | 0.40564 | 0.16837
| 54.26 | 1203.73769 | 277.30479 | [7 empty] | 54.24 | 1.32672 | 2.093 | 0.69486 |  |  | 54.24 | 0.38612 | 0.17528
| 54.28 | 1194.56769 | 289.80479 | [7 empty] | 54.26 | 1.34191 | 2.04312 | 0.67471 |  |  | 54.26 | 0.4013 | 0.16334
| 54.3 | 1199.56769 | 278.97479 | [7 empty] | 54.28 | 1.34191 | 2.01224 | 0.66263 |  |  | 54.28 | 0.4013 | 0.17717
| 54.32 | 1148.73769 | 261.47479 | [7 empty] | 54.3 | 1.33648 | 2.00511 | 0.6576 |  |  | 54.3 | 0.39588 | 0.17025
| 54.34 | 1175.39769 | 211.47179 | [7 empty] | 54.32 | 1.31154 | 2.02412 | 0.6727 |  |  | 54.32 | 0.37093 | 0.16711
| 54.36 | 1137.90069 | 228.97179 | [7 empty] | 54.34 | 1.32238 | 1.96711 | 0.68277 |  |  | 54.34 | 0.38178 | 0.16837
| 54.38 | 1140.40069 | 278.97479 | [7 empty] | 54.36 | 1.29961 | 1.97424 | 0.67874 |  |  | 54.36 | 0.359 | 0.17905
| 54.4 | 1138.73469 | 282.30479 | [7 empty] | 54.38 | 1.31588 | 2.04787 | 0.66062 |  |  | 54.38 | 0.37527 | 0.16522
| 54.42 | 1168.73769 | 285.63479 | [7 empty] | 54.4 | 1.33648 | 2.01461 | 0.70895 |  |  | 54.4 | 0.39588 | 0.169
| 54.44 | 1151.23769 | 281.47479 | [7 empty] | 54.42 | 1.3072 | 1.98136 | 0.66263 |  |  | 54.42 | 0.36659 | 0.17591
| 54.46 | 1163.73769 | 298.97479 | [7 empty] | 54.44 | 1.29635 | 2.01224 | 0.6445 |  |  | 54.44 | 0.35575 | 0.18031
| 54.48 | 1162.06769 | 298.13479 | [7 empty] | 54.46 | 1.31588 | 2.00987 | 0.65961 |  |  | 54.46 | 0.37527 | 0.17025
| 54.5 | 1142.06769 | 254.80479 | [7 empty] | 54.48 | 1.30828 | 2.0455 | 0.64652 |  |  | 54.48 | 0.36768 | 0.16711
| 54.52 | 1127.06769 | 240.63779 | [7 empty] | 54.5 | 1.33431 | 2.01461 | 0.66062 |  |  | 54.5 | 0.39371 | 0.17151
| 54.54 | 1134.56769 | 225.63779 | [7 empty] | 54.52 | 1.34841 | 2.1025 | 0.66062 |  |  | 54.52 | 0.40781 | 0.17214
| 54.56 | 1161.23769 | 268.97479 | [7 empty] | 54.54 | 1.34516 | 2.01461 | 0.6576 |  |  | 54.54 | 0.40456 | 0.17088
| 54.58 | 1153.73769 | 222.30479 | [7 empty] | 54.56 | 1.31154 | 2.02649 | 0.65256 |  |  | 54.56 | 0.37093 | 0.17151
| 54.6 | 1144.56769 | 216.47179 | [7 empty] | 54.58 | 1.30395 | 2.03124 | 0.66767 |  |  | 54.58 | 0.36334 | 0.16774
| 54.62 | 1124.56769 | 275.63479 | [7 empty] | 54.6 | 1.32238 | 1.98611 | 0.67371 |  |  | 54.6 | 0.38178 | 0.16397
| 54.64 | 1157.89769 | 266.47479 | [7 empty] | 54.62 | 1.33106 | 2.02649 | 0.68076 |  |  | 54.62 | 0.39046 | 0.15831
| 54.66 | 1177.89769 | 288.13479 | [7 empty] | 54.64 | 1.30069 | 2.03124 | 0.6727 |  |  | 54.64 | 0.36009 | 0.17339
| 54.68 | 1148.73769 | 270.63479 | [7 empty] | 54.66 | 1.32238 | 2.02412 | 0.71097 |  |  | 54.66 | 0.38178 | 0.16711
| 54.7 | 1164.56769 | 275.63479 | [7 empty] | 54.68 | 1.35492 | 2.00511 | 0.68479 |  |  | 54.68 | 0.41432 | 0.16648
| 54.72 | 1167.06769 | 274.80479 | [7 empty] | 54.7 | 1.34299 | 1.98136 | 0.67774 |  |  | 54.7 | 0.40239 | 0.17528
| 54.74 | 1186.23769 | 278.97479 | [7 empty] | 54.72 | 1.32564 | 2.02174 | 0.70694 |  |  | 54.72 | 0.38503 | 0.17402
| 54.76 | 1181.23769 | 277.30479 | [7 empty] | 54.74 | 1.32781 | 2.00511 | 0.68378 |  |  | 54.74 | 0.3872 | 0.17214
| 54.78 | 1150.39769 | 293.97479 | [7 empty] | 54.76 | 1.32564 | 2.03124 | 0.68076 |  |  | 54.76 | 0.38503 | 0.17025
| 54.8 | 1131.23469 | 253.97479 | [7 empty] | 54.78 | 1.32455 | 2.00749 | 0.69888 |  |  | 54.78 | 0.38395 | 0.16208
| 54.82 | 1192.06769 | 228.97179 | [7 empty] | 54.8 | 1.33865 | 2.0455 | 0.6727 |  |  | 54.8 | 0.39805 | 0.17025
| 54.84 | 1165.39769 | 246.47479 | [7 empty] | 54.82 | 1.32998 | 1.99799 | 0.65558 |  |  | 54.82 | 0.38937 | 0.1602
| 54.86 | 1215.39769 | 256.47479 | [7 empty] | 54.84 | 1.31696 | 1.99561 | 0.68982 |  |  | 54.84 | 0.37636 | 0.16459
| 54.88 | 1194.56769 | 254.80479 | [7 empty] | 54.86 | 1.30178 | 2.07162 | 0.66767 |  |  | 54.86 | 0.36117 | 0.16962
| 54.9 | 1156.23769 | 258.13479 | [7 empty] | 54.88 | 1.32022 | 2.06925 | 0.66162 |  |  | 54.88 | 0.37961 | 0.16711
| 54.92 | 1127.06769 | 280.63479 | [7 empty] | 54.9 | 1.32564 | 2.04312 | 0.66767 |  |  | 54.9 | 0.38503 | 0.17088
| 54.94 | 1161.23769 | 248.97479 | [7 empty] | 54.92 | 1.32022 | 1.96948 | 0.66364 |  |  | 54.92 | 0.37961 | 0.17717
| 54.96 | 1180.39769 | 253.97479 | [7 empty] | 54.94 | 1.31913 | 1.97186 | 0.68076 |  |  | 54.94 | 0.37852 | 0.17779
| 54.98 | 1209.56769 | 236.47179 | [7 empty] | 54.96 | 1.3072 | 2.03599 | 0.66464 |  |  | 54.96 | 0.36659 | 0.16397
| 55 | 1218.73769 | 249.80479 | [7 empty] | 54.98 | 1.34299 | 2.01224 | 0.70795 |  |  | 54.98 | 0.40239 | 0.17025
| 55.02 | 1229.56769 | 298.97479 | [7 empty] | 55 | 1.32238 | 2.01224 | 0.65961 |  |  | 55 | 0.38178 | 0.16962
| 55.04 | 1249.56769 | 321.47479 | [7 empty] | 55.02 | 1.34082 | 2.03124 | 0.64954 |  |  | 55.02 | 0.40022 | 0.16648
| 55.06 | 1258.73769 | 256.47479 | [7 empty] | 55.04 | 1.32564 | 2.00511 | 0.66968 |  |  | 55.04 | 0.38503 | 0.16145
| 55.08 | 1185.39769 | 266.47479 | [7 empty] | 55.06 | 1.31588 | 2.09538 | 0.68479 |  |  | 55.06 | 0.37527 | 0.15265
| 55.1 | 1214.56769 | 251.47479 | [7 empty] | 55.08 | 1.32998 | 2.06687 | 0.67874 |  |  | 55.08 | 0.38937 | 0.17654
| 55.12 | 1206.23769 | 234.80479 | [7 empty] | 55.1 | 1.30611 | 2.03837 | 0.65558 |  |  | 55.1 | 0.36551 | 0.19288
| 55.14 | 1207.89769 | 263.13479 | [7 empty] | 55.12 | 1.30395 | 2.01699 | 0.67975 |  |  | 55.12 | 0.36334 | 0.17717
| 55.16 | 1230.39769 | 250.63479 | [7 empty] | 55.14 | 1.31262 | 1.97186 | 0.68881 |  |  | 55.14 | 0.37202 | 0.169
| 55.18 | 1228.73769 | 268.97479 | [7 empty] | 55.16 | 1.3213 | 2.03124 | 0.68176 |  |  | 55.16 | 0.38069 | 0.17151
| 55.2 | 1224.56769 | 262.30479 | [7 empty] | 55.18 | 1.30286 | 2.02412 | 0.6576 |  |  | 55.18 | 0.36226 | 0.16837
| 55.22 | 1212.06769 | 253.97479 | [7 empty] | 55.2 | 1.30069 | 1.99086 | 0.65457 |  |  | 55.2 | 0.36009 | 0.17528
| 55.24 | 1253.73769 | 273.97479 | [7 empty] | 55.22 | 1.31045 | 2.01699 | 0.67774 |  |  | 55.22 | 0.36985 | 0.18471
| 55.26 | 1266.23769 | 291.47479 | [7 empty] | 55.24 | 1.30828 | 2.02887 | 0.64148 |  |  | 55.24 | 0.36768 | 0.18471
| 55.28 | 1217.06769 | 248.13479 | [7 empty] | 55.26 | 1.28551 | 2.02174 | 0.69385 |  |  | 55.26 | 0.3449 | 0.18848
| 55.3 | 1184.56769 | 261.47479 | [7 empty] | 55.28 | 1.29093 | 1.99799 | 0.69183 |  |  | 55.28 | 0.35033 | 0.18345
| 55.32 | 1167.89769 | 292.30479 | [7 empty] | 55.3 | 1.30395 | 1.99086 | 0.65659 |  |  | 55.3 | 0.36334 | 0.17654
| 55.34 | 1205.39769 | 282.30479 | [7 empty] | 55.32 | 1.32238 | 2.074 | 0.65961 |  |  | 55.32 | 0.38178 | 0.17842
| 55.36 | 1202.06769 | 284.80479 | [7 empty] | 55.34 | 1.33106 | 2.01699 | 0.6727 |  |  | 55.34 | 0.39046 | 0.19225
| 55.38 | 1192.89769 | 269.80479 | [7 empty] | 55.36 | 1.34082 | 1.96711 | 0.68982 |  |  | 55.36 | 0.40022 | 0.18974
| 55.4 | 1203.73769 | 252.30479 | [7 empty] | 55.38 | 1.34625 | 1.96711 | 0.66263 |  |  | 55.38 | 0.40564 | 0.18282
| 55.42 | 1171.23769 | 288.13479 | [7 empty] | 55.4 | 1.32022 | 2.05262 | 0.69888 |  |  | 55.4 | 0.37961 | 0.15894
| 55.44 | 1176.23769 | 268.13479 | [7 empty] | 55.42 | 1.32347 | 2.04312 | 0.67471 |  |  | 55.42 | 0.38286 | 0.17591
| 55.46 | 1165.39769 | 257.30479 | [7 empty] | 55.44 | 1.31696 | 1.99561 | 0.69687 |  |  | 55.44 | 0.37636 | 0.17465
| 55.48 | 1150.39769 | 281.47479 | [7 empty] | 55.46 | 1.32347 | 1.96711 | 0.69083 |  |  | 55.46 | 0.38286 | 0.17402
| 55.5 | 1195.39769 | 298.13479 | [7 empty] | 55.48 | 1.30611 | 1.97898 | 0.66364 |  |  | 55.48 | 0.36551 | 0.17088
| 55.52 | 1206.23769 | 271.47479 | [7 empty] | 55.5 | 1.29093 | 2.00274 | 0.67673 |  |  | 55.5 | 0.35033 | 0.14637
| 55.54 | 1223.73769 | 278.13479 | [7 empty] | 55.52 | 1.29852 | 2.00511 | 0.66464 |  |  | 55.52 | 0.35792 | 0.16459
| 55.56 | 1139.56769 | 258.13479 | [7 empty] | 55.54 | 1.3072 | 2.02649 | 0.67975 |  |  | 55.54 | 0.36659 | 0.17842
| 55.58 | 1158.73769 | 234.80479 | [7 empty] | 55.56 | 1.31913 | 2.074 | 0.68781 |  |  | 55.56 | 0.37852 | 0.18345
| 55.6 | 1169.56769 | 253.13479 | [7 empty] | 55.58 | 1.33757 | 2.05737 | 0.71399 |  |  | 55.58 | 0.39696 | 0.18785
| 55.62 | 1146.23769 | 238.13779 | [7 empty] | 55.6 | 1.31262 | 2.00749 | 0.68479 |  |  | 55.6 | 0.37202 | 0.16837
| 55.64 | 1175.39769 | 234.80479 | [7 empty] | 55.62 | 1.3072 | 2.01699 | 0.67371 |  |  | 55.62 | 0.36659 | 0.18282
| 55.66 | 1168.73769 | 287.30479 | [7 empty] | 55.64 | 1.30611 | 2.00511 | 0.67673 |  |  | 55.64 | 0.36551 | 0.18094
| 55.68 | 1158.73769 | 308.97479 | [7 empty] | 55.66 | 1.30503 | 1.96473 | 0.66565 |  |  | 55.66 | 0.36443 | 0.17277
| 55.7 | 1152.06769 | 306.47479 | [7 empty] | 55.68 | 1.31913 | 1.94336 | 0.70291 |  |  | 55.68 | 0.37852 | 0.18345
| 55.72 | 1156.23769 | 295.63479 | [7 empty] | 55.7 | 1.32672 | 1.99561 | 0.66364 |  |  | 55.7 | 0.38612 | 0.18408
| 55.74 | 1162.06769 | 260.63479 | [7 empty] | 55.72 | 1.33323 | 1.99561 | 0.64249 |  |  | 55.72 | 0.39263 | 0.18785
| 55.76 | 1176.23769 | 257.30479 | [7 empty] | 55.74 | 1.30611 | 1.96236 | 0.67069 |  |  | 55.74 | 0.36551 | 0.19414
| 55.78 | 1195.39769 | 268.13479 | [7 empty] | 55.76 | 1.29635 | 2.01699 | 0.70996 |  |  | 55.76 | 0.35575 | 0.19414
| 55.8 | 1169.56769 | 286.47479 | [7 empty] | 55.78 | 1.31045 | 1.98849 | 0.69687 |  |  | 55.78 | 0.36985 | 0.19225
| 55.82 | 1149.56769 | 238.13779 | [7 empty] | 55.8 | 1.31371 | 2.02412 | 0.69888 |  |  | 55.8 | 0.3731 | 0.19351
| 55.84 | 1123.73469 | 245.63479 | [7 empty] | 55.82 | 1.30828 | 2.03124 | 0.65357 |  |  | 55.82 | 0.36768 | 0.19037
| 55.86 | 1143.73769 | 271.47479 | [7 empty] | 55.84 | 1.3072 | 2.06925 | 0.67874 |  |  | 55.84 | 0.36659 | 0.20859
| 55.88 | 1172.06769 | 309.80479 | [7 empty] | 55.86 | 1.31371 | 2.02412 | 0.66767 |  |  | 55.86 | 0.3731 | 0.17654
| 55.9 | 1160.39769 | 247.30479 | [7 empty] | 55.88 | 1.32347 | 2.05975 | 0.68076 |  |  | 55.88 | 0.38286 | 0.18659
| 55.92 | 1184.56769 | 248.97479 | [7 empty] | 55.9 | 1.31262 | 2.00749 | 0.69284 |  |  | 55.9 | 0.37202 | 0.18974
| 55.94 | 1187.06769 | 286.47479 | [7 empty] | 55.92 | 1.33974 | 1.98136 | 0.67975 |  |  | 55.92 | 0.39913 | 0.20419
| 55.96 | 1165.39769 | 294.80479 | [7 empty] | 55.94 | 1.33431 | 2.06212 | 0.69687 |  |  | 55.94 | 0.39371 | 0.19476
| 55.98 | 1168.73769 | 296.47479 | [7 empty] | 55.96 | 1.30937 | 2.00987 | 0.66464 |  |  | 55.96 | 0.36876 | 0.18848
| 56 | 1164.56769 | 287.30479 | [7 empty] | 55.98 | 1.30937 | 2.02174 | 0.67169 |  |  | 55.98 | 0.36876 | 0.19099
| 56.02 | 1167.89769 | 289.80479 | [7 empty] | 56 | 1.30286 | 2.04074 | 0.66867 |  |  | 56 | 0.36226 | 0.18471
| 56.04 | 1131.23469 | 261.47479 | [7 empty] | 56.02 | 1.30178 | 1.98849 | 0.69183 |  |  | 56.02 | 0.36117 | 0.19225
| 56.06 | 1133.73469 | 278.13479 | [7 empty] | 56.04 | 1.28876 | 2.02412 | 0.715 |  |  | 56.04 | 0.34816 | 0.20231
| 56.08 | 1106.23469 | 289.80479 | [7 empty] | 56.06 | 1.29202 | 2.04312 | 0.70996 |  |  | 56.06 | 0.35141 | 0.20105
| 56.1 | 1141.23469 | 269.80479 | [7 empty] | 56.08 | 1.31262 | 1.98611 | 0.68277 |  |  | 56.08 | 0.37202 | 0.19225
| 56.12 | 1161.23769 | 298.97479 | [7 empty] | 56.1 | 1.30286 | 2.0455 | 0.68781 |  |  | 56.1 | 0.36226 | 0.19414
| 56.14 | 1182.89769 | 275.63479 | [7 empty] | 56.12 | 1.30503 | 2.02174 | 0.67774 |  |  | 56.12 | 0.36443 | 0.19791
| 56.16 | 1178.73769 | 276.47479 | [7 empty] | 56.14 | 1.30937 | 2.03837 | 0.70795 |  |  | 56.14 | 0.36876 | 0.21676
| 56.18 | 1163.73769 | 296.47479 | [7 empty] | 56.16 | 1.30611 | 1.97898 | 0.68378 |  |  | 56.16 | 0.36551 | 0.20419
| 56.2 | 1184.56769 | 290.63479 | [7 empty] | 56.18 | 1.30611 | 1.98849 | 0.68176 |  |  | 56.18 | 0.36551 | 0.21048
| 56.22 | 1167.89769 | 318.97479 | [7 empty] | 56.2 | 1.30395 | 2.03362 | 0.68781 |  |  | 56.2 | 0.36334 | 0.20356
| 56.24 | 1143.73769 | 278.97479 | [7 empty] | 56.22 | 1.34625 | 2.03837 | 0.69888 |  |  | 56.22 | 0.40564 | 0.19916
| 56.26 | 1126.23469 | 286.47479 | [7 empty] | 56.24 | 1.34625 | 2.01699 | 0.69687 |  |  | 56.24 | 0.40564 | 0.18848
| 56.28 | 1159.56769 | 295.63479 | [7 empty] | 56.26 | 1.3213 | 1.98374 | 0.69284 |  |  | 56.26 | 0.38069 | 0.19791
| 56.3 | 1102.06769 | 280.63479 | [7 empty] | 56.28 | 1.28551 | 1.99086 | 0.68579 |  |  | 56.28 | 0.3449 | 0.17842
| 56.32 | 1132.06769 | 286.47479 | [7 empty] | 56.3 | 1.30395 | 2.03124 | 0.70291 |  |  | 56.3 | 0.36334 | 0.18722
| 56.34 | 1187.89769 | 281.47479 | [7 empty] | 56.32 | 1.28768 | 2.00987 | 0.69284 |  |  | 56.32 | 0.34707 | 0.20168
| 56.36 | 1172.89769 | 293.13479 | [7 empty] | 56.34 | 1.29852 | 2.04312 | 0.6868 |  |  | 56.34 | 0.35792 | 0.20796
| 56.38 | 1177.89769 | 277.30479 | [7 empty] | 56.36 | 1.2931 | 2.04074 | 0.69989 |  |  | 56.36 | 0.35249 | 0.19037
| 56.4 | 1206.23769 | 313.13479 | [7 empty] | 56.38 | 1.2931 | 1.95998 | 0.7009 |  |  | 56.38 | 0.35249 | 0.18282
| 56.42 | 1192.06769 | 305.63479 | [7 empty] | 56.4 | 1.31696 | 2.00987 | 0.68982 |  |  | 56.4 | 0.37636 | 0.20734
| 56.44 | 1156.23769 | 333.13479 | [7 empty] | 56.42 | 1.3354 | 1.98849 | 0.68076 |  |  | 56.42 | 0.39479 | 0.20042
| 56.46 | 1139.56769 | 320.63479 | [7 empty] | 56.44 | 1.31045 | 2.05262 | 0.67371 |  |  | 56.44 | 0.36985 | 0.19916
| 56.48 | 1133.73469 | 304.80479 | [7 empty] | 56.46 | 1.30178 | 1.97424 | 0.6868 |  |  | 56.46 | 0.36117 | 0.18031
| 56.5 | 1106.23469 | 289.80479 | [7 empty] | 56.48 | 1.31913 | 2.01937 | 0.69687 |  |  | 56.48 | 0.37852 | 0.19351
| 56.52 | 1147.06769 | 293.13479 | [7 empty] | 56.5 | 1.30937 | 2.00036 | 0.67874 |  |  | 56.5 | 0.36876 | 0.18534
| 56.54 | 1137.06769 | 318.13479 | [7 empty] | 56.52 | 1.31913 | 2.00274 | 0.70895 |  |  | 56.52 | 0.37852 | 0.18659
| 56.56 | 1121.23469 | 331.47479 | [7 empty] | 56.54 | 1.32455 | 2.00036 | 0.67572 |  |  | 56.54 | 0.38395 | 0.19288
| 56.58 | 1159.56769 | 292.30479 | [7 empty] | 56.56 | 1.30286 | 2.03124 | 0.65961 |  |  | 56.56 | 0.36226 | 0.19854
| 56.6 | 1171.23769 | 292.30479 | [7 empty] | 56.58 | 1.2931 | 2.02412 | 0.70895 |  |  | 56.58 | 0.35249 | 0.19225
| 56.62 | 1171.23769 | 312.30479 | [7 empty] | 56.6 | 1.32238 | 1.98136 | 0.67975 |  |  | 56.6 | 0.38178 | 0.18911
| 56.64 | 1169.56769 | 303.13479 | [7 empty] | 56.62 | 1.30937 | 1.99799 | 0.67975 |  |  | 56.62 | 0.36876 | 0.17528
| 56.66 | 1128.73469 | 268.97479 | [7 empty] | 56.64 | 1.29852 | 2.05737 | 0.69586 |  |  | 56.64 | 0.35792 | 0.19854
| 56.68 | 1132.90069 | 272.30479 | [7 empty] | 56.66 | 1.30937 | 2.03362 | 0.67371 |  |  | 56.66 | 0.36876 | 0.21299
| 56.7 | 1180.39769 | 296.47479 | [7 empty] | 56.68 | 1.29852 | 2.02174 | 0.68881 |  |  | 56.68 | 0.35792 | 0.20545
| 56.72 | 1177.06769 | 286.47479 | [7 empty] | 56.7 | 1.29527 | 1.99324 | 0.69284 |  |  | 56.7 | 0.35466 | 0.20608
| 56.74 | 1148.73769 | 278.13479 | [7 empty] | 56.72 | 1.28334 | 1.96473 | 0.69687 |  |  | 56.72 | 0.34273 | 0.18282
| 56.76 | 1145.39769 | 322.30479 | [7 empty] | 56.74 | 1.29202 | 2.00036 | 0.70291 |  |  | 56.74 | 0.35141 | 0.18785
| 56.78 | 1142.06769 | 293.97479 | [7 empty] | 56.76 | 1.29744 | 1.93861 | 0.67371 |  |  | 56.76 | 0.35683 | 0.18031
| 56.8 | 1172.89769 | 276.47479 | [7 empty] | 56.78 | 1.30178 | 2.02412 | 0.66162 |  |  | 56.78 | 0.36117 | 0.18219
| 56.82 | 1195.39769 | 296.47479 | [7 empty] | 56.8 | 1.28876 | 2.0645 | 0.68579 |  |  | 56.8 | 0.34816 | 0.18219
| 56.84 | 1171.23769 | 300.63479 | [7 empty] | 56.82 | 1.29635 | 1.95998 | 0.66263 |  |  | 56.82 | 0.35575 | 0.19665
| 56.86 | 1182.89769 | 302.30479 | [7 empty] | 56.84 | 1.31262 | 2.00274 | 0.67572 |  |  | 56.84 | 0.37202 | 0.18974
| 56.88 | 1179.56769 | 332.30479 | [7 empty] | 56.86 | 1.32347 | 1.97898 | 0.65558 |  |  | 56.86 | 0.38286 | 0.19037
| 56.9 | 1157.89769 | 326.47479 | [7 empty] | 56.88 | 1.31696 | 1.96948 | 0.66565 |  |  | 56.88 | 0.37636 | 0.169
| 56.92 | 1196.23769 | 307.30479 | [7 empty] | 56.9 | 1.32889 | 1.96948 | 0.6727 |  |  | 56.9 | 0.38829 | 0.17088
| 56.94 | 1202.06769 | 260.63479 | [7 empty] | 56.92 | 1.32347 | 2.01699 | 0.66767 |  |  | 56.92 | 0.38286 | 0.17779
| 56.96 | 1188.73769 | 240.63779 | [7 empty] | 56.94 | 1.30828 | 1.99086 | 0.6445 |  |  | 56.94 | 0.36768 | 0.19476
| 56.98 | 1175.39769 | 274.80479 | [7 empty] | 56.96 | 1.32022 | 2.00749 | 0.69687 |  |  | 56.96 | 0.37961 | 0.20042
| 57 | 1127.90069 | 257.30479 | [7 empty] | 56.98 | 1.31588 | 2.01937 | 0.69486 |  |  | 56.98 | 0.37527 | 0.19225
| 57.02 | 1170.39769 | 242.30479 | [7 empty] | 57 | 1.28876 | 1.95286 | 0.70493 |  |  | 57 | 0.34816 | 0.16145
| 57.04 | 1192.89769 | 261.47479 | [7 empty] | 57.02 | 1.28985 | 1.97186 | 0.65155 |  |  | 57.02 | 0.34924 | 0.169
| 57.06 | 1188.73769 | 258.97479 | [7 empty] | 57.04 | 1.31805 | 1.99561 | 0.69284 |  |  | 57.04 | 0.37744 | 0.18597
| 57.08 | 1212.06769 | 243.13479 | [7 empty] | 57.06 | 1.30286 | 2.02412 | 0.68781 |  |  | 57.06 | 0.36226 | 0.19037
| 57.1 | 1196.23769 | 269.80479 | [7 empty] | 57.08 | 1.30395 | 1.99799 | 0.63745 |  |  | 57.08 | 0.36334 | 0.18345
| 57.12 | 1182.06769 | 291.47479 | [7 empty] | 57.1 | 1.30178 | 1.95761 | 0.67471 |  |  | 57.1 | 0.36117 | 0.17402
| 57.14 | 1192.06769 | 288.97479 | [7 empty] | 57.12 | 1.29852 | 2.01699 | 0.67471 |  |  | 57.12 | 0.35792 | 0.18659
| 57.16 | 1162.89769 | 322.30479 | [7 empty] | 57.14 | 1.30286 | 2.05737 | 0.67975 |  |  | 57.14 | 0.36226 | 0.17591
| 57.18 | 1138.73469 | 333.13479 | [7 empty] | 57.16 | 1.29961 | 2.06687 | 0.67069 |  |  | 57.16 | 0.359 | 0.17717
| 57.2 | 1138.73469 | 334.80479 | [7 empty] | 57.18 | 1.31696 | 1.97186 | 0.67975 |  |  | 57.18 | 0.37636 | 0.16711
| 57.22 | 1134.56769 | 271.47479 | [7 empty] | 57.2 | 1.33323 | 2.01461 | 0.68076 |  |  | 57.2 | 0.39263 | 0.17214
| 57.24 | 1167.89769 | 273.13479 | [7 empty] | 57.22 | 1.33106 | 2.01699 | 0.66263 |  |  | 57.22 | 0.39046 | 0.18157
| 57.26 | 1182.06769 | 259.80479 | [7 empty] | 57.24 | 1.32781 | 2.01224 | 0.70493 |  |  | 57.24 | 0.3872 | 0.17717
| 57.28 | 1165.39769 | 269.80479 | [7 empty] | 57.26 | 1.31045 | 1.96711 | 0.67774 |  |  | 57.26 | 0.36985 | 0.17402
| 57.3 | 1162.89769 | 272.30479 | [7 empty] | 57.28 | 1.29744 | 1.96948 | 0.65155 |  |  | 57.28 | 0.35683 | 0.18282
| 57.32 | 1178.73769 | 257.30479 | [7 empty] | 57.3 | 1.28768 | 2.05262 | 0.63846 |  |  | 57.3 | 0.34707 | 0.17717
| 57.34 | 1208.73769 | 244.80479 | [7 empty] | 57.32 | 1.28985 | 2.02649 | 0.67471 |  |  | 57.32 | 0.34924 | 0.17465
| 57.36 | 1213.73769 | 273.13479 | [7 empty] | 57.34 | 1.32022 | 1.96473 | 0.69586 |  |  | 57.34 | 0.37961 | 0.16459
| 57.38 | 1190.39769 | 313.13479 | [7 empty] | 57.36 | 1.32672 | 2.02174 | 0.70795 |  |  | 57.36 | 0.38612 | 0.16648
| 57.4 | 1192.89769 | 287.30479 | [7 empty] | 57.38 | 1.31696 | 1.98374 | 0.68176 |  |  | 57.38 | 0.37636 | 0.16837
| 57.42 | 1177.89769 | 293.97479 | [7 empty] | 57.4 | 1.31262 | 2.03837 | 0.66062 |  |  | 57.4 | 0.37202 | 0.16145
| 57.44 | 1166.23769 | 295.63479 | [7 empty] | 57.42 | 1.30178 | 2.03124 | 0.66666 |  |  | 57.42 | 0.36117 | 0.17968
| 57.46 | 1152.89769 | 280.63479 | [7 empty] | 57.44 | 1.30178 | 2.00511 | 0.6576 |  |  | 57.44 | 0.36117 | 0.18471
| 57.48 | 1152.89769 | 316.47479 | [7 empty] | 57.46 | 1.31154 | 1.98849 | 0.68479 |  |  | 57.46 | 0.37093 | 0.16837
| 57.5 | 1138.73469 | 283.97479 | [7 empty] | 57.48 | 1.31154 | 1.97898 | 0.67874 |  |  | 57.48 | 0.37093 | 0.18471
| 57.52 | 1154.56769 | 258.97479 | [7 empty] | 57.5 | 1.30395 | 1.95998 | 0.67069 |  |  | 57.5 | 0.36334 | 0.19225
| 57.54 | 1159.56769 | 262.30479 | [7 empty] | 57.52 | 1.29744 | 2.00511 | 0.67169 |  |  | 57.52 | 0.35683 | 0.19225
| 57.56 | 1156.23769 | 272.30479 | [7 empty] | 57.54 | 1.31588 | 1.99324 | 0.67069 |  |  | 57.54 | 0.37527 | 0.20419
| 57.58 | 1198.73769 | 258.13479 | [7 empty] | 57.56 | 1.31913 | 1.94336 | 0.70593 |  |  | 57.56 | 0.37852 | 0.18659
| 57.6 | 1197.89769 | 291.47479 | [7 empty] | 57.58 | 1.32889 | 1.99086 | 0.69486 |  |  | 57.58 | 0.38829 | 0.16648
| 57.62 | 1166.23769 | 258.97479 | [7 empty] | 57.6 | 1.31913 | 2.02412 | 0.68277 |  |  | 57.6 | 0.37852 | 0.17402
| 57.64 | 1178.73769 | 244.80479 | [7 empty] | 57.62 | 1.31262 | 2.00987 | 0.66364 |  |  | 57.62 | 0.37202 | 0.16271
| 57.66 | 1166.23769 | 292.30479 | [7 empty] | 57.64 | 1.32672 | 2.03362 | 0.66364 |  |  | 57.64 | 0.38612 | 0.18157
| 57.68 | 1159.56769 | 275.63479 | [7 empty] | 57.66 | 1.3072 | 2.03599 | 0.66666 |  |  | 57.66 | 0.36659 | 0.17025
| 57.7 | 1183.73769 | 267.30479 | [7 empty] | 57.68 | 1.28008 | 2.05975 | 0.66968 |  |  | 57.68 | 0.33948 | 0.17151
| 57.72 | 1187.06769 | 274.80479 | [7 empty] | 57.7 | 1.28659 | 2.01461 | 0.66162 |  |  | 57.7 | 0.34599 | 0.16648
| 57.74 | 1202.89769 | 252.30479 | [7 empty] | 57.72 | 1.29744 | 1.98136 | 0.67471 |  |  | 57.72 | 0.35683 | 0.16648
| 57.76 | 1215.39769 | 257.30479 | [7 empty] | 57.74 | 1.3354 | 2.00987 | 0.64249 |  |  | 57.74 | 0.39479 | 0.1558
| 57.78 | 1206.23769 | 282.30479 | [7 empty] | 57.76 | 1.33648 | 2.03599 | 0.67572 |  |  | 57.76 | 0.39588 | 0.15957
| 57.8 | 1230.39769 | 241.47179 | [7 empty] | 57.78 | 1.32564 | 2.01937 | 0.67471 |  |  | 57.78 | 0.38503 | 0.17151
| 57.82 | 1225.39769 | 254.80479 | [7 empty] | 57.8 | 1.33106 | 1.96711 | 0.66666 |  |  | 57.8 | 0.39046 | 0.1602
| 57.84 | 1210.39769 | 288.13479 | [7 empty] | 57.82 | 1.30069 | 1.95998 | 0.68479 |  |  | 57.82 | 0.36009 | 0.15768
| 57.86 | 1191.23769 | 278.13479 | [7 empty] | 57.84 | 1.29744 | 1.98136 | 0.68277 |  |  | 57.84 | 0.35683 | 0.16711
| 57.88 | 1197.06769 | 290.63479 | [7 empty] | 57.86 | 1.31479 | 2.00749 | 0.68479 |  |  | 57.86 | 0.37419 | 0.16962
| 57.9 | 1221.23769 | 253.97479 | [7 empty] | 57.88 | 1.32238 | 2.02412 | 0.68176 |  |  | 57.88 | 0.38178 | 0.17151
| 57.92 | 1231.23769 | 279.80479 | [7 empty] | 57.9 | 1.30937 | 2.00511 | 0.66263 |  |  | 57.9 | 0.36876 | 0.17717
| 57.94 | 1219.56769 | 298.97479 | [7 empty] | 57.92 | 1.30611 | 1.98849 | 0.67673 |  |  | 57.92 | 0.36551 | 0.16837
| 57.96 | 1229.56769 | 302.30479 | [7 empty] | 57.94 | 1.33431 | 2.00036 | 0.69486 |  |  | 57.94 | 0.39371 | 0.15957
| 57.98 | 1250.39769 | 252.30479 | [7 empty] | 57.96 | 1.31913 | 1.98611 | 0.67371 |  |  | 57.96 | 0.37852 | 0.15831
| 58 | 1209.56769 | 249.80479 | [7 empty] | 57.98 | 1.30286 | 2.01699 | 0.68579 |  |  | 57.98 | 0.36226 | 0.16397
| 58.02 | 1269.56769 | 278.13479 | [7 empty] | 58 | 1.28985 | 1.97424 | 0.66062 |  |  | 58 | 0.34924 | 0.16334
| 58.04 | 1259.56769 | 265.63479 | [7 empty] | 58.02 | 1.32889 | 2.00274 | 0.63947 |  |  | 58.02 | 0.38829 | 0.15831
| 58.06 | 1259.56769 | 260.63479 | [7 empty] | 58.04 | 1.34408 | 1.96473 | 0.65558 |  |  | 58.04 | 0.40347 | 0.1514
| 58.08 | 1296.23769 | 308.97479 | [7 empty] | 58.06 | 1.35601 | 2.01937 | 0.67169 |  |  | 58.06 | 0.4154 | 0.16459
| 58.1 | 1292.06769 | 318.13479 | [7 empty] | 58.08 | 1.34733 | 2.05024 | 0.67371 |  |  | 58.08 | 0.40672 | 0.18094
| 58.12 | 1262.06769 | 323.13479 | [7 empty] | 58.1 | 1.33214 | 2.05262 | 0.66968 |  |  | 58.1 | 0.39154 | 0.17151
| 58.14 | 1285.39769 | 260.63479 | [7 empty] | 58.12 | 1.29961 | 2.00749 | 0.69183 |  |  | 58.12 | 0.359 | 0.16585
| 58.16 | 1300.39769 | 238.97179 | [7 empty] | 58.14 | 1.29852 | 2.00036 | 0.67774 |  |  | 58.14 | 0.35792 | 0.16522
| 58.18 | 1261.23769 | 253.97479 | [7 empty] | 58.16 | 1.30828 | 2.00511 | 0.64249 |  |  | 58.16 | 0.36768 | 0.16711
| 58.2 | 1275.39769 | 263.97479 | [7 empty] | 58.18 | 1.31262 | 2.00511 | 0.65659 |  |  | 58.18 | 0.37202 | 0.18094
| 58.22 | 1279.56769 | 312.30479 | [7 empty] | 58.2 | 1.31696 | 2.00274 | 0.68076 |  |  | 58.2 | 0.37636 | 0.16145
| 58.24 | 1282.89769 | 299.80479 | [7 empty] | 58.22 | 1.32022 | 1.97424 | 0.69788 |  |  | 58.22 | 0.37961 | 0.14448
| 58.26 | 1285.39769 | 253.13479 | [7 empty] | 58.24 | 1.3354 | 2.00274 | 0.68982 |  |  | 58.24 | 0.39479 | 0.16145
| 58.28 | 1291.23769 | 240.63779 | [7 empty] | 58.26 | 1.33757 | 2.07637 | 0.71399 |  |  | 58.26 | 0.39696 | 0.18282
| 58.3 | 1297.89769 | 301.47479 | [7 empty] | 58.28 | 1.32347 | 2.04074 | 0.68479 |  |  | 58.28 | 0.38286 | 0.169
| 58.32 | 1336.23769 | 300.63479 | [7 empty] | 58.3 | 1.32781 | 2.00511 | 0.66263 |  |  | 58.3 | 0.3872 | 0.15957
| 58.34 | 1329.56769 | 248.97479 | [7 empty] | 58.32 | 1.32022 | 2.00749 | 0.67673 |  |  | 58.32 | 0.37961 | 0.169
| 58.36 | 1310.39769 | 275.63479 | [7 empty] | 58.34 | 1.3495 | 1.98136 | 0.72809 |  |  | 58.34 | 0.40889 | 0.17779
| 58.38 | 1327.06769 | 317.30479 | [7 empty] | 58.36 | 1.36685 | 1.98611 | 0.6868 |  |  | 58.36 | 0.42625 | 0.16459
| 58.4 | 1284.56769 | 276.47479 | [7 empty] | 58.38 | 1.33106 | 2.00274 | 0.69586 |  |  | 58.38 | 0.39046 | 0.16082
| 58.42 | 1295.39769 | 300.63479 | [7 empty] | 58.4 | 1.35926 | 1.99561 | 0.67975 |  |  | 58.4 | 0.41866 | 0.15642
| 58.44 | 1314.56769 | 299.80479 | [7 empty] | 58.42 | 1.3495 | 1.95761 | 0.64551 |  |  | 58.42 | 0.40889 | 0.17277
| 58.46 | 1264.56769 | 266.47479 | [7 empty] | 58.44 | 1.33757 | 2.02887 | 0.66263 |  |  | 58.44 | 0.39696 | 0.16774
| 58.48 | 1279.56769 | 253.97479 | [7 empty] | 58.46 | 1.34082 | 1.97661 | 0.69284 |  |  | 58.46 | 0.40022 | 0.16648
| 58.5 | 1327.89769 | 262.30479 | [7 empty] | 58.48 | 1.34733 | 2.01937 | 0.70996 |  |  | 58.48 | 0.40672 | 0.17717
| 58.52 | 1308.73769 | 258.97479 | [7 empty] | 58.5 | 1.36143 | 2.02887 | 0.71298 |  |  | 58.5 | 0.42082 | 0.16837
| 58.54 | 1274.56769 | 280.63479 | [7 empty] | 58.52 | 1.35167 | 2.04074 | 0.7009 |  |  | 58.52 | 0.41106 | 0.16774
| 58.56 | 1291.23769 | 291.47479 | [7 empty] | 58.54 | 1.33106 | 1.98611 | 0.70291 |  |  | 58.54 | 0.39046 | 0.18157
| 58.58 | 1307.06769 | 272.30479 | [7 empty] | 58.56 | 1.32238 | 2.01937 | 0.70895 |  |  | 58.56 | 0.38178 | 0.17717
| 58.6 | 1340.39769 | 296.47479 | [7 empty] | 58.58 | 1.32889 | 1.97424 | 0.70895 |  |  | 58.58 | 0.38829 | 0.17214
| 58.62 | 1307.06769 | 318.97479 | [7 empty] | 58.6 | 1.34733 | 1.99086 | 0.71802 |  |  | 58.6 | 0.40672 | 0.18094
| 58.64 | 1266.23769 | 283.97479 | [7 empty] | 58.62 | 1.31913 | 1.98611 | 0.7009 |  |  | 58.62 | 0.37852 | 0.17528
| 58.66 | 1277.06769 | 277.30479 | [7 empty] | 58.64 | 1.32781 | 1.98374 | 0.69486 |  |  | 58.64 | 0.3872 | 0.16837
| 58.68 | 1273.73769 | 262.30479 | [7 empty] | 58.66 | 1.33757 | 2.00036 | 0.73212 |  |  | 58.66 | 0.39696 | 0.15768
| 58.7 | 1292.89769 | 250.63479 | [7 empty] | 58.68 | 1.30503 | 2.04074 | 0.72003 |  |  | 58.68 | 0.36443 | 0.17528
| 58.72 | 1296.23769 | 265.63479 | [7 empty] | 58.7 | 1.31479 | 2.02174 | 0.71902 |  |  | 58.7 | 0.37419 | 0.19351
| 58.74 | 1290.39769 | 261.47479 | [7 empty] | 58.72 | 1.3354 | 1.94811 | 0.71701 |  |  | 58.72 | 0.39479 | 0.18597
| 58.76 | 1278.73769 | 278.13479 | [7 empty] | 58.74 | 1.31371 | 1.97424 | 0.7019 |  |  | 58.74 | 0.3731 | 0.17214
| 58.78 | 1258.73769 | 286.47479 | [7 empty] | 58.76 | 1.31588 | 2.01224 | 0.70996 |  |  | 58.76 | 0.37527 | 0.17905
| 58.8 | 1264.56769 | 285.63479 | [7 empty] | 58.78 | 1.3072 | 2.05024 | 0.67673 |  |  | 58.78 | 0.36659 | 0.18471
| 58.82 | 1264.56769 | 300.63479 | [7 empty] | 58.8 | 1.31262 | 2.03124 | 0.69486 |  |  | 58.8 | 0.37202 | 0.18722
| 58.84 | 1277.89769 | 260.63479 | [7 empty] | 58.82 | 1.31479 | 2.00036 | 0.70694 |  |  | 58.82 | 0.37419 | 0.17088
| 58.86 | 1267.06769 | 248.97479 | [7 empty] | 58.84 | 1.31696 | 1.96236 | 0.7009 |  |  | 58.84 | 0.37636 | 0.16837
| 58.88 | 1272.06769 | 278.97479 | [7 empty] | 58.86 | 1.33431 | 1.97898 | 0.69888 |  |  | 58.86 | 0.39371 | 0.17214
| 58.9 | 1276.23769 | 277.30479 | [7 empty] | 58.88 | 1.33431 | 2.04312 | 0.70493 |  |  | 58.88 | 0.39371 | 0.17214
| 58.92 | 1253.73769 | 310.63479 | [7 empty] | 58.9 | 1.30611 | 1.96236 | 0.67673 |  |  | 58.9 | 0.36551 | 0.18157
| 58.94 | 1214.56769 | 347.30479 | [7 empty] | 58.92 | 1.29961 | 1.96236 | 0.66867 |  |  | 58.92 | 0.359 | 0.18157
| 58.96 | 1188.73769 | 336.47479 | [7 empty] | 58.94 | 1.30503 | 1.95048 | 0.68378 |  |  | 58.94 | 0.36443 | 0.17654
| 58.98 | 1191.23769 | 298.97479 | [7 empty] | 58.96 | 1.30069 | 2.01461 | 0.7009 |  |  | 58.96 | 0.36009 | 0.19854
| 59 | 1226.23769 | 296.47479 | [7 empty] | 58.98 | 1.29961 | 2.00749 | 0.68277 |  |  | 58.98 | 0.359 | 0.20671
| 59.02 | 1231.23769 | 326.47479 | [7 empty] | 59 | 1.28117 | 2.00274 | 0.68277 |  |  | 59 | 0.34056 | 0.18219
| 59.04 | 1219.56769 | 320.63479 | [7 empty] | 59.02 | 1.31154 | 2.00987 | 0.6576 |  |  | 59.02 | 0.37093 | 0.16648
| 59.06 | 1246.23769 | 321.47479 | [7 empty] | 59.04 | 1.3072 | 2.00511 | 0.6586 |  |  | 59.04 | 0.36659 | 0.17528
| 59.08 | 1263.73769 | 294.80479 | [7 empty] | 59.06 | 1.2931 | 2.01461 | 0.6868 |  |  | 59.06 | 0.35249 | 0.17842
| 59.1 | 1247.89769 | 283.13479 | [7 empty] | 59.08 | 1.29852 | 1.99799 | 0.70291 |  |  | 59.08 | 0.35792 | 0.18282
| 59.12 | 1177.89769 | 334.80479 | [7 empty] | 59.1 | 1.30828 | 1.98611 | 0.67774 |  |  | 59.1 | 0.36768 | 0.18408
| 59.14 | 1187.89769 | 367.30479 | [7 empty] | 59.12 | 1.31371 | 1.97186 | 0.68176 |  |  | 59.12 | 0.3731 | 0.19099
| 59.16 | 1227.06769 | 346.47479 | [7 empty] | 59.14 | 1.29093 | 1.94573 | 0.67169 |  |  | 59.14 | 0.35033 | 0.19037
| 59.18 | 1207.06769 | 320.63479 | [7 empty] | 59.16 | 1.28768 | 1.93861 | 0.66263 |  |  | 59.16 | 0.34707 | 0.19602
| 59.2 | 1185.39769 | 353.97479 | [7 empty] | 59.18 | 1.30611 | 1.97186 | 0.66062 |  |  | 59.18 | 0.36551 | 0.19665
| 59.22 | 1174.56769 | 364.80479 | [7 empty] | 59.2 | 1.31262 | 1.98374 | 0.64148 |  |  | 59.2 | 0.37202 | 0.17528
| 59.24 | 1162.06769 | 345.63479 | [7 empty] | 59.22 | 1.29418 | 1.97898 | 0.68176 |  |  | 59.22 | 0.35358 | 0.18534
| 59.26 | 1176.23769 | 384.80479 | [7 empty] | 59.24 | 1.29527 | 1.99324 | 0.66867 |  |  | 59.24 | 0.35466 | 0.18471
| 59.28 | 1199.56769 | 433.13479 | [7 empty] | 59.26 | 1.31371 | 2.02174 | 0.65256 |  |  | 59.26 | 0.3731 | 0.16837
| 59.3 | 1186.23769 | 413.97479 | [7 empty] | 59.28 | 1.30503 | 2.00511 | 0.64853 |  |  | 59.28 | 0.36443 | 0.18157
| 59.32 | 1197.06769 | 393.97479 | [7 empty] | 59.3 | 1.28768 | 2.01461 | 0.64249 |  |  | 59.3 | 0.34707 | 0.19099
| 59.34 | 1192.06769 | 399.80479 | [7 empty] | 59.32 | 1.28985 | 2.03362 | 0.65256 |  |  | 59.32 | 0.34924 | 0.18031
| 59.36 | 1137.90069 | 423.97479 | [7 empty] | 59.34 | 1.29744 | 2.00274 | 0.63645 |  |  | 59.34 | 0.35683 | 0.15894
| 59.38 | 1141.23469 | 417.30479 | [7 empty] | 59.36 | 1.28768 | 2.02174 | 0.67673 |  |  | 59.36 | 0.34707 | 0.16837
| 59.4 | 1212.89769 | 429.80479 | [7 empty] | 59.38 | 1.3072 | 2.01224 | 0.67975 |  |  | 59.38 | 0.36659 | 0.20231
| 59.42 | 1205.39769 | 431.47479 | [7 empty] | 59.4 | 1.32781 | 2.03599 | 0.66464 |  |  | 59.4 | 0.3872 | 0.19037
| 59.44 | 1188.73769 | 395.63479 | [7 empty] | 59.42 | 1.31154 | 1.97898 | 0.63947 |  |  | 59.42 | 0.37093 | 0.17779
| 59.46 | 1190.39769 | 383.97479 | [7 empty] | 59.44 | 1.33431 | 2.01937 | 0.67069 |  |  | 59.44 | 0.39371 | 0.17151
| 59.48 | 1167.06769 | 411.47479 | [7 empty] | 59.46 | 1.32238 | 1.97898 | 0.65357 |  |  | 59.46 | 0.38178 | 0.16774
| 59.5 | 1169.56769 | 428.13479 | [7 empty] | 59.48 | 1.29635 | 1.98611 | 0.65961 |  |  | 59.48 | 0.35575 | 0.17277
| 59.52 | 1152.89769 | 398.97479 | [7 empty] | 59.5 | 1.29093 | 1.99799 | 0.64551 |  |  | 59.5 | 0.35033 | 0.16459
| 59.54 | 1173.73769 | 423.97479 | [7 empty] | 59.52 | 1.31371 | 2.01224 | 0.62839 |  |  | 59.52 | 0.3731 | 0.16082
| 59.56 | 1172.06769 | 438.97479 | [7 empty] | 59.54 | 1.30286 | 2.01461 | 0.64954 |  |  | 59.54 | 0.36226 | 0.1602
| 59.58 | 1180.39769 | 416.47479 | [7 empty] | 59.56 | 1.29202 | 2.02174 | 0.67572 |  |  | 59.56 | 0.35141 | 0.16397
| 59.6 | 1167.89769 | 422.30479 | [7 empty] | 59.58 | 1.29852 | 2.02412 | 0.66162 |  |  | 59.58 | 0.35792 | 0.16962
| 59.62 | 1125.40069 | 421.47479 | [7 empty] | 59.6 | 1.30286 | 2.02174 | 0.62839 |  |  | 59.6 | 0.36226 | 0.17088
| 59.64 | 1137.06769 | 389.80479 | [7 empty] | 59.62 | 1.3213 | 2.03124 | 0.6576 |  |  | 59.62 | 0.38069 | 0.17088
| 59.66 | 1186.23769 | 401.47479 | [7 empty] | 59.64 | 1.31045 | 2.02649 | 0.63745 |  |  | 59.64 | 0.36985 | 0.16271
| 59.68 | 1185.39769 | 432.30479 | [7 empty] | 59.66 | 1.31045 | 1.96236 | 0.67069 |  |  | 59.66 | 0.36985 | 0.1602
| 59.7 | 1165.39769 | 433.13479 | [7 empty] | 59.68 | 1.31045 | 2.00036 | 0.63745 |  |  | 59.68 | 0.36985 | 0.15265
| 59.72 | 1200.39769 | 412.30479 | [7 empty] | 59.7 | 1.28117 | 2.01937 | 0.63544 |  |  | 59.7 | 0.34056 | 0.16585
| 59.74 | 1182.89769 | 418.13479 | [7 empty] | 59.72 | 1.27683 | 1.98849 | 0.65457 |  |  | 59.72 | 0.33623 | 0.169
| 59.76 | 1191.23769 | 427.30479 | [7 empty] | 59.74 | 1.28008 | 1.97186 | 0.66968 |  |  | 59.74 | 0.33948 | 0.16585
| 59.78 | 1222.06769 | 427.30479 | [7 empty] | 59.76 | 1.28768 | 1.98374 | 0.65961 |  |  | 59.76 | 0.34707 | 0.16522
| 59.8 | 1224.56769 | 420.63479 | [7 empty] | 59.78 | 1.30395 | 1.98611 | 0.65457 |  |  | 59.78 | 0.36334 | 0.16397
| 59.82 | 1207.06769 | 388.97479 | [7 empty] | 59.8 | 1.29744 | 2.00987 | 0.63544 |  |  | 59.8 | 0.35683 | 0.16648
| 59.84 | 1213.73769 | 392.30479 | [7 empty] | 59.82 | 1.28117 | 1.99561 | 0.65961 |  |  | 59.82 | 0.34056 | 0.15894
| 59.86 | 1177.89769 | 364.80479 | [7 empty] | 59.84 | 1.29635 | 1.99799 | 0.68579 |  |  | 59.84 | 0.35575 | 0.15454
| 59.88 | 1167.89769 | 368.97479 | [7 empty] | 59.86 | 1.31588 | 1.97424 | 0.68076 |  |  | 59.86 | 0.37527 | 0.15202
| 59.9 | 1215.39769 | 410.63479 | [7 empty] | 59.88 | 1.31479 | 2.02412 | 0.64752 |  |  | 59.88 | 0.37419 | 0.15642
| 59.92 | 1185.39769 | 359.80479 | [7 empty] | 59.9 | 1.28876 | 2.00987 | 0.63343 |  |  | 59.9 | 0.34816 | 0.15957
| 59.94 | 1185.39769 | 359.80479 | [7 empty] | 59.92 | 1.32238 | 2.00274 | 0.66263 |  |  | 59.92 | 0.38178 | 0.15014
| 59.96 | 1185.39769 | 359.80479 | [7 empty] | 59.94 | 1.32238 | 2.00274 | 0.66263 |  |  | 59.94 | 0.38178 | 0.15014
| 59.98 | 1185.39769 | 359.80479 | [7 empty] | 59.96 | 1.32238 | 2.00274 | 0.66263 |  |  | 59.96 | 0.38178 | 0.15014
| 60 | 1185.39769 | 359.80479 | [7 empty] | 59.98 | 1.32238 | 2.00274 | 0.66263 |  |  | 59.98 | 0.38178 | 0.15014
[11 empty] | 60 | 1.32238 | 2.00274 | 0.66263 |  |  | 60 | 0.38178 | 0.15014
n | Lambda
0.9689986 | 1.542
|  | 2 Theta | Theta | SIN(theta) | 2*SIN(theta) | d(Å) |  |  |  |  | 2 Theta | Theta | SIN(theta) | 2*SIN(theta) | d(Å)
| LMO | 18.5 | 9.25 | 0.3173047 | 0.6346093 | 2.354513 |  |  | Composite-20% |  | 14.03 | 7.015 | 0.122129 | 0.244258 | 6.117285
|  | 36.5 | 18.25 | 0.3131638 | 0.6263276 | 2.385646 |  |  |  |  | 16.9 | 8.45 | 0.1469463 | 0.2938926 | 5.084157
|  | 44.4 | 22.2 | 0.3778408 | 0.7556816 | 1.977282 |  |  |  |  | 19.47 | 9.735 | 0.16909148 | 0.33818296 | 4.418306
|  | 48.5 | 24.25 | 0.4107189 | 0.8214377 | 1.819001 |  |  |  |  | 31.83 | 15.915 | 0.274211 | 0.548422 | 2.724537
|  | 58.4 | 29.2 | 0.4878597 | 0.9757193 | 1.531379 |  |  |  |  | 36.33 | 18.165 | 0.3117546 | 0.6235091 | 2.39643
|  | 2 Theta | Theta | SIN(theta) | 2*SIN(theta) | d(Å) |  |  |  |  | 44.21 | 22.105 | 0.3763051 | 0.7526102 | 1.985351
| HMO | 19.2 | 9.6 | 0.1667687 | 0.3335375 | 4.479844 |  |  |  |  | 58.43 | 29.215 | 0.4880882 | 0.9761763 | 1.530662
|  | 37.1 | 18.55 | 0.3181321 | 0.6362642 | 2.348389
|  | 45.1 | 22.55 | 0.3834895 | 0.766979 | 1.948157 |  |  | Composite-15% |  | 2 Theta | Theta | SIN(theta) | 2*SIN(theta) | d(Å)
|  | 49.3 | 24.65 | 0.4170741 | 0.8341482 | 1.791283 |  |  |  |  | 19.03 | 9.515 | 0.1653 | 0.3306 | 4.519649
|  | 57.5 | 28.75 | 0.4809888 | 0.9619775 | 1.553254 |  |  |  |  | 36.56 | 18.28 | 0.313661 | 0.627322 | 2.381864
[11 empty] | 44.21 | 22.105 | 0.376305 | 0.75261 | 1.985352
[11 empty] | 58.55 | 29.275 | 0.4890018 | 0.9780036 | 1.527802
|  | d1(Å) | d2(Å) | d3(Å) | d4(Å) | d5(Å)
| LMO | 2.354513 | 2.385646 | 1.977282 | 1.819001 | 1.531379 |  |  |  |  | 2 Theta | Theta | SIN(theta) | 2*SIN(theta) | d(Å)
| HMO | 4.479844 | 2.348389 | 1.948157 | 1.791283 | 1.553254 |  |  | Composite-25% |  | 19.32 | 9.66 | 0.1678012 | 0.3356024 | 4.45228
[11 empty] | 19.5 | 9.75 | 0.1693495 | 0.338699 | 4.411574
[11 empty] | 36.42 | 18.21 | 0.312500715 | 0.62500143 | 2.390708
[11 empty] | 41.82 | 20.91 | 0.356901043 | 0.713802086 | 2.093291
[11 empty] | 44.82 | 22.41 | 0.381231734 | 0.762463468 | 1.959695
[11 empty] | 45.84 | 22.92 | 0.3894454 | 0.7788908 | 1.918364
|  | d1(Å) | d2(Å) | d3(Å) | d4(Å) | d5(Å) | d6(Å) | d7(Å) | d8(Å) | d9(Å) | d10(Å) | d11(Å) | d12(Å) | d13(Å) | d14(Å)
| composite-15% | ֊ | ֊ | 4.519649 | ֊ | ֊ | ֊ | ֊ | ֊ | ֊ | 2.386909 | ֊ | 1.98237 | ֊ | 1.522354
| composite-20% | 6.117285 | 5.084157 |  | 4.418306 | ֊ | ֊ | ֊ | 2.724537 | ֊ | 2.39643 | ֊ | 1.985351 | ֊ | 1.530662
| composite-25% | ֊ | ֊ | 4.45228 | 4.411574 |  | ֊ | ֊ | ֊ | ֊ | 2.390708 | 2.093291 | 1.959695 | ֊ | ֊
| HMO |  |  | 4.479844 | [6 empty] | 2.348389 |  | 1.948157 | 1.791283 | 1.553254

## TGA
A TGA Q-50 analyzer (TA Instruments, USA) was employed to determine the degradation temperature and inorganic content using a ramp of 10 ˚C/min, in the temperature range of 25 to 600 ˚C under a nitrogen atmosphere with a flow rate of 40 mL/min. The approximate sample weight was 5 mg placed into an aluminium sample pan. The inorganic content and thermal behaviour of the membranes were analysed under inert atmosphere at 600 ˚C from TGA curves.The presented graphs are prepared on Origin Pro 8.0 software.
| Thermogravimetric analysis (TGA) | [5 empty] | TGA analysis of sulfonated polymers
|  | HMO | Composite-0% | Composite-15% | Composite-20% | Composite-25% |  | PES | SPES 17 | SPES 36 | SPES DS 26
| Temperature | Weight loss | Weight loss | Weight loss | Weight loss | Weight loss | Temperature | Weight loss | Weight loss | Weight loss | Temperature | Weight loss
| °C | % | % | % | % | % | °C | % | % | % | °C | %
| 21.44 | 100 | 100 | 99.99 | 99.82 | 100 | 25.07 | 99.84 | 99.98 | 99.99 | 25.34 | 98.78502
| 21.44 | 100 | 99.99 | 99.96 | 99.81 | 100 | 25.14 | 99.84 | 99.98 | 99.98 | 25.34 | 98.78502
| 21.45 | 99.99 | 99.98 | 99.95 | 99.8 | 100 | 25.21 | 99.84 | 99.98 | 99.97 | 25.34 | 98.78502
| 21.45 | 99.99 | 99.98 | 99.96 | 99.8 | 100 | 25.28 | 99.83 | 99.97 | 99.96 | 25.34 | 98.78502
| 21.46 | 99.99 | 99.98 | 99.95 | 99.79 | 100 | 25.35 | 99.83 | 99.96 | 99.96 | 25.34 | 98.78502
| 21.47 | 99.99 | 99.97 | 99.93 | 99.78 | 100 | 25.42 | 99.82 | 99.96 | 99.94 | 25.34 | 98.79502
| 21.47 | 99.99 | 99.96 | 99.93 | 99.78 | 100 | 25.49 | 99.82 | 99.95 | 99.93 | 25.35 | 98.79502
| 21.49 | 99.99 | 99.96 | 99.93 | 99.77 | 100 | 25.57 | 99.81 | 99.95 | 99.92 | 25.36 | 98.79502
| 21.49 | 99.99 | 99.97 | 99.92 | 99.77 | 99.99 | 25.64 | 99.81 | 99.94 | 99.92 | 25.36 | 98.79502
| 21.51 | 99.98 | 99.96 | 99.9 | 99.76 | 99.99 | 25.72 | 99.81 | 99.93 | 99.91 | 25.38 | 98.79502
| 21.52 | 99.98 | 99.95 | 99.9 | 99.76 | 100 | 25.79 | 99.81 | 99.91 | 99.9 | 25.39 | 98.79502
| 21.54 | 99.98 | 99.95 | 99.9 | 99.76 | 99.99 | 25.87 | 99.81 | 99.9 | 99.89 | 25.4 | 98.79502
| 21.55 | 99.98 | 99.96 | 99.89 | 99.75 | 99.99 | 25.94 | 99.81 | 99.88 | 99.89 | 25.42 | 98.78502
| 21.57 | 99.98 | 99.95 | 99.87 | 99.74 | 99.99 | 26.02 | 99.81 | 99.87 | 99.88 | 25.44 | 98.78502
| 21.58 | 99.97 | 99.94 | 99.87 | 99.74 | 100 | 26.09 | 99.8 | 99.86 | 99.87 | 25.46 | 98.79502
| 21.6 | 99.97 | 99.94 | 99.87 | 99.74 | 99.99 | 26.17 | 99.8 | 99.85 | 99.86 | 25.49 | 98.79502
| 21.62 | 99.97 | 99.94 | 99.86 | 99.74 | 99.99 | 26.24 | 99.8 | 99.84 | 99.86 | 25.52 | 98.80502
| 21.64 | 99.97 | 99.94 | 99.85 | 99.73 | 99.99 | 26.32 | 99.79 | 99.83 | 99.85 | 25.54 | 98.80502
| 21.66 | 99.97 | 99.93 | 99.84 | 99.73 | 99.99 | 26.4 | 99.78 | 99.83 | 99.84 | 25.57 | 98.81502
| 21.68 | 99.96 | 99.93 | 99.84 | 99.72 | 99.99 | 26.48 | 99.78 | 99.82 | 99.83 | 25.61 | 98.81502
| 21.71 | 99.96 | 99.93 | 99.83 | 99.71 | 99.99 | 26.55 | 99.78 | 99.81 | 99.82 | 25.64 | 98.82502
| 21.73 | 99.96 | 99.93 | 99.82 | 99.71 | 99.99 | 26.63 | 99.77 | 99.8 | 99.82 | 25.68 | 98.82502
| 21.76 | 99.96 | 99.92 | 99.82 | 99.7 | 99.99 | 26.71 | 99.77 | 99.8 | 99.81 | 25.73 | 98.83502
| 21.79 | 99.96 | 99.92 | 99.82 | 99.7 | 99.99 | 26.79 | 99.76 | 99.79 | 99.8 | 25.75 | 98.83502
| 21.81 | 99.96 | 99.92 | 99.81 | 99.69 | 99.99 | 26.86 | 99.76 | 99.78 | 99.79 | 25.81 | 98.83502
| 21.84 | 99.96 | 99.92 | 99.8 | 99.69 | 99.99 | 26.94 | 99.75 | 99.76 | 99.79 | 25.86 | 98.83502
| 21.88 | 99.95 | 99.92 | 99.8 | 99.69 | 99.99 | 27.02 | 99.75 | 99.75 | 99.78 | 25.89 | 98.83502
| 21.91 | 99.95 | 99.91 | 99.8 | 99.68 | 99.99 | 27.1 | 99.74 | 99.74 | 99.77 | 25.95 | 98.84502
| 21.94 | 99.95 | 99.91 | 99.79 | 99.68 | 99.99 | 27.18 | 99.74 | 99.73 | 99.76 | 26.01 | 98.84502
| 21.98 | 99.95 | 99.91 | 99.78 | 99.67 | 99.99 | 27.26 | 99.74 | 99.72 | 99.75 | 26.05 | 98.84502
| 22.01 | 99.95 | 99.91 | 99.78 | 99.67 | 99.99 | 27.34 | 99.74 | 99.72 | 99.75 | 26.11 | 98.85502
| 22.05 | 99.95 | 99.9 | 99.77 | 99.66 | 99.99 | 27.42 | 99.73 | 99.71 | 99.74 | 26.18 | 98.85502
| 22.09 | 99.94 | 99.9 | 99.76 | 99.66 | 99.99 | 27.5 | 99.73 | 99.71 | 99.73 | 26.22 | 98.86502
| 22.13 | 99.94 | 99.91 | 99.75 | 99.66 | 99.99 | 27.58 | 99.72 | 99.7 | 99.72 | 26.29 | 98.86502
| 22.17 | 99.94 | 99.9 | 99.75 | 99.65 | 99.99 | 27.66 | 99.72 | 99.7 | 99.72 | 26.36 | 98.86502
| 22.21 | 99.94 | 99.9 | 99.75 | 99.65 | 99.99 | 27.74 | 99.71 | 99.68 | 99.71 | 26.41 | 98.86502
| 22.25 | 99.94 | 99.89 | 99.73 | 99.64 | 99.99 | 27.82 | 99.71 | 99.68 | 99.7 | 26.48 | 98.87502
| 22.29 | 99.94 | 99.89 | 99.72 | 99.64 | 99.99 | 27.9 | 99.7 | 99.66 | 99.69 | 26.56 | 98.86502
| 22.34 | 99.94 | 99.89 | 99.72 | 99.63 | 99.99 | 27.98 | 99.7 | 99.65 | 99.69 | 26.61 | 98.85502
| 22.38 | 99.93 | 99.88 | 99.71 | 99.62 | 99.99 | 28.06 | 99.7 | 99.64 | 99.68 | 26.69 | 98.85502
| 22.43 | 99.93 | 99.88 | 99.7 | 99.62 | 99.99 | 28.14 | 99.69 | 99.64 | 99.67 | 26.78 | 98.86502
| 22.48 | 99.93 | 99.88 | 99.69 | 99.62 | 99.99 | 28.22 | 99.69 | 99.63 | 99.66 | 26.83 | 98.87502
| 22.53 | 99.93 | 99.88 | 99.69 | 99.61 | 99.99 | 28.31 | 99.69 | 99.6 | 99.66 | 26.91 | 98.87502
| 22.57 | 99.93 | 99.87 | 99.69 | 99.6 | 99.99 | 28.39 | 99.69 | 99.57 | 99.65 | 27 | 98.89502
| 22.63 | 99.93 | 99.87 | 99.68 | 99.6 | 99.99 | 28.47 | 99.68 | 99.56 | 99.64 | 27.06 | 98.89502
| 22.68 | 99.92 | 99.87 | 99.67 | 99.6 | 99.99 | 28.55 | 99.68 | 99.57 | 99.63 | 27.15 | 98.89502
| 22.73 | 99.92 | 99.87 | 99.66 | 99.59 | 99.99 | 28.63 | 99.68 | 99.58 | 99.63 | 27.24 | 98.89502
| 22.78 | 99.92 | 99.86 | 99.66 | 99.59 | 99.99 | 28.71 | 99.68 | 99.57 | 99.62 | 27.3 | 98.89502
| 22.84 | 99.92 | 99.86 | 99.65 | 99.58 | 99.99 | 28.79 | 99.67 | 99.56 | 99.61 | 27.4 | 98.88502
| 22.89 | 99.92 | 99.86 | 99.63 | 99.58 | 99.99 | 28.88 | 99.66 | 99.54 | 99.61 | 27.49 | 98.88502
| 22.95 | 99.91 | 99.85 | 99.63 | 99.57 | 99.99 | 28.96 | 99.66 | 99.53 | 99.6 | 27.56 | 98.88502
| 23 | 99.91 | 99.85 | 99.63 | 99.56 | 99.99 | 29.04 | 99.66 | 99.52 | 99.59 | 27.66 | 98.88502
| 23.06 | 99.91 | 99.85 | 99.61 | 99.56 | 99.99 | 29.12 | 99.65 | 99.51 | 99.58 | 27.75 | 98.89502
| 23.12 | 99.91 | 99.84 | 99.6 | 99.55 | 99.99 | 29.2 | 99.65 | 99.5 | 99.57 | 27.85 | 98.89502
| 23.17 | 99.91 | 99.84 | 99.6 | 99.55 | 99.99 | 29.29 | 99.65 | 99.48 | 99.56 | 27.95 | 98.89502
| 23.23 | 99.91 | 99.84 | 99.6 | 99.55 | 99.99 | 29.37 | 99.64 | 99.47 | 99.55 | 28.02 | 98.89502
| 23.29 | 99.9 | 99.84 | 99.58 | 99.54 | 99.99 | 29.45 | 99.64 | 99.45 | 99.55 | 28.13 | 98.90502
| 23.36 | 99.9 | 99.83 | 99.57 | 99.53 | 99.99 | 29.53 | 99.63 | 99.44 | 99.54 | 28.23 | 98.90502
| 23.42 | 99.9 | 99.82 | 99.57 | 99.52 | 99.99 | 29.61 | 99.64 | 99.43 | 99.53 | 28.3 | 98.89502
| 23.48 | 99.9 | 99.82 | 99.56 | 99.51 | 99.99 | 29.7 | 99.62 | 99.42 | 99.52 | 28.41 | 98.89502
| 23.54 | 99.9 | 99.82 | 99.55 | 99.5 | 99.99 | 29.78 | 99.61 | 99.41 | 99.51 | 28.51 | 98.89502
| 23.6 | 99.9 | 99.82 | 99.54 | 99.49 | 99.99 | 29.86 | 99.6 | 99.4 | 99.51 | 28.59 | 98.89502
| 23.67 | 99.89 | 99.81 | 99.54 | 99.49 | 99.99 | 29.94 | 99.59 | 99.39 | 99.5 | 28.7 | 98.90502
| 23.73 | 99.89 | 99.8 | 99.53 | 99.49 | 99.99 | 30.02 | 99.59 | 99.37 | 99.49 | 28.8 | 98.90502
| 23.8 | 99.89 | 99.8 | 99.51 | 99.49 | 99.99 | 30.11 | 99.6 | 99.36 | 99.48 | 28.88 | 98.90502
| 23.86 | 99.89 | 99.8 | 99.5 | 99.48 | 99.99 | 30.19 | 99.6 | 99.35 | 99.47 | 28.99 | 98.90502
| 23.93 | 99.89 | 99.79 | 99.5 | 99.48 | 99.98 | 30.27 | 99.6 | 99.34 | 99.47 | 29.1 | 98.90502
| 24 | 99.88 | 99.79 | 99.49 | 99.47 | 99.98 | 30.35 | 99.59 | 99.33 | 99.46 | 29.18 | 98.90502
| 24.06 | 99.88 | 99.78 | 99.48 | 99.47 | 99.98 | 30.44 | 99.59 | 99.32 | 99.45 | 29.29 | 98.90502
| 24.13 | 99.88 | 99.78 | 99.47 | 99.46 | 99.98 | 30.52 | 99.58 | 99.31 | 99.44 | 29.4 | 98.90502
| 24.2 | 99.88 | 99.78 | 99.47 | 99.46 | 99.98 | 30.6 | 99.57 | 99.29 | 99.43 | 29.47 | 98.90502
| 24.27 | 99.88 | 99.77 | 99.46 | 99.45 | 99.98 | 30.68 | 99.57 | 99.28 | 99.42 | 29.59 | 98.90502
| 24.34 | 99.87 | 99.77 | 99.44 | 99.45 | 99.98 | 30.77 | 99.56 | 99.27 | 99.41 | 29.71 | 98.90502
| 24.41 | 99.87 | 99.76 | 99.43 | 99.44 | 99.98 | 30.85 | 99.56 | 99.26 | 99.41 | 29.78 | 98.90502
| 24.48 | 99.87 | 99.76 | 99.43 | 99.44 | 99.98 | 30.93 | 99.55 | 99.25 | 99.4 | 29.9 | 98.90502
| 24.55 | 99.87 | 99.75 | 99.42 | 99.44 | 99.98 | 31.01 | 99.55 | 99.24 | 99.39 | 30.02 | 98.90502
| 24.62 | 99.87 | 99.75 | 99.4 | 99.43 | 99.98 | 31.09 | 99.54 | 99.23 | 99.38 | 30.09 | 98.91502
| 24.69 | 99.86 | 99.74 | 99.39 | 99.43 | 99.98 | 31.18 | 99.54 | 99.21 | 99.37 | 30.21 | 98.90502
| 24.76 | 99.86 | 99.74 | 99.39 | 99.42 | 99.98 | 31.26 | 99.53 | 99.2 | 99.37 | 30.33 | 98.89502
| 24.84 | 99.86 | 99.73 | 99.38 | 99.41 | 99.98 | 31.34 | 99.53 | 99.19 | 99.36 | 30.4 | 98.89502
| 24.91 | 99.86 | 99.73 | 99.36 | 99.39 | 99.98 | 31.42 | 99.53 | 99.17 | 99.35 | 30.52 | 98.88502
| 24.98 | 99.86 | 99.72 | 99.36 | 99.39 | 99.98 | 31.5 | 99.52 | 99.16 | 99.34 | 30.64 | 98.89502
| 25.05 | 99.85 | 99.72 | 99.36 | 99.38 | 99.98 | 31.59 | 99.52 | 99.15 | 99.33 | 30.72 | 98.89502
| 25.13 | 99.85 | 99.71 | 99.34 | 99.38 | 99.98 | 31.67 | 99.51 | 99.14 | 99.32 | 30.84 | 98.90502
| 25.2 | 99.85 | 99.7 | 99.32 | 99.37 | 99.97 | 31.75 | 99.51 | 99.13 | 99.31 | 30.96 | 98.90502
| 25.28 | 99.85 | 99.7 | 99.32 | 99.37 | 99.97 | 31.84 | 99.5 | 99.11 | 99.3 | 31.04 | 98.90502
| 25.35 | 99.84 | 99.7 | 99.31 | 99.36 | 99.97 | 31.92 | 99.5 | 99.1 | 99.29 | 31.16 | 98.90502
| 25.43 | 99.84 | 99.69 | 99.3 | 99.36 | 99.97 | 32 | 99.5 | 99.08 | 99.28 | 31.28 | 98.89502
| 25.5 | 99.84 | 99.68 | 99.28 | 99.35 | 99.97 | 32.08 | 99.49 | 99.06 | 99.27 | 31.36 | 98.89502
| 25.58 | 99.83 | 99.68 | 99.28 | 99.35 | 99.97 | 32.16 | 99.49 | 99.05 | 99.26 | 31.48 | 98.88502
| 25.65 | 99.83 | 99.67 | 99.27 | 99.35 | 99.97 | 32.24 | 99.48 | 99.03 | 99.25 | 31.6 | 98.88502
| 25.73 | 99.83 | 99.67 | 99.25 | 99.35 | 99.96 | 32.33 | 99.48 | 99.01 | 99.25 | 31.68 | 98.88502
| 25.81 | 99.83 | 99.66 | 99.24 | 99.34 | 99.96 | 32.41 | 99.47 | 99 | 99.24 | 31.8 | 98.89502
| 25.88 | 99.82 | 99.66 | 99.24 | 99.34 | 99.96 | 32.49 | 99.46 | 98.98 | 99.23 | 31.92 | 98.89502
| 25.96 | 99.82 | 99.65 | 99.23 | 99.33 | 99.96 | 32.57 | 99.46 | 98.96 | 99.22 | 32 | 98.89502
| 26.04 | 99.82 | 99.64 | 99.21 | 99.32 | 99.96 | 32.65 | 99.46 | 98.95 | 99.21 | 32.13 | 98.89502
| 26.11 | 99.82 | 99.64 | 99.2 | 99.31 | 99.96 | 32.74 | 99.45 | 98.93 | 99.2 | 32.25 | 98.89502
| 26.19 | 99.82 | 99.63 | 99.19 | 99.3 | 99.96 | 32.82 | 99.45 | 98.92 | 99.19 | 32.33 | 98.89502
| 26.27 | 99.81 | 99.63 | 99.18 | 99.29 | 99.96 | 32.9 | 99.45 | 98.9 | 99.18 | 32.45 | 98.88502
| 26.34 | 99.81 | 99.62 | 99.17 | 99.28 | 99.96 | 32.99 | 99.45 | 98.89 | 99.17 | 32.57 | 98.88502
| 26.42 | 99.81 | 99.61 | 99.16 | 99.28 | 99.96 | 33.07 | 99.45 | 98.88 | 99.16 | 32.65 | 98.88502
| 26.5 | 99.81 | 99.6 | 99.15 | 99.28 | 99.95 | 33.15 | 99.44 | 98.86 | 99.15 | 32.78 | 98.88502
| 26.58 | 99.81 | 99.59 | 99.14 | 99.27 | 99.95 | 33.23 | 99.44 | 98.85 | 99.14 | 32.9 | 98.88502
| 26.66 | 99.8 | 99.59 | 99.12 | 99.27 | 99.95 | 33.31 | 99.44 | 98.83 | 99.13 | 32.98 | 98.88502
| 26.74 | 99.8 | 99.58 | 99.11 | 99.26 | 99.95 | 33.39 | 99.43 | 98.81 | 99.12 | 33.1 | 98.87502
| 26.82 | 99.8 | 99.58 | 99.1 | 99.26 | 99.95 | 33.48 | 99.43 | 98.8 | 99.11 | 33.23 | 98.88502
| 26.9 | 99.8 | 99.57 | 99.09 | 99.25 | 99.94 | 33.56 | 99.43 | 98.78 | 99.1 | 33.35 | 98.88502
| 26.97 | 99.79 | 99.57 | 99.07 | 99.25 | 99.94 | 33.64 | 99.42 | 98.77 | 99.09 | 33.47 | 98.88502
| 27.05 | 99.79 | 99.56 | 99.07 | 99.24 | 99.94 | 33.72 | 99.42 | 98.75 | 99.08 | 33.55 | 98.88502
| 27.13 | 99.79 | 99.56 | 99.06 | 99.24 | 99.94 | 33.81 | 99.42 | 98.74 | 99.07 | 33.67 | 98.87502
| 27.21 | 99.79 | 99.55 | 99.05 | 99.23 | 99.94 | 33.89 | 99.42 | 98.72 | 99.06 | 33.8 | 98.86502
| 27.29 | 99.79 | 99.54 | 99.03 | 99.23 | 99.94 | 33.97 | 99.41 | 98.71 | 99.05 | 33.88 | 98.86502
| 27.37 | 99.78 | 99.54 | 99.02 | 99.23 | 99.94 | 34.05 | 99.41 | 98.69 | 99.04 | 34 | 98.85502
| 27.45 | 99.78 | 99.53 | 99.02 | 99.22 | 99.93 | 34.13 | 99.41 | 98.68 | 99.03 | 34.12 | 98.86502
| 27.53 | 99.78 | 99.52 | 99.01 | 99.21 | 99.93 | 34.21 | 99.4 | 98.66 | 99.02 | 34.21 | 98.86502
| 27.61 | 99.77 | 99.51 | 98.99 | 99.21 | 99.93 | 34.29 | 99.4 | 98.64 | 99.01 | 34.33 | 98.86502
| 27.69 | 99.77 | 99.51 | 98.98 | 99.2 | 99.93 | 34.38 | 99.4 | 98.63 | 99 | 34.45 | 98.86502
| 27.77 | 99.77 | 99.5 | 98.97 | 99.2 | 99.93 | 34.46 | 99.39 | 98.61 | 98.99 | 34.53 | 98.85502
| 27.85 | 99.77 | 99.5 | 98.96 | 99.19 | 99.93 | 34.54 | 99.38 | 98.59 | 98.98 | 34.65 | 98.86502
| 27.93 | 99.76 | 99.49 | 98.94 | 99.18 | 99.93 | 34.62 | 99.38 | 98.58 | 98.97 | 34.78 | 98.86502
| 28.02 | 99.76 | 99.48 | 98.94 | 99.18 | 99.93 | 34.7 | 99.37 | 98.56 | 98.95 | 34.86 | 98.85502
| 28.1 | 99.76 | 99.48 | 98.93 | 99.17 | 99.92 | 34.79 | 99.37 | 98.54 | 98.94 | 34.98 | 98.85502
| 28.18 | 99.76 | 99.47 | 98.92 | 99.16 | 99.92 | 34.87 | 99.36 | 98.53 | 98.94 | 35.1 | 98.85502
| 28.26 | 99.75 | 99.46 | 98.9 | 99.15 | 99.92 | 34.95 | 99.36 | 98.52 | 98.92 | 35.18 | 98.85502
| 28.34 | 99.75 | 99.46 | 98.9 | 99.14 | 99.92 | 35.03 | 99.35 | 98.5 | 98.91 | 35.31 | 98.85502
| 28.42 | 99.75 | 99.45 | 98.88 | 99.14 | 99.92 | 35.11 | 99.35 | 98.49 | 98.9 | 35.43 | 98.85502
| 28.5 | 99.74 | 99.45 | 98.87 | 99.13 | 99.92 | 35.19 | 99.35 | 98.47 | 98.89 | 35.51 | 98.85502
| 28.58 | 99.74 | 99.44 | 98.85 | 99.12 | 99.92 | 35.27 | 99.35 | 98.45 | 98.88 | 35.63 | 98.86502
| 28.66 | 99.74 | 99.43 | 98.84 | 99.12 | 99.91 | 35.36 | 99.35 | 98.44 | 98.87 | 35.75 | 98.83502
| 28.74 | 99.74 | 99.42 | 98.83 | 99.11 | 99.91 | 35.44 | 99.34 | 98.42 | 98.86 | 35.84 | 98.83502
| 28.83 | 99.73 | 99.41 | 98.81 | 99.11 | 99.91 | 35.52 | 99.34 | 98.4 | 98.85 | 35.96 | 98.83502
| 28.91 | 99.73 | 99.4 | 98.8 | 99.1 | 99.91 | 35.6 | 99.34 | 98.38 | 98.84 | 36.08 | 98.83502
| 28.99 | 99.73 | 99.39 | 98.79 | 99.1 | 99.91 | 35.68 | 99.33 | 98.35 | 98.83 | 36.16 | 98.83502
| 29.07 | 99.72 | 99.38 | 98.78 | 99.1 | 99.91 | 35.76 | 99.33 | 98.34 | 98.82 | 36.28 | 98.84502
| 29.15 | 99.72 | 99.37 | 98.76 | 99.1 | 99.91 | 35.84 | 99.32 | 98.33 | 98.8 | 36.41 | 98.85502
| 29.23 | 99.72 | 99.37 | 98.75 | 99.1 | 99.91 | 35.93 | 99.32 | 98.31 | 98.79 | 36.49 | 98.84502
| 29.31 | 99.72 | 99.36 | 98.74 | 99.09 | 99.9 | 36 | 99.32 | 98.3 | 98.78 | 36.61 | 98.84502
| 29.4 | 99.72 | 99.35 | 98.73 | 99.08 | 99.9 | 36.09 | 99.31 | 98.28 | 98.77 | 36.73 | 98.84502
| 29.48 | 99.71 | 99.35 | 98.72 | 99.08 | 99.9 | 36.17 | 99.31 | 98.27 | 98.76 | 36.81 | 98.83502
| 29.56 | 99.71 | 99.34 | 98.7 | 99.07 | 99.9 | 36.25 | 99.31 | 98.25 | 98.75 | 36.94 | 98.83502
| 29.64 | 99.71 | 99.33 | 98.69 | 99.06 | 99.89 | 36.33 | 99.3 | 98.23 | 98.74 | 37.06 | 98.83502
| 29.72 | 99.71 | 99.33 | 98.68 | 99.06 | 99.89 | 36.41 | 99.3 | 98.21 | 98.72 | 37.14 | 98.82502
| 29.81 | 99.7 | 99.32 | 98.66 | 99.05 | 99.89 | 36.49 | 99.3 | 98.2 | 98.71 | 37.26 | 98.83502
| 29.89 | 99.7 | 99.31 | 98.65 | 99.04 | 99.89 | 36.58 | 99.29 | 98.18 | 98.7 | 37.38 | 98.82502
| 29.97 | 99.7 | 99.3 | 98.64 | 99.04 | 99.89 | 36.66 | 99.29 | 98.17 | 98.69 | 37.46 | 98.82502
| 30.05 | 99.7 | 99.3 | 98.63 | 99.03 | 99.88 | 36.74 | 99.29 | 98.15 | 98.68 | 37.58 | 98.82502
| 30.13 | 99.69 | 99.29 | 98.61 | 99.02 | 99.88 | 36.81 | 99.28 | 98.14 | 98.67 | 37.71 | 98.82502
| 30.21 | 99.69 | 99.28 | 98.6 | 99.02 | 99.88 | 36.9 | 99.28 | 98.12 | 98.65 | 37.79 | 98.82502
| 30.29 | 99.69 | 99.27 | 98.59 | 99.01 | 99.88 | 36.98 | 99.27 | 98.11 | 98.65 | 37.91 | 98.82502
| 30.38 | 99.68 | 99.26 | 98.58 | 99.01 | 99.88 | 37.06 | 99.27 | 98.09 | 98.63 | 38.03 | 98.81502
| 30.46 | 99.68 | 99.26 | 98.56 | 99 | 99.88 | 37.14 | 99.27 | 98.08 | 98.62 | 38.11 | 98.81502
| 30.54 | 99.68 | 99.25 | 98.55 | 98.99 | 99.87 | 37.22 | 99.26 | 98.06 | 98.61 | 38.23 | 98.81502
| 30.62 | 99.68 | 99.24 | 98.54 | 98.98 | 99.87 | 37.3 | 99.26 | 98.05 | 98.6 | 38.36 | 98.81502
| 30.71 | 99.67 | 99.24 | 98.53 | 98.96 | 99.87 | 37.38 | 99.26 | 98.03 | 98.59 | 38.44 | 98.81502
| 30.79 | 99.67 | 99.23 | 98.51 | 98.96 | 99.87 | 37.46 | 99.25 | 98.02 | 98.57 | 38.56 | 98.81502
| 30.87 | 99.67 | 99.22 | 98.5 | 98.96 | 99.87 | 37.54 | 99.25 | 97.99 | 98.56 | 38.68 | 98.79502
| 30.95 | 99.66 | 99.21 | 98.49 | 98.96 | 99.86 | 37.63 | 99.25 | 97.97 | 98.55 | 38.8 | 98.79502
| 31.03 | 99.66 | 99.2 | 98.48 | 98.95 | 99.86 | 37.71 | 99.24 | 97.96 | 98.54 | 38.92 | 98.79502
| 31.12 | 99.66 | 99.19 | 98.46 | 98.95 | 99.86 | 37.79 | 99.24 | 97.94 | 98.53 | 39 | 98.79502
| 31.2 | 99.66 | 99.19 | 98.45 | 98.94 | 99.86 | 37.87 | 99.24 | 97.93 | 98.51 | 39.13 | 98.80502
| 31.28 | 99.66 | 99.18 | 98.45 | 98.95 | 99.86 | 37.95 | 99.24 | 97.91 | 98.5 | 39.25 | 98.81502
| 31.36 | 99.65 | 99.17 | 98.43 | 98.92 | 99.86 | 38.03 | 99.24 | 97.89 | 98.49 | 39.33 | 98.81502
| 31.44 | 99.65 | 99.16 | 98.42 | 98.91 | 99.85 | 38.11 | 99.23 | 97.87 | 98.47 | 39.45 | 98.80502
| 31.53 | 99.65 | 99.15 | 98.41 | 98.9 | 99.85 | 38.19 | 99.23 | 97.85 | 98.46 | 39.57 | 98.80502
| 31.61 | 99.64 | 99.14 | 98.4 | 98.9 | 99.85 | 38.27 | 99.23 | 97.83 | 98.44 | 39.65 | 98.79502
| 31.69 | 99.64 | 99.13 | 98.38 | 98.9 | 99.85 | 38.35 | 99.23 | 97.82 | 98.43 | 39.77 | 98.79502
| 31.77 | 99.64 | 99.12 | 98.36 | 98.9 | 99.85 | 38.43 | 99.22 | 97.8 | 98.42 | 39.89 | 98.79502
| 31.85 | 99.64 | 99.12 | 98.35 | 98.89 | 99.84 | 38.51 | 99.22 | 97.79 | 98.41 | 39.97 | 98.79502
| 31.94 | 99.64 | 99.11 | 98.34 | 98.9 | 99.84 | 38.6 | 99.22 | 97.78 | 98.4 | 40.09 | 98.78502
| 32.02 | 99.63 | 99.1 | 98.33 | 98.9 | 99.84 | 38.67 | 99.22 | 97.76 | 98.39 | 40.22 | 98.78502
| 32.1 | 99.63 | 99.09 | 98.31 | 98.9 | 99.84 | 38.76 | 99.21 | 97.74 | 98.38 | 40.3 | 98.78502
| 32.18 | 99.63 | 99.08 | 98.3 | 98.89 | 99.84 | 38.84 | 99.21 | 97.73 | 98.37 | 40.42 | 98.78502
| 32.26 | 99.62 | 99.07 | 98.29 | 98.88 | 99.83 | 38.92 | 99.2 | 97.71 | 98.35 | 40.54 | 98.78502
| 32.34 | 99.62 | 99.07 | 98.28 | 98.87 | 99.83 | 39 | 99.2 | 97.69 | 98.34 | 40.62 | 98.77502
| 32.42 | 99.62 | 99.06 | 98.26 | 98.86 | 99.83 | 39.08 | 99.2 | 97.67 | 98.33 | 40.74 | 98.77502
| 32.51 | 99.62 | 99.05 | 98.25 | 98.85 | 99.83 | 39.16 | 99.2 | 97.65 | 98.32 | 40.86 | 98.77502
| 32.59 | 99.61 | 99.04 | 98.24 | 98.85 | 99.83 | 39.24 | 99.19 | 97.64 | 98.31 | 40.94 | 98.77502
| 32.67 | 99.61 | 99.03 | 98.23 | 98.84 | 99.83 | 39.32 | 99.19 | 97.62 | 98.29 | 41.06 | 98.77502
| 32.75 | 99.61 | 99.02 | 98.21 | 98.84 | 99.82 | 39.4 | 99.19 | 97.6 | 98.28 | 41.18 | 98.76502
| 32.83 | 99.6 | 99.01 | 98.2 | 98.83 | 99.82 | 39.48 | 99.19 | 97.58 | 98.27 | 41.27 | 98.76502
| 32.91 | 99.6 | 99 | 98.19 | 98.83 | 99.82 | 39.56 | 99.18 | 97.57 | 98.26 | 41.38 | 98.76502
| 33 | 99.6 | 99 | 98.18 | 98.83 | 99.82 | 39.64 | 99.18 | 97.55 | 98.25 | 41.51 | 98.76502
| 33.08 | 99.6 | 98.99 | 98.16 | 98.83 | 99.82 | 39.72 | 99.17 | 97.53 | 98.24 | 41.58 | 98.76502
| 33.16 | 99.59 | 98.98 | 98.15 | 98.83 | 99.82 | 39.8 | 99.17 | 97.52 | 98.22 | 41.71 | 98.75502
| 33.24 | 99.59 | 98.97 | 98.14 | 98.82 | 99.81 | 39.88 | 99.17 | 97.5 | 98.21 | 41.83 | 98.75502
| 33.32 | 99.59 | 98.96 | 98.13 | 98.81 | 99.81 | 39.96 | 99.16 | 97.48 | 98.2 | 41.91 | 98.75502
| 33.4 | 99.59 | 98.95 | 98.12 | 98.8 | 99.81 | 40.04 | 99.16 | 97.46 | 98.19 | 42.03 | 98.75502
| 33.48 | 99.58 | 98.94 | 98.11 | 98.79 | 99.81 | 40.12 | 99.16 | 97.45 | 98.17 | 42.15 | 98.74502
| 33.56 | 99.58 | 98.93 | 98.1 | 98.78 | 99.81 | 40.21 | 99.16 | 97.43 | 98.16 | 42.23 | 98.74502
| 33.65 | 99.58 | 98.92 | 98.08 | 98.78 | 99.8 | 40.28 | 99.15 | 97.41 | 98.15 | 42.35 | 98.74502
| 33.73 | 99.58 | 98.91 | 98.07 | 98.77 | 99.8 | 40.36 | 99.15 | 97.4 | 98.13 | 42.47 | 98.75502
| 33.81 | 99.57 | 98.9 | 98.05 | 98.75 | 99.8 | 40.44 | 99.15 | 97.38 | 98.12 | 42.55 | 98.75502
| 33.89 | 99.57 | 98.9 | 98.04 | 98.74 | 99.8 | 40.52 | 99.14 | 97.36 | 98.11 | 42.67 | 98.74502
| 33.97 | 99.57 | 98.89 | 98.02 | 98.73 | 99.79 | 40.6 | 99.14 | 97.35 | 98.1 | 42.79 | 98.74502
| 34.05 | 99.57 | 98.88 | 98.01 | 98.73 | 99.79 | 40.69 | 99.14 | 97.33 | 98.08 | 42.87 | 98.74502
| 34.14 | 99.57 | 98.87 | 98 | 98.73 | 99.79 | 40.77 | 99.13 | 97.32 | 98.07 | 42.99 | 98.74502
| 34.22 | 99.56 | 98.86 | 97.99 | 98.73 | 99.79 | 40.85 | 99.13 | 97.3 | 98.06 | 43.11 | 98.73502
| 34.3 | 99.56 | 98.85 | 97.98 | 98.72 | 99.79 | 40.93 | 99.12 | 97.29 | 98.05 | 43.2 | 98.73502
| 34.38 | 99.56 | 98.85 | 97.97 | 98.72 | 99.79 | 41.01 | 99.12 | 97.27 | 98.04 | 43.31 | 98.73502
| 34.46 | 99.56 | 98.84 | 97.96 | 98.71 | 99.78 | 41.09 | 99.12 | 97.25 | 98.02 | 43.43 | 98.73502
| 34.54 | 99.56 | 98.83 | 97.94 | 98.71 | 99.78 | 41.17 | 99.12 | 97.24 | 98.01 | 43.52 | 98.73502
| 34.62 | 99.55 | 98.82 | 97.93 | 98.7 | 99.78 | 41.25 | 99.11 | 97.22 | 98 | 43.63 | 98.72502
| 34.7 | 99.55 | 98.81 | 97.92 | 98.7 | 99.78 | 41.33 | 99.11 | 97.21 | 97.98 | 43.76 | 98.72502
| 34.78 | 99.55 | 98.8 | 97.9 | 98.69 | 99.78 | 41.41 | 99.11 | 97.19 | 97.97 | 43.84 | 98.72502
| 34.87 | 99.55 | 98.79 | 97.89 | 98.69 | 99.78 | 41.49 | 99.11 | 97.18 | 97.96 | 43.96 | 98.72502
| 34.95 | 99.54 | 98.78 | 97.87 | 98.69 | 99.78 | 41.57 | 99.11 | 97.16 | 97.95 | 44.08 | 98.72502
| 35.03 | 99.54 | 98.77 | 97.86 | 98.69 | 99.77 | 41.65 | 99.11 | 97.14 | 97.93 | 44.16 | 98.71502
| 35.11 | 99.54 | 98.76 | 97.85 | 98.69 | 99.77 | 41.73 | 99.11 | 97.13 | 97.92 | 44.28 | 98.71502
| 35.19 | 99.54 | 98.75 | 97.84 | 98.68 | 99.77 | 41.81 | 99.1 | 97.11 | 97.91 | 44.4 | 98.70502
| 35.27 | 99.53 | 98.74 | 97.83 | 98.67 | 99.77 | 41.89 | 99.1 | 97.1 | 97.89 | 44.52 | 98.70502
| 35.35 | 99.53 | 98.73 | 97.81 | 98.66 | 99.77 | 41.97 | 99.1 | 97.08 | 97.88 | 44.64 | 98.70502
| 35.43 | 99.53 | 98.72 | 97.8 | 98.66 | 99.77 | 42.05 | 99.09 | 97.07 | 97.87 | 44.72 | 98.70502
| 35.51 | 99.53 | 98.72 | 97.79 | 98.65 | 99.77 | 42.13 | 99.09 | 97.05 | 97.85 | 44.84 | 98.70502
| 35.59 | 99.52 | 98.71 | 97.78 | 98.64 | 99.77 | 42.21 | 99.09 | 97.04 | 97.84 | 44.96 | 98.71502
| 35.68 | 99.52 | 98.7 | 97.76 | 98.64 | 99.76 | 42.29 | 99.09 | 97.02 | 97.83 | 45.04 | 98.71502
| 35.76 | 99.52 | 98.69 | 97.75 | 98.63 | 99.76 | 42.37 | 99.09 | 97 | 97.82 | 45.16 | 98.72502
| 35.84 | 99.52 | 98.68 | 97.74 | 98.63 | 99.76 | 42.45 | 99.08 | 96.99 | 97.8 | 45.28 | 98.72502
| 35.92 | 99.51 | 98.67 | 97.72 | 98.62 | 99.75 | 42.53 | 99.08 | 96.97 | 97.79 | 45.36 | 98.72502
| 36 | 99.51 | 98.66 | 97.71 | 98.61 | 99.75 | 42.62 | 99.07 | 96.96 | 97.78 | 45.48 | 98.72502
| 36.08 | 99.51 | 98.65 | 97.7 | 98.61 | 99.74 | 42.69 | 99.07 | 96.94 | 97.76 | 45.6 | 98.71502
| 36.16 | 99.51 | 98.64 | 97.69 | 98.6 | 99.74 | 42.78 | 99.07 | 96.93 | 97.75 | 45.68 | 98.71502
| 36.24 | 99.51 | 98.63 | 97.68 | 98.6 | 99.74 | 42.86 | 99.07 | 96.91 | 97.74 | 45.8 | 98.70502
| 36.32 | 99.5 | 98.62 | 97.67 | 98.59 | 99.74 | 42.94 | 99.07 | 96.89 | 97.72 | 45.92 | 98.70502
| 36.4 | 99.5 | 98.61 | 97.65 | 98.58 | 99.74 | 43.02 | 99.07 | 96.87 | 97.71 | 46 | 98.69502
| 36.48 | 99.5 | 98.6 | 97.64 | 98.58 | 99.74 | 43.1 | 99.07 | 96.85 | 97.7 | 46.13 | 98.69502
| 36.57 | 99.5 | 98.59 | 97.63 | 98.57 | 99.74 | 43.18 | 99.07 | 96.84 | 97.69 | 46.25 | 98.69502
| 36.65 | 99.5 | 98.59 | 97.62 | 98.57 | 99.73 | 43.26 | 99.07 | 96.82 | 97.68 | 46.33 | 98.69502
| 36.73 | 99.49 | 98.58 | 97.61 | 98.56 | 99.73 | 43.34 | 99.06 | 96.81 | 97.66 | 46.45 | 98.68502
| 36.81 | 99.49 | 98.57 | 97.59 | 98.55 | 99.73 | 43.42 | 99.06 | 96.8 | 97.65 | 46.57 | 98.67502
| 36.89 | 99.49 | 98.56 | 97.58 | 98.55 | 99.73 | 43.5 | 99.05 | 96.78 | 97.64 | 46.65 | 98.67502
| 36.97 | 99.49 | 98.55 | 97.57 | 98.55 | 99.73 | 43.58 | 99.05 | 96.77 | 97.63 | 46.77 | 98.67502
| 37.05 | 99.48 | 98.54 | 97.56 | 98.54 | 99.72 | 43.66 | 99.05 | 96.75 | 97.61 | 46.89 | 98.67502
| 37.13 | 99.48 | 98.53 | 97.55 | 98.53 | 99.72 | 43.74 | 99.05 | 96.74 | 97.6 | 46.97 | 98.67502
| 37.21 | 99.48 | 98.52 | 97.53 | 98.53 | 99.72 | 43.82 | 99.05 | 96.73 | 97.59 | 47.09 | 98.67502
| 37.29 | 99.48 | 98.51 | 97.53 | 98.52 | 99.72 | 43.9 | 99.04 | 96.71 | 97.57 | 47.22 | 98.67502
| 37.37 | 99.48 | 98.5 | 97.51 | 98.52 | 99.72 | 43.99 | 99.04 | 96.7 | 97.56 | 47.29 | 98.67502
| 37.45 | 99.47 | 98.49 | 97.5 | 98.51 | 99.72 | 44.07 | 99.04 | 96.68 | 97.55 | 47.41 | 98.67502
| 37.53 | 99.47 | 98.48 | 97.49 | 98.51 | 99.72 | 44.15 | 99.04 | 96.67 | 97.53 | 47.54 | 98.67502
| 37.61 | 99.47 | 98.47 | 97.48 | 98.5 | 99.71 | 44.23 | 99.04 | 96.66 | 97.52 | 47.62 | 98.67502
| 37.69 | 99.47 | 98.46 | 97.47 | 98.5 | 99.71 | 44.31 | 99.04 | 96.65 | 97.51 | 47.74 | 98.67502
| 37.78 | 99.46 | 98.46 | 97.45 | 98.49 | 99.71 | 44.39 | 99.03 | 96.64 | 97.49 | 47.86 | 98.67502
| 37.86 | 99.46 | 98.45 | 97.44 | 98.49 | 99.71 | 44.47 | 99.03 | 96.62 | 97.48 | 47.94 | 98.67502
| 37.94 | 99.46 | 98.43 | 97.43 | 98.48 | 99.71 | 44.55 | 99.03 | 96.61 | 97.47 | 48.06 | 98.66502
| 38.02 | 99.46 | 98.43 | 97.42 | 98.47 | 99.7 | 44.63 | 99.03 | 96.6 | 97.46 | 48.18 | 98.67502
| 38.1 | 99.46 | 98.42 | 97.41 | 98.46 | 99.7 | 44.71 | 99.02 | 96.59 | 97.44 | 48.26 | 98.67502
| 38.18 | 99.45 | 98.41 | 97.39 | 98.45 | 99.7 | 44.79 | 99.02 | 96.57 | 97.43 | 48.39 | 98.66502
| 38.26 | 99.45 | 98.4 | 97.38 | 98.45 | 99.7 | 44.87 | 99.02 | 96.56 | 97.42 | 48.5 | 98.66502
| 38.34 | 99.45 | 98.39 | 97.37 | 98.44 | 99.7 | 44.95 | 99.02 | 96.54 | 97.4 | 48.59 | 98.66502
| 38.42 | 99.45 | 98.38 | 97.36 | 98.44 | 99.69 | 45.03 | 99.02 | 96.53 | 97.39 | 48.71 | 98.66502
| 38.5 | 99.45 | 98.37 | 97.35 | 98.43 | 99.69 | 45.11 | 99.02 | 96.51 | 97.38 | 48.83 | 98.65502
| 38.58 | 99.44 | 98.36 | 97.34 | 98.43 | 99.69 | 45.19 | 99.02 | 96.49 | 97.36 | 48.91 | 98.65502
| 38.66 | 99.44 | 98.35 | 97.33 | 98.43 | 99.69 | 45.27 | 99.01 | 96.48 | 97.35 | 49.03 | 98.65502
| 38.74 | 99.44 | 98.34 | 97.31 | 98.42 | 99.69 | 45.35 | 99.01 | 96.46 | 97.34 | 49.15 | 98.65502
| 38.82 | 99.44 | 98.33 | 97.3 | 98.42 | 99.68 | 45.43 | 99.01 | 96.44 | 97.33 | 49.23 | 98.65502
| 38.9 | 99.44 | 98.32 | 97.29 | 98.41 | 99.68 | 45.52 | 99.01 | 96.43 | 97.31 | 49.35 | 98.64502
| 38.98 | 99.43 | 98.31 | 97.28 | 98.41 | 99.68 | 45.6 | 99.01 | 96.41 | 97.3 | 49.48 | 98.64502
| 39.06 | 99.43 | 98.3 | 97.27 | 98.4 | 99.68 | 45.68 | 99 | 96.4 | 97.29 | 49.56 | 98.64502
| 39.14 | 99.43 | 98.29 | 97.26 | 98.4 | 99.68 | 45.76 | 99 | 96.39 | 97.28 | 49.68 | 98.64502
| 39.22 | 99.43 | 98.28 | 97.25 | 98.39 | 99.67 | 45.84 | 99 | 96.37 | 97.26 | 49.8 | 98.64502
| 39.3 | 99.43 | 98.27 | 97.24 | 98.39 | 99.67 | 45.92 | 99 | 96.36 | 97.25 | 49.92 | 98.63502
| 39.38 | 99.42 | 98.26 | 97.23 | 98.38 | 99.67 | 46 | 99 | 96.35 | 97.24 | 50.05 | 98.63502
| 39.46 | 99.42 | 98.26 | 97.21 | 98.38 | 99.67 | 46.08 | 99 | 96.33 | 97.22 | 50.12 | 98.63502
| 39.54 | 99.42 | 98.25 | 97.2 | 98.37 | 99.67 | 46.16 | 99 | 96.32 | 97.21 | 50.24 | 98.63502
| 39.62 | 99.42 | 98.24 | 97.19 | 98.37 | 99.67 | 46.24 | 99 | 96.31 | 97.2 | 50.37 | 98.63502
| 39.7 | 99.42 | 98.23 | 97.18 | 98.36 | 99.67 | 46.33 | 99 | 96.29 | 97.19 | 50.45 | 98.63502
| 39.79 | 99.42 | 98.22 | 97.17 | 98.35 | 99.66 | 46.41 | 99 | 96.27 | 97.18 | 50.57 | 98.63502
| 39.86 | 99.41 | 98.21 | 97.16 | 98.35 | 99.66 | 46.49 | 98.99 | 96.25 | 97.16 | 50.69 | 98.63502
| 39.95 | 99.41 | 98.2 | 97.15 | 98.34 | 99.66 | 46.56 | 98.99 | 96.24 | 97.15 | 50.77 | 98.63502
| 40.03 | 99.41 | 98.19 | 97.13 | 98.34 | 99.66 | 46.65 | 98.99 | 96.22 | 97.14 | 50.9 | 98.63502
| 40.11 | 99.4 | 98.18 | 97.12 | 98.34 | 99.66 | 46.73 | 98.99 | 96.22 | 97.12 | 51.02 | 98.63502
| 40.19 | 99.4 | 98.17 | 97.11 | 98.33 | 99.65 | 46.81 | 98.99 | 96.21 | 97.11 | 51.1 | 98.63502
| 40.27 | 99.4 | 98.16 | 97.1 | 98.32 | 99.65 | 46.89 | 98.98 | 96.2 | 97.1 | 51.22 | 98.63502
| 40.35 | 99.4 | 98.15 | 97.09 | 98.32 | 99.65 | 46.97 | 98.98 | 96.18 | 97.08 | 51.34 | 98.62502
| 40.43 | 99.4 | 98.14 | 97.08 | 98.31 | 99.65 | 47.05 | 98.98 | 96.17 | 97.07 | 51.42 | 98.62502
| 40.51 | 99.4 | 98.13 | 97.07 | 98.31 | 99.65 | 47.13 | 98.98 | 96.16 | 97.06 | 51.54 | 98.61502
| 40.59 | 99.39 | 98.12 | 97.06 | 98.3 | 99.65 | 47.21 | 98.97 | 96.14 | 97.05 | 51.66 | 98.61502
| 40.67 | 99.39 | 98.11 | 97.05 | 98.3 | 99.64 | 47.29 | 98.97 | 96.13 | 97.03 | 51.74 | 98.61502
| 40.75 | 99.39 | 98.1 | 97.04 | 98.29 | 99.64 | 47.38 | 98.97 | 96.12 | 97.02 | 51.87 | 98.62502
| 40.83 | 99.39 | 98.09 | 97.03 | 98.28 | 99.64 | 47.46 | 98.96 | 96.11 | 97.01 | 51.99 | 98.62502
| 40.91 | 99.39 | 98.08 | 97.02 | 98.26 | 99.63 | 47.54 | 98.96 | 96.1 | 96.99 | 52.07 | 98.61502
| 40.99 | 99.39 | 98.07 | 97.01 | 98.26 | 99.63 | 47.62 | 98.96 | 96.09 | 96.98 | 52.19 | 98.61502
| 41.07 | 99.38 | 98.06 | 97 | 98.25 | 99.63 | 47.7 | 98.96 | 96.08 | 96.97 | 52.31 | 98.61502
| 41.15 | 99.38 | 98.05 | 96.99 | 98.25 | 99.63 | 47.78 | 98.96 | 96.06 | 96.95 | 52.39 | 98.61502
| 41.23 | 99.38 | 98.04 | 96.98 | 98.25 | 99.63 | 47.86 | 98.96 | 96.05 | 96.94 | 52.52 | 98.60502
| 41.31 | 99.38 | 98.03 | 96.97 | 98.25 | 99.63 | 47.94 | 98.95 | 96.04 | 96.93 | 52.64 | 98.60502
| 41.39 | 99.38 | 98.03 | 96.96 | 98.24 | 99.63 | 48.02 | 98.95 | 96.03 | 96.91 | 52.72 | 98.60502
| 41.47 | 99.38 | 98.02 | 96.95 | 98.24 | 99.62 | 48.11 | 98.95 | 96.02 | 96.9 | 52.84 | 98.60502
| 41.55 | 99.38 | 98.01 | 96.94 | 98.23 | 99.62 | 48.19 | 98.95 | 96.01 | 96.89 | 52.96 | 98.60502
| 41.63 | 99.37 | 98 | 96.93 | 98.23 | 99.62 | 48.27 | 98.95 | 96 | 96.87 | 53.05 | 98.60502
| 41.72 | 99.37 | 97.99 | 96.92 | 98.22 | 99.61 | 48.35 | 98.95 | 95.99 | 96.86 | 53.17 | 98.60502
| 41.79 | 99.37 | 97.98 | 96.91 | 98.22 | 99.61 | 48.43 | 98.95 | 95.98 | 96.85 | 53.29 | 98.60502
| 41.88 | 99.37 | 97.97 | 96.9 | 98.21 | 99.61 | 48.51 | 98.95 | 95.97 | 96.84 | 53.37 | 98.60502
| 41.95 | 99.37 | 97.96 | 96.88 | 98.21 | 99.61 | 48.59 | 98.95 | 95.95 | 96.83 | 53.49 | 98.60502
| 42.03 | 99.36 | 97.95 | 96.87 | 98.2 | 99.61 | 48.67 | 98.95 | 95.94 | 96.82 | 53.61 | 98.60502
| 42.12 | 99.36 | 97.94 | 96.87 | 98.19 | 99.6 | 48.76 | 98.95 | 95.93 | 96.8 | 53.69 | 98.60502
| 42.19 | 99.36 | 97.93 | 96.85 | 98.18 | 99.6 | 48.83 | 98.95 | 95.91 | 96.79 | 53.82 | 98.59502
| 42.27 | 99.36 | 97.92 | 96.84 | 98.2 | 99.6 | 48.92 | 98.95 | 95.9 | 96.78 | 53.94 | 98.59502
| 42.36 | 99.36 | 97.91 | 96.83 | 98.17 | 99.6 | 49 | 98.94 | 95.89 | 96.77 | 54.02 | 98.58502
| 42.44 | 99.35 | 97.9 | 96.82 | 98.15 | 99.6 | 49.08 | 98.94 | 95.88 | 96.76 | 54.14 | 98.59502
| 42.52 | 99.35 | 97.89 | 96.81 | 98.15 | 99.6 | 49.16 | 98.94 | 95.86 | 96.74 | 54.26 | 98.59502
| 42.6 | 99.35 | 97.89 | 96.79 | 98.15 | 99.59 | 49.24 | 98.94 | 95.85 | 96.73 | 54.35 | 98.59502
| 42.68 | 99.35 | 97.88 | 96.78 | 98.15 | 99.59 | 49.32 | 98.94 | 95.84 | 96.72 | 54.47 | 98.59502
| 42.76 | 99.35 | 97.87 | 96.78 | 98.15 | 99.59 | 49.41 | 98.94 | 95.83 | 96.7 | 54.59 | 98.58502
| 42.84 | 99.34 | 97.86 | 96.77 | 98.16 | 99.59 | 49.49 | 98.94 | 95.82 | 96.69 | 54.67 | 98.58502
| 42.92 | 99.34 | 97.85 | 96.76 | 98.16 | 99.59 | 49.57 | 98.94 | 95.81 | 96.68 | 54.79 | 98.58502
| 43 | 99.34 | 97.84 | 96.75 | 98.16 | 99.59 | 49.65 | 98.93 | 95.8 | 96.66 | 54.92 | 98.58502
| 43.08 | 99.34 | 97.83 | 96.74 | 98.15 | 99.59 | 49.73 | 98.93 | 95.79 | 96.65 | 55 | 98.58502
| 43.16 | 99.34 | 97.82 | 96.73 | 98.14 | 99.59 | 49.81 | 98.93 | 95.78 | 96.64 | 55.12 | 98.58502
| 43.24 | 99.34 | 97.81 | 96.72 | 98.13 | 99.58 | 49.89 | 98.93 | 95.77 | 96.63 | 55.24 | 98.58502
| 43.32 | 99.33 | 97.8 | 96.72 | 98.12 | 99.58 | 49.98 | 98.93 | 95.76 | 96.61 | 55.32 | 98.58502
| 43.4 | 99.33 | 97.79 | 96.71 | 98.12 | 99.58 | 50.06 | 98.93 | 95.75 | 96.6 | 55.45 | 98.57502
| 43.48 | 99.33 | 97.78 | 96.7 | 98.11 | 99.58 | 50.14 | 98.92 | 95.74 | 96.59 | 55.57 | 98.57502
| 43.56 | 99.33 | 97.77 | 96.69 | 98.1 | 99.57 | 50.22 | 98.92 | 95.73 | 96.58 | 55.69 | 98.57502
| 43.64 | 99.33 | 97.76 | 96.68 | 98.1 | 99.57 | 50.3 | 98.92 | 95.72 | 96.56 | 55.81 | 98.57502
| 43.72 | 99.33 | 97.75 | 96.67 | 98.09 | 99.57 | 50.38 | 98.92 | 95.71 | 96.55 | 55.89 | 98.57502
| 43.8 | 99.32 | 97.74 | 96.66 | 98.08 | 99.57 | 50.46 | 98.92 | 95.7 | 96.54 | 56.02 | 98.57502
| 43.89 | 99.32 | 97.73 | 96.65 | 98.08 | 99.56 | 50.54 | 98.92 | 95.68 | 96.52 | 56.14 | 98.57502
| 43.96 | 99.32 | 97.72 | 96.65 | 98.07 | 99.56 | 50.63 | 98.92 | 95.66 | 96.51 | 56.22 | 98.57502
| 44.05 | 99.32 | 97.71 | 96.64 | 98.07 | 99.56 | 50.71 | 98.92 | 95.65 | 96.5 | 56.34 | 98.57502
| 44.12 | 99.32 | 97.7 | 96.63 | 98.06 | 99.56 | 50.79 | 98.92 | 95.63 | 96.49 | 56.47 | 98.57502
| 44.21 | 99.32 | 97.69 | 96.62 | 98.05 | 99.55 | 50.87 | 98.91 | 95.63 | 96.48 | 56.55 | 98.56502
| 44.29 | 99.32 | 97.68 | 96.61 | 98.05 | 99.55 | 50.95 | 98.91 | 95.62 | 96.47 | 56.67 | 98.56502
| 44.37 | 99.31 | 97.68 | 96.59 | 98.04 | 99.55 | 51.03 | 98.91 | 95.61 | 96.46 | 56.79 | 98.55502
| 44.45 | 99.31 | 97.67 | 96.58 | 98.04 | 99.55 | 51.11 | 98.91 | 95.6 | 96.44 | 56.88 | 98.55502
| 44.53 | 99.31 | 97.66 | 96.58 | 98.03 | 99.54 | 51.2 | 98.91 | 95.59 | 96.43 | 57 | 98.55502
| 44.61 | 99.31 | 97.65 | 96.57 | 98.03 | 99.54 | 51.28 | 98.91 | 95.58 | 96.42 | 57.12 | 98.55502
| 44.69 | 99.31 | 97.64 | 96.56 | 98.02 | 99.53 | 51.36 | 98.91 | 95.57 | 96.4 | 57.2 | 98.55502
| 44.77 | 99.31 | 97.63 | 96.55 | 98.02 | 99.53 | 51.44 | 98.91 | 95.56 | 96.39 | 57.33 | 98.56502
| 44.85 | 99.31 | 97.62 | 96.54 | 98.01 | 99.53 | 51.52 | 98.91 | 95.55 | 96.38 | 57.45 | 98.55502
| 44.93 | 99.3 | 97.61 | 96.53 | 98.01 | 99.53 | 51.61 | 98.91 | 95.54 | 96.37 | 57.53 | 98.55502
| 45.01 | 99.3 | 97.6 | 96.52 | 98 | 99.53 | 51.69 | 98.91 | 95.53 | 96.35 | 57.65 | 98.55502
| 45.1 | 99.3 | 97.59 | 96.51 | 98 | 99.53 | 51.77 | 98.91 | 95.52 | 96.34 | 57.77 | 98.55502
| 45.17 | 99.3 | 97.58 | 96.5 | 97.99 | 99.53 | 51.85 | 98.91 | 95.51 | 96.33 | 57.86 | 98.55502
| 45.26 | 99.3 | 97.57 | 96.49 | 97.99 | 99.52 | 51.93 | 98.91 | 95.5 | 96.32 | 57.98 | 98.55502
| 45.34 | 99.29 | 97.56 | 96.48 | 97.98 | 99.52 | 52.01 | 98.91 | 95.49 | 96.31 | 58.11 | 98.55502
| 45.42 | 99.29 | 97.55 | 96.47 | 97.98 | 99.52 | 52.09 | 98.91 | 95.48 | 96.29 | 58.19 | 98.55502
| 45.5 | 99.29 | 97.54 | 96.46 | 97.97 | 99.52 | 52.18 | 98.91 | 95.47 | 96.28 | 58.31 | 98.55502
| 45.58 | 99.29 | 97.53 | 96.46 | 97.97 | 99.52 | 52.26 | 98.91 | 95.46 | 96.27 | 58.43 | 98.55502
| 45.66 | 99.29 | 97.52 | 96.45 | 97.96 | 99.52 | 52.34 | 98.91 | 95.46 | 96.26 | 58.52 | 98.55502
| 45.74 | 99.29 | 97.51 | 96.44 | 97.95 | 99.51 | 52.42 | 98.91 | 95.44 | 96.24 | 58.64 | 98.55502
| 45.82 | 99.28 | 97.51 | 96.43 | 97.95 | 99.51 | 52.5 | 98.91 | 95.43 | 96.23 | 58.76 | 98.55502
| 45.9 | 99.28 | 97.5 | 96.42 | 97.94 | 99.51 | 52.58 | 98.91 | 95.42 | 96.22 | 58.84 | 98.55502
| 45.98 | 99.28 | 97.48 | 96.41 | 97.94 | 99.51 | 52.67 | 98.91 | 95.41 | 96.21 | 58.97 | 98.55502
| 46.06 | 99.28 | 97.47 | 96.4 | 97.95 | 99.51 | 52.75 | 98.91 | 95.4 | 96.19 | 59.09 | 98.54502
| 46.14 | 99.28 | 97.47 | 96.39 | 97.92 | 99.5 | 52.83 | 98.9 | 95.39 | 96.18 | 59.17 | 98.54502
| 46.23 | 99.28 | 97.46 | 96.38 | 97.9 | 99.5 | 52.91 | 98.9 | 95.38 | 96.17 | 59.3 | 98.54502
| 46.3 | 99.28 | 97.45 | 96.37 | 97.9 | 99.5 | 53 | 98.9 | 95.37 | 96.16 | 59.42 | 98.54502
| 46.39 | 99.27 | 97.44 | 96.37 | 97.9 | 99.5 | 53.08 | 98.9 | 95.36 | 96.15 | 59.5 | 98.54502
| 46.47 | 99.27 | 97.43 | 96.36 | 97.89 | 99.49 | 53.16 | 98.9 | 95.35 | 96.13 | 59.62 | 98.54502
| 46.55 | 99.27 | 97.42 | 96.35 | 97.89 | 99.49 | 53.24 | 98.9 | 95.34 | 96.12 | 59.75 | 98.54502
| 46.63 | 99.27 | 97.41 | 96.34 | 97.89 | 99.49 | 53.32 | 98.9 | 95.33 | 96.11 | 59.83 | 98.54502
| 46.71 | 99.27 | 97.4 | 96.33 | 97.88 | 99.49 | 53.4 | 98.9 | 95.32 | 96.1 | 59.96 | 98.54502
| 46.79 | 99.27 | 97.39 | 96.32 | 97.88 | 99.49 | 53.49 | 98.89 | 95.31 | 96.09 | 60.08 | 98.53502
| 46.87 | 99.27 | 97.38 | 96.31 | 97.87 | 99.49 | 53.57 | 98.89 | 95.3 | 96.08 | 60.16 | 98.53502
| 46.95 | 99.27 | 97.37 | 96.3 | 97.86 | 99.49 | 53.65 | 98.89 | 95.29 | 96.06 | 60.28 | 98.53502
| 47.03 | 99.26 | 97.36 | 96.3 | 97.85 | 99.48 | 53.73 | 98.89 | 95.29 | 96.05 | 60.41 | 98.53502
| 47.12 | 99.26 | 97.35 | 96.29 | 97.85 | 99.48 | 53.82 | 98.89 | 95.28 | 96.04 | 60.49 | 98.53502
| 47.2 | 99.26 | 97.34 | 96.28 | 97.85 | 99.48 | 53.9 | 98.89 | 95.28 | 96.02 | 60.61 | 98.53502
| 47.28 | 99.26 | 97.33 | 96.27 | 97.84 | 99.47 | 53.98 | 98.89 | 95.27 | 96.01 | 60.74 | 98.53502
| 47.36 | 99.26 | 97.33 | 96.26 | 97.84 | 99.47 | 54.06 | 98.89 | 95.26 | 96 | 60.82 | 98.53502
| 47.44 | 99.26 | 97.32 | 96.25 | 97.84 | 99.47 | 54.14 | 98.89 | 95.25 | 95.99 | 60.94 | 98.53502
| 47.52 | 99.25 | 97.31 | 96.24 | 97.84 | 99.47 | 54.22 | 98.88 | 95.24 | 95.98 | 61.07 | 98.53502
| 47.6 | 99.25 | 97.3 | 96.23 | 97.83 | 99.47 | 54.31 | 98.88 | 95.24 | 95.97 | 61.19 | 98.53502
| 47.68 | 99.25 | 97.29 | 96.22 | 97.83 | 99.46 | 54.39 | 98.88 | 95.22 | 95.95 | 61.32 | 98.52502
| 47.77 | 99.25 | 97.28 | 96.21 | 97.82 | 99.46 | 54.47 | 98.88 | 95.21 | 95.94 | 61.4 | 98.52502
| 47.85 | 99.25 | 97.27 | 96.21 | 97.82 | 99.46 | 54.55 | 98.88 | 95.19 | 95.93 | 61.52 | 98.52502
| 47.93 | 99.25 | 97.26 | 96.2 | 97.81 | 99.46 | 54.63 | 98.87 | 95.18 | 95.92 | 61.65 | 98.52502
| 48.01 | 99.25 | 97.25 | 96.19 | 97.8 | 99.46 | 54.72 | 98.87 | 95.18 | 95.91 | 61.73 | 98.52502
| 48.09 | 99.24 | 97.24 | 96.18 | 97.8 | 99.45 | 54.8 | 98.87 | 95.17 | 95.9 | 61.85 | 98.52502
| 48.17 | 99.24 | 97.23 | 96.18 | 97.79 | 99.45 | 54.88 | 98.88 | 95.17 | 95.89 | 61.98 | 98.51502
| 48.26 | 99.24 | 97.23 | 96.17 | 97.78 | 99.45 | 54.96 | 98.88 | 95.15 | 95.87 | 62.06 | 98.51502
| 48.33 | 99.24 | 97.22 | 96.16 | 97.78 | 99.45 | 55.04 | 98.87 | 95.15 | 95.86 | 62.18 | 98.51502
| 48.42 | 99.24 | 97.21 | 96.16 | 97.77 | 99.45 | 55.13 | 98.88 | 95.14 | 95.85 | 62.31 | 98.51502
| 48.5 | 99.23 | 97.2 | 96.15 | 97.77 | 99.44 | 55.21 | 98.88 | 95.13 | 95.84 | 62.39 | 98.51502
| 48.58 | 99.23 | 97.19 | 96.14 | 97.76 | 99.44 | 55.29 | 98.88 | 95.12 | 95.83 | 62.51 | 98.51502
| 48.66 | 99.23 | 97.18 | 96.13 | 97.76 | 99.44 | 55.37 | 98.87 | 95.12 | 95.81 | 62.64 | 98.51502
| 48.74 | 99.23 | 97.17 | 96.12 | 97.75 | 99.44 | 55.45 | 98.87 | 95.11 | 95.8 | 62.72 | 98.51502
| 48.82 | 99.23 | 97.16 | 96.12 | 97.75 | 99.44 | 55.54 | 98.87 | 95.11 | 95.79 | 62.84 | 98.51502
| 48.9 | 99.23 | 97.15 | 96.11 | 97.75 | 99.43 | 55.62 | 98.87 | 95.1 | 95.78 | 62.97 | 98.51502
| 48.98 | 99.23 | 97.14 | 96.1 | 97.74 | 99.43 | 55.7 | 98.87 | 95.1 | 95.77 | 63.05 | 98.51502
| 49.07 | 99.23 | 97.13 | 96.1 | 97.74 | 99.43 | 55.79 | 98.87 | 95.09 | 95.76 | 63.17 | 98.51502
| 49.15 | 99.22 | 97.12 | 96.09 | 97.73 | 99.43 | 55.87 | 98.87 | 95.08 | 95.75 | 63.3 | 98.51502
| 49.23 | 99.22 | 97.12 | 96.08 | 97.72 | 99.42 | 55.95 | 98.87 | 95.07 | 95.73 | 63.38 | 98.51502
| 49.31 | 99.22 | 97.11 | 96.08 | 97.72 | 99.42 | 56.03 | 98.86 | 95.06 | 95.72 | 63.51 | 98.51502
| 49.39 | 99.22 | 97.1 | 96.07 | 97.71 | 99.42 | 56.11 | 98.86 | 95.05 | 95.71 | 63.63 | 98.50502
| 49.47 | 99.22 | 97.09 | 96.06 | 97.71 | 99.41 | 56.2 | 98.86 | 95.04 | 95.7 | 63.71 | 98.50502
| 49.55 | 99.22 | 97.08 | 96.05 | 97.7 | 99.41 | 56.28 | 98.86 | 95.03 | 95.69 | 63.84 | 98.50502
| 49.64 | 99.22 | 97.07 | 96.04 | 97.69 | 99.41 | 56.36 | 98.86 | 95.02 | 95.68 | 63.96 | 98.50502
| 49.72 | 99.22 | 97.06 | 96.03 | 97.69 | 99.41 | 56.44 | 98.87 | 95.01 | 95.67 | 64.04 | 98.51502
| 49.8 | 99.22 | 97.05 | 96.02 | 97.69 | 99.41 | 56.52 | 98.87 | 95.01 | 95.66 | 64.17 | 98.51502
| 49.88 | 99.22 | 97.04 | 96.01 | 97.68 | 99.4 | 56.61 | 98.87 | 95 | 95.65 | 64.29 | 98.51502
| 49.96 | 99.21 | 97.03 | 96.01 | 97.68 | 99.4 | 56.69 | 98.87 | 94.99 | 95.63 | 64.38 | 98.51502
| 50.05 | 99.21 | 97.02 | 96 | 97.68 | 99.4 | 56.77 | 98.87 | 94.98 | 95.62 | 64.5 | 98.51502
| 50.13 | 99.21 | 97.02 | 95.99 | 97.67 | 99.4 | 56.85 | 98.87 | 94.98 | 95.61 | 64.63 | 98.50502
| 50.21 | 99.21 | 97.01 | 95.98 | 97.67 | 99.39 | 56.94 | 98.87 | 94.97 | 95.6 | 64.7 | 98.50502
| 50.29 | 99.21 | 97 | 95.98 | 97.66 | 99.39 | 57.02 | 98.87 | 94.96 | 95.59 | 64.83 | 98.50502
| 50.37 | 99.2 | 96.99 | 95.97 | 97.66 | 99.39 | 57.1 | 98.86 | 94.95 | 95.58 | 64.96 | 98.50502
| 50.45 | 99.2 | 96.98 | 95.96 | 97.65 | 99.39 | 57.18 | 98.86 | 94.95 | 95.57 | 65.04 | 98.50502
| 50.53 | 99.2 | 96.97 | 95.95 | 97.65 | 99.39 | 57.26 | 98.86 | 94.94 | 95.56 | 65.16 | 98.50502
| 50.62 | 99.2 | 96.96 | 95.95 | 97.66 | 99.38 | 57.35 | 98.86 | 94.93 | 95.55 | 65.29 | 98.50502
| 50.7 | 99.2 | 96.95 | 95.94 | 97.66 | 99.38 | 57.43 | 98.86 | 94.92 | 95.53 | 65.37 | 98.50502
| 50.78 | 99.2 | 96.94 | 95.93 | 97.64 | 99.38 | 57.51 | 98.86 | 94.91 | 95.52 | 65.49 | 98.50502
| 50.86 | 99.19 | 96.93 | 95.92 | 97.63 | 99.38 | 57.59 | 98.86 | 94.89 | 95.51 | 65.62 | 98.50502
| 50.94 | 99.19 | 96.92 | 95.91 | 97.62 | 99.37 | 57.67 | 98.86 | 94.88 | 95.5 | 65.7 | 98.50502
| 51.03 | 99.19 | 96.92 | 95.91 | 97.62 | 99.37 | 57.76 | 98.86 | 94.87 | 95.49 | 65.83 | 98.49502
| 51.11 | 99.19 | 96.91 | 95.9 | 97.61 | 99.37 | 57.84 | 98.86 | 94.87 | 95.48 | 65.95 | 98.49502
| 51.19 | 99.19 | 96.9 | 95.89 | 97.61 | 99.37 | 57.92 | 98.86 | 94.87 | 95.47 | 66.03 | 98.48502
| 51.27 | 99.19 | 96.89 | 95.89 | 97.6 | 99.37 | 58 | 98.85 | 94.86 | 95.45 | 66.16 | 98.48502
| 51.35 | 99.19 | 96.88 | 95.88 | 97.59 | 99.37 | 58.09 | 98.86 | 94.85 | 95.44 | 66.28 | 98.48502
| 51.44 | 99.18 | 96.87 | 95.87 | 97.59 | 99.36 | 58.17 | 98.85 | 94.84 | 95.43 | 66.37 | 98.49502
| 51.52 | 99.18 | 96.86 | 95.86 | 97.58 | 99.36 | 58.25 | 98.85 | 94.84 | 95.42 | 66.49 | 98.49502
| 51.6 | 99.18 | 96.85 | 95.86 | 97.58 | 99.36 | 58.34 | 98.85 | 94.83 | 95.41 | 66.61 | 98.49502
| 51.68 | 99.18 | 96.84 | 95.85 | 97.57 | 99.36 | 58.42 | 98.86 | 94.82 | 95.4 | 66.7 | 98.48502
| 51.76 | 99.18 | 96.83 | 95.84 | 97.56 | 99.35 | 58.5 | 98.86 | 94.81 | 95.39 | 66.82 | 98.48502
| 51.84 | 99.18 | 96.83 | 95.84 | 97.56 | 99.35 | 58.58 | 98.86 | 94.81 | 95.38 | 66.95 | 98.48502
| 51.93 | 99.18 | 96.82 | 95.83 | 97.56 | 99.35 | 58.66 | 98.86 | 94.8 | 95.37 | 67.07 | 98.48502
| 52.01 | 99.18 | 96.81 | 95.82 | 97.55 | 99.35 | 58.75 | 98.86 | 94.79 | 95.36 | 67.2 | 98.48502
| 52.09 | 99.18 | 96.8 | 95.82 | 97.55 | 99.34 | 58.83 | 98.86 | 94.79 | 95.35 | 67.28 | 98.48502
| 52.17 | 99.18 | 96.79 | 95.81 | 97.54 | 99.34 | 58.91 | 98.86 | 94.78 | 95.33 | 67.4 | 98.48502
| 52.25 | 99.17 | 96.78 | 95.8 | 97.54 | 99.34 | 58.99 | 98.86 | 94.78 | 95.32 | 67.53 | 98.49502
| 52.34 | 99.17 | 96.77 | 95.79 | 97.54 | 99.34 | 59.08 | 98.86 | 94.77 | 95.31 | 67.61 | 98.49502
| 52.42 | 99.17 | 96.76 | 95.79 | 97.53 | 99.33 | 59.16 | 98.86 | 94.77 | 95.3 | 67.74 | 98.49502
| 52.5 | 99.17 | 96.75 | 95.78 | 97.53 | 99.33 | 59.24 | 98.86 | 94.76 | 95.3 | 67.86 | 98.48502
| 52.58 | 99.17 | 96.75 | 95.77 | 97.52 | 99.33 | 59.33 | 98.86 | 94.76 | 95.29 | 67.94 | 98.48502
| 52.67 | 99.17 | 96.74 | 95.77 | 97.51 | 99.33 | 59.41 | 98.86 | 94.75 | 95.28 | 68.07 | 98.47502
| 52.75 | 99.17 | 96.73 | 95.76 | 97.51 | 99.33 | 59.49 | 98.86 | 94.74 | 95.27 | 68.19 | 98.48502
| 52.83 | 99.16 | 96.72 | 95.75 | 97.5 | 99.32 | 59.57 | 98.86 | 94.74 | 95.26 | 68.28 | 98.48502
| 52.91 | 99.16 | 96.71 | 95.74 | 97.49 | 99.32 | 59.65 | 98.85 | 94.73 | 95.24 | 68.4 | 98.48502
| 52.99 | 99.16 | 96.7 | 95.73 | 97.49 | 99.31 | 59.74 | 98.85 | 94.72 | 95.23 | 68.53 | 98.48502
| 53.08 | 99.16 | 96.69 | 95.73 | 97.48 | 99.31 | 59.82 | 98.85 | 94.71 | 95.22 | 68.61 | 98.48502
| 53.16 | 99.16 | 96.68 | 95.72 | 97.48 | 99.31 | 59.9 | 98.85 | 94.71 | 95.21 | 68.73 | 98.48502
| 53.24 | 99.16 | 96.68 | 95.72 | 97.47 | 99.31 | 59.99 | 98.85 | 94.7 | 95.2 | 68.86 | 98.47502
| 53.33 | 99.16 | 96.67 | 95.71 | 97.47 | 99.3 | 60.07 | 98.85 | 94.69 | 95.19 | 68.94 | 98.47502
| 53.41 | 99.15 | 96.66 | 95.7 | 97.47 | 99.3 | 60.15 | 98.85 | 94.68 | 95.18 | 69.06 | 98.47502
| 53.49 | 99.15 | 96.65 | 95.69 | 97.46 | 99.3 | 60.23 | 98.85 | 94.67 | 95.17 | 69.19 | 98.48502
| 53.57 | 99.15 | 96.64 | 95.69 | 97.46 | 99.3 | 60.32 | 98.85 | 94.67 | 95.16 | 69.27 | 98.48502
| 53.65 | 99.15 | 96.63 | 95.68 | 97.45 | 99.29 | 60.4 | 98.85 | 94.66 | 95.15 | 69.4 | 98.48502
| 53.73 | 99.15 | 96.62 | 95.67 | 97.44 | 99.29 | 60.48 | 98.85 | 94.66 | 95.14 | 69.52 | 98.48502
| 53.82 | 99.15 | 96.61 | 95.66 | 97.44 | 99.29 | 60.56 | 98.85 | 94.65 | 95.13 | 69.6 | 98.48502
| 53.9 | 99.15 | 96.61 | 95.66 | 97.43 | 99.28 | 60.65 | 98.85 | 94.65 | 95.12 | 69.73 | 98.48502
| 53.98 | 99.15 | 96.6 | 95.65 | 97.43 | 99.28 | 60.73 | 98.85 | 94.64 | 95.11 | 69.85 | 98.48502
| 54.07 | 99.14 | 96.59 | 95.65 | 97.43 | 99.28 | 60.81 | 98.85 | 94.63 | 95.1 | 69.94 | 98.47502
| 54.15 | 99.14 | 96.58 | 95.64 | 97.42 | 99.28 | 60.89 | 98.84 | 94.62 | 95.09 | 70.06 | 98.47502
| 54.23 | 99.14 | 96.57 | 95.64 | 97.42 | 99.27 | 60.98 | 98.84 | 94.62 | 95.08 | 70.19 | 98.47502
| 54.31 | 99.14 | 96.56 | 95.63 | 97.41 | 99.27 | 61.06 | 98.84 | 94.6 | 95.07 | 70.27 | 98.47502
| 54.39 | 99.14 | 96.55 | 95.62 | 97.41 | 99.27 | 61.14 | 98.84 | 94.59 | 95.06 | 70.4 | 98.48502
| 54.47 | 99.14 | 96.55 | 95.62 | 97.4 | 99.27 | 61.23 | 98.84 | 94.58 | 95.05 | 70.52 | 98.48502
| 54.56 | 99.14 | 96.54 | 95.61 | 97.4 | 99.27 | 61.31 | 98.85 | 94.58 | 95.04 | 70.6 | 98.47502
| 54.64 | 99.13 | 96.53 | 95.6 | 97.39 | 99.26 | 61.39 | 98.84 | 94.57 | 95.03 | 70.73 | 98.47502
| 54.72 | 99.13 | 96.52 | 95.59 | 97.38 | 99.26 | 61.47 | 98.84 | 94.57 | 95.02 | 70.85 | 98.47502
| 54.8 | 99.13 | 96.51 | 95.59 | 97.38 | 99.26 | 61.56 | 98.84 | 94.57 | 95.01 | 70.93 | 98.46502
| 54.89 | 99.13 | 96.5 | 95.58 | 97.38 | 99.26 | 61.64 | 98.84 | 94.56 | 95 | 71.06 | 98.45502
| 54.97 | 99.13 | 96.49 | 95.57 | 97.37 | 99.25 | 61.72 | 98.84 | 94.55 | 94.99 | 71.18 | 98.45502
| 55.05 | 99.13 | 96.48 | 95.57 | 97.37 | 99.25 | 61.8 | 98.84 | 94.54 | 94.98 | 71.27 | 98.45502
| 55.13 | 99.13 | 96.47 | 95.56 | 97.36 | 99.25 | 61.89 | 98.84 | 94.53 | 94.97 | 71.39 | 98.45502
| 55.22 | 99.12 | 96.47 | 95.56 | 97.36 | 99.24 | 61.97 | 98.84 | 94.53 | 94.96 | 71.52 | 98.46502
| 55.3 | 99.12 | 96.46 | 95.55 | 97.35 | 99.24 | 62.05 | 98.84 | 94.53 | 94.94 | 71.6 | 98.46502
| 55.38 | 99.12 | 96.45 | 95.54 | 97.35 | 99.23 | 62.14 | 98.84 | 94.53 | 94.93 | 71.72 | 98.46502
| 55.46 | 99.12 | 96.44 | 95.54 | 97.34 | 99.23 | 62.22 | 98.84 | 94.53 | 94.92 | 71.85 | 98.46502
| 55.54 | 99.12 | 96.43 | 95.53 | 97.33 | 99.23 | 62.3 | 98.85 | 94.52 | 94.92 | 71.93 | 98.46502
| 55.63 | 99.12 | 96.43 | 95.52 | 97.32 | 99.23 | 62.38 | 98.84 | 94.52 | 94.91 | 72.06 | 98.46502
| 55.71 | 99.12 | 96.42 | 95.52 | 97.32 | 99.23 | 62.47 | 98.84 | 94.51 | 94.9 | 72.18 | 98.47502
| 55.79 | 99.12 | 96.41 | 95.51 | 97.32 | 99.22 | 62.55 | 98.84 | 94.51 | 94.88 | 72.27 | 98.47502
| 55.87 | 99.11 | 96.4 | 95.51 | 97.31 | 99.22 | 62.63 | 98.84 | 94.5 | 94.87 | 72.39 | 98.46502
| 55.96 | 99.11 | 96.39 | 95.5 | 97.3 | 99.22 | 62.71 | 98.84 | 94.5 | 94.86 | 72.52 | 98.46502
| 56.04 | 99.11 | 96.38 | 95.49 | 97.3 | 99.22 | 62.8 | 98.84 | 94.49 | 94.85 | 72.64 | 98.46502
| 56.12 | 99.11 | 96.37 | 95.49 | 97.29 | 99.22 | 62.88 | 98.84 | 94.49 | 94.84 | 72.76 | 98.46502
| 56.2 | 99.11 | 96.37 | 95.48 | 97.29 | 99.21 | 62.96 | 98.83 | 94.49 | 94.84 | 72.85 | 98.46502
| 56.28 | 99.11 | 96.36 | 95.48 | 97.28 | 99.21 | 63.05 | 98.83 | 94.48 | 94.83 | 72.97 | 98.46502
| 56.37 | 99.11 | 96.35 | 95.47 | 97.28 | 99.21 | 63.13 | 98.83 | 94.48 | 94.82 | 73.1 | 98.46502
| 56.45 | 99.11 | 96.34 | 95.47 | 97.27 | 99.21 | 63.21 | 98.83 | 94.49 | 94.81 | 73.18 | 98.46502
| 56.53 | 99.1 | 96.33 | 95.46 | 97.26 | 99.2 | 63.29 | 98.83 | 94.48 | 94.81 | 73.31 | 98.46502
| 56.61 | 99.1 | 96.32 | 95.45 | 97.26 | 99.2 | 63.38 | 98.83 | 94.47 | 94.8 | 73.43 | 98.46502
| 56.7 | 99.1 | 96.31 | 95.45 | 97.25 | 99.2 | 63.46 | 98.83 | 94.46 | 94.79 | 73.51 | 98.46502
| 56.78 | 99.1 | 96.31 | 95.44 | 97.25 | 99.19 | 63.54 | 98.83 | 94.43 | 94.78 | 73.64 | 98.46502
| 56.86 | 99.1 | 96.3 | 95.43 | 97.24 | 99.19 | 63.63 | 98.83 | 94.41 | 94.77 | 73.77 | 98.48502
| 56.94 | 99.1 | 96.29 | 95.43 | 97.24 | 99.19 | 63.71 | 98.83 | 94.41 | 94.76 | 73.85 | 98.46502
| 57.02 | 99.09 | 96.28 | 95.42 | 97.24 | 99.19 | 63.79 | 98.83 | 94.41 | 94.75 | 73.97 | 98.44502
| 57.11 | 99.09 | 96.28 | 95.42 | 97.24 | 99.18 | 63.87 | 98.83 | 94.41 | 94.74 | 74.1 | 98.44502
| 57.19 | 99.09 | 96.27 | 95.41 | 97.23 | 99.18 | 63.95 | 98.83 | 94.41 | 94.73 | 74.18 | 98.44502
| 57.27 | 99.09 | 96.26 | 95.4 | 97.22 | 99.18 | 64.04 | 98.83 | 94.41 | 94.72 | 74.31 | 98.44502
| 57.35 | 99.09 | 96.25 | 95.4 | 97.22 | 99.17 | 64.12 | 98.83 | 94.4 | 94.71 | 74.43 | 98.44502
| 57.44 | 99.09 | 96.24 | 95.39 | 97.21 | 99.17 | 64.21 | 98.83 | 94.4 | 94.71 | 74.51 | 98.46502
| 57.52 | 99.09 | 96.23 | 95.38 | 97.21 | 99.17 | 64.29 | 98.83 | 94.4 | 94.7 | 74.64 | 98.46502
| 57.6 | 99.08 | 96.22 | 95.38 | 97.2 | 99.17 | 64.37 | 98.83 | 94.4 | 94.69 | 74.77 | 98.45502
| 57.68 | 99.08 | 96.21 | 95.37 | 97.19 | 99.16 | 64.45 | 98.84 | 94.39 | 94.68 | 74.85 | 98.45502
| 57.76 | 99.08 | 96.21 | 95.37 | 97.19 | 99.16 | 64.54 | 98.84 | 94.39 | 94.67 | 74.97 | 98.45502
| 57.84 | 99.08 | 96.2 | 95.36 | 97.18 | 99.16 | 64.62 | 98.83 | 94.38 | 94.66 | 75.1 | 98.45502
| 57.93 | 99.08 | 96.19 | 95.36 | 97.18 | 99.16 | 64.7 | 98.83 | 94.37 | 94.65 | 75.18 | 98.45502
| 58.01 | 99.08 | 96.18 | 95.35 | 97.17 | 99.16 | 64.79 | 98.83 | 94.37 | 94.64 | 75.31 | 98.45502
| 58.09 | 99.08 | 96.17 | 95.34 | 97.16 | 99.15 | 64.87 | 98.83 | 94.37 | 94.63 | 75.43 | 98.45502
| 58.18 | 99.08 | 96.16 | 95.34 | 97.15 | 99.15 | 64.95 | 98.83 | 94.37 | 94.62 | 75.51 | 98.45502
| 58.26 | 99.07 | 96.16 | 95.33 | 97.15 | 99.15 | 65.04 | 98.83 | 94.36 | 94.61 | 75.64 | 98.45502
| 58.34 | 99.07 | 96.15 | 95.33 | 97.14 | 99.15 | 65.12 | 98.83 | 94.35 | 94.6 | 75.76 | 98.44502
| 58.42 | 99.07 | 96.14 | 95.32 | 97.14 | 99.14 | 65.2 | 98.83 | 94.34 | 94.59 | 75.85 | 98.44502
| 58.5 | 99.07 | 96.13 | 95.31 | 97.14 | 99.14 | 65.29 | 98.83 | 94.33 | 94.59 | 75.97 | 98.44502
| 58.59 | 99.07 | 96.12 | 95.31 | 97.13 | 99.14 | 65.37 | 98.83 | 94.32 | 94.58 | 76.1 | 98.43502
| 58.67 | 99.06 | 96.11 | 95.3 | 97.13 | 99.14 | 65.45 | 98.83 | 94.32 | 94.57 | 76.18 | 98.43502
| 58.75 | 99.06 | 96.1 | 95.3 | 97.13 | 99.13 | 65.53 | 98.83 | 94.31 | 94.56 | 76.3 | 98.43502
| 58.83 | 99.06 | 96.08 | 95.29 | 97.12 | 99.13 | 65.62 | 98.83 | 94.29 | 94.55 | 76.43 | 98.43502
| 58.91 | 99.06 | 96.08 | 95.29 | 97.12 | 99.13 | 65.7 | 98.83 | 94.28 | 94.54 | 76.51 | 98.43502
| 59 | 99.06 | 96.07 | 95.28 | 97.11 | 99.13 | 65.78 | 98.83 | 94.28 | 94.53 | 76.64 | 98.43502
| 59.08 | 99.06 | 96.07 | 95.28 | 97.11 | 99.12 | 65.87 | 98.83 | 94.28 | 94.52 | 76.76 | 98.43502
| 59.16 | 99.06 | 96.06 | 95.27 | 97.11 | 99.12 | 65.95 | 98.83 | 94.28 | 94.52 | 76.85 | 98.44502
| 59.24 | 99.05 | 96.06 | 95.27 | 97.1 | 99.12 | 66.03 | 98.83 | 94.28 | 94.51 | 76.97 | 98.44502
| 59.33 | 99.05 | 96.05 | 95.27 | 97.1 | 99.12 | 66.11 | 98.82 | 94.28 | 94.5 | 77.1 | 98.44502
| 59.41 | 99.05 | 96.04 | 95.26 | 97.09 | 99.11 | 66.2 | 98.83 | 94.27 | 94.49 | 77.18 | 98.45502
| 59.49 | 99.05 | 96.04 | 95.25 | 97.08 | 99.11 | 66.28 | 98.83 | 94.26 | 94.48 | 77.31 | 98.44502
| 59.57 | 99.05 | 96.03 | 95.25 | 97.08 | 99.11 | 66.36 | 98.83 | 94.26 | 94.47 | 77.43 | 98.44502
| 59.66 | 99.05 | 96.02 | 95.24 | 97.07 | 99.11 | 66.44 | 98.83 | 94.26 | 94.47 | 77.51 | 98.44502
| 59.74 | 99.05 | 96.01 | 95.23 | 97.07 | 99.11 | 66.53 | 98.83 | 94.25 | 94.46 | 77.64 | 98.44502
| 59.82 | 99.05 | 96 | 95.23 | 97.06 | 99.1 | 66.61 | 98.82 | 94.25 | 94.45 | 77.76 | 98.44502
| 59.9 | 99.05 | 95.99 | 95.22 | 97.06 | 99.1 | 66.69 | 98.83 | 94.24 | 94.44 | 77.85 | 98.44502
| 59.99 | 99.04 | 95.98 | 95.22 | 97.06 | 99.1 | 66.78 | 98.82 | 94.24 | 94.43 | 77.97 | 98.44502
| 60.07 | 99.04 | 95.98 | 95.21 | 97.05 | 99.1 | 66.86 | 98.82 | 94.23 | 94.42 | 78.1 | 98.43502
| 60.15 | 99.04 | 95.97 | 95.2 | 97.05 | 99.09 | 66.94 | 98.82 | 94.23 | 94.42 | 78.18 | 98.43502
| 60.23 | 99.04 | 95.96 | 95.2 | 97.05 | 99.09 | 67.03 | 98.82 | 94.22 | 94.41 | 78.3 | 98.43502
| 60.31 | 99.04 | 95.95 | 95.19 | 97.05 | 99.09 | 67.11 | 98.82 | 94.22 | 94.4 | 78.43 | 98.43502
| 60.4 | 99.04 | 95.94 | 95.19 | 97.04 | 99.08 | 67.2 | 98.82 | 94.21 | 94.39 | 78.56 | 98.43502
| 60.48 | 99.04 | 95.94 | 95.18 | 97.04 | 99.08 | 67.27 | 98.82 | 94.21 | 94.38 | 78.68 | 98.43502
| 60.56 | 99.04 | 95.93 | 95.18 | 97.03 | 99.08 | 67.36 | 98.82 | 94.21 | 94.37 | 78.76 | 98.43502
| 60.65 | 99.03 | 95.92 | 95.17 | 97.02 | 99.07 | 67.44 | 98.82 | 94.21 | 94.37 | 78.89 | 98.43502
| 60.73 | 99.03 | 95.91 | 95.17 | 97.01 | 99.07 | 67.53 | 98.82 | 94.21 | 94.36 | 79.01 | 98.43502
| 60.81 | 99.03 | 95.9 | 95.16 | 97 | 99.07 | 67.61 | 98.82 | 94.21 | 94.35 | 79.1 | 98.43502
| 60.9 | 99.03 | 95.9 | 95.15 | 96.99 | 99.07 | 67.69 | 98.82 | 94.2 | 94.34 | 79.22 | 98.43502
| 60.98 | 99.03 | 95.89 | 95.15 | 96.98 | 99.06 | 67.77 | 98.82 | 94.2 | 94.33 | 79.35 | 98.43502
| 61.06 | 99.03 | 95.88 | 95.14 | 97.01 | 99.06 | 67.86 | 98.82 | 94.19 | 94.33 | 79.43 | 98.42502
| 61.14 | 99.03 | 95.87 | 95.14 | 96.97 | 99.06 | 67.94 | 98.82 | 94.18 | 94.32 | 79.56 | 98.42502
| 61.22 | 99.03 | 95.86 | 95.13 | 96.96 | 99.06 | 68.02 | 98.82 | 94.18 | 94.31 | 79.68 | 98.42502
| 61.31 | 99.03 | 95.85 | 95.13 | 96.96 | 99.05 | 68.11 | 98.82 | 94.17 | 94.3 | 79.76 | 98.42502
| 61.39 | 99.02 | 95.85 | 95.12 | 96.97 | 99.05 | 68.19 | 98.82 | 94.17 | 94.3 | 79.89 | 98.42502
| 61.47 | 99.02 | 95.84 | 95.12 | 96.97 | 99.05 | 68.27 | 98.82 | 94.17 | 94.29 | 80.01 | 98.42502
| 61.56 | 99.02 | 95.83 | 95.11 | 96.97 | 99.05 | 68.35 | 98.82 | 94.16 | 94.28 | 80.1 | 98.42502
| 61.64 | 99.02 | 95.82 | 95.11 | 96.97 | 99.04 | 68.44 | 98.82 | 94.16 | 94.27 | 80.22 | 98.42502
| 61.72 | 99.01 | 95.81 | 95.11 | 96.96 | 99.04 | 68.52 | 98.82 | 94.15 | 94.26 | 80.35 | 98.42502
| 61.8 | 99.01 | 95.8 | 95.1 | 96.96 | 99.04 | 68.6 | 98.82 | 94.15 | 94.26 | 80.43 | 98.42502
| 61.89 | 99.01 | 95.8 | 95.09 | 96.95 | 99.03 | 68.69 | 98.82 | 94.15 | 94.25 | 80.55 | 98.42502
| 61.97 | 99.01 | 95.79 | 95.09 | 96.94 | 99.03 | 68.77 | 98.82 | 94.14 | 94.24 | 80.68 | 98.42502
| 62.05 | 99.01 | 95.78 | 95.08 | 96.94 | 99.02 | 68.85 | 98.82 | 94.14 | 94.23 | 80.76 | 98.42502
| 62.14 | 99.01 | 95.77 | 95.08 | 96.93 | 99.02 | 68.94 | 98.82 | 94.13 | 94.23 | 80.89 | 98.42502
| 62.22 | 99.01 | 95.77 | 95.07 | 96.93 | 99.02 | 69.02 | 98.82 | 94.13 | 94.22 | 81.01 | 98.42502
| 62.3 | 99.01 | 95.76 | 95.07 | 96.92 | 99.02 | 69.1 | 98.81 | 94.12 | 94.21 | 81.1 | 98.42502
| 62.39 | 99.01 | 95.75 | 95.06 | 96.92 | 99.01 | 69.18 | 98.81 | 94.12 | 94.2 | 81.22 | 98.42502
| 62.47 | 99.01 | 95.74 | 95.06 | 96.91 | 99.01 | 69.27 | 98.81 | 94.12 | 94.19 | 81.35 | 98.43502
| 62.55 | 99.01 | 95.74 | 95.05 | 96.9 | 99.01 | 69.35 | 98.81 | 94.12 | 94.19 | 81.43 | 98.43502
| 62.63 | 99 | 95.73 | 95.05 | 96.89 | 99.01 | 69.43 | 98.81 | 94.12 | 94.18 | 81.56 | 98.43502
| 62.72 | 99 | 95.72 | 95.04 | 96.89 | 99.01 | 69.52 | 98.82 | 94.12 | 94.17 | 81.68 | 98.43502
| 62.8 | 99 | 95.71 | 95.04 | 96.88 | 99 | 69.6 | 98.82 | 94.12 | 94.17 | 81.77 | 98.43502
| 62.88 | 99 | 95.71 | 95.04 | 96.88 | 99 | 69.69 | 98.82 | 94.11 | 94.16 | 81.89 | 98.43502
| 62.96 | 99 | 95.7 | 95.03 | 96.88 | 99 | 69.77 | 98.81 | 94.1 | 94.15 | 82.02 | 98.43502
| 63.05 | 99 | 95.69 | 95.03 | 96.87 | 98.99 | 69.85 | 98.82 | 94.09 | 94.14 | 82.1 | 98.43502
| 63.13 | 98.99 | 95.68 | 95.02 | 96.87 | 98.99 | 69.93 | 98.82 | 94.08 | 94.14 | 82.22 | 98.43502
| 63.22 | 98.99 | 95.67 | 95.02 | 96.87 | 98.99 | 70.02 | 98.82 | 94.07 | 94.13 | 82.35 | 98.43502
| 63.3 | 98.99 | 95.67 | 95.01 | 96.86 | 98.99 | 70.1 | 98.82 | 94.07 | 94.12 | 82.43 | 98.43502
| 63.38 | 98.99 | 95.66 | 95 | 96.86 | 98.99 | 70.18 | 98.81 | 94.07 | 94.12 | 82.56 | 98.42502
| 63.46 | 98.99 | 95.65 | 95 | 96.87 | 98.98 | 70.27 | 98.81 | 94.06 | 94.11 | 82.68 | 98.42502
| 63.55 | 98.99 | 95.64 | 95 | 96.87 | 98.98 | 70.35 | 98.81 | 94.06 | 94.1 | 82.77 | 98.42502
| 63.63 | 98.99 | 95.63 | 94.99 | 96.86 | 98.98 | 70.43 | 98.81 | 94.06 | 94.09 | 82.89 | 98.42502
| 63.71 | 98.99 | 95.62 | 94.98 | 96.85 | 98.98 | 70.52 | 98.81 | 94.06 | 94.09 | 83.02 | 98.42502
| 63.79 | 98.98 | 95.61 | 94.98 | 96.84 | 98.97 | 70.6 | 98.81 | 94.06 | 94.08 | 83.1 | 98.42502
| 63.88 | 98.98 | 95.61 | 94.98 | 96.84 | 98.97 | 70.68 | 98.81 | 94.05 | 94.07 | 83.23 | 98.41502
| 63.96 | 98.98 | 95.6 | 94.97 | 96.83 | 98.97 | 70.76 | 98.81 | 94.05 | 94.06 | 83.35 | 98.41502
| 64.04 | 98.98 | 95.59 | 94.97 | 96.83 | 98.96 | 70.85 | 98.81 | 94.05 | 94.06 | 83.43 | 98.41502
| 64.13 | 98.98 | 95.58 | 94.96 | 96.83 | 98.96 | 70.93 | 98.81 | 94.04 | 94.05 | 83.56 | 98.41502
| 64.21 | 98.98 | 95.58 | 94.95 | 96.82 | 98.96 | 71.01 | 98.81 | 94.04 | 94.04 | 83.68 | 98.41502
| 64.29 | 98.98 | 95.57 | 94.95 | 96.82 | 98.95 | 71.1 | 98.81 | 94.03 | 94.03 | 83.76 | 98.41502
| 64.38 | 98.98 | 95.55 | 94.94 | 96.82 | 98.95 | 71.18 | 98.81 | 94.02 | 94.03 | 83.89 | 98.41502
| 64.46 | 98.97 | 95.54 | 94.94 | 96.81 | 98.95 | 71.26 | 98.81 | 94.02 | 94.02 | 84.02 | 98.41502
| 64.54 | 98.97 | 95.54 | 94.94 | 96.8 | 98.94 | 71.35 | 98.81 | 94.02 | 94.01 | 84.14 | 98.41502
| 64.62 | 98.97 | 95.53 | 94.93 | 96.8 | 98.94 | 71.43 | 98.81 | 94.02 | 94.01 | 84.27 | 98.41502
| 64.71 | 98.97 | 95.53 | 94.92 | 96.79 | 98.94 | 71.51 | 98.82 | 94.02 | 94 | 84.35 | 98.41502
| 64.79 | 98.97 | 95.52 | 94.92 | 96.78 | 98.94 | 71.6 | 98.81 | 94.02 | 94 | 84.48 | 98.41502
| 64.87 | 98.97 | 95.51 | 94.91 | 96.78 | 98.94 | 71.68 | 98.81 | 94.02 | 93.99 | 84.6 | 98.41502
| 64.96 | 98.97 | 95.51 | 94.91 | 96.78 | 98.93 | 71.76 | 98.82 | 94.02 | 93.98 | 84.68 | 98.41502
| 65.04 | 98.96 | 95.5 | 94.9 | 96.79 | 98.93 | 71.84 | 98.81 | 94.01 | 93.98 | 84.81 | 98.41502
| 65.12 | 98.96 | 95.49 | 94.9 | 96.76 | 98.93 | 71.93 | 98.81 | 94 | 93.97 | 84.93 | 98.41502
| 65.21 | 98.96 | 95.49 | 94.89 | 96.74 | 98.93 | 72.01 | 98.82 | 94 | 93.96 | 85.02 | 98.41502
| 65.29 | 98.96 | 95.49 | 94.89 | 96.73 | 98.92 | 72.1 | 98.81 | 93.99 | 93.96 | 85.14 | 98.41502
| 65.37 | 98.96 | 95.48 | 94.88 | 96.72 | 98.92 | 72.18 | 98.82 | 93.98 | 93.95 | 85.27 | 98.41502
| 65.45 | 98.96 | 95.48 | 94.88 | 96.72 | 98.92 | 72.26 | 98.82 | 93.98 | 93.94 | 85.35 | 98.40502
| 65.54 | 98.96 | 95.47 | 94.88 | 96.72 | 98.91 | 72.34 | 98.82 | 93.97 | 93.94 | 85.48 | 98.40502
| 65.62 | 98.96 | 95.46 | 94.87 | 96.72 | 98.91 | 72.43 | 98.82 | 93.97 | 93.93 | 85.6 | 98.39502
| 65.71 | 98.96 | 95.45 | 94.87 | 96.73 | 98.91 | 72.51 | 98.82 | 93.97 | 93.93 | 85.69 | 98.40502
| 65.79 | 98.95 | 95.44 | 94.86 | 96.73 | 98.91 | 72.59 | 98.82 | 93.97 | 93.92 | 85.81 | 98.40502
| 65.87 | 98.95 | 95.43 | 94.86 | 96.73 | 98.9 | 72.68 | 98.82 | 93.97 | 93.91 | 85.94 | 98.41502
| 65.96 | 98.95 | 95.42 | 94.86 | 96.72 | 98.9 | 72.76 | 98.82 | 93.96 | 93.91 | 86.02 | 98.41502
| 66.04 | 98.95 | 95.41 | 94.85 | 96.71 | 98.9 | 72.84 | 98.81 | 93.96 | 93.9 | 86.14 | 98.41502
| 66.12 | 98.95 | 95.41 | 94.85 | 96.71 | 98.89 | 72.93 | 98.82 | 93.96 | 93.89 | 86.27 | 98.41502
| 66.2 | 98.95 | 95.4 | 94.85 | 96.7 | 98.89 | 73.01 | 98.81 | 93.95 | 93.89 | 86.35 | 98.41502
| 66.28 | 98.95 | 95.39 | 94.84 | 96.69 | 98.89 | 73.09 | 98.81 | 93.95 | 93.88 | 86.48 | 98.41502
| 66.37 | 98.95 | 95.38 | 94.84 | 96.69 | 98.88 | 73.18 | 98.81 | 93.94 | 93.87 | 86.6 | 98.40502
| 66.45 | 98.94 | 95.38 | 94.83 | 96.69 | 98.88 | 73.26 | 98.81 | 93.94 | 93.87 | 86.69 | 98.40502
| 66.54 | 98.94 | 95.37 | 94.83 | 96.68 | 98.88 | 73.34 | 98.81 | 93.94 | 93.86 | 86.81 | 98.40502
| 66.62 | 98.94 | 95.36 | 94.82 | 96.68 | 98.87 | 73.43 | 98.81 | 93.93 | 93.86 | 86.94 | 98.40502
| 66.7 | 98.94 | 95.35 | 94.81 | 96.68 | 98.87 | 73.51 | 98.81 | 93.93 | 93.85 | 87.02 | 98.40502
| 66.79 | 98.94 | 95.35 | 94.81 | 96.68 | 98.87 | 73.59 | 98.81 | 93.93 | 93.84 | 87.15 | 98.40502
| 66.87 | 98.94 | 95.34 | 94.81 | 96.67 | 98.87 | 73.68 | 98.81 | 93.93 | 93.84 | 87.27 | 98.40502
| 66.95 | 98.94 | 95.33 | 94.8 | 96.67 | 98.86 | 73.76 | 98.81 | 93.93 | 93.83 | 87.35 | 98.40502
| 67.03 | 98.93 | 95.32 | 94.8 | 96.66 | 98.86 | 73.84 | 98.81 | 93.94 | 93.82 | 87.48 | 98.40502
| 67.12 | 98.93 | 95.32 | 94.8 | 96.65 | 98.86 | 73.93 | 98.81 | 93.94 | 93.82 | 87.6 | 98.40502
| 67.2 | 98.93 | 95.31 | 94.79 | 96.64 | 98.86 | 74.01 | 98.81 | 93.94 | 93.81 | 87.69 | 98.40502
| 67.28 | 98.93 | 95.3 | 94.78 | 96.64 | 98.86 | 74.09 | 98.81 | 93.93 | 93.8 | 87.82 | 98.41502
| 67.37 | 98.93 | 95.3 | 94.78 | 96.63 | 98.85 | 74.18 | 98.82 | 93.92 | 93.8 | 87.94 | 98.41502
| 67.45 | 98.93 | 95.29 | 94.78 | 96.63 | 98.85 | 74.26 | 98.82 | 93.92 | 93.79 | 88.03 | 98.41502
| 67.53 | 98.93 | 95.28 | 94.78 | 96.63 | 98.85 | 74.34 | 98.82 | 93.92 | 93.79 | 88.15 | 98.41502
| 67.62 | 98.92 | 95.27 | 94.77 | 96.62 | 98.84 | 74.43 | 98.82 | 93.91 | 93.78 | 88.28 | 98.42502
| 67.7 | 98.92 | 95.27 | 94.76 | 96.62 | 98.84 | 74.51 | 98.81 | 93.89 | 93.77 | 88.36 | 98.42502
| 67.78 | 98.92 | 95.26 | 94.76 | 96.61 | 98.84 | 74.59 | 98.81 | 93.89 | 93.77 | 88.49 | 98.41502
| 67.87 | 98.92 | 95.25 | 94.76 | 96.61 | 98.84 | 74.68 | 98.81 | 93.88 | 93.76 | 88.61 | 98.41502
| 67.95 | 98.92 | 95.24 | 94.76 | 96.6 | 98.84 | 74.76 | 98.81 | 93.89 | 93.76 | 88.7 | 98.40502
| 68.03 | 98.92 | 95.24 | 94.75 | 96.6 | 98.83 | 74.84 | 98.81 | 93.89 | 93.75 | 88.82 | 98.40502
| 68.11 | 98.92 | 95.23 | 94.75 | 96.59 | 98.83 | 74.92 | 98.81 | 93.89 | 93.74 | 88.95 | 98.40502
| 68.2 | 98.91 | 95.22 | 94.75 | 96.59 | 98.83 | 75.01 | 98.81 | 93.88 | 93.74 | 89.03 | 98.40502
| 68.28 | 98.91 | 95.21 | 94.74 | 96.58 | 98.83 | 75.09 | 98.81 | 93.88 | 93.73 | 89.15 | 98.40502
| 68.36 | 98.91 | 95.21 | 94.74 | 96.58 | 98.82 | 75.18 | 98.81 | 93.87 | 93.73 | 89.28 | 98.40502
| 68.45 | 98.91 | 95.2 | 94.73 | 96.58 | 98.82 | 75.26 | 98.81 | 93.86 | 93.72 | 89.36 | 98.40502
| 68.53 | 98.91 | 95.19 | 94.72 | 96.57 | 98.82 | 75.34 | 98.81 | 93.86 | 93.72 | 89.49 | 98.40502
| 68.61 | 98.91 | 95.19 | 94.71 | 96.57 | 98.81 | 75.42 | 98.81 | 93.86 | 93.71 | 89.61 | 98.40502
| 68.7 | 98.91 | 95.18 | 94.71 | 96.57 | 98.81 | 75.51 | 98.81 | 93.86 | 93.7 | 89.7 | 98.40502
| 68.78 | 98.91 | 95.17 | 94.7 | 96.57 | 98.81 | 75.59 | 98.81 | 93.86 | 93.69 | 89.82 | 98.39502
| 68.86 | 98.91 | 95.16 | 94.7 | 96.56 | 98.8 | 75.68 | 98.81 | 93.86 | 93.69 | 89.95 | 98.38502
| 68.95 | 98.91 | 95.16 | 94.7 | 96.56 | 98.8 | 75.76 | 98.81 | 93.86 | 93.68 | 90.07 | 98.38502
| 69.03 | 98.91 | 95.15 | 94.69 | 96.55 | 98.8 | 75.84 | 98.81 | 93.86 | 93.68 | 90.2 | 98.39502
| 69.12 | 98.9 | 95.14 | 94.69 | 96.54 | 98.79 | 75.92 | 98.81 | 93.86 | 93.68 | 90.28 | 98.39502
| 69.2 | 98.9 | 95.14 | 94.68 | 96.54 | 98.79 | 76.01 | 98.81 | 93.85 | 93.67 | 90.4 | 98.39502
| 69.28 | 98.9 | 95.13 | 94.68 | 96.53 | 98.79 | 76.09 | 98.81 | 93.85 | 93.67 | 90.53 | 98.38502
| 69.36 | 98.9 | 95.12 | 94.67 | 96.53 | 98.78 | 76.17 | 98.81 | 93.85 | 93.66 | 90.61 | 98.38502
| 69.45 | 98.9 | 95.11 | 94.67 | 96.53 | 98.78 | 76.26 | 98.81 | 93.84 | 93.66 | 90.74 | 98.39502
| 69.53 | 98.9 | 95.11 | 94.66 | 96.52 | 98.77 | 76.34 | 98.81 | 93.84 | 93.65 | 90.86 | 98.39502
| 69.61 | 98.89 | 95.1 | 94.66 | 96.52 | 98.77 | 76.43 | 98.81 | 93.83 | 93.64 | 90.95 | 98.39502
| 69.7 | 98.89 | 95.09 | 94.66 | 96.51 | 98.77 | 76.51 | 98.81 | 93.82 | 93.64 | 91.07 | 98.39502
| 69.78 | 98.89 | 95.08 | 94.66 | 96.51 | 98.77 | 76.59 | 98.81 | 93.82 | 93.64 | 91.2 | 98.39502
| 69.86 | 98.89 | 95.08 | 94.66 | 96.51 | 98.77 | 76.68 | 98.81 | 93.82 | 93.63 | 91.28 | 98.39502
| 69.95 | 98.89 | 95.07 | 94.65 | 96.5 | 98.76 | 76.76 | 98.8 | 93.81 | 93.63 | 91.41 | 98.40502
| 70.03 | 98.89 | 95.06 | 94.65 | 96.5 | 98.76 | 76.84 | 98.8 | 93.8 | 93.62 | 91.53 | 98.39502
| 70.11 | 98.89 | 95.05 | 94.65 | 96.5 | 98.76 | 76.93 | 98.8 | 93.8 | 93.62 | 91.61 | 98.39502
| 70.2 | 98.89 | 95.05 | 94.65 | 96.49 | 98.76 | 77.01 | 98.8 | 93.8 | 93.62 | 91.74 | 98.38502
| 70.28 | 98.88 | 95.04 | 94.64 | 96.48 | 98.75 | 77.09 | 98.8 | 93.8 | 93.61 | 91.86 | 98.38502
| 70.36 | 98.88 | 95.03 | 94.64 | 96.48 | 98.75 | 77.18 | 98.8 | 93.8 | 93.61 | 91.95 | 98.38502
| 70.45 | 98.88 | 95.03 | 94.63 | 96.47 | 98.75 | 77.26 | 98.8 | 93.8 | 93.6 | 92.07 | 98.38502
| 70.53 | 98.88 | 95.02 | 94.63 | 96.47 | 98.75 | 77.34 | 98.8 | 93.8 | 93.6 | 92.2 | 98.38502
| 70.61 | 98.88 | 95.01 | 94.62 | 96.46 | 98.74 | 77.42 | 98.8 | 93.8 | 93.59 | 92.28 | 98.38502
| 70.7 | 98.88 | 95.01 | 94.62 | 96.46 | 98.74 | 77.51 | 98.8 | 93.79 | 93.59 | 92.4 | 98.38502
| 70.78 | 98.88 | 95 | 94.61 | 96.46 | 98.74 | 77.59 | 98.8 | 93.79 | 93.59 | 92.53 | 98.38502
| 70.86 | 98.88 | 95 | 94.61 | 96.45 | 98.74 | 77.67 | 98.8 | 93.79 | 93.58 | 92.61 | 98.38502
| 70.95 | 98.87 | 94.99 | 94.61 | 96.44 | 98.74 | 77.76 | 98.8 | 93.78 | 93.56 | 92.74 | 98.38502
| 71.03 | 98.87 | 94.98 | 94.6 | 96.43 | 98.74 | 77.84 | 98.8 | 93.78 | 93.56 | 92.86 | 98.38502
| 71.11 | 98.87 | 94.98 | 94.6 | 96.43 | 98.73 | 77.92 | 98.8 | 93.78 | 93.55 | 92.94 | 98.38502
| 71.2 | 98.87 | 94.97 | 94.6 | 96.42 | 98.73 | 78.01 | 98.8 | 93.78 | 93.54 | 93.07 | 98.38502
| 71.28 | 98.87 | 94.96 | 94.59 | 96.42 | 98.73 | 78.09 | 98.8 | 93.78 | 93.54 | 93.2 | 98.38502
| 71.36 | 98.87 | 94.96 | 94.59 | 96.42 | 98.73 | 78.17 | 98.8 | 93.78 | 93.54 | 93.28 | 98.39502
| 71.45 | 98.87 | 94.95 | 94.58 | 96.41 | 98.72 | 78.25 | 98.8 | 93.77 | 93.53 | 93.4 | 98.39502
| 71.53 | 98.86 | 94.94 | 94.58 | 96.41 | 98.72 | 78.34 | 98.8 | 93.77 | 93.54 | 93.53 | 98.39502
| 71.61 | 98.86 | 94.94 | 94.57 | 96.41 | 98.71 | 78.42 | 98.8 | 93.77 | 93.54 | 93.61 | 98.40502
| 71.69 | 98.86 | 94.93 | 94.57 | 96.41 | 98.71 | 78.51 | 98.8 | 93.77 | 93.53 | 93.74 | 98.39502
| 71.78 | 98.86 | 94.92 | 94.57 | 96.4 | 98.7 | 78.59 | 98.8 | 93.76 | 93.53 | 93.86 | 98.39502
| 71.86 | 98.86 | 94.92 | 94.56 | 96.4 | 98.7 | 78.67 | 98.8 | 93.76 | 93.52 | 93.95 | 98.39502
| 71.95 | 98.86 | 94.91 | 94.56 | 96.39 | 98.7 | 78.76 | 98.8 | 93.76 | 93.52 | 94.07 | 98.38502
| 72.03 | 98.86 | 94.9 | 94.56 | 96.39 | 98.69 | 78.84 | 98.8 | 93.76 | 93.51 | 94.2 | 98.39502
| 72.11 | 98.86 | 94.9 | 94.55 | 96.39 | 98.69 | 78.92 | 98.8 | 93.76 | 93.51 | 94.28 | 98.38502
| 72.19 | 98.85 | 94.89 | 94.55 | 96.38 | 98.69 | 79.01 | 98.81 | 93.75 | 93.5 | 94.41 | 98.38502
| 72.28 | 98.85 | 94.88 | 94.54 | 96.38 | 98.69 | 79.09 | 98.81 | 93.74 | 93.5 | 94.53 | 98.38502
| 72.36 | 98.85 | 94.88 | 94.54 | 96.37 | 98.68 | 79.17 | 98.81 | 93.73 | 93.49 | 94.61 | 98.38502
| 72.45 | 98.85 | 94.87 | 94.53 | 96.37 | 98.68 | 79.26 | 98.81 | 93.73 | 93.49 | 94.74 | 98.38502
| 72.53 | 98.85 | 94.86 | 94.53 | 96.36 | 98.68 | 79.34 | 98.81 | 93.74 | 93.48 | 94.86 | 98.38502
| 72.61 | 98.85 | 94.85 | 94.53 | 96.36 | 98.67 | 79.42 | 98.81 | 93.74 | 93.48 | 94.95 | 98.38502
| 72.7 | 98.85 | 94.85 | 94.52 | 96.35 | 98.67 | 79.51 | 98.81 | 93.74 | 93.47 | 95.07 | 98.38502
| 72.78 | 98.85 | 94.84 | 94.52 | 96.35 | 98.67 | 79.59 | 98.81 | 93.74 | 93.47 | 95.2 | 98.39502
| 72.86 | 98.84 | 94.83 | 94.51 | 96.35 | 98.67 | 79.67 | 98.81 | 93.73 | 93.46 | 95.28 | 98.39502
| 72.94 | 98.84 | 94.83 | 94.51 | 96.34 | 98.66 | 79.76 | 98.81 | 93.73 | 93.45 | 95.41 | 98.39502
| 73.03 | 98.84 | 94.82 | 94.51 | 96.34 | 98.66 | 79.84 | 98.8 | 93.72 | 93.45 | 95.53 | 98.39502
| 73.11 | 98.84 | 94.81 | 94.5 | 96.34 | 98.66 | 79.92 | 98.8 | 93.72 | 93.45 | 95.66 | 98.38502
| 73.2 | 98.84 | 94.81 | 94.5 | 96.34 | 98.65 | 80.01 | 98.8 | 93.72 | 93.44 | 95.78 | 98.38502
| 73.28 | 98.84 | 94.8 | 94.5 | 96.33 | 98.65 | 80.09 | 98.8 | 93.71 | 93.44 | 95.87 | 98.38502
| 73.36 | 98.84 | 94.79 | 94.5 | 96.32 | 98.65 | 80.17 | 98.8 | 93.71 | 93.44 | 95.99 | 98.38502
| 73.44 | 98.83 | 94.78 | 94.49 | 96.31 | 98.64 | 80.26 | 98.8 | 93.71 | 93.43 | 96.11 | 98.38502
| 73.53 | 98.83 | 94.78 | 94.49 | 96.3 | 98.64 | 80.34 | 98.8 | 93.71 | 93.43 | 96.2 | 98.38502
| 73.61 | 98.83 | 94.77 | 94.49 | 96.3 | 98.64 | 80.42 | 98.8 | 93.71 | 93.42 | 96.32 | 98.38502
| 73.69 | 98.83 | 94.76 | 94.49 | 96.3 | 98.63 | 80.51 | 98.8 | 93.71 | 93.42 | 96.45 | 98.38502
| 73.78 | 98.83 | 94.76 | 94.48 | 96.3 | 98.63 | 80.59 | 98.8 | 93.7 | 93.42 | 96.53 | 98.38502
| 73.86 | 98.83 | 94.75 | 94.48 | 96.3 | 98.63 | 80.68 | 98.8 | 93.7 | 93.41 | 96.66 | 98.38502
| 73.95 | 98.83 | 94.74 | 94.47 | 96.29 | 98.63 | 80.76 | 98.8 | 93.7 | 93.41 | 96.78 | 98.37502
| 74.03 | 98.83 | 94.74 | 94.47 | 96.29 | 98.62 | 80.84 | 98.8 | 93.69 | 93.4 | 96.87 | 98.37502
| 74.11 | 98.82 | 94.73 | 94.46 | 96.28 | 98.62 | 80.92 | 98.79 | 93.69 | 93.4 | 96.99 | 98.37502
| 74.19 | 98.82 | 94.72 | 94.46 | 96.28 | 98.62 | 81.01 | 98.79 | 93.69 | 93.4 | 97.11 | 98.37502
| 74.28 | 98.82 | 94.72 | 94.46 | 96.28 | 98.61 | 81.09 | 98.79 | 93.69 | 93.39 | 97.2 | 98.37502
| 74.36 | 98.82 | 94.71 | 94.45 | 96.28 | 98.61 | 81.17 | 98.79 | 93.68 | 93.39 | 97.32 | 98.37502
| 74.44 | 98.82 | 94.7 | 94.45 | 96.28 | 98.61 | 81.26 | 98.79 | 93.68 | 93.38 | 97.45 | 98.37502
| 74.53 | 98.82 | 94.7 | 94.45 | 96.27 | 98.6 | 81.34 | 98.79 | 93.67 | 93.38 | 97.53 | 98.38502
| 74.61 | 98.82 | 94.69 | 94.44 | 96.27 | 98.6 | 81.42 | 98.79 | 93.67 | 93.38 | 97.66 | 98.38502
| 74.7 | 98.82 | 94.68 | 94.44 | 96.26 | 98.6 | 81.51 | 98.8 | 93.67 | 93.37 | 97.78 | 98.38502
| 74.78 | 98.81 | 94.68 | 94.44 | 96.26 | 98.59 | 81.59 | 98.8 | 93.68 | 93.37 | 97.86 | 98.37502
| 74.86 | 98.81 | 94.67 | 94.43 | 96.25 | 98.59 | 81.68 | 98.8 | 93.67 | 93.37 | 97.99 | 98.37502
| 74.95 | 98.81 | 94.66 | 94.43 | 96.24 | 98.59 | 81.76 | 98.8 | 93.67 | 93.36 | 98.11 | 98.37502
| 75.03 | 98.81 | 94.65 | 94.43 | 96.24 | 98.59 | 81.84 | 98.8 | 93.67 | 93.36 | 98.2 | 98.37502
| 75.11 | 98.81 | 94.65 | 94.43 | 96.23 | 98.58 | 81.93 | 98.8 | 93.67 | 93.36 | 98.32 | 98.37502
| 75.19 | 98.81 | 94.64 | 94.43 | 96.23 | 98.58 | 82.01 | 98.8 | 93.67 | 93.35 | 98.45 | 98.37502
| 75.28 | 98.81 | 94.63 | 94.42 | 96.23 | 98.58 | 82.09 | 98.8 | 93.66 | 93.35 | 98.53 | 98.37502
| 75.36 | 98.8 | 94.63 | 94.42 | 96.22 | 98.57 | 82.18 | 98.8 | 93.66 | 93.34 | 98.66 | 98.37502
| 75.44 | 98.8 | 94.62 | 94.42 | 96.22 | 98.57 | 82.26 | 98.8 | 93.65 | 93.34 | 98.78 | 98.37502
| 75.53 | 98.8 | 94.61 | 94.41 | 96.21 | 98.57 | 82.34 | 98.8 | 93.65 | 93.33 | 98.87 | 98.37502
| 75.61 | 98.8 | 94.61 | 94.4 | 96.21 | 98.56 | 82.43 | 98.8 | 93.65 | 93.33 | 98.99 | 98.37502
| 75.69 | 98.8 | 94.6 | 94.4 | 96.2 | 98.56 | 82.51 | 98.8 | 93.65 | 93.33 | 99.11 | 98.37502
| 75.78 | 98.8 | 94.59 | 94.4 | 96.2 | 98.56 | 82.59 | 98.8 | 93.65 | 93.33 | 99.2 | 98.37502
| 75.86 | 98.8 | 94.59 | 94.4 | 96.19 | 98.56 | 82.68 | 98.8 | 93.64 | 93.32 | 99.32 | 98.37502
| 75.94 | 98.8 | 94.58 | 94.39 | 96.19 | 98.56 | 82.76 | 98.8 | 93.64 | 93.32 | 99.45 | 98.37502
| 76.03 | 98.79 | 94.58 | 94.39 | 96.19 | 98.55 | 82.84 | 98.8 | 93.63 | 93.32 | 99.53 | 98.37502
| 76.11 | 98.79 | 94.57 | 94.39 | 96.18 | 98.55 | 82.93 | 98.8 | 93.63 | 93.31 | 99.66 | 98.37502
| 76.19 | 98.79 | 94.56 | 94.39 | 96.18 | 98.54 | 83.01 | 98.8 | 93.63 | 93.31 | 99.78 | 98.37502
| 76.28 | 98.79 | 94.56 | 94.38 | 96.17 | 98.54 | 83.09 | 98.8 | 93.63 | 93.31 | 99.87 | 98.37502
| 76.36 | 98.79 | 94.55 | 94.38 | 96.16 | 98.54 | 83.18 | 98.8 | 93.63 | 93.3 | 99.99 | 98.37502
| 76.45 | 98.79 | 94.54 | 94.37 | 96.15 | 98.53 | 83.26 | 98.8 | 93.63 | 93.3 | 100.12 | 98.37502
| 76.53 | 98.79 | 94.54 | 94.37 | 96.14 | 98.53 | 83.35 | 98.8 | 93.63 | 93.3 | 100.2 | 98.37502
| 76.61 | 98.78 | 94.53 | 94.36 | 96.14 | 98.53 | 83.43 | 98.8 | 93.62 | 93.29 | 100.32 | 98.37502
| 76.69 | 98.78 | 94.52 | 94.36 | 96.14 | 98.53 | 83.51 | 98.79 | 93.62 | 93.29 | 100.45 | 98.37502
| 76.78 | 98.78 | 94.52 | 94.36 | 96.14 | 98.52 | 83.59 | 98.79 | 93.62 | 93.29 | 100.53 | 98.37502
| 76.86 | 98.78 | 94.51 | 94.35 | 96.14 | 98.52 | 83.68 | 98.79 | 93.62 | 93.28 | 100.66 | 98.37502
| 76.94 | 98.78 | 94.5 | 94.35 | 96.14 | 98.52 | 83.76 | 98.79 | 93.62 | 93.28 | 100.78 | 98.37502
| 77.03 | 98.78 | 94.5 | 94.35 | 96.14 | 98.52 | 83.85 | 98.79 | 93.62 | 93.28 | 100.87 | 98.37502
| 77.11 | 98.78 | 94.49 | 94.35 | 96.13 | 98.51 | 83.93 | 98.79 | 93.62 | 93.27 | 100.99 | 98.36502
| 77.19 | 98.78 | 94.48 | 94.34 | 96.13 | 98.51 | 84.01 | 98.79 | 93.62 | 93.27 | 101.11 | 98.36502
| 77.28 | 98.78 | 94.48 | 94.34 | 96.12 | 98.51 | 84.1 | 98.79 | 93.62 | 93.27 | 101.2 | 98.36502
| 77.36 | 98.77 | 94.47 | 94.34 | 96.12 | 98.5 | 84.18 | 98.79 | 93.61 | 93.26 | 101.32 | 98.36502
| 77.44 | 98.77 | 94.46 | 94.33 | 96.12 | 98.5 | 84.26 | 98.8 | 93.61 | 93.26 | 101.45 | 98.35502
| 77.53 | 98.77 | 94.46 | 94.33 | 96.11 | 98.5 | 84.35 | 98.8 | 93.61 | 93.26 | 101.57 | 98.35502
| 77.61 | 98.77 | 94.45 | 94.33 | 96.11 | 98.49 | 84.43 | 98.79 | 93.61 | 93.25 | 101.7 | 98.35502
| 77.69 | 98.77 | 94.45 | 94.32 | 96.11 | 98.49 | 84.51 | 98.79 | 93.61 | 93.25 | 101.78 | 98.35502
| 77.78 | 98.77 | 94.44 | 94.32 | 96.1 | 98.49 | 84.6 | 98.79 | 93.61 | 93.25 | 101.9 | 98.35502
| 77.86 | 98.77 | 94.43 | 94.32 | 96.1 | 98.48 | 84.68 | 98.8 | 93.61 | 93.25 | 102.03 | 98.35502
| 77.95 | 98.76 | 94.43 | 94.31 | 96.1 | 98.48 | 84.77 | 98.8 | 93.61 | 93.24 | 102.11 | 98.35502
| 78.03 | 98.76 | 94.42 | 94.3 | 96.1 | 98.48 | 84.85 | 98.8 | 93.6 | 93.24 | 102.24 | 98.36502
| 78.11 | 98.76 | 94.41 | 94.3 | 96.1 | 98.47 | 84.93 | 98.8 | 93.61 | 93.24 | 102.37 | 98.37502
| 78.2 | 98.76 | 94.41 | 94.3 | 96.1 | 98.47 | 85.02 | 98.79 | 93.6 | 93.23 | 102.45 | 98.37502
| 78.28 | 98.76 | 94.4 | 94.3 | 96.09 | 98.47 | 85.1 | 98.79 | 93.6 | 93.23 | 102.57 | 98.37502
| 78.36 | 98.76 | 94.39 | 94.3 | 96.09 | 98.46 | 85.18 | 98.79 | 93.6 | 93.22 | 102.7 | 98.36502
| 78.45 | 98.76 | 94.39 | 94.29 | 96.08 | 98.46 | 85.27 | 98.79 | 93.6 | 93.22 | 102.78 | 98.36502
| 78.53 | 98.76 | 94.38 | 94.29 | 96.07 | 98.46 | 85.35 | 98.79 | 93.6 | 93.22 | 102.91 | 98.35502
| 78.61 | 98.76 | 94.38 | 94.29 | 96.07 | 98.45 | 85.43 | 98.79 | 93.6 | 93.22 | 103.03 | 98.35502
| 78.7 | 98.75 | 94.37 | 94.29 | 96.06 | 98.45 | 85.52 | 98.79 | 93.6 | 93.21 | 103.12 | 98.35502
| 78.78 | 98.75 | 94.36 | 94.29 | 96.06 | 98.45 | 85.6 | 98.79 | 93.6 | 93.21 | 103.24 | 98.35502
| 78.87 | 98.75 | 94.36 | 94.28 | 96.05 | 98.44 | 85.68 | 98.79 | 93.59 | 93.21 | 103.36 | 98.35502
| 78.95 | 98.75 | 94.35 | 94.28 | 96.05 | 98.44 | 85.77 | 98.8 | 93.59 | 93.21 | 103.45 | 98.36502
| 79.03 | 98.75 | 94.35 | 94.27 | 96.04 | 98.44 | 85.85 | 98.79 | 93.58 | 93.21 | 103.57 | 98.36502
| 79.11 | 98.75 | 94.34 | 94.27 | 96.04 | 98.43 | 85.94 | 98.8 | 93.57 | 93.2 | 103.7 | 98.36502
| 79.2 | 98.74 | 94.33 | 94.27 | 96.04 | 98.43 | 86.02 | 98.8 | 93.57 | 93.2 | 103.78 | 98.36502
| 79.28 | 98.74 | 94.33 | 94.26 | 96.03 | 98.43 | 86.1 | 98.79 | 93.57 | 93.2 | 103.91 | 98.36502
| 79.36 | 98.74 | 94.32 | 94.26 | 96.03 | 98.42 | 86.19 | 98.79 | 93.57 | 93.19 | 104.03 | 98.35502
| 79.45 | 98.74 | 94.31 | 94.26 | 96.03 | 98.42 | 86.27 | 98.79 | 93.57 | 93.19 | 104.11 | 98.35502
| 79.53 | 98.74 | 94.31 | 94.26 | 96.02 | 98.42 | 86.35 | 98.79 | 93.57 | 93.19 | 104.24 | 98.35502
| 79.61 | 98.74 | 94.3 | 94.25 | 96.02 | 98.41 | 86.44 | 98.79 | 93.57 | 93.18 | 104.36 | 98.34502
| 79.7 | 98.74 | 94.29 | 94.25 | 96.01 | 98.41 | 86.52 | 98.79 | 93.57 | 93.18 | 104.45 | 98.34502
| 79.78 | 98.73 | 94.29 | 94.25 | 96.01 | 98.41 | 86.6 | 98.79 | 93.57 | 93.18 | 104.57 | 98.34502
| 79.86 | 98.73 | 94.28 | 94.24 | 96 | 98.41 | 86.69 | 98.79 | 93.57 | 93.17 | 104.7 | 98.35502
| 79.95 | 98.73 | 94.27 | 94.24 | 96 | 98.4 | 86.77 | 98.79 | 93.57 | 93.17 | 104.78 | 98.35502
| 80.03 | 98.73 | 94.27 | 94.24 | 96 | 98.4 | 86.86 | 98.79 | 93.56 | 93.17 | 104.9 | 98.35502
| 80.12 | 98.73 | 94.26 | 94.23 | 96 | 98.39 | 86.94 | 98.79 | 93.56 | 93.16 | 105.03 | 98.35502
| 80.2 | 98.73 | 94.25 | 94.23 | 95.99 | 98.39 | 87.02 | 98.79 | 93.55 | 93.16 | 105.11 | 98.36502
| 80.28 | 98.73 | 94.25 | 94.23 | 95.99 | 98.39 | 87.11 | 98.79 | 93.55 | 93.16 | 105.24 | 98.36502
| 80.37 | 98.73 | 94.24 | 94.23 | 95.98 | 98.38 | 87.19 | 98.79 | 93.55 | 93.16 | 105.36 | 98.36502
| 80.45 | 98.72 | 94.24 | 94.23 | 95.98 | 98.38 | 87.27 | 98.79 | 93.55 | 93.16 | 105.45 | 98.36502
| 80.53 | 98.72 | 94.23 | 94.23 | 95.98 | 98.38 | 87.36 | 98.79 | 93.55 | 93.15 | 105.57 | 98.36502
| 80.62 | 98.72 | 94.22 | 94.22 | 95.97 | 98.38 | 87.44 | 98.79 | 93.55 | 93.15 | 105.7 | 98.35502
| 80.7 | 98.72 | 94.22 | 94.22 | 95.97 | 98.37 | 87.53 | 98.79 | 93.55 | 93.15 | 105.78 | 98.35502
| 80.78 | 98.72 | 94.21 | 94.21 | 95.96 | 98.37 | 87.61 | 98.78 | 93.54 | 93.15 | 105.91 | 98.35502
| 80.87 | 98.72 | 94.21 | 94.2 | 95.96 | 98.37 | 87.69 | 98.78 | 93.54 | 93.14 | 106.03 | 98.35502
| 80.95 | 98.72 | 94.2 | 94.2 | 95.95 | 98.36 | 87.78 | 98.78 | 93.54 | 93.14 | 106.11 | 98.35502
| 81.03 | 98.72 | 94.19 | 94.2 | 95.95 | 98.36 | 87.86 | 98.79 | 93.53 | 93.14 | 106.24 | 98.35502
| 81.12 | 98.71 | 94.19 | 94.2 | 95.95 | 98.36 | 87.94 | 98.79 | 93.54 | 93.14 | 106.37 | 98.35502
| 81.2 | 98.71 | 94.18 | 94.2 | 95.94 | 98.35 | 88.03 | 98.79 | 93.54 | 93.14 | 106.45 | 98.35502
| 81.28 | 98.71 | 94.18 | 94.19 | 95.94 | 98.35 | 88.11 | 98.79 | 93.54 | 93.13 | 106.57 | 98.35502
| 81.36 | 98.71 | 94.17 | 94.19 | 95.94 | 98.35 | 88.2 | 98.79 | 93.53 | 93.13 | 106.7 | 98.35502
| 81.45 | 98.71 | 94.16 | 94.19 | 95.93 | 98.34 | 88.28 | 98.79 | 93.53 | 93.13 | 106.78 | 98.35502
| 81.53 | 98.71 | 94.16 | 94.19 | 95.93 | 98.34 | 88.36 | 98.8 | 93.53 | 93.13 | 106.91 | 98.35502
| 81.61 | 98.7 | 94.15 | 94.18 | 95.92 | 98.34 | 88.45 | 98.8 | 93.53 | 93.13 | 107.03 | 98.34502
| 81.7 | 98.7 | 94.14 | 94.18 | 95.92 | 98.33 | 88.53 | 98.79 | 93.53 | 93.12 | 107.16 | 98.34502
| 81.78 | 98.7 | 94.14 | 94.18 | 95.92 | 98.33 | 88.61 | 98.79 | 93.53 | 93.12 | 107.28 | 98.34502
| 81.87 | 98.7 | 94.13 | 94.18 | 95.92 | 98.33 | 88.7 | 98.79 | 93.54 | 93.12 | 107.37 | 98.34502
| 81.95 | 98.7 | 94.12 | 94.17 | 95.91 | 98.32 | 88.78 | 98.79 | 93.53 | 93.11 | 107.49 | 98.34502
| 82.03 | 98.7 | 94.12 | 94.17 | 95.91 | 98.32 | 88.86 | 98.78 | 93.54 | 93.11 | 107.62 | 98.35502
| 82.12 | 98.7 | 94.11 | 94.17 | 95.9 | 98.31 | 88.95 | 98.78 | 93.53 | 93.11 | 107.7 | 98.35502
| 82.2 | 98.7 | 94.1 | 94.17 | 95.9 | 98.31 | 89.03 | 98.78 | 93.53 | 93.11 | 107.82 | 98.35502
| 82.28 | 98.7 | 94.1 | 94.17 | 95.9 | 98.31 | 89.11 | 98.78 | 93.52 | 93.1 | 107.95 | 98.35502
| 82.37 | 98.7 | 94.09 | 94.17 | 95.89 | 98.31 | 89.2 | 98.78 | 93.51 | 93.1 | 108.03 | 98.35502
| 82.45 | 98.69 | 94.09 | 94.17 | 95.88 | 98.3 | 89.28 | 98.78 | 93.49 | 93.1 | 108.16 | 98.35502
| 82.53 | 98.69 | 94.08 | 94.16 | 95.87 | 98.3 | 89.36 | 98.78 | 93.49 | 93.1 | 108.28 | 98.35502
| 82.62 | 98.69 | 94.08 | 94.16 | 95.87 | 98.3 | 89.45 | 98.78 | 93.48 | 93.1 | 108.37 | 98.35502
| 82.7 | 98.69 | 94.07 | 94.15 | 95.86 | 98.29 | 89.53 | 98.78 | 93.49 | 93.09 | 108.49 | 98.35502
| 82.78 | 98.69 | 94.06 | 94.15 | 95.86 | 98.29 | 89.62 | 98.78 | 93.49 | 93.09 | 108.62 | 98.35502
| 82.87 | 98.69 | 94.06 | 94.14 | 95.86 | 98.29 | 89.7 | 98.78 | 93.49 | 93.09 | 108.7 | 98.35502
| 82.95 | 98.68 | 94.05 | 94.14 | 95.86 | 98.28 | 89.78 | 98.78 | 93.5 | 93.09 | 108.83 | 98.35502
| 83.04 | 98.68 | 94.05 | 94.14 | 95.86 | 98.28 | 89.87 | 98.78 | 93.49 | 93.08 | 108.95 | 98.35502
| 83.12 | 98.68 | 94.04 | 94.14 | 95.86 | 98.28 | 89.95 | 98.78 | 93.53 | 93.08 | 109.03 | 98.35502
| 83.2 | 98.68 | 94.03 | 94.14 | 95.86 | 98.28 | 90.03 | 98.78 | 93.49 | 93.08 | 109.16 | 98.35502
| 83.28 | 98.68 | 94.03 | 94.13 | 95.86 | 98.27 | 90.12 | 98.78 | 93.47 | 93.08 | 109.28 | 98.35502
| 83.37 | 98.68 | 94.02 | 94.13 | 95.86 | 98.27 | 90.2 | 98.78 | 93.47 | 93.08 | 109.37 | 98.34502
| 83.45 | 98.68 | 94.02 | 94.13 | 95.86 | 98.26 | 90.28 | 98.79 | 93.47 | 93.08 | 109.49 | 98.34502
| 83.53 | 98.68 | 94.01 | 94.12 | 95.86 | 98.26 | 90.37 | 98.79 | 93.48 | 93.07 | 109.62 | 98.34502
| 83.62 | 98.68 | 94 | 94.12 | 95.85 | 98.26 | 90.45 | 98.79 | 93.49 | 93.07 | 109.7 | 98.34502
| 83.7 | 98.67 | 94 | 94.12 | 95.85 | 98.25 | 90.53 | 98.79 | 93.49 | 93.07 | 109.83 | 98.34502
| 83.78 | 98.67 | 93.99 | 94.12 | 95.84 | 98.25 | 90.62 | 98.79 | 93.51 | 93.07 | 109.95 | 98.35502
| 83.87 | 98.67 | 93.98 | 94.11 | 95.83 | 98.25 | 90.7 | 98.79 | 93.52 | 93.07 | 110.04 | 98.35502
| 83.95 | 98.67 | 93.98 | 94.11 | 95.83 | 98.25 | 90.79 | 98.79 | 93.51 | 93.06 | 110.16 | 98.35502
| 84.04 | 98.67 | 93.97 | 94.11 | 95.83 | 98.24 | 90.87 | 98.79 | 93.5 | 93.06 | 110.28 | 98.34502
| 84.12 | 98.67 | 93.97 | 94.1 | 95.82 | 98.24 | 90.95 | 98.79 | 93.49 | 93.06 | 110.37 | 98.34502
| 84.2 | 98.67 | 93.96 | 94.1 | 95.82 | 98.23 | 91.04 | 98.79 | 93.49 | 93.06 | 110.49 | 98.34502
| 84.29 | 98.67 | 93.96 | 94.1 | 95.81 | 98.23 | 91.12 | 98.79 | 93.49 | 93.06 | 110.62 | 98.34502
| 84.37 | 98.66 | 93.95 | 94.1 | 95.81 | 98.23 | 91.21 | 98.79 | 93.49 | 93.05 | 110.7 | 98.34502
| 84.45 | 98.66 | 93.94 | 94.09 | 95.81 | 98.22 | 91.29 | 98.79 | 93.48 | 93.05 | 110.83 | 98.34502
| 84.53 | 98.66 | 93.94 | 94.09 | 95.8 | 98.22 | 91.37 | 98.79 | 93.48 | 93.05 | 110.95 | 98.33502
| 84.62 | 98.66 | 93.93 | 94.09 | 95.8 | 98.22 | 91.45 | 98.79 | 93.47 | 93.05 | 111.03 | 98.33502
| 84.7 | 98.66 | 93.93 | 94.09 | 95.79 | 98.21 | 91.54 | 98.79 | 93.47 | 93.04 | 111.16 | 98.34502
| 84.78 | 98.66 | 93.92 | 94.09 | 95.79 | 98.21 | 91.62 | 98.78 | 93.47 | 93.04 | 111.29 | 98.34502
| 84.87 | 98.65 | 93.91 | 94.08 | 95.79 | 98.21 | 91.7 | 98.78 | 93.47 | 93.04 | 111.37 | 98.34502
| 84.95 | 98.65 | 93.91 | 94.08 | 95.77 | 98.2 | 91.79 | 98.78 | 93.48 | 93.04 | 111.49 | 98.34502
| 85.04 | 98.65 | 93.9 | 94.08 | 95.76 | 98.2 | 91.87 | 98.78 | 93.48 | 93.03 | 111.62 | 98.34502
| 85.12 | 98.65 | 93.9 | 94.07 | 95.76 | 98.2 | 91.95 | 98.78 | 93.48 | 93.03 | 111.7 | 98.34502
| 85.2 | 98.65 | 93.89 | 94.07 | 95.75 | 98.19 | 92.04 | 98.79 | 93.48 | 93.03 | 111.83 | 98.34502
| 85.29 | 98.65 | 93.88 | 94.07 | 95.75 | 98.19 | 92.12 | 98.79 | 93.48 | 93.03 | 111.95 | 98.34502
| 85.37 | 98.65 | 93.88 | 94.07 | 95.75 | 98.18 | 92.2 | 98.79 | 93.47 | 93.03 | 112.04 | 98.34502
| 85.45 | 98.64 | 93.87 | 94.07 | 95.75 | 98.18 | 92.29 | 98.79 | 93.47 | 93.03 | 112.16 | 98.34502
| 85.54 | 98.64 | 93.87 | 94.07 | 95.75 | 98.18 | 92.37 | 98.79 | 93.46 | 93.02 | 112.29 | 98.34502
| 85.62 | 98.64 | 93.86 | 94.06 | 95.75 | 98.17 | 92.45 | 98.78 | 93.46 | 93.02 | 112.37 | 98.33502
| 85.7 | 98.64 | 93.85 | 94.06 | 95.75 | 98.17 | 92.54 | 98.78 | 93.46 | 93.02 | 112.5 | 98.33502
| 85.79 | 98.64 | 93.85 | 94.06 | 95.75 | 98.17 | 92.62 | 98.79 | 93.46 | 93.02 | 112.62 | 98.33502
| 85.87 | 98.64 | 93.84 | 94.05 | 95.74 | 98.16 | 92.7 | 98.79 | 93.45 | 93.01 | 112.7 | 98.33502
| 85.95 | 98.63 | 93.84 | 94.05 | 95.74 | 98.16 | 92.79 | 98.79 | 93.45 | 93.01 | 112.83 | 98.33502
| 86.04 | 98.63 | 93.83 | 94.05 | 95.74 | 98.16 | 92.87 | 98.79 | 93.45 | 93.01 | 112.95 | 98.33502
| 86.12 | 98.63 | 93.83 | 94.05 | 95.73 | 98.15 | 92.95 | 98.8 | 93.45 | 93.01 | 113.08 | 98.33502
| 86.2 | 98.63 | 93.82 | 94.05 | 95.73 | 98.15 | 93.04 | 98.8 | 93.45 | 93.01 | 113.2 | 98.33502
| 86.29 | 98.63 | 93.81 | 94.04 | 95.73 | 98.15 | 93.12 | 98.8 | 93.45 | 93.01 | 113.29 | 98.33502
| 86.37 | 98.63 | 93.81 | 94.04 | 95.72 | 98.15 | 93.2 | 98.79 | 93.45 | 93.01 | 113.41 | 98.33502
| 86.45 | 98.63 | 93.8 | 94.04 | 95.72 | 98.14 | 93.29 | 98.79 | 93.44 | 93 | 113.54 | 98.34502
| 86.53 | 98.63 | 93.8 | 94.04 | 95.71 | 98.14 | 93.37 | 98.79 | 93.44 | 93 | 113.62 | 98.33502
| 86.62 | 98.62 | 93.79 | 94.03 | 95.71 | 98.14 | 93.45 | 98.79 | 93.43 | 93 | 113.75 | 98.33502
| 86.7 | 98.62 | 93.78 | 94.03 | 95.7 | 98.13 | 93.54 | 98.79 | 93.43 | 93 | 113.87 | 98.33502
| 86.79 | 98.62 | 93.78 | 94.03 | 95.7 | 98.13 | 93.62 | 98.79 | 93.44 | 93 | 113.95 | 98.33502
| 86.87 | 98.62 | 93.77 | 94.03 | 95.7 | 98.13 | 93.7 | 98.79 | 93.44 | 93 | 114.08 | 98.33502
| 86.95 | 98.62 | 93.77 | 94.02 | 95.7 | 98.12 | 93.79 | 98.79 | 93.44 | 93 | 114.2 | 98.33502
| 87.04 | 98.62 | 93.76 | 94.02 | 95.7 | 98.12 | 93.87 | 98.78 | 93.44 | 92.99 | 114.29 | 98.33502
| 87.12 | 98.62 | 93.75 | 94.02 | 95.7 | 98.11 | 93.95 | 98.78 | 93.44 | 92.99 | 114.41 | 98.33502
| 87.2 | 98.62 | 93.75 | 94.01 | 95.7 | 98.11 | 94.04 | 98.78 | 93.44 | 92.99 | 114.54 | 98.33502
| 87.29 | 98.61 | 93.74 | 94.01 | 95.69 | 98.1 | 94.12 | 98.78 | 93.44 | 92.99 | 114.62 | 98.33502
| 87.37 | 98.61 | 93.74 | 94.01 | 95.68 | 98.1 | 94.2 | 98.78 | 93.44 | 92.99 | 114.75 | 98.33502
| 87.45 | 98.61 | 93.73 | 94.01 | 95.7 | 98.09 | 94.29 | 98.78 | 93.44 | 92.99 | 114.87 | 98.32502
| 87.54 | 98.61 | 93.73 | 94.01 | 95.69 | 98.09 | 94.37 | 98.78 | 93.44 | 92.98 | 114.95 | 98.32502
| 87.62 | 98.61 | 93.72 | 94 | 95.67 | 98.09 | 94.45 | 98.78 | 93.44 | 92.98 | 115.08 | 98.32502
| 87.71 | 98.61 | 93.71 | 94 | 95.66 | 98.09 | 94.54 | 98.78 | 93.43 | 92.98 | 115.2 | 98.32502
| 87.79 | 98.61 | 93.71 | 94 | 95.66 | 98.08 | 94.62 | 98.78 | 93.43 | 92.98 | 115.29 | 98.31502
| 87.87 | 98.61 | 93.7 | 94 | 95.66 | 98.08 | 94.7 | 98.78 | 93.43 | 92.98 | 115.41 | 98.31502
| 87.95 | 98.6 | 93.7 | 94 | 95.66 | 98.07 | 94.79 | 98.78 | 93.43 | 92.98 | 115.53 | 98.32502
| 88.04 | 98.6 | 93.69 | 94 | 95.65 | 98.07 | 94.87 | 98.78 | 93.43 | 92.97 | 115.62 | 98.32502
| 88.12 | 98.6 | 93.68 | 93.99 | 95.65 | 98.07 | 94.95 | 98.78 | 93.43 | 92.97 | 115.74 | 98.32502
| 88.21 | 98.6 | 93.68 | 93.99 | 95.65 | 98.06 | 95.03 | 98.78 | 93.42 | 92.97 | 115.87 | 98.32502
| 88.29 | 98.6 | 93.67 | 93.99 | 95.64 | 98.06 | 95.12 | 98.78 | 93.42 | 92.97 | 115.95 | 98.32502
| 88.37 | 98.6 | 93.67 | 93.99 | 95.64 | 98.06 | 95.2 | 98.78 | 93.42 | 92.97 | 116.08 | 98.32502
| 88.46 | 98.6 | 93.66 | 93.99 | 95.64 | 98.06 | 95.28 | 98.78 | 93.42 | 92.97 | 116.2 | 98.32502
| 88.54 | 98.6 | 93.66 | 93.98 | 95.63 | 98.05 | 95.37 | 98.78 | 93.42 | 92.96 | 116.28 | 98.32502
| 88.62 | 98.59 | 93.65 | 93.98 | 95.63 | 98.05 | 95.45 | 98.78 | 93.42 | 92.96 | 116.41 | 98.33502
| 88.7 | 98.59 | 93.65 | 93.98 | 95.63 | 98.05 | 95.53 | 98.78 | 93.41 | 92.96 | 116.53 | 98.32502
| 88.79 | 98.59 | 93.64 | 93.97 | 95.62 | 98.04 | 95.62 | 98.78 | 93.41 | 92.96 | 116.62 | 98.32502
| 88.87 | 98.59 | 93.63 | 93.97 | 95.62 | 98.04 | 95.7 | 98.78 | 93.41 | 92.96 | 116.74 | 98.32502
| 88.95 | 98.59 | 93.63 | 93.97 | 95.62 | 98.04 | 95.78 | 98.77 | 93.41 | 92.96 | 116.87 | 98.32502
| 89.04 | 98.59 | 93.62 | 93.97 | 95.62 | 98.04 | 95.87 | 98.77 | 93.41 | 92.96 | 116.95 | 98.32502
| 89.12 | 98.59 | 93.62 | 93.97 | 95.61 | 98.03 | 95.95 | 98.77 | 93.41 | 92.96 | 117.08 | 98.32502
| 89.21 | 98.58 | 93.61 | 93.97 | 95.61 | 98.03 | 96.03 | 98.77 | 93.41 | 92.96 | 117.2 | 98.32502
| 89.29 | 98.58 | 93.6 | 93.97 | 95.61 | 98.02 | 96.11 | 98.77 | 93.41 | 92.96 | 117.28 | 98.32502
| 89.37 | 98.58 | 93.6 | 93.97 | 95.61 | 98.02 | 96.2 | 98.77 | 93.41 | 92.95 | 117.41 | 98.32502
| 89.46 | 98.58 | 93.59 | 93.97 | 95.6 | 98.02 | 96.28 | 98.77 | 93.41 | 92.95 | 117.54 | 98.32502
| 89.54 | 98.58 | 93.59 | 93.96 | 95.6 | 98.02 | 96.37 | 98.78 | 93.42 | 92.95 | 117.62 | 98.32502
| 89.62 | 98.58 | 93.58 | 93.96 | 95.6 | 98.01 | 96.45 | 98.78 | 93.41 | 92.95 | 117.74 | 98.32502
| 89.71 | 98.58 | 93.58 | 93.95 | 95.59 | 98.01 | 96.53 | 98.77 | 93.41 | 92.95 | 117.87 | 98.32502
| 89.79 | 98.58 | 93.57 | 93.95 | 95.59 | 98.01 | 96.61 | 98.77 | 93.41 | 92.95 | 117.95 | 98.32502
| 89.87 | 98.57 | 93.57 | 93.95 | 95.58 | 98 | 96.7 | 98.77 | 93.41 | 92.95 | 118.08 | 98.31502
| 89.96 | 98.57 | 93.56 | 93.95 | 95.57 | 98 | 96.78 | 98.77 | 93.4 | 92.94 | 118.2 | 98.31502
| 90.04 | 98.57 | 93.55 | 93.94 | 95.56 | 98 | 96.86 | 98.77 | 93.4 | 92.94 | 118.28 | 98.32502
| 90.12 | 98.57 | 93.55 | 93.94 | 95.56 | 97.99 | 96.95 | 98.77 | 93.39 | 92.94 | 118.41 | 98.32502
| 90.21 | 98.57 | 93.54 | 93.93 | 95.56 | 97.99 | 97.03 | 98.77 | 93.39 | 92.94 | 118.54 | 98.32502
| 90.29 | 98.57 | 93.54 | 93.93 | 95.56 | 97.99 | 97.11 | 98.77 | 93.39 | 92.94 | 118.66 | 98.32502
| 90.37 | 98.57 | 93.53 | 93.94 | 95.56 | 97.98 | 97.2 | 98.77 | 93.38 | 92.94 | 118.78 | 98.32502
| 90.45 | 98.56 | 93.53 | 93.94 | 95.56 | 97.98 | 97.28 | 98.77 | 93.38 | 92.93 | 118.87 | 98.31502
| 90.54 | 98.56 | 93.52 | 93.94 | 95.56 | 97.98 | 97.36 | 98.77 | 93.38 | 92.93 | 118.99 | 98.31502
| 90.62 | 98.56 | 93.52 | 93.93 | 95.56 | 97.97 | 97.45 | 98.77 | 93.38 | 92.93 | 119.12 | 98.31502
| 90.71 | 98.56 | 93.51 | 93.93 | 95.56 | 97.97 | 97.53 | 98.77 | 93.38 | 92.93 | 119.2 | 98.31502
| 90.79 | 98.56 | 93.5 | 93.92 | 95.56 | 97.96 | 97.61 | 98.77 | 93.38 | 92.93 | 119.33 | 98.31502
| 90.87 | 98.56 | 93.5 | 93.92 | 95.56 | 97.96 | 97.7 | 98.77 | 93.38 | 92.93 | 119.45 | 98.31502
| 90.96 | 98.56 | 93.49 | 93.92 | 95.57 | 97.95 | 97.78 | 98.77 | 93.38 | 92.93 | 119.53 | 98.31502
| 91.04 | 98.55 | 93.49 | 93.91 | 95.57 | 97.95 | 97.86 | 98.77 | 93.39 | 92.92 | 119.66 | 98.31502
| 91.12 | 98.55 | 93.48 | 93.91 | 95.56 | 97.95 | 97.94 | 98.77 | 93.39 | 92.92 | 119.79 | 98.31502
| 91.21 | 98.55 | 93.48 | 93.91 | 95.55 | 97.94 | 98.03 | 98.77 | 93.39 | 92.92 | 119.87 | 98.31502
| 91.29 | 98.55 | 93.47 | 93.91 | 95.54 | 97.94 | 98.11 | 98.77 | 93.39 | 92.92 | 119.99 | 98.31502
| 91.37 | 98.55 | 93.47 | 93.91 | 95.54 | 97.94 | 98.19 | 98.77 | 93.39 | 92.92 | 120.12 | 98.31502
| 91.46 | 98.54 | 93.46 | 93.91 | 95.54 | 97.93 | 98.28 | 98.77 | 93.39 | 92.92 | 120.2 | 98.31502
| 91.54 | 98.54 | 93.46 | 93.91 | 95.54 | 97.93 | 98.36 | 98.77 | 93.39 | 92.92 | 120.33 | 98.31502
| 91.62 | 98.54 | 93.45 | 93.91 | 95.53 | 97.93 | 98.44 | 98.77 | 93.38 | 92.92 | 120.45 | 98.31502
| 91.71 | 98.54 | 93.45 | 93.9 | 95.53 | 97.92 | 98.53 | 98.77 | 93.38 | 92.91 | 120.54 | 98.31502
| 91.79 | 98.54 | 93.44 | 93.9 | 95.53 | 97.92 | 98.61 | 98.77 | 93.39 | 92.91 | 120.66 | 98.31502
| 91.87 | 98.54 | 93.43 | 93.9 | 95.52 | 97.92 | 98.69 | 98.77 | 93.39 | 92.91 | 120.79 | 98.31502
| 91.96 | 98.54 | 93.43 | 93.89 | 95.52 | 97.91 | 98.78 | 98.77 | 93.39 | 92.91 | 120.87 | 98.31502
| 92.04 | 98.54 | 93.42 | 93.88 | 95.52 | 97.91 | 98.86 | 98.77 | 93.38 | 92.91 | 120.99 | 98.31502
| 92.12 | 98.54 | 93.41 | 93.88 | 95.51 | 97.91 | 98.95 | 98.77 | 93.38 | 92.91 | 121.12 | 98.30502
| 92.21 | 98.54 | 93.41 | 93.88 | 95.51 | 97.9 | 99.03 | 98.77 | 93.37 | 92.91 | 121.2 | 98.29502
| 92.29 | 98.54 | 93.4 | 93.88 | 95.5 | 97.9 | 99.11 | 98.77 | 93.37 | 92.91 | 121.32 | 98.29502
| 92.37 | 98.53 | 93.4 | 93.88 | 95.5 | 97.9 | 99.2 | 98.77 | 93.37 | 92.91 | 121.45 | 98.29502
| 92.46 | 98.53 | 93.39 | 93.88 | 95.5 | 97.89 | 99.28 | 98.76 | 93.37 | 92.9 | 121.53 | 98.30502
| 92.54 | 98.53 | 93.39 | 93.88 | 95.5 | 97.89 | 99.36 | 98.76 | 93.36 | 92.9 | 121.66 | 98.30502
| 92.62 | 98.53 | 93.38 | 93.88 | 95.49 | 97.89 | 99.45 | 98.76 | 93.36 | 92.9 | 121.78 | 98.30502
| 92.71 | 98.53 | 93.38 | 93.88 | 95.49 | 97.88 | 99.53 | 98.76 | 93.35 | 92.9 | 121.86 | 98.30502
| 92.79 | 98.53 | 93.37 | 93.88 | 95.49 | 97.88 | 99.61 | 98.76 | 93.35 | 92.9 | 121.99 | 98.30502
| 92.88 | 98.53 | 93.37 | 93.87 | 95.48 | 97.87 | 99.7 | 98.76 | 93.36 | 92.9 | 122.11 | 98.30502
| 92.96 | 98.52 | 93.37 | 93.87 | 95.48 | 97.87 | 99.78 | 98.77 | 93.37 | 92.9 | 122.19 | 98.30502
| 93.04 | 98.52 | 93.36 | 93.87 | 95.47 | 97.87 | 99.86 | 98.77 | 93.37 | 92.9 | 122.32 | 98.30502
| 93.13 | 98.52 | 93.35 | 93.87 | 95.47 | 97.87 | 99.95 | 98.77 | 93.37 | 92.9 | 122.45 | 98.30502
| 93.21 | 98.52 | 93.35 | 93.86 | 95.47 | 97.86 | 100.03 | 98.76 | 93.38 | 92.9 | 122.53 | 98.30502
| 93.29 | 98.52 | 93.34 | 93.86 | 95.46 | 97.86 | 100.11 | 98.77 | 93.38 | 92.89 | 122.66 | 98.30502
| 93.38 | 98.52 | 93.33 | 93.86 | 95.46 | 97.85 | 100.2 | 98.76 | 93.38 | 92.89 | 122.78 | 98.31502
| 93.46 | 98.52 | 93.33 | 93.86 | 95.46 | 97.85 | 100.28 | 98.76 | 93.38 | 92.89 | 122.86 | 98.31502
| 93.54 | 98.52 | 93.32 | 93.86 | 95.46 | 97.85 | 100.36 | 98.76 | 93.37 | 92.88 | 122.99 | 98.30502
| 93.63 | 98.51 | 93.32 | 93.86 | 95.46 | 97.84 | 100.45 | 98.76 | 93.37 | 92.88 | 123.12 | 98.30502
| 93.71 | 98.51 | 93.31 | 93.85 | 95.45 | 97.84 | 100.53 | 98.76 | 93.37 | 92.88 | 123.19 | 98.29502
| 93.79 | 98.51 | 93.31 | 93.85 | 95.45 | 97.84 | 100.61 | 98.76 | 93.37 | 92.88 | 123.32 | 98.30502
| 93.88 | 98.51 | 93.3 | 93.85 | 95.45 | 97.83 | 100.7 | 98.76 | 93.37 | 92.88 | 123.45 | 98.30502
| 93.96 | 98.5 | 93.3 | 93.85 | 95.44 | 97.83 | 100.78 | 98.76 | 93.37 | 92.88 | 123.53 | 98.30502
| 94.04 | 98.5 | 93.29 | 93.85 | 95.44 | 97.83 | 100.86 | 98.76 | 93.36 | 92.88 | 123.65 | 98.29502
| 94.13 | 98.5 | 93.29 | 93.84 | 95.44 | 97.82 | 100.95 | 98.76 | 93.36 | 92.88 | 123.78 | 98.29502
| 94.21 | 98.5 | 93.28 | 93.84 | 95.43 | 97.82 | 101.03 | 98.76 | 93.36 | 92.88 | 123.86 | 98.29502
| 94.29 | 98.5 | 93.28 | 93.84 | 95.43 | 97.82 | 101.12 | 98.76 | 93.36 | 92.88 | 123.99 | 98.30502
| 94.37 | 98.5 | 93.27 | 93.84 | 95.43 | 97.81 | 101.2 | 98.76 | 93.36 | 92.88 | 124.11 | 98.30502
| 94.46 | 98.5 | 93.27 | 93.84 | 95.43 | 97.81 | 101.28 | 98.76 | 93.36 | 92.88 | 124.2 | 98.30502
| 94.54 | 98.5 | 93.26 | 93.84 | 95.42 | 97.81 | 101.37 | 98.76 | 93.36 | 92.88 | 124.32 | 98.30502
| 94.62 | 98.5 | 93.26 | 93.84 | 95.42 | 97.8 | 101.45 | 98.76 | 93.36 | 92.88 | 124.45 | 98.30502
| 94.71 | 98.5 | 93.25 | 93.84 | 95.42 | 97.8 | 101.53 | 98.76 | 93.36 | 92.88 | 124.57 | 98.31502
| 94.79 | 98.5 | 93.25 | 93.84 | 95.41 | 97.79 | 101.62 | 98.76 | 93.36 | 92.88 | 124.7 | 98.31502
| 94.87 | 98.5 | 93.24 | 93.83 | 95.41 | 97.79 | 101.7 | 98.75 | 93.36 | 92.87 | 124.78 | 98.31502
| 94.96 | 98.49 | 93.24 | 93.83 | 95.41 | 97.79 | 101.78 | 98.75 | 93.35 | 92.87 | 124.91 | 98.31502
| 95.04 | 98.49 | 93.23 | 93.82 | 95.4 | 97.78 | 101.87 | 98.75 | 93.35 | 92.88 | 125.04 | 98.31502
| 95.13 | 98.49 | 93.22 | 93.82 | 95.4 | 97.78 | 101.95 | 98.75 | 93.35 | 92.88 | 125.12 | 98.31502
| 95.21 | 98.49 | 93.22 | 93.81 | 95.4 | 97.78 | 102.03 | 98.75 | 93.35 | 92.88 | 125.24 | 98.31502
| 95.29 | 98.49 | 93.21 | 93.81 | 95.4 | 97.77 | 102.12 | 98.76 | 93.35 | 92.88 | 125.37 | 98.30502
| 95.38 | 98.49 | 93.21 | 93.81 | 95.4 | 97.77 | 102.2 | 98.76 | 93.35 | 92.88 | 125.45 | 98.30502
| 95.46 | 98.49 | 93.2 | 93.81 | 95.39 | 97.77 | 102.28 | 98.76 | 93.35 | 92.88 | 125.58 | 98.29502
| 95.54 | 98.48 | 93.2 | 93.81 | 95.39 | 97.76 | 102.37 | 98.76 | 93.35 | 92.87 | 125.7 | 98.30502
| 95.63 | 98.48 | 93.19 | 93.81 | 95.39 | 97.76 | 102.45 | 98.76 | 93.35 | 92.87 | 125.78 | 98.30502
| 95.71 | 98.48 | 93.19 | 93.81 | 95.39 | 97.75 | 102.53 | 98.76 | 93.35 | 92.87 | 125.91 | 98.30502
| 95.79 | 98.48 | 93.18 | 93.8 | 95.38 | 97.75 | 102.62 | 98.76 | 93.35 | 92.87 | 126.03 | 98.30502
| 95.88 | 98.48 | 93.18 | 93.8 | 95.37 | 97.74 | 102.7 | 98.76 | 93.35 | 92.87 | 126.12 | 98.30502
| 95.96 | 98.48 | 93.17 | 93.8 | 95.36 | 97.74 | 102.79 | 98.76 | 93.35 | 92.87 | 126.24 | 98.29502
| 96.05 | 98.48 | 93.17 | 93.8 | 95.36 | 97.74 | 102.87 | 98.76 | 93.35 | 92.86 | 126.37 | 98.29502
| 96.13 | 98.47 | 93.16 | 93.8 | 95.36 | 97.74 | 102.95 | 98.76 | 93.35 | 92.86 | 126.45 | 98.29502
| 96.21 | 98.47 | 93.15 | 93.79 | 95.36 | 97.73 | 103.04 | 98.76 | 93.35 | 92.86 | 126.57 | 98.29502
| 96.29 | 98.47 | 93.15 | 93.79 | 95.36 | 97.73 | 103.12 | 98.76 | 93.35 | 92.86 | 126.7 | 98.29502
| 96.38 | 98.47 | 93.14 | 93.79 | 95.36 | 97.73 | 103.2 | 98.76 | 93.35 | 92.86 | 126.78 | 98.29502
| 96.46 | 98.47 | 93.13 | 93.79 | 95.36 | 97.72 | 103.29 | 98.76 | 93.34 | 92.85 | 126.91 | 98.29502
| 96.55 | 98.47 | 93.13 | 93.79 | 95.36 | 97.72 | 103.37 | 98.76 | 93.33 | 92.85 | 127.03 | 98.29502
| 96.63 | 98.47 | 93.12 | 93.79 | 95.36 | 97.72 | 103.45 | 98.75 | 93.32 | 92.85 | 127.11 | 98.29502
| 96.71 | 98.46 | 93.12 | 93.79 | 95.36 | 97.71 | 103.54 | 98.75 | 93.32 | 92.84 | 127.24 | 98.29502
| 96.79 | 98.46 | 93.12 | 93.79 | 95.36 | 97.71 | 103.62 | 98.75 | 93.32 | 92.84 | 127.37 | 98.29502
| 96.88 | 98.46 | 93.11 | 93.79 | 95.36 | 97.71 | 103.71 | 98.75 | 93.32 | 92.84 | 127.45 | 98.29502
| 96.96 | 98.46 | 93.11 | 93.78 | 95.35 | 97.71 | 103.79 | 98.75 | 93.32 | 92.85 | 127.57 | 98.29502
| 97.05 | 98.46 | 93.1 | 93.78 | 95.35 | 97.7 | 103.87 | 98.75 | 93.33 | 92.85 | 127.7 | 98.29502
| 97.13 | 98.46 | 93.1 | 93.78 | 95.34 | 97.7 | 103.96 | 98.75 | 93.33 | 92.85 | 127.78 | 98.29502
| 97.21 | 98.46 | 93.1 | 93.78 | 95.34 | 97.7 | 104.04 | 98.75 | 93.33 | 92.85 | 127.91 | 98.29502
| 97.3 | 98.46 | 93.09 | 93.77 | 95.34 | 97.69 | 104.12 | 98.75 | 93.33 | 92.85 | 128.03 | 98.29502
| 97.38 | 98.46 | 93.09 | 93.77 | 95.34 | 97.69 | 104.21 | 98.75 | 93.33 | 92.85 | 128.11 | 98.29502
| 97.46 | 98.45 | 93.08 | 93.76 | 95.34 | 97.68 | 104.29 | 98.75 | 93.33 | 92.84 | 128.24 | 98.29502
| 97.55 | 98.45 | 93.08 | 93.76 | 95.34 | 97.68 | 104.37 | 98.75 | 93.33 | 92.84 | 128.36 | 98.29502
| 97.63 | 98.45 | 93.07 | 93.76 | 95.33 | 97.68 | 104.46 | 98.75 | 93.33 | 92.85 | 128.45 | 98.29502
| 97.71 | 98.45 | 93.07 | 93.76 | 95.33 | 97.67 | 104.54 | 98.75 | 93.33 | 92.85 | 128.57 | 98.29502
| 97.8 | 98.45 | 93.06 | 93.76 | 95.33 | 97.67 | 104.63 | 98.75 | 93.33 | 92.84 | 128.7 | 98.29502
| 97.88 | 98.45 | 93.05 | 93.76 | 95.33 | 97.67 | 104.71 | 98.75 | 93.33 | 92.84 | 128.78 | 98.29502
| 97.97 | 98.44 | 93.05 | 93.76 | 95.33 | 97.66 | 104.79 | 98.75 | 93.33 | 92.84 | 128.91 | 98.28502
| 98.05 | 98.44 | 93.05 | 93.76 | 95.33 | 97.66 | 104.88 | 98.75 | 93.33 | 92.84 | 129.03 | 98.28502
| 98.13 | 98.44 | 93.04 | 93.75 | 95.33 | 97.65 | 104.96 | 98.75 | 93.33 | 92.84 | 129.11 | 98.28502
| 98.21 | 98.44 | 93.04 | 93.75 | 95.33 | 97.65 | 105.04 | 98.75 | 93.33 | 92.84 | 129.24 | 98.28502
| 98.3 | 98.44 | 93.03 | 93.75 | 95.33 | 97.65 | 105.13 | 98.75 | 93.33 | 92.84 | 129.36 | 98.27502
| 98.38 | 98.44 | 93.03 | 93.75 | 95.32 | 97.64 | 105.21 | 98.75 | 93.33 | 92.84 | 129.45 | 98.27502
| 98.46 | 98.44 | 93.02 | 93.75 | 95.32 | 97.64 | 105.29 | 98.75 | 93.33 | 92.84 | 129.57 | 98.27502
| 98.55 | 98.44 | 93.02 | 93.75 | 95.31 | 97.64 | 105.38 | 98.75 | 93.33 | 92.84 | 129.69 | 98.27502
| 98.63 | 98.43 | 93.01 | 93.75 | 95.31 | 97.64 | 105.46 | 98.75 | 93.32 | 92.84 | 129.78 | 98.27502
| 98.71 | 98.43 | 93.01 | 93.75 | 95.3 | 97.64 | 105.55 | 98.75 | 93.32 | 92.84 | 129.9 | 98.27502
| 98.8 | 98.43 | 93 | 93.74 | 95.3 | 97.63 | 105.63 | 98.75 | 93.32 | 92.83 | 130.03 | 98.27502
| 98.88 | 98.43 | 93 | 93.74 | 95.3 | 97.63 | 105.71 | 98.75 | 93.32 | 92.84 | 130.15 | 98.27502
| 98.96 | 98.43 | 92.99 | 93.74 | 95.29 | 97.62 | 105.79 | 98.75 | 93.32 | 92.84 | 130.28 | 98.27502
| 99.05 | 98.43 | 92.99 | 93.74 | 95.29 | 97.62 | 105.88 | 98.75 | 93.31 | 92.83 | 130.36 | 98.27502
| 99.13 | 98.42 | 92.98 | 93.74 | 95.29 | 97.62 | 105.96 | 98.75 | 93.31 | 92.83 | 130.48 | 98.28502
| 99.21 | 98.42 | 92.98 | 93.73 | 95.29 | 97.61 | 106.04 | 98.75 | 93.31 | 92.83 | 130.61 | 98.28502
| 99.29 | 98.42 | 92.97 | 93.73 | 95.28 | 97.61 | 106.13 | 98.75 | 93.31 | 92.83 | 130.69 | 98.28502
| 99.38 | 98.42 | 92.97 | 93.73 | 95.28 | 97.6 | 106.21 | 98.75 | 93.31 | 92.83 | 130.82 | 98.28502
| 99.46 | 98.42 | 92.96 | 93.73 | 95.28 | 97.6 | 106.3 | 98.75 | 93.31 | 92.83 | 130.95 | 98.28502
| 99.55 | 98.42 | 92.96 | 93.72 | 95.28 | 97.6 | 106.38 | 98.75 | 93.31 | 92.83 | 131.03 | 98.28502
| 99.63 | 98.42 | 92.95 | 93.72 | 95.28 | 97.59 | 106.46 | 98.75 | 93.31 | 92.83 | 131.15 | 98.28502
| 99.71 | 98.42 | 92.95 | 93.72 | 95.27 | 97.59 | 106.55 | 98.75 | 93.31 | 92.83 | 131.28 | 98.28502
| 99.8 | 98.41 | 92.94 | 93.72 | 95.27 | 97.59 | 106.63 | 98.75 | 93.31 | 92.83 | 131.36 | 98.28502
| 99.88 | 98.41 | 92.94 | 93.72 | 95.27 | 97.58 | 106.71 | 98.75 | 93.31 | 92.83 | 131.49 | 98.28502
| 99.96 | 98.41 | 92.93 | 93.72 | 95.27 | 97.58 | 106.8 | 98.74 | 93.31 | 92.83 | 131.61 | 98.28502
| 100.05 | 98.41 | 92.93 | 93.72 | 95.26 | 97.58 | 106.88 | 98.75 | 93.31 | 92.83 | 131.7 | 98.28502
| 100.13 | 98.41 | 92.92 | 93.71 | 95.26 | 97.57 | 106.96 | 98.75 | 93.3 | 92.83 | 131.82 | 98.28502
| 100.21 | 98.41 | 92.92 | 93.71 | 95.26 | 97.57 | 107.05 | 98.74 | 93.3 | 92.83 | 131.95 | 98.28502
| 100.3 | 98.41 | 92.91 | 93.71 | 95.26 | 97.57 | 107.13 | 98.74 | 93.3 | 92.83 | 132.03 | 98.28502
| 100.38 | 98.4 | 92.91 | 93.71 | 95.25 | 97.56 | 107.21 | 98.74 | 93.31 | 92.83 | 132.16 | 98.28502
| 100.46 | 98.4 | 92.9 | 93.71 | 95.25 | 97.56 | 107.3 | 98.74 | 93.31 | 92.83 | 132.28 | 98.28502
| 100.55 | 98.4 | 92.9 | 93.71 | 95.25 | 97.55 | 107.38 | 98.74 | 93.31 | 92.82 | 132.37 | 98.27502
| 100.63 | 98.4 | 92.89 | 93.71 | 95.25 | 97.55 | 107.46 | 98.74 | 93.32 | 92.82 | 132.49 | 98.27502
| 100.71 | 98.4 | 92.89 | 93.71 | 95.25 | 97.55 | 107.55 | 98.74 | 93.31 | 92.82 | 132.61 | 98.27502
| 100.8 | 98.4 | 92.89 | 93.71 | 95.24 | 97.54 | 107.63 | 98.74 | 93.31 | 92.82 | 132.7 | 98.27502
| 100.88 | 98.4 | 92.88 | 93.7 | 95.24 | 97.54 | 107.71 | 98.74 | 93.31 | 92.82 | 132.82 | 98.27502
| 100.96 | 98.4 | 92.88 | 93.7 | 95.24 | 97.54 | 107.8 | 98.74 | 93.31 | 92.82 | 132.95 | 98.27502
| 101.05 | 98.4 | 92.87 | 93.7 | 95.23 | 97.53 | 107.88 | 98.74 | 93.31 | 92.82 | 133.03 | 98.27502
| 101.13 | 98.39 | 92.87 | 93.69 | 95.23 | 97.53 | 107.96 | 98.74 | 93.31 | 92.82 | 133.16 | 98.27502
| 101.21 | 98.39 | 92.86 | 93.69 | 95.23 | 97.53 | 108.05 | 98.74 | 93.31 | 92.81 | 133.28 | 98.27502
| 101.3 | 98.39 | 92.86 | 93.69 | 95.22 | 97.52 | 108.13 | 98.74 | 93.31 | 92.81 | 133.37 | 98.27502
| 101.38 | 98.39 | 92.85 | 93.69 | 95.22 | 97.52 | 108.21 | 98.74 | 93.31 | 92.81 | 133.49 | 98.28502
| 101.47 | 98.39 | 92.85 | 93.69 | 95.22 | 97.51 | 108.3 | 98.74 | 93.31 | 92.81 | 133.61 | 98.28502
| 101.55 | 98.39 | 92.84 | 93.69 | 95.22 | 97.51 | 108.38 | 98.74 | 93.3 | 92.81 | 133.7 | 98.28502
| 101.63 | 98.39 | 92.84 | 93.68 | 95.22 | 97.51 | 108.46 | 98.74 | 93.3 | 92.81 | 133.82 | 98.27502
| 101.72 | 98.38 | 92.83 | 93.68 | 95.21 | 97.5 | 108.55 | 98.74 | 93.3 | 92.81 | 133.95 | 98.27502
| 101.8 | 98.38 | 92.83 | 93.68 | 95.22 | 97.5 | 108.63 | 98.74 | 93.3 | 92.81 | 134.03 | 98.27502
| 101.89 | 98.38 | 92.82 | 93.68 | 95.21 | 97.5 | 108.71 | 98.74 | 93.3 | 92.81 | 134.16 | 98.27502
| 101.97 | 98.38 | 92.82 | 93.68 | 95.21 | 97.5 | 108.8 | 98.73 | 93.3 | 92.81 | 134.28 | 98.27502
| 102.05 | 98.38 | 92.81 | 93.68 | 95.21 | 97.49 | 108.88 | 98.73 | 93.3 | 92.81 | 134.36 | 98.27502
| 102.13 | 98.38 | 92.81 | 93.67 | 95.2 | 97.49 | 108.96 | 98.73 | 93.3 | 92.81 | 134.49 | 98.27502
| 102.22 | 98.38 | 92.8 | 93.67 | 95.2 | 97.49 | 109.05 | 98.73 | 93.3 | 92.81 | 134.61 | 98.27502
| 102.3 | 98.37 | 92.8 | 93.67 | 95.2 | 97.48 | 109.13 | 98.73 | 93.29 | 92.81 | 134.7 | 98.26502
| 102.39 | 98.37 | 92.79 | 93.67 | 95.2 | 97.48 | 109.21 | 98.73 | 93.29 | 92.81 | 134.82 | 98.27502
| 102.47 | 98.37 | 92.79 | 93.67 | 95.19 | 97.48 | 109.3 | 98.73 | 93.29 | 92.81 | 134.95 | 98.27502
| 102.55 | 98.37 | 92.78 | 93.67 | 95.19 | 97.48 | 109.38 | 98.73 | 93.29 | 92.81 | 135.03 | 98.27502
| 102.63 | 98.37 | 92.78 | 93.67 | 95.19 | 97.47 | 109.46 | 98.73 | 93.29 | 92.81 | 135.15 | 98.27502
| 102.72 | 98.36 | 92.77 | 93.66 | 95.18 | 97.47 | 109.55 | 98.73 | 93.29 | 92.81 | 135.28 | 98.27502
| 102.8 | 98.36 | 92.77 | 93.66 | 95.18 | 97.46 | 109.63 | 98.73 | 93.29 | 92.8 | 135.36 | 98.27502
| 102.88 | 98.36 | 92.76 | 93.66 | 95.18 | 97.46 | 109.71 | 98.73 | 93.29 | 92.81 | 135.49 | 98.27502
| 102.97 | 98.36 | 92.76 | 93.66 | 95.18 | 97.46 | 109.8 | 98.74 | 93.29 | 92.81 | 135.62 | 98.27502
| 103.05 | 98.36 | 92.75 | 93.66 | 95.18 | 97.45 | 109.88 | 98.73 | 93.29 | 92.81 | 135.7 | 98.27502
| 103.13 | 98.36 | 92.75 | 93.65 | 95.18 | 97.45 | 109.96 | 98.73 | 93.29 | 92.81 | 135.82 | 98.27502
| 103.22 | 98.36 | 92.75 | 93.65 | 95.17 | 97.45 | 110.05 | 98.73 | 93.28 | 92.8 | 135.95 | 98.26502
| 103.3 | 98.36 | 92.74 | 93.65 | 95.17 | 97.44 | 110.13 | 98.73 | 93.28 | 92.8 | 136.07 | 98.26502
| 103.38 | 98.35 | 92.74 | 93.64 | 95.17 | 97.44 | 110.21 | 98.73 | 93.28 | 92.8 | 136.2 | 98.26502
| 103.47 | 98.35 | 92.73 | 93.64 | 95.17 | 97.44 | 110.3 | 98.73 | 93.28 | 92.8 | 136.28 | 98.26502
| 103.55 | 98.35 | 92.73 | 93.64 | 95.16 | 97.43 | 110.38 | 98.73 | 93.28 | 92.8 | 136.41 | 98.26502
| 103.63 | 98.35 | 92.72 | 93.64 | 95.16 | 97.43 | 110.46 | 98.73 | 93.28 | 92.8 | 136.53 | 98.26502
| 103.72 | 98.35 | 92.72 | 93.64 | 95.16 | 97.43 | 110.55 | 98.74 | 93.28 | 92.8 | 136.61 | 98.26502
| 103.8 | 98.35 | 92.71 | 93.64 | 95.16 | 97.42 | 110.63 | 98.74 | 93.27 | 92.8 | 136.74 | 98.27502
| 103.89 | 98.35 | 92.71 | 93.64 | 95.16 | 97.42 | 110.72 | 98.74 | 93.27 | 92.8 | 136.87 | 98.27502
| 103.97 | 98.35 | 92.7 | 93.64 | 95.15 | 97.42 | 110.8 | 98.74 | 93.27 | 92.8 | 136.95 | 98.27502
| 104.05 | 98.34 | 92.7 | 93.64 | 95.15 | 97.42 | 110.88 | 98.74 | 93.27 | 92.8 | 137.07 | 98.27502
| 104.13 | 98.34 | 92.7 | 93.64 | 95.15 | 97.41 | 110.97 | 98.73 | 93.27 | 92.8 | 137.2 | 98.27502
| 104.22 | 98.33 | 92.69 | 93.64 | 95.15 | 97.41 | 111.05 | 98.73 | 93.27 | 92.8 | 137.28 | 98.27502
| 104.3 | 98.33 | 92.69 | 93.63 | 95.14 | 97.4 | 111.14 | 98.73 | 93.27 | 92.79 | 137.41 | 98.26502
| 104.38 | 98.33 | 92.68 | 93.63 | 95.14 | 97.4 | 111.22 | 98.73 | 93.27 | 92.79 | 137.53 | 98.26502
| 104.46 | 98.33 | 92.68 | 93.63 | 95.14 | 97.4 | 111.3 | 98.73 | 93.28 | 92.79 | 137.61 | 98.26502
| 104.55 | 98.33 | 92.67 | 93.62 | 95.14 | 97.39 | 111.38 | 98.72 | 93.28 | 92.79 | 137.74 | 98.26502
| 104.63 | 98.33 | 92.67 | 93.62 | 95.13 | 97.39 | 111.47 | 98.72 | 93.28 | 92.79 | 137.86 | 98.26502
| 104.72 | 98.33 | 92.66 | 93.62 | 95.13 | 97.38 | 111.55 | 98.72 | 93.28 | 92.79 | 137.95 | 98.26502
| 104.8 | 98.33 | 92.66 | 93.62 | 95.13 | 97.38 | 111.63 | 98.72 | 93.28 | 92.79 | 138.08 | 98.26502
| 104.88 | 98.33 | 92.65 | 93.62 | 95.13 | 97.38 | 111.72 | 98.72 | 93.28 | 92.79 | 138.2 | 98.26502
| 104.97 | 98.33 | 92.65 | 93.62 | 95.12 | 97.37 | 111.8 | 98.72 | 93.28 | 92.79 | 138.28 | 98.27502
| 105.05 | 98.32 | 92.65 | 93.62 | 95.11 | 97.37 | 111.88 | 98.73 | 93.28 | 92.79 | 138.41 | 98.27502
| 105.13 | 98.32 | 92.64 | 93.62 | 95.11 | 97.37 | 111.97 | 98.73 | 93.28 | 92.79 | 138.53 | 98.27502
| 105.22 | 98.32 | 92.64 | 93.62 | 95.1 | 97.37 | 112.05 | 98.72 | 93.29 | 92.79 | 138.62 | 98.27502
| 105.3 | 98.32 | 92.63 | 93.61 | 95.11 | 97.36 | 112.13 | 98.72 | 93.29 | 92.79 | 138.74 | 98.26502
| 105.38 | 98.32 | 92.63 | 93.61 | 95.11 | 97.36 | 112.22 | 98.73 | 93.29 | 92.79 | 138.87 | 98.26502
| 105.47 | 98.32 | 92.62 | 93.61 | 95.11 | 97.35 | 112.3 | 98.72 | 93.29 | 92.79 | 138.95 | 98.26502
| 105.55 | 98.31 | 92.62 | 93.6 | 95.11 | 97.35 | 112.38 | 98.72 | 93.3 | 92.79 | 139.07 | 98.26502
| 105.63 | 98.31 | 92.61 | 93.6 | 95.11 | 97.35 | 112.47 | 98.72 | 93.3 | 92.79 | 139.2 | 98.26502
| 105.72 | 98.31 | 92.61 | 93.6 | 95.11 | 97.34 | 112.55 | 98.72 | 93.29 | 92.79 | 139.28 | 98.26502
| 105.8 | 98.31 | 92.6 | 93.6 | 95.11 | 97.34 | 112.63 | 98.72 | 93.28 | 92.79 | 139.41 | 98.26502
| 105.88 | 98.31 | 92.6 | 93.6 | 95.1 | 97.34 | 112.72 | 98.72 | 93.28 | 92.79 | 139.53 | 98.26502
| 105.97 | 98.31 | 92.6 | 93.59 | 95.1 | 97.34 | 112.8 | 98.73 | 93.27 | 92.78 | 139.62 | 98.26502
| 106.05 | 98.31 | 92.59 | 93.59 | 95.1 | 97.33 | 112.89 | 98.73 | 93.27 | 92.78 | 139.74 | 98.26502
| 106.14 | 98.3 | 92.59 | 93.59 | 95.1 | 97.33 | 112.97 | 98.73 | 93.27 | 92.78 | 139.87 | 98.25502
| 106.22 | 98.3 | 92.58 | 93.59 | 95.1 | 97.33 | 113.05 | 98.72 | 93.27 | 92.78 | 139.95 | 98.25502
| 106.3 | 98.3 | 92.58 | 93.59 | 95.1 | 97.32 | 113.14 | 98.73 | 93.27 | 92.78 | 140.07 | 98.25502
| 106.39 | 98.3 | 92.57 | 93.59 | 95.09 | 97.32 | 113.22 | 98.73 | 93.27 | 92.78 | 140.2 | 98.25502
| 106.47 | 98.3 | 92.57 | 93.59 | 95.09 | 97.31 | 113.3 | 98.73 | 93.27 | 92.78 | 140.28 | 98.25502
| 106.55 | 98.3 | 92.57 | 93.59 | 95.1 | 97.31 | 113.39 | 98.73 | 93.27 | 92.78 | 140.41 | 98.26502
| 106.63 | 98.3 | 92.56 | 93.58 | 95.1 | 97.31 | 113.47 | 98.72 | 93.26 | 92.78 | 140.53 | 98.26502
| 106.72 | 98.29 | 92.56 | 93.58 | 95.1 | 97.3 | 113.55 | 98.72 | 93.26 | 92.78 | 140.61 | 98.25502
| 106.8 | 98.29 | 92.56 | 93.58 | 95.1 | 97.3 | 113.64 | 98.72 | 93.26 | 92.78 | 140.74 | 98.26502
| 106.89 | 98.29 | 92.55 | 93.58 | 95.1 | 97.3 | 113.72 | 98.72 | 93.26 | 92.78 | 140.87 | 98.27502
| 106.97 | 98.29 | 92.55 | 93.58 | 95.09 | 97.29 | 113.8 | 98.72 | 93.26 | 92.78 | 140.95 | 98.27502
| 107.05 | 98.29 | 92.54 | 93.58 | 95.09 | 97.29 | 113.89 | 98.72 | 93.26 | 92.78 | 141.08 | 98.27502
| 107.13 | 98.29 | 92.54 | 93.58 | 95.08 | 97.29 | 113.97 | 98.72 | 93.27 | 92.78 | 141.2 | 98.26502
| 107.22 | 98.29 | 92.53 | 93.58 | 95.08 | 97.28 | 114.05 | 98.72 | 93.27 | 92.78 | 141.28 | 98.26502
| 107.3 | 98.28 | 92.53 | 93.57 | 95.07 | 97.28 | 114.14 | 98.72 | 93.27 | 92.78 | 141.41 | 98.26502
| 107.39 | 98.28 | 92.52 | 93.57 | 95.06 | 97.28 | 114.22 | 98.72 | 93.27 | 92.78 | 141.53 | 98.25502
| 107.47 | 98.28 | 92.52 | 93.57 | 95.06 | 97.27 | 114.3 | 98.72 | 93.28 | 92.78 | 141.66 | 98.25502
| 107.55 | 98.28 | 92.52 | 93.57 | 95.05 | 97.27 | 114.39 | 98.72 | 93.28 | 92.78 | 141.78 | 98.25502
| 107.64 | 98.28 | 92.51 | 93.57 | 95.05 | 97.27 | 114.47 | 98.72 | 93.28 | 92.78 | 141.87 | 98.26502
| 107.72 | 98.28 | 92.51 | 93.56 | 95.06 | 97.26 | 114.55 | 98.72 | 93.28 | 92.77 | 141.99 | 98.26502
| 107.8 | 98.28 | 92.5 | 93.56 | 95.06 | 97.26 | 114.64 | 98.72 | 93.27 | 92.77 | 142.12 | 98.26502
| 107.89 | 98.28 | 92.5 | 93.56 | 95.06 | 97.26 | 114.72 | 98.72 | 93.27 | 92.77 | 142.2 | 98.25502
| 107.97 | 98.27 | 92.49 | 93.56 | 95.06 | 97.25 | 114.8 | 98.72 | 93.27 | 92.77 | 142.33 | 98.25502
| 108.05 | 98.27 | 92.49 | 93.56 | 95.06 | 97.25 | 114.89 | 98.72 | 93.27 | 92.77 | 142.45 | 98.25502
| 108.14 | 98.27 | 92.49 | 93.56 | 95.06 | 97.25 | 114.97 | 98.72 | 93.27 | 92.77 | 142.53 | 98.25502
| 108.22 | 98.27 | 92.48 | 93.56 | 95.05 | 97.24 | 115.05 | 98.72 | 93.26 | 92.77 | 142.66 | 98.25502
| 108.3 | 98.27 | 92.48 | 93.55 | 95.05 | 97.24 | 115.14 | 98.72 | 93.26 | 92.77 | 142.78 | 98.25502
| 108.39 | 98.26 | 92.47 | 93.55 | 95.05 | 97.24 | 115.22 | 98.72 | 93.26 | 92.77 | 142.87 | 98.25502
| 108.47 | 98.26 | 92.47 | 93.55 | 95.05 | 97.23 | 115.31 | 98.72 | 93.25 | 92.77 | 142.99 | 98.25502
| 108.55 | 98.26 | 92.46 | 93.55 | 95.04 | 97.23 | 115.39 | 98.72 | 93.24 | 92.77 | 143.12 | 98.24502
| 108.64 | 98.26 | 92.46 | 93.55 | 95.04 | 97.23 | 115.47 | 98.72 | 93.23 | 92.77 | 143.2 | 98.24502
| 108.72 | 98.26 | 92.46 | 93.55 | 95.04 | 97.22 | 115.56 | 98.72 | 93.22 | 92.77 | 143.32 | 98.24502
| 108.8 | 98.26 | 92.45 | 93.54 | 95.04 | 97.22 | 115.64 | 98.72 | 93.22 | 92.77 | 143.45 | 98.24502
| 108.89 | 98.26 | 92.45 | 93.54 | 95.04 | 97.22 | 115.72 | 98.72 | 93.23 | 92.77 | 143.53 | 98.24502
| 108.97 | 98.25 | 92.44 | 93.54 | 95.04 | 97.21 | 115.81 | 98.72 | 93.23 | 92.77 | 143.66 | 98.24502
| 109.05 | 98.25 | 92.44 | 93.54 | 95.04 | 97.21 | 115.89 | 98.72 | 93.24 | 92.77 | 143.78 | 98.24502
| 109.14 | 98.25 | 92.43 | 93.54 | 95.04 | 97.21 | 115.97 | 98.72 | 93.24 | 92.76 | 143.86 | 98.24502
| 109.22 | 98.25 | 92.43 | 93.54 | 95.04 | 97.2 | 116.06 | 98.72 | 93.24 | 92.76 | 143.99 | 98.24502
| 109.3 | 98.25 | 92.43 | 93.54 | 95.04 | 97.2 | 116.14 | 98.72 | 93.24 | 92.76 | 144.12 | 98.25502
| 109.38 | 98.25 | 92.42 | 93.53 | 95.04 | 97.2 | 116.23 | 98.72 | 93.24 | 92.76 | 144.2 | 98.25502
| 109.47 | 98.24 | 92.42 | 93.53 | 95.03 | 97.19 | 116.31 | 98.72 | 93.24 | 92.76 | 144.33 | 98.26502
| 109.55 | 98.24 | 92.42 | 93.53 | 95.03 | 97.19 | 116.39 | 98.71 | 93.24 | 92.76 | 144.45 | 98.26502
| 109.64 | 98.24 | 92.41 | 93.53 | 95.02 | 97.19 | 116.47 | 98.72 | 93.24 | 92.76 | 144.53 | 98.26502
| 109.72 | 98.24 | 92.41 | 93.53 | 95.02 | 97.18 | 116.56 | 98.71 | 93.24 | 92.76 | 144.66 | 98.26502
| 109.8 | 98.24 | 92.4 | 93.52 | 95.02 | 97.18 | 116.64 | 98.72 | 93.24 | 92.76 | 144.78 | 98.24502
| 109.89 | 98.24 | 92.4 | 93.52 | 95.01 | 97.18 | 116.73 | 98.73 | 93.24 | 92.76 | 144.87 | 98.24502
| 109.97 | 98.24 | 92.39 | 93.52 | 95.01 | 97.17 | 116.8 | 98.71 | 93.24 | 92.76 | 144.99 | 98.23502
| 110.05 | 98.23 | 92.39 | 93.52 | 95.01 | 97.17 | 116.89 | 98.7 | 93.24 | 92.76 | 145.11 | 98.23502
| 110.14 | 98.23 | 92.38 | 93.52 | 95.01 | 97.16 | 116.97 | 98.7 | 93.24 | 92.77 | 145.2 | 98.24502
| 110.22 | 98.23 | 92.38 | 93.52 | 95.01 | 97.16 | 117.05 | 98.7 | 93.24 | 92.77 | 145.32 | 98.24502
| 110.3 | 98.23 | 92.38 | 93.52 | 95.01 | 97.16 | 117.14 | 98.7 | 93.24 | 92.77 | 145.45 | 98.24502
| 110.39 | 98.23 | 92.37 | 93.52 | 95 | 97.16 | 117.22 | 98.71 | 93.24 | 92.77 | 145.53 | 98.24502
| 110.47 | 98.22 | 92.37 | 93.52 | 95 | 97.15 | 117.3 | 98.72 | 93.24 | 92.77 | 145.65 | 98.24502
| 110.55 | 98.22 | 92.36 | 93.51 | 95 | 97.15 | 117.39 | 98.73 | 93.24 | 92.76 | 145.78 | 98.23502
| 110.64 | 98.22 | 92.36 | 93.51 | 95 | 97.15 | 117.47 | 98.72 | 93.24 | 92.76 | 145.86 | 98.23502
| 110.72 | 98.22 | 92.35 | 93.51 | 95 | 97.14 | 117.56 | 98.72 | 93.25 | 92.76 | 145.99 | 98.24502
| 110.8 | 98.22 | 92.35 | 93.52 | 95 | 97.14 | 117.64 | 98.72 | 93.25 | 92.76 | 146.11 | 98.23502
| 110.89 | 98.22 | 92.34 | 93.51 | 94.99 | 97.14 | 117.72 | 98.71 | 93.26 | 92.76 | 146.19 | 98.23502
| 110.97 | 98.22 | 92.34 | 93.51 | 94.99 | 97.14 | 117.81 | 98.71 | 93.26 | 92.76 | 146.32 | 98.22502
| 111.05 | 98.21 | 92.34 | 93.51 | 94.99 | 97.13 | 117.89 | 98.71 | 93.26 | 92.76 | 146.44 | 98.23502
| 111.14 | 98.21 | 92.33 | 93.51 | 94.99 | 97.13 | 117.97 | 98.71 | 93.26 | 92.76 | 146.53 | 98.23502
| 111.22 | 98.21 | 92.33 | 93.5 | 94.99 | 97.13 | 118.06 | 98.71 | 93.26 | 92.76 | 146.65 | 98.23502
| 111.3 | 98.21 | 92.33 | 93.5 | 94.99 | 97.12 | 118.14 | 98.71 | 93.26 | 92.76 | 146.78 | 98.23502
| 111.38 | 98.21 | 92.32 | 93.5 | 94.98 | 97.12 | 118.22 | 98.71 | 93.27 | 92.76 | 146.86 | 98.23502
| 111.47 | 98.21 | 92.32 | 93.5 | 94.98 | 97.12 | 118.31 | 98.71 | 93.27 | 92.76 | 146.99 | 98.24502
| 111.55 | 98.2 | 92.32 | 93.49 | 94.98 | 97.11 | 118.39 | 98.71 | 93.27 | 92.76 | 147.11 | 98.24502
| 111.63 | 98.2 | 92.31 | 93.49 | 94.98 | 97.11 | 118.47 | 98.71 | 93.28 | 92.76 | 147.2 | 98.25502
| 111.72 | 98.2 | 92.31 | 93.49 | 94.98 | 97.11 | 118.56 | 98.71 | 93.25 | 92.76 | 147.32 | 98.25502
| 111.8 | 98.2 | 92.31 | 93.49 | 94.98 | 97.1 | 118.64 | 98.71 | 93.23 | 92.76 | 147.45 | 98.25502
| 111.88 | 98.2 | 92.3 | 93.49 | 94.97 | 97.1 | 118.72 | 98.71 | 93.23 | 92.76 | 147.57 | 98.25502
| 111.97 | 98.2 | 92.3 | 93.49 | 94.97 | 97.1 | 118.81 | 98.71 | 93.22 | 92.76 | 147.7 | 98.25502
| 112.05 | 98.2 | 92.3 | 93.49 | 94.97 | 97.09 | 118.89 | 98.71 | 93.23 | 92.76 | 147.78 | 98.25502
| 112.14 | 98.19 | 92.29 | 93.49 | 94.97 | 97.09 | 118.98 | 98.71 | 93.22 | 92.75 | 147.91 | 98.26502
| 112.22 | 98.19 | 92.29 | 93.49 | 94.97 | 97.09 | 119.06 | 98.71 | 93.22 | 92.75 | 148.04 | 98.26502
| 112.3 | 98.19 | 92.29 | 93.48 | 94.97 | 97.08 | 119.14 | 98.7 | 93.22 | 92.75 | 148.12 | 98.26502
| 112.39 | 98.19 | 92.29 | 93.48 | 94.97 | 97.08 | 119.23 | 98.7 | 93.23 | 92.75 | 148.24 | 98.26502
| 112.47 | 98.19 | 92.28 | 93.48 | 94.96 | 97.08 | 119.31 | 98.7 | 93.24 | 92.75 | 148.37 | 98.25502
| 112.55 | 98.19 | 92.28 | 93.48 | 94.96 | 97.08 | 119.39 | 98.69 | 93.24 | 92.75 | 148.45 | 98.25502
| 112.64 | 98.18 | 92.27 | 93.48 | 94.96 | 97.07 | 119.47 | 98.69 | 93.24 | 92.75 | 148.58 | 98.23502
| 112.72 | 98.18 | 92.27 | 93.47 | 94.96 | 97.07 | 119.56 | 98.69 | 93.23 | 92.75 | 148.7 | 98.22502
| 112.8 | 98.18 | 92.27 | 93.47 | 94.96 | 97.07 | 119.64 | 98.69 | 93.23 | 92.75 | 148.78 | 98.22502
| 112.89 | 98.18 | 92.26 | 93.47 | 94.95 | 97.06 | 119.72 | 98.7 | 93.24 | 92.75 | 148.91 | 98.22502
| 112.97 | 98.18 | 92.26 | 93.47 | 94.95 | 97.06 | 119.81 | 98.7 | 93.24 | 92.75 | 149.03 | 98.22502
| 113.06 | 98.18 | 92.26 | 93.47 | 94.95 | 97.06 | 119.89 | 98.7 | 93.23 | 92.75 | 149.12 | 98.23502
| 113.14 | 98.17 | 92.25 | 93.47 | 94.95 | 97.06 | 119.98 | 98.7 | 93.23 | 92.75 | 149.24 | 98.23502
| 113.22 | 98.17 | 92.25 | 93.47 | 94.95 | 97.05 | 120.06 | 98.7 | 93.23 | 92.75 | 149.37 | 98.23502
| 113.31 | 98.17 | 92.24 | 93.47 | 94.95 | 97.05 | 120.14 | 98.7 | 93.23 | 92.75 | 149.45 | 98.23502
| 113.39 | 98.17 | 92.24 | 93.46 | 94.95 | 97.04 | 120.23 | 98.7 | 93.23 | 92.75 | 149.57 | 98.23502
| 113.47 | 98.17 | 92.23 | 93.46 | 94.94 | 97.04 | 120.31 | 98.7 | 93.23 | 92.75 | 149.7 | 98.23502
| 113.56 | 98.17 | 92.23 | 93.46 | 94.94 | 97.03 | 120.4 | 98.7 | 93.23 | 92.75 | 149.78 | 98.23502
| 113.64 | 98.17 | 92.22 | 93.46 | 94.94 | 97.03 | 120.48 | 98.7 | 93.23 | 92.75 | 149.91 | 98.23502
| 113.72 | 98.16 | 92.22 | 93.46 | 94.94 | 97.03 | 120.56 | 98.7 | 93.23 | 92.75 | 150.03 | 98.23502
| 113.81 | 98.16 | 92.22 | 93.46 | 94.94 | 97.03 | 120.64 | 98.7 | 93.23 | 92.75 | 150.11 | 98.23502
| 113.89 | 98.16 | 92.21 | 93.46 | 94.94 | 97.02 | 120.73 | 98.7 | 93.23 | 92.75 | 150.24 | 98.23502
| 113.97 | 98.16 | 92.21 | 93.46 | 94.93 | 97.02 | 120.81 | 98.7 | 93.23 | 92.75 | 150.36 | 98.23502
| 114.06 | 98.16 | 92.2 | 93.46 | 94.93 | 97.02 | 120.9 | 98.7 | 93.23 | 92.75 | 150.45 | 98.23502
| 114.14 | 98.15 | 92.2 | 93.45 | 94.93 | 97.01 | 120.98 | 98.71 | 93.23 | 92.75 | 150.57 | 98.23502
| 114.22 | 98.15 | 92.2 | 93.45 | 94.93 | 97.01 | 121.06 | 98.71 | 93.23 | 92.74 | 150.7 | 98.23502
| 114.31 | 98.15 | 92.19 | 93.45 | 94.93 | 97.01 | 121.15 | 98.71 | 93.23 | 92.74 | 150.78 | 98.23502
| 114.39 | 98.15 | 92.19 | 93.45 | 94.93 | 97 | 121.23 | 98.71 | 93.23 | 92.74 | 150.91 | 98.23502
| 114.47 | 98.15 | 92.19 | 93.44 | 94.93 | 97 | 121.31 | 98.7 | 93.23 | 92.74 | 151.03 | 98.23502
| 114.56 | 98.14 | 92.18 | 93.44 | 94.93 | 97 | 121.4 | 98.7 | 93.23 | 92.74 | 151.12 | 98.24502
| 114.64 | 98.14 | 92.18 | 93.43 | 94.92 | 97 | 121.48 | 98.7 | 93.23 | 92.74 | 151.24 | 98.24502
| 114.72 | 98.14 | 92.18 | 93.43 | 94.92 | 96.99 | 121.56 | 98.7 | 93.23 | 92.74 | 151.37 | 98.24502
| 114.81 | 98.14 | 92.17 | 93.43 | 94.92 | 96.99 | 121.65 | 98.7 | 93.23 | 92.74 | 151.45 | 98.24502
| 114.89 | 98.14 | 92.17 | 93.43 | 94.92 | 96.99 | 121.73 | 98.7 | 93.23 | 92.74 | 151.58 | 98.23502
| 114.97 | 98.14 | 92.16 | 93.43 | 94.92 | 96.98 | 121.82 | 98.69 | 93.23 | 92.74 | 151.7 | 98.23502
| 115.06 | 98.13 | 92.16 | 93.43 | 94.92 | 96.98 | 121.9 | 98.69 | 93.23 | 92.74 | 151.78 | 98.23502
| 115.14 | 98.13 | 92.16 | 93.43 | 94.91 | 96.97 | 121.98 | 98.69 | 93.23 | 92.74 | 151.91 | 98.23502
| 115.22 | 98.13 | 92.15 | 93.43 | 94.91 | 96.97 | 122.06 | 98.69 | 93.23 | 92.74 | 152.04 | 98.24502
| 115.31 | 98.13 | 92.15 | 93.43 | 94.93 | 96.97 | 122.15 | 98.69 | 93.23 | 92.74 | 152.12 | 98.24502
| 115.39 | 98.13 | 92.15 | 93.43 | 94.9 | 96.96 | 122.23 | 98.69 | 93.23 | 92.74 | 152.24 | 98.24502
| 115.48 | 98.13 | 92.14 | 93.43 | 94.89 | 96.96 | 122.31 | 98.7 | 93.24 | 92.74 | 152.37 | 98.23502
| 115.56 | 98.12 | 92.14 | 93.43 | 94.89 | 96.96 | 122.4 | 98.7 | 93.24 | 92.73 | 152.45 | 98.23502
| 115.64 | 98.12 | 92.14 | 93.42 | 94.89 | 96.96 | 122.48 | 98.7 | 93.24 | 92.73 | 152.58 | 98.23502
| 115.72 | 98.12 | 92.13 | 93.42 | 94.89 | 96.95 | 122.57 | 98.7 | 93.24 | 92.73 | 152.7 | 98.23502
| 115.81 | 98.12 | 92.13 | 93.42 | 94.9 | 96.95 | 122.65 | 98.7 | 93.24 | 92.73 | 152.79 | 98.23502
| 115.89 | 98.12 | 92.13 | 93.42 | 94.9 | 96.95 | 122.73 | 98.7 | 93.23 | 92.73 | 152.91 | 98.23502
| 115.97 | 98.12 | 92.12 | 93.42 | 94.9 | 96.94 | 122.81 | 98.69 | 93.23 | 92.73 | 153.03 | 98.22502
| 116.06 | 98.11 | 92.12 | 93.42 | 94.9 | 96.94 | 122.9 | 98.69 | 93.23 | 92.73 | 153.16 | 98.22502
| 116.14 | 98.11 | 92.12 | 93.42 | 94.9 | 96.94 | 122.98 | 98.69 | 93.23 | 92.74 | 153.28 | 98.22502
| 116.22 | 98.11 | 92.11 | 93.42 | 94.9 | 96.93 | 123.07 | 98.69 | 93.23 | 92.74 | 153.37 | 98.22502
| 116.31 | 98.11 | 92.11 | 93.42 | 94.9 | 96.93 | 123.15 | 98.69 | 93.23 | 92.74 | 153.49 | 98.22502
| 116.39 | 98.11 | 92.1 | 93.42 | 94.9 | 96.93 | 123.23 | 98.69 | 93.23 | 92.74 | 153.62 | 98.23502
| 116.47 | 98.1 | 92.1 | 93.42 | 94.89 | 96.93 | 123.32 | 98.69 | 93.22 | 92.74 | 153.7 | 98.23502
| 116.55 | 98.1 | 92.1 | 93.42 | 94.89 | 96.92 | 123.4 | 98.69 | 93.22 | 92.74 | 153.83 | 98.23502
| 116.64 | 98.1 | 92.09 | 93.41 | 94.89 | 96.92 | 123.48 | 98.69 | 93.22 | 92.74 | 153.95 | 98.23502
| 116.72 | 98.1 | 92.09 | 93.41 | 94.89 | 96.92 | 123.56 | 98.69 | 93.22 | 92.74 | 154.03 | 98.23502
| 116.81 | 98.1 | 92.09 | 93.4 | 94.89 | 96.91 | 123.65 | 98.69 | 93.22 | 92.74 | 154.16 | 98.22502
| 116.89 | 98.1 | 92.08 | 93.4 | 94.88 | 96.91 | 123.73 | 98.69 | 93.22 | 92.74 | 154.28 | 98.21502
| 116.97 | 98.1 | 92.08 | 93.4 | 94.88 | 96.91 | 123.81 | 98.69 | 93.21 | 92.73 | 154.36 | 98.21502
| 117.06 | 98.1 | 92.08 | 93.4 | 94.88 | 96.91 | 123.9 | 98.69 | 93.22 | 92.73 | 154.49 | 98.21502
| 117.14 | 98.1 | 92.08 | 93.4 | 94.88 | 96.9 | 123.98 | 98.69 | 93.22 | 92.73 | 154.61 | 98.21502
| 117.22 | 98.09 | 92.07 | 93.4 | 94.88 | 96.9 | 124.06 | 98.69 | 93.22 | 92.73 | 154.7 | 98.21502
| 117.31 | 98.09 | 92.07 | 93.4 | 94.88 | 96.9 | 124.15 | 98.69 | 93.21 | 92.74 | 154.82 | 98.22502
| 117.39 | 98.09 | 92.06 | 93.4 | 94.88 | 96.89 | 124.23 | 98.69 | 93.21 | 92.74 | 154.95 | 98.22502
| 117.48 | 98.09 | 92.06 | 93.39 | 94.87 | 96.89 | 124.31 | 98.69 | 93.21 | 92.73 | 155.03 | 98.22502
| 117.56 | 98.08 | 92.06 | 93.39 | 94.87 | 96.88 | 124.4 | 98.69 | 93.2 | 92.73 | 155.16 | 98.22502
| 117.64 | 98.08 | 92.05 | 93.39 | 94.87 | 96.88 | 124.48 | 98.69 | 93.19 | 92.73 | 155.28 | 98.22502
| 117.73 | 98.08 | 92.05 | 93.39 | 94.87 | 96.88 | 124.56 | 98.68 | 93.19 | 92.73 | 155.36 | 98.22502
| 117.81 | 98.08 | 92.04 | 93.39 | 94.87 | 96.87 | 124.65 | 98.68 | 93.19 | 92.73 | 155.49 | 98.22502
| 117.89 | 98.08 | 92.04 | 93.39 | 94.87 | 96.87 | 124.73 | 98.68 | 93.19 | 92.73 | 155.62 | 98.22502
| 117.98 | 98.08 | 92.04 | 93.39 | 94.87 | 96.86 | 124.81 | 98.68 | 93.19 | 92.73 | 155.7 | 98.22502
| 118.06 | 98.07 | 92.04 | 93.39 | 94.87 | 96.86 | 124.89 | 98.68 | 93.19 | 92.73 | 155.82 | 98.21502
| 118.14 | 98.07 | 92.03 | 93.39 | 94.87 | 96.86 | 124.98 | 98.67 | 93.19 | 92.73 | 155.95 | 98.21502
| 118.22 | 98.07 | 92.03 | 93.39 | 94.87 | 96.85 | 125.06 | 98.67 | 93.2 | 92.73 | 156.03 | 98.22502
| 118.31 | 98.07 | 92.03 | 93.39 | 94.86 | 96.85 | 125.14 | 98.67 | 93.2 | 92.73 | 156.16 | 98.21502
| 118.39 | 98.07 | 92.02 | 93.39 | 94.86 | 96.85 | 125.23 | 98.67 | 93.2 | 92.73 | 156.28 | 98.21502
| 118.47 | 98.06 | 92.02 | 93.39 | 94.86 | 96.85 | 125.31 | 98.68 | 93.2 | 92.73 | 156.36 | 98.21502
| 118.56 | 98.06 | 92.02 | 93.39 | 94.86 | 96.85 | 125.4 | 98.68 | 93.2 | 92.73 | 156.49 | 98.22502
| 118.64 | 98.06 | 92.02 | 93.38 | 94.86 | 96.84 | 125.48 | 98.68 | 93.21 | 92.73 | 156.62 | 98.22502
| 118.72 | 98.06 | 92.01 | 93.38 | 94.88 | 96.84 | 125.56 | 98.68 | 93.21 | 92.73 | 156.7 | 98.22502
| 118.81 | 98.06 | 92.01 | 93.38 | 94.88 | 96.84 | 125.64 | 98.68 | 93.21 | 92.73 | 156.83 | 98.22502
| 118.89 | 98.05 | 92 | 93.37 | 94.87 | 96.84 | 125.73 | 98.68 | 93.21 | 92.73 | 156.95 | 98.22502
| 118.97 | 98.05 | 92 | 93.37 | 94.86 | 96.83 | 125.81 | 98.68 | 93.21 | 92.73 | 157.03 | 98.22502
| 119.06 | 98.05 | 92 | 93.37 | 94.86 | 96.83 | 125.89 | 98.68 | 93.21 | 92.73 | 157.16 | 98.21502
| 119.14 | 98.05 | 92 | 93.37 | 94.85 | 96.83 | 125.98 | 98.67 | 93.21 | 92.73 | 157.29 | 98.21502
| 119.22 | 98.05 | 91.99 | 93.37 | 94.85 | 96.82 | 126.06 | 98.67 | 93.21 | 92.73 | 157.37 | 98.21502
| 119.31 | 98.05 | 91.99 | 93.37 | 94.85 | 96.82 | 126.14 | 98.67 | 93.21 | 92.73 | 157.49 | 98.21502
| 119.39 | 98.04 | 91.99 | 93.36 | 94.84 | 96.82 | 126.23 | 98.67 | 93.21 | 92.73 | 157.62 | 98.21502
| 119.47 | 98.04 | 91.98 | 93.36 | 94.84 | 96.82 | 126.31 | 98.67 | 93.2 | 92.73 | 157.7 | 98.21502
| 119.55 | 98.04 | 91.98 | 93.36 | 94.84 | 96.81 | 126.39 | 98.67 | 93.21 | 92.73 | 157.83 | 98.21502
| 119.64 | 98.04 | 91.98 | 93.36 | 94.83 | 96.81 | 126.48 | 98.67 | 93.21 | 92.73 | 157.95 | 98.21502
| 119.72 | 98.04 | 91.97 | 93.36 | 94.82 | 96.81 | 126.56 | 98.67 | 93.21 | 92.73 | 158.04 | 98.21502
| 119.8 | 98.03 | 91.97 | 93.36 | 94.82 | 96.81 | 126.64 | 98.67 | 93.21 | 92.73 | 158.16 | 98.21502
| 119.89 | 98.03 | 91.97 | 93.35 | 94.82 | 96.81 | 126.73 | 98.67 | 93.21 | 92.73 | 158.29 | 98.21502
| 119.97 | 98.03 | 91.96 | 93.35 | 94.82 | 96.8 | 126.81 | 98.67 | 93.21 | 92.73 | 158.37 | 98.21502
| 120.05 | 98.03 | 91.96 | 93.35 | 94.82 | 96.8 | 126.89 | 98.67 | 93.21 | 92.73 | 158.5 | 98.21502
| 120.14 | 98.03 | 91.95 | 93.35 | 94.82 | 96.8 | 126.97 | 98.67 | 93.21 | 92.73 | 158.62 | 98.21502
| 120.22 | 98.03 | 91.95 | 93.35 | 94.82 | 96.79 | 127.06 | 98.67 | 93.21 | 92.73 | 158.71 | 98.21502
| 120.3 | 98.02 | 91.95 | 93.34 | 94.83 | 96.79 | 127.14 | 98.67 | 93.2 | 92.73 | 158.83 | 98.20502
| 120.38 | 98.02 | 91.95 | 93.34 | 94.82 | 96.79 | 127.22 | 98.67 | 93.19 | 92.73 | 158.95 | 98.20502
| 120.47 | 98.02 | 91.94 | 93.34 | 94.82 | 96.78 | 127.31 | 98.67 | 93.18 | 92.73 | 159.08 | 98.20502
| 120.55 | 98.02 | 91.94 | 93.34 | 94.82 | 96.78 | 127.39 | 98.67 | 93.18 | 92.73 | 159.2 | 98.20502
| 120.64 | 98.02 | 91.94 | 93.34 | 94.82 | 96.78 | 127.48 | 98.67 | 93.18 | 92.73 | 159.29 | 98.20502
| 120.72 | 98.01 | 91.94 | 93.34 | 94.82 | 96.77 | 127.56 | 98.67 | 93.19 | 92.73 | 159.41 | 98.20502
| 120.8 | 98.01 | 91.93 | 93.34 | 94.82 | 96.77 | 127.64 | 98.67 | 93.19 | 92.73 | 159.54 | 98.20502
| 120.89 | 98.01 | 91.93 | 93.34 | 94.82 | 96.77 | 127.72 | 98.67 | 93.2 | 92.73 | 159.62 | 98.21502
| 120.97 | 98.01 | 91.92 | 93.34 | 94.82 | 96.76 | 127.81 | 98.67 | 93.21 | 92.73 | 159.74 | 98.20502
| 121.05 | 98 | 91.92 | 93.34 | 94.82 | 96.76 | 127.89 | 98.67 | 93.22 | 92.73 | 159.87 | 98.20502
| 121.14 | 98 | 91.92 | 93.33 | 94.82 | 96.76 | 127.97 | 98.67 | 93.22 | 92.72 | 159.95 | 98.20502
| 121.22 | 98 | 91.91 | 93.33 | 94.81 | 96.75 | 128.05 | 98.66 | 93.21 | 92.72 | 160.08 | 98.20502
| 121.3 | 98 | 91.91 | 93.33 | 94.81 | 96.75 | 128.14 | 98.66 | 93.21 | 92.72 | 160.2 | 98.20502
| 121.38 | 98 | 91.91 | 93.33 | 94.81 | 96.75 | 128.22 | 98.67 | 93.2 | 92.72 | 160.29 | 98.21502
| 121.47 | 98 | 91.9 | 93.33 | 94.81 | 96.74 | 128.31 | 98.67 | 93.2 | 92.72 | 160.41 | 98.20502
| 121.55 | 97.99 | 91.9 | 93.33 | 94.81 | 96.74 | 128.39 | 98.66 | 93.21 | 92.72 | 160.54 | 98.20502
| 121.63 | 97.99 | 91.9 | 93.33 | 94.81 | 96.74 | 128.47 | 98.66 | 93.2 | 92.72 | 160.62 | 98.20502
| 121.72 | 97.99 | 91.9 | 93.32 | 94.81 | 96.74 | 128.55 | 98.66 | 93.21 | 92.72 | 160.75 | 98.20502
| 121.8 | 97.99 | 91.89 | 93.32 | 94.81 | 96.73 | 128.64 | 98.66 | 93.21 | 92.72 | 160.87 | 98.20502
| 121.88 | 97.99 | 91.89 | 93.32 | 94.81 | 96.73 | 128.72 | 98.66 | 93.21 | 92.72 | 160.95 | 98.20502
| 121.97 | 97.98 | 91.89 | 93.32 | 94.8 | 96.73 | 128.81 | 98.66 | 93.21 | 92.72 | 161.08 | 98.20502
| 122.05 | 97.98 | 91.88 | 93.32 | 94.8 | 96.73 | 128.89 | 98.66 | 93.21 | 92.72 | 161.2 | 98.20502
| 122.13 | 97.98 | 91.88 | 93.32 | 94.8 | 96.72 | 128.97 | 98.66 | 93.21 | 92.72 | 161.29 | 98.20502
| 122.22 | 97.98 | 91.88 | 93.31 | 94.8 | 96.72 | 129.06 | 98.66 | 93.21 | 92.72 | 161.41 | 98.20502
| 122.3 | 97.98 | 91.88 | 93.31 | 94.8 | 96.72 | 129.14 | 98.66 | 93.21 | 92.72 | 161.54 | 98.20502
| 122.38 | 97.97 | 91.87 | 93.31 | 94.8 | 96.71 | 129.22 | 98.65 | 93.21 | 92.72 | 161.62 | 98.19502
| 122.47 | 97.97 | 91.87 | 93.31 | 94.8 | 96.71 | 129.3 | 98.66 | 93.21 | 92.72 | 161.75 | 98.19502
| 122.55 | 97.97 | 91.87 | 93.31 | 94.8 | 96.71 | 129.39 | 98.66 | 93.21 | 92.72 | 161.87 | 98.19502
| 122.63 | 97.97 | 91.87 | 93.31 | 94.81 | 96.71 | 129.47 | 98.66 | 93.22 | 92.72 | 161.95 | 98.19502
| 122.72 | 97.97 | 91.86 | 93.31 | 94.81 | 96.7 | 129.56 | 98.66 | 93.22 | 92.72 | 162.08 | 98.19502
| 122.8 | 97.97 | 91.86 | 93.31 | 94.8 | 96.7 | 129.64 | 98.66 | 93.22 | 92.72 | 162.2 | 98.19502
| 122.88 | 97.96 | 91.86 | 93.3 | 94.8 | 96.7 | 129.72 | 98.65 | 93.22 | 92.72 | 162.28 | 98.19502
| 122.97 | 97.96 | 91.85 | 93.3 | 94.8 | 96.69 | 129.81 | 98.65 | 93.22 | 92.71 | 162.41 | 98.19502
| 123.05 | 97.96 | 91.85 | 93.3 | 94.8 | 96.69 | 129.89 | 98.65 | 93.22 | 92.72 | 162.54 | 98.19502
| 123.14 | 97.96 | 91.85 | 93.3 | 94.79 | 96.69 | 129.97 | 98.65 | 93.22 | 92.72 | 162.62 | 98.20502
| 123.22 | 97.96 | 91.84 | 93.3 | 94.79 | 96.68 | 130.05 | 98.65 | 93.22 | 92.72 | 162.74 | 98.20502
| 123.3 | 97.96 | 91.84 | 93.3 | 94.79 | 96.68 | 130.14 | 98.65 | 93.22 | 92.72 | 162.87 | 98.20502
| 123.39 | 97.95 | 91.84 | 93.3 | 94.79 | 96.68 | 130.22 | 98.65 | 93.22 | 92.72 | 162.95 | 98.20502
| 123.47 | 97.95 | 91.83 | 93.29 | 94.79 | 96.68 | 130.3 | 98.66 | 93.22 | 92.72 | 163.08 | 98.20502
| 123.55 | 97.95 | 91.83 | 93.29 | 94.79 | 96.67 | 130.39 | 98.65 | 93.22 | 92.72 | 163.2 | 98.20502
| 123.64 | 97.95 | 91.83 | 93.29 | 94.78 | 96.67 | 130.47 | 98.65 | 93.22 | 92.72 | 163.29 | 98.20502
| 123.72 | 97.94 | 91.83 | 93.29 | 94.78 | 96.67 | 130.55 | 98.65 | 93.22 | 92.72 | 163.41 | 98.20502
| 123.8 | 97.94 | 91.82 | 93.29 | 94.77 | 96.66 | 130.64 | 98.65 | 93.22 | 92.72 | 163.54 | 98.19502
| 123.89 | 97.94 | 91.82 | 93.29 | 94.77 | 96.66 | 130.72 | 98.65 | 93.21 | 92.72 | 163.62 | 98.20502
| 123.97 | 97.94 | 91.82 | 93.29 | 94.77 | 96.66 | 130.81 | 98.65 | 93.21 | 92.72 | 163.74 | 98.19502
| 124.05 | 97.94 | 91.82 | 93.29 | 94.77 | 96.66 | 130.89 | 98.65 | 93.21 | 92.72 | 163.87 | 98.18502
| 124.14 | 97.93 | 91.81 | 93.28 | 94.77 | 96.65 | 130.97 | 98.65 | 93.2 | 92.72 | 163.95 | 98.18502
| 124.22 | 97.93 | 91.81 | 93.28 | 94.77 | 96.65 | 131.06 | 98.65 | 93.2 | 92.71 | 164.07 | 98.18502
| 124.3 | 97.93 | 91.81 | 93.28 | 94.77 | 96.65 | 131.14 | 98.65 | 93.2 | 92.71 | 164.2 | 98.18502
| 124.38 | 97.93 | 91.8 | 93.28 | 94.77 | 96.64 | 131.22 | 98.65 | 93.19 | 92.72 | 164.28 | 98.18502
| 124.47 | 97.92 | 91.8 | 93.28 | 94.77 | 96.64 | 131.31 | 98.65 | 93.19 | 92.72 | 164.41 | 98.18502
| 124.55 | 97.92 | 91.8 | 93.28 | 94.77 | 96.64 | 131.39 | 98.66 | 93.19 | 92.72 | 164.53 | 98.18502
| 124.64 | 97.92 | 91.8 | 93.28 | 94.77 | 96.63 | 131.47 | 98.66 | 93.18 | 92.72 | 164.66 | 98.19502
| 124.72 | 97.92 | 91.79 | 93.28 | 94.77 | 96.63 | 131.56 | 98.66 | 93.18 | 92.72 | 164.78 | 98.19502
| 124.8 | 97.92 | 91.79 | 93.27 | 94.77 | 96.63 | 131.64 | 98.65 | 93.19 | 92.72 | 164.87 | 98.19502
| 124.89 | 97.92 | 91.79 | 93.27 | 94.76 | 96.63 | 131.72 | 98.65 | 93.19 | 92.72 | 164.99 | 98.19502
| 124.97 | 97.91 | 91.79 | 93.27 | 94.76 | 96.63 | 131.81 | 98.65 | 93.19 | 92.72 | 165.12 | 98.19502
| 125.05 | 97.91 | 91.78 | 93.27 | 94.76 | 96.62 | 131.89 | 98.65 | 93.19 | 92.72 | 165.2 | 98.19502
| 125.14 | 97.91 | 91.78 | 93.27 | 94.75 | 96.62 | 131.97 | 98.65 | 93.19 | 92.72 | 165.33 | 98.19502
| 125.22 | 97.91 | 91.78 | 93.26 | 94.75 | 96.62 | 132.06 | 98.65 | 93.19 | 92.72 | 165.45 | 98.19502
| 125.3 | 97.9 | 91.78 | 93.26 | 94.75 | 96.61 | 132.14 | 98.64 | 93.19 | 92.72 | 165.54 | 98.19502
| 125.39 | 97.9 | 91.77 | 93.26 | 94.75 | 96.61 | 132.22 | 98.64 | 93.19 | 92.71 | 165.66 | 98.20502
| 125.47 | 97.9 | 91.77 | 93.26 | 94.75 | 96.61 | 132.31 | 98.64 | 93.18 | 92.71 | 165.78 | 98.19502
| 125.55 | 97.9 | 91.77 | 93.26 | 94.75 | 96.61 | 132.39 | 98.64 | 93.18 | 92.71 | 165.87 | 98.18502
| 125.64 | 97.89 | 91.76 | 93.26 | 94.75 | 96.6 | 132.47 | 98.64 | 93.18 | 92.71 | 165.99 | 98.17502
| 125.72 | 97.89 | 91.76 | 93.26 | 94.75 | 96.6 | 132.56 | 98.64 | 93.18 | 92.71 | 166.11 | 98.16502
| 125.8 | 97.89 | 91.76 | 93.26 | 94.75 | 96.6 | 132.64 | 98.64 | 93.18 | 92.71 | 166.2 | 98.16502
| 125.88 | 97.89 | 91.75 | 93.25 | 94.75 | 96.59 | 132.72 | 98.63 | 93.18 | 92.7 | 166.32 | 98.16502
| 125.97 | 97.89 | 91.75 | 93.25 | 94.75 | 96.59 | 132.81 | 98.63 | 93.18 | 92.71 | 166.45 | 98.16502
| 126.05 | 97.89 | 91.75 | 93.25 | 94.75 | 96.59 | 132.89 | 98.63 | 93.18 | 92.71 | 166.53 | 98.17502
| 126.13 | 97.88 | 91.75 | 93.25 | 94.75 | 96.59 | 132.97 | 98.63 | 93.18 | 92.71 | 166.65 | 98.17502
| 126.22 | 97.88 | 91.74 | 93.25 | 94.75 | 96.58 | 133.06 | 98.63 | 93.18 | 92.7 | 166.78 | 98.17502
| 126.31 | 97.88 | 91.74 | 93.25 | 94.74 | 96.58 | 133.14 | 98.63 | 93.18 | 92.7 | 166.86 | 98.18502
| 126.39 | 97.88 | 91.74 | 93.25 | 94.74 | 96.58 | 133.22 | 98.63 | 93.18 | 92.7 | 166.99 | 98.18502
| 126.47 | 97.88 | 91.74 | 93.24 | 94.74 | 96.58 | 133.3 | 98.63 | 93.17 | 92.7 | 167.11 | 98.17502
| 126.55 | 97.88 | 91.73 | 93.24 | 94.74 | 96.57 | 133.39 | 98.63 | 93.16 | 92.71 | 167.2 | 98.17502
| 126.64 | 97.88 | 91.73 | 93.24 | 94.74 | 96.57 | 133.47 | 98.64 | 93.17 | 92.71 | 167.32 | 98.17502
| 126.72 | 97.87 | 91.73 | 93.24 | 94.74 | 96.57 | 133.56 | 98.64 | 93.17 | 92.71 | 167.45 | 98.17502
| 126.8 | 97.87 | 91.73 | 93.23 | 94.75 | 96.57 | 133.64 | 98.64 | 93.17 | 92.71 | 167.53 | 98.18502
| 126.89 | 97.87 | 91.72 | 93.23 | 94.75 | 96.56 | 133.72 | 98.64 | 93.21 | 92.71 | 167.66 | 98.18502
| 126.97 | 97.86 | 91.72 | 93.23 | 94.75 | 96.56 | 133.81 | 98.64 | 93.19 | 92.71 | 167.78 | 98.19502
| 127.05 | 97.86 | 91.72 | 93.23 | 94.75 | 96.56 | 133.89 | 98.64 | 93.16 | 92.71 | 167.86 | 98.19502
| 127.14 | 97.86 | 91.72 | 93.23 | 94.74 | 96.56 | 133.97 | 98.63 | 93.15 | 92.71 | 167.99 | 98.19502
| 127.22 | 97.86 | 91.71 | 93.23 | 94.74 | 96.55 | 134.06 | 98.63 | 93.15 | 92.71 | 168.12 | 98.18502
| 127.3 | 97.85 | 91.71 | 93.23 | 94.74 | 96.55 | 134.14 | 98.62 | 93.16 | 92.71 | 168.2 | 98.18502
| 127.39 | 97.85 | 91.7 | 93.23 | 94.73 | 96.55 | 134.22 | 98.62 | 93.16 | 92.71 | 168.32 | 98.18502
| 127.47 | 97.85 | 91.7 | 93.23 | 94.73 | 96.54 | 134.3 | 98.62 | 93.17 | 92.71 | 168.45 | 98.18502
| 127.55 | 97.85 | 91.7 | 93.22 | 94.73 | 96.54 | 134.39 | 98.62 | 93.18 | 92.71 | 168.53 | 98.17502
| 127.63 | 97.85 | 91.7 | 93.22 | 94.72 | 96.54 | 134.47 | 98.62 | 93.2 | 92.71 | 168.65 | 98.16502
| 127.72 | 97.84 | 91.69 | 93.22 | 94.72 | 96.54 | 134.55 | 98.62 | 93.2 | 92.71 | 168.78 | 98.16502
| 127.8 | 97.84 | 91.69 | 93.22 | 94.72 | 96.53 | 134.64 | 98.62 | 93.2 | 92.71 | 168.86 | 98.16502
| 127.89 | 97.84 | 91.69 | 93.21 | 94.72 | 96.53 | 134.72 | 98.62 | 93.19 | 92.71 | 168.99 | 98.16502
| 127.97 | 97.84 | 91.68 | 93.21 | 94.72 | 96.53 | 134.8 | 98.62 | 93.19 | 92.71 | 169.11 | 98.16502
| 128.05 | 97.84 | 91.68 | 93.21 | 94.72 | 96.53 | 134.89 | 98.62 | 93.19 | 92.71 | 169.19 | 98.16502
| 128.14 | 97.83 | 91.68 | 93.21 | 94.72 | 96.52 | 134.97 | 98.63 | 93.19 | 92.71 | 169.32 | 98.16502
| 128.22 | 97.83 | 91.68 | 93.21 | 94.72 | 96.52 | 135.05 | 98.63 | 93.19 | 92.71 | 169.44 | 98.16502
| 128.3 | 97.83 | 91.67 | 93.21 | 94.72 | 96.52 | 135.14 | 98.62 | 93.19 | 92.72 | 169.53 | 98.17502
| 128.39 | 97.83 | 91.67 | 93.21 | 94.72 | 96.51 | 135.22 | 98.62 | 93.19 | 92.72 | 169.65 | 98.17502
| 128.47 | 97.82 | 91.67 | 93.21 | 94.72 | 96.51 | 135.3 | 98.62 | 93.18 | 92.71 | 169.78 | 98.17502
| 128.55 | 97.82 | 91.67 | 93.21 | 94.72 | 96.51 | 135.39 | 98.62 | 93.18 | 92.71 | 169.86 | 98.17502
| 128.64 | 97.82 | 91.66 | 93.2 | 94.71 | 96.51 | 135.47 | 98.62 | 93.18 | 92.71 | 169.99 | 98.17502
| 128.72 | 97.82 | 91.66 | 93.2 | 94.71 | 96.5 | 135.55 | 98.61 | 93.18 | 92.71 | 170.11 | 98.17502
| 128.8 | 97.81 | 91.66 | 93.2 | 94.71 | 96.5 | 135.64 | 98.61 | 93.17 | 92.71 | 170.2 | 98.17502
| 128.89 | 97.81 | 91.66 | 93.2 | 94.71 | 96.5 | 135.72 | 98.61 | 93.17 | 92.71 | 170.32 | 98.17502
| 128.97 | 97.81 | 91.66 | 93.2 | 94.71 | 96.5 | 135.8 | 98.62 | 93.18 | 92.71 | 170.45 | 98.17502
| 129.05 | 97.81 | 91.65 | 93.19 | 94.7 | 96.49 | 135.89 | 98.62 | 93.18 | 92.71 | 170.57 | 98.16502
| 129.14 | 97.81 | 91.65 | 93.19 | 94.69 | 96.49 | 135.97 | 98.62 | 93.18 | 92.71 | 170.69 | 98.16502
| 129.22 | 97.8 | 91.64 | 93.19 | 94.69 | 96.49 | 136.05 | 98.61 | 93.18 | 92.71 | 170.78 | 98.16502
| 129.3 | 97.8 | 91.64 | 93.19 | 94.69 | 96.48 | 136.13 | 98.61 | 93.18 | 92.71 | 170.9 | 98.16502
| 129.39 | 97.8 | 91.63 | 93.19 | 94.69 | 96.48 | 136.22 | 98.61 | 93.18 | 92.71 | 171.03 | 98.16502
| 129.47 | 97.8 | 91.63 | 93.18 | 94.69 | 96.48 | 136.3 | 98.61 | 93.18 | 92.71 | 171.11 | 98.16502
| 129.55 | 97.79 | 91.63 | 93.18 | 94.69 | 96.47 | 136.38 | 98.61 | 93.18 | 92.71 | 171.24 | 98.16502
| 129.63 | 97.79 | 91.63 | 93.18 | 94.69 | 96.47 | 136.47 | 98.61 | 93.18 | 92.71 | 171.36 | 98.16502
| 129.72 | 97.79 | 91.63 | 93.18 | 94.69 | 96.47 | 136.55 | 98.61 | 93.18 | 92.71 | 171.44 | 98.16502
| 129.8 | 97.79 | 91.63 | 93.18 | 94.69 | 96.47 | 136.63 | 98.61 | 93.17 | 92.71 | 171.57 | 98.16502
| 129.88 | 97.78 | 91.63 | 93.18 | 94.69 | 96.46 | 136.72 | 98.61 | 93.17 | 92.71 | 171.69 | 98.16502
| 129.97 | 97.78 | 91.63 | 93.18 | 94.69 | 96.46 | 136.8 | 98.61 | 93.17 | 92.71 | 171.78 | 98.16502
| 130.05 | 97.78 | 91.64 | 93.18 | 94.7 | 96.46 | 136.89 | 98.61 | 93.17 | 92.71 | 171.9 | 98.16502
| 130.13 | 97.78 | 91.64 | 93.18 | 94.7 | 96.46 | 136.97 | 98.61 | 93.17 | 92.71 | 172.03 | 98.15502
| 130.22 | 97.78 | 91.63 | 93.18 | 94.7 | 96.46 | 137.05 | 98.61 | 93.18 | 92.7 | 172.11 | 98.15502
| 130.3 | 97.78 | 91.63 | 93.19 | 94.7 | 96.45 | 137.13 | 98.61 | 93.18 | 92.7 | 172.24 | 98.16502
| 130.38 | 97.77 | 91.63 | 93.18 | 94.7 | 96.45 | 137.22 | 98.61 | 93.18 | 92.7 | 172.36 | 98.16502
| 130.47 | 97.77 | 91.62 | 93.18 | 94.69 | 96.45 | 137.3 | 98.61 | 93.17 | 92.7 | 172.44 | 98.16502
| 130.55 | 97.77 | 91.62 | 93.17 | 94.69 | 96.45 | 137.39 | 98.61 | 93.17 | 92.7 | 172.57 | 98.16502
| 130.64 | 97.77 | 91.61 | 93.17 | 94.69 | 96.44 | 137.47 | 98.61 | 93.17 | 92.7 | 172.69 | 98.15502
| 130.72 | 97.77 | 91.61 | 93.16 | 94.69 | 96.44 | 137.55 | 98.61 | 93.17 | 92.7 | 172.78 | 98.14502
| 130.8 | 97.77 | 91.61 | 93.16 | 94.69 | 96.44 | 137.63 | 98.61 | 93.17 | 92.7 | 172.9 | 98.14502
| 130.89 | 97.76 | 91.61 | 93.16 | 94.69 | 96.44 | 137.72 | 98.61 | 93.17 | 92.7 | 173.02 | 98.14502
| 130.97 | 97.77 | 91.6 | 93.16 | 94.69 | 96.43 | 137.8 | 98.6 | 93.16 | 92.7 | 173.11 | 98.14502
| 131.05 | 97.76 | 91.6 | 93.16 | 94.69 | 96.43 | 137.89 | 98.6 | 93.16 | 92.7 | 173.23 | 98.15502
| 131.13 | 97.75 | 91.6 | 93.16 | 94.68 | 96.43 | 137.97 | 98.6 | 93.16 | 92.7 | 173.36 | 98.15502
| 131.22 | 97.75 | 91.6 | 93.16 | 94.67 | 96.43 | 138.05 | 98.6 | 93.16 | 92.7 | 173.44 | 98.15502
| 131.3 | 97.74 | 91.6 | 93.16 | 94.67 | 96.42 | 138.14 | 98.6 | 93.16 | 92.7 | 173.57 | 98.15502
| 131.38 | 97.74 | 91.59 | 93.16 | 94.66 | 96.42 | 138.22 | 98.6 | 93.16 | 92.7 | 173.69 | 98.15502
| 131.47 | 97.74 | 91.58 | 93.15 | 94.67 | 96.42 | 138.3 | 98.59 | 93.17 | 92.7 | 173.77 | 98.15502
| 131.55 | 97.74 | 91.57 | 93.15 | 94.66 | 96.42 | 138.39 | 98.6 | 93.17 | 92.7 | 173.9 | 98.15502
| 131.63 | 97.74 | 91.57 | 93.15 | 94.67 | 96.41 | 138.47 | 98.6 | 93.17 | 92.7 | 174.02 | 98.15502
| 131.72 | 97.74 | 91.57 | 93.14 | 94.67 | 96.41 | 138.55 | 98.6 | 93.17 | 92.7 | 174.11 | 98.15502
| 131.8 | 97.74 | 91.57 | 93.14 | 94.66 | 96.41 | 138.64 | 98.6 | 93.17 | 92.7 | 174.23 | 98.15502
| 131.88 | 97.73 | 91.57 | 93.14 | 94.66 | 96.41 | 138.72 | 98.6 | 93.17 | 92.69 | 174.36 | 98.14502
| 131.97 | 97.73 | 91.57 | 93.14 | 94.65 | 96.41 | 138.8 | 98.59 | 93.17 | 92.69 | 174.44 | 98.14502
| 132.05 | 97.73 | 91.57 | 93.14 | 94.65 | 96.4 | 138.88 | 98.59 | 93.18 | 92.69 | 174.56 | 98.14502
| 132.13 | 97.72 | 91.57 | 93.13 | 94.65 | 96.4 | 138.97 | 98.59 | 93.18 | 92.69 | 174.69 | 98.14502
| 132.22 | 97.72 | 91.57 | 93.13 | 94.65 | 96.4 | 139.05 | 98.59 | 93.18 | 92.69 | 174.77 | 98.14502
| 132.3 | 97.72 | 91.57 | 93.13 | 94.65 | 96.4 | 139.13 | 98.59 | 93.18 | 92.69 | 174.9 | 98.14502
| 132.38 | 97.72 | 91.57 | 93.13 | 94.66 | 96.39 | 139.22 | 98.59 | 93.18 | 92.69 | 175.02 | 98.15502
| 132.47 | 97.72 | 91.57 | 93.13 | 94.65 | 96.39 | 139.3 | 98.59 | 93.18 | 92.69 | 175.11 | 98.15502
| 132.55 | 97.71 | 91.56 | 93.13 | 94.65 | 96.39 | 139.38 | 98.59 | 93.18 | 92.69 | 175.23 | 98.15502
| 132.64 | 97.71 | 91.56 | 93.12 | 94.66 | 96.39 | 139.47 | 98.59 | 93.19 | 92.69 | 175.36 | 98.15502
| 132.72 | 97.71 | 91.56 | 93.12 | 94.66 | 96.38 | 139.55 | 98.59 | 93.19 | 92.69 | 175.44 | 98.15502
| 132.8 | 97.7 | 91.56 | 93.12 | 94.66 | 96.38 | 139.63 | 98.59 | 93.19 | 92.69 | 175.56 | 98.14502
| 132.88 | 97.7 | 91.55 | 93.12 | 94.67 | 96.38 | 139.72 | 98.59 | 93.19 | 92.69 | 175.69 | 98.13502
| 132.97 | 97.7 | 91.55 | 93.12 | 94.66 | 96.37 | 139.8 | 98.58 | 93.19 | 92.69 | 175.77 | 98.13502
| 133.05 | 97.7 | 91.55 | 93.12 | 94.66 | 96.37 | 139.88 | 98.58 | 93.18 | 92.69 | 175.9 | 98.13502
| 133.13 | 97.69 | 91.55 | 93.12 | 94.66 | 96.37 | 139.96 | 98.59 | 93.18 | 92.69 | 176.02 | 98.13502
| 133.22 | 97.69 | 91.54 | 93.12 | 94.65 | 96.37 | 140.05 | 98.59 | 93.18 | 92.69 | 176.14 | 98.13502
| 133.3 | 97.69 | 91.54 | 93.12 | 94.65 | 96.37 | 140.13 | 98.59 | 93.17 | 92.69 | 176.27 | 98.13502
| 133.38 | 97.69 | 91.54 | 93.12 | 94.64 | 96.37 | 140.21 | 98.59 | 93.17 | 92.69 | 176.35 | 98.13502
| 133.47 | 97.69 | 91.54 | 93.11 | 94.64 | 96.36 | 140.3 | 98.58 | 93.17 | 92.69 | 176.48 | 98.13502
| 133.55 | 97.68 | 91.54 | 93.11 | 94.64 | 96.36 | 140.38 | 98.58 | 93.17 | 92.69 | 176.6 | 98.13502
| 133.63 | 97.68 | 91.54 | 93.11 | 94.65 | 96.36 | 140.47 | 98.58 | 93.17 | 92.69 | 176.69 | 98.14502
| 133.72 | 97.68 | 91.53 | 93.11 | 94.65 | 96.35 | 140.55 | 98.58 | 93.17 | 92.69 | 176.81 | 98.14502
| 133.8 | 97.68 | 91.53 | 93.1 | 94.64 | 96.35 | 140.63 | 98.58 | 93.17 | 92.69 | 176.94 | 98.14502
| 133.88 | 97.67 | 91.53 | 93.1 | 94.64 | 96.35 | 140.71 | 98.58 | 93.17 | 92.69 | 177.02 | 98.14502
| 133.97 | 97.67 | 91.53 | 93.1 | 94.64 | 96.34 | 140.8 | 98.59 | 93.17 | 92.69 | 177.15 | 98.14502
| 134.05 | 97.67 | 91.52 | 93.1 | 94.64 | 96.34 | 140.88 | 98.59 | 93.17 | 92.69 | 177.27 | 98.14502
| 134.13 | 97.67 | 91.52 | 93.1 | 94.64 | 96.34 | 140.96 | 98.59 | 93.17 | 92.69 | 177.36 | 98.14502
| 134.22 | 97.66 | 91.52 | 93.1 | 94.64 | 96.34 | 141.05 | 98.59 | 93.17 | 92.69 | 177.48 | 98.14502
| 134.3 | 97.66 | 91.52 | 93.1 | 94.64 | 96.33 | 141.13 | 98.58 | 93.17 | 92.69 | 177.61 | 98.14502
| 134.39 | 97.66 | 91.52 | 93.1 | 94.64 | 96.33 | 141.21 | 98.58 | 93.17 | 92.68 | 177.69 | 98.13502
| 134.47 | 97.66 | 91.52 | 93.09 | 94.64 | 96.33 | 141.29 | 98.58 | 93.17 | 92.68 | 177.81 | 98.13502
| 134.55 | 97.66 | 91.52 | 93.09 | 94.64 | 96.33 | 141.38 | 98.58 | 93.17 | 92.68 | 177.94 | 98.14502
| 134.63 | 97.65 | 91.52 | 93.09 | 94.63 | 96.32 | 141.46 | 98.58 | 93.17 | 92.69 | 178.03 | 98.14502
| 134.72 | 97.65 | 91.51 | 93.09 | 94.63 | 96.32 | 141.55 | 98.58 | 93.17 | 92.69 | 178.15 | 98.14502
| 134.8 | 97.65 | 91.51 | 93.09 | 94.64 | 96.32 | 141.63 | 98.58 | 93.17 | 92.69 | 178.27 | 98.13502
| 134.88 | 97.64 | 91.51 | 93.08 | 94.64 | 96.32 | 141.71 | 98.58 | 93.17 | 92.69 | 178.36 | 98.13502
| 134.97 | 97.64 | 91.51 | 93.08 | 94.64 | 96.31 | 141.79 | 98.58 | 93.17 | 92.69 | 178.48 | 98.12502
| 135.05 | 97.64 | 91.5 | 93.08 | 94.64 | 96.31 | 141.88 | 98.58 | 93.17 | 92.69 | 178.61 | 98.12502
| 135.13 | 97.64 | 91.5 | 93.08 | 94.63 | 96.31 | 141.96 | 98.58 | 93.17 | 92.69 | 178.69 | 98.12502
| 135.22 | 97.64 | 91.5 | 93.08 | 94.62 | 96.31 | 142.04 | 98.58 | 93.18 | 92.69 | 178.81 | 98.12502
| 135.3 | 97.64 | 91.5 | 93.08 | 94.62 | 96.31 | 142.13 | 98.58 | 93.18 | 92.69 | 178.94 | 98.11502
| 135.38 | 97.64 | 91.49 | 93.08 | 94.61 | 96.3 | 142.21 | 98.58 | 93.18 | 92.69 | 179.02 | 98.11502
| 135.47 | 97.63 | 91.49 | 93.08 | 94.62 | 96.3 | 142.29 | 98.58 | 93.18 | 92.69 | 179.15 | 98.12502
| 135.55 | 97.63 | 91.49 | 93.07 | 94.62 | 96.3 | 142.38 | 98.57 | 93.18 | 92.69 | 179.27 | 98.11502
| 135.63 | 97.63 | 91.48 | 93.07 | 94.61 | 96.29 | 142.46 | 98.57 | 93.18 | 92.69 | 179.35 | 98.11502
| 135.72 | 97.62 | 91.48 | 93.07 | 94.61 | 96.29 | 142.54 | 98.57 | 93.18 | 92.69 | 179.48 | 98.12502
| 135.8 | 97.62 | 91.47 | 93.06 | 94.61 | 96.29 | 142.63 | 98.57 | 93.18 | 92.69 | 179.61 | 98.12502
| 135.88 | 97.62 | 91.47 | 93.06 | 94.61 | 96.29 | 142.71 | 98.57 | 93.17 | 92.69 | 179.69 | 98.12502
| 135.97 | 97.62 | 91.47 | 93.06 | 94.61 | 96.28 | 142.79 | 98.57 | 93.17 | 92.69 | 179.81 | 98.11502
| 136.05 | 97.61 | 91.47 | 93.06 | 94.61 | 96.28 | 142.88 | 98.57 | 93.18 | 92.69 | 179.94 | 98.11502
| 136.13 | 97.61 | 91.47 | 93.05 | 94.61 | 96.28 | 142.96 | 98.57 | 93.18 | 92.69 | 180.02 | 98.11502
| 136.22 | 97.61 | 91.47 | 93.05 | 94.61 | 96.28 | 143.04 | 98.57 | 93.18 | 92.69 | 180.14 | 98.10502
| 136.3 | 97.61 | 91.47 | 93.05 | 94.61 | 96.28 | 143.13 | 98.57 | 93.18 | 92.69 | 180.27 | 98.10502
| 136.39 | 97.6 | 91.47 | 93.05 | 94.61 | 96.27 | 143.21 | 98.57 | 93.18 | 92.68 | 180.35 | 98.10502
| 136.47 | 97.6 | 91.47 | 93.05 | 94.61 | 96.27 | 143.29 | 98.57 | 93.17 | 92.68 | 180.47 | 98.08502
| 136.55 | 97.6 | 91.47 | 93.05 | 94.61 | 96.27 | 143.38 | 98.57 | 93.18 | 92.68 | 180.6 | 98.08502
| 136.64 | 97.6 | 91.47 | 93.05 | 94.6 | 96.27 | 143.46 | 98.57 | 93.18 | 92.68 | 180.68 | 98.09502
| 136.72 | 97.59 | 91.46 | 93.05 | 94.6 | 96.26 | 143.54 | 98.56 | 93.17 | 92.68 | 180.81 | 98.09502
| 136.8 | 97.59 | 91.46 | 93.04 | 94.61 | 96.26 | 143.63 | 98.56 | 93.17 | 92.68 | 180.93 | 98.10502
| 136.89 | 97.59 | 91.46 | 93.04 | 94.6 | 96.26 | 143.71 | 98.56 | 93.16 | 92.68 | 181.01 | 98.10502
| 136.97 | 97.58 | 91.46 | 93.04 | 94.6 | 96.26 | 143.79 | 98.56 | 93.16 | 92.68 | 181.14 | 98.10502
| 137.05 | 97.58 | 91.46 | 93.04 | 94.59 | 96.25 | 143.88 | 98.56 | 93.16 | 92.68 | 181.26 | 98.10502
| 137.13 | 97.58 | 91.45 | 93.03 | 94.59 | 96.25 | 143.96 | 98.56 | 93.16 | 92.68 | 181.35 | 98.10502
| 137.22 | 97.58 | 91.45 | 93.03 | 94.59 | 96.25 | 144.04 | 98.56 | 93.16 | 92.68 | 181.47 | 98.09502
| 137.3 | 97.57 | 91.45 | 93.03 | 94.59 | 96.25 | 144.13 | 98.56 | 93.16 | 92.68 | 181.59 | 98.09502
| 137.38 | 97.57 | 91.45 | 93.02 | 94.59 | 96.24 | 144.21 | 98.56 | 93.15 | 92.68 | 181.68 | 98.08502
| 137.47 | 97.57 | 91.45 | 93.02 | 94.59 | 96.24 | 144.3 | 98.56 | 93.15 | 92.68 | 181.8 | 98.08502
| 137.55 | 97.56 | 91.45 | 93.02 | 94.59 | 96.24 | 144.38 | 98.55 | 93.15 | 92.68 | 181.92 | 98.08502
| 137.63 | 97.56 | 91.45 | 93.02 | 94.59 | 96.24 | 144.46 | 98.55 | 93.15 | 92.68 | 182.05 | 98.08502
| 137.72 | 97.56 | 91.45 | 93.02 | 94.59 | 96.24 | 144.54 | 98.55 | 93.15 | 92.68 | 182.18 | 98.08502
| 137.8 | 97.56 | 91.44 | 93.02 | 94.59 | 96.23 | 144.63 | 98.55 | 93.15 | 92.68 | 182.26 | 98.08502
| 137.88 | 97.56 | 91.44 | 93.01 | 94.59 | 96.23 | 144.71 | 98.55 | 93.16 | 92.68 | 182.38 | 98.08502
| 137.97 | 97.55 | 91.44 | 93.01 | 94.59 | 96.23 | 144.79 | 98.55 | 93.15 | 92.68 | 182.51 | 98.09502
| 138.05 | 97.55 | 91.43 | 93.01 | 94.59 | 96.23 | 144.88 | 98.54 | 93.15 | 92.68 | 182.59 | 98.09502
| 138.13 | 97.55 | 91.43 | 93.01 | 94.58 | 96.23 | 144.96 | 98.54 | 93.15 | 92.68 | 182.72 | 98.10502
| 138.22 | 97.55 | 91.43 | 93.01 | 94.58 | 96.22 | 145.04 | 98.54 | 93.15 | 92.68 | 182.84 | 98.10502
| 138.3 | 97.54 | 91.43 | 93.01 | 94.58 | 96.22 | 145.13 | 98.54 | 93.16 | 92.68 | 182.93 | 98.11502
| 138.38 | 97.54 | 91.42 | 93 | 94.58 | 96.22 | 145.21 | 98.54 | 93.16 | 92.68 | 183.06 | 98.11502
| 138.47 | 97.54 | 91.42 | 93 | 94.58 | 96.21 | 145.29 | 98.54 | 93.17 | 92.68 | 183.18 | 98.11502
| 138.55 | 97.54 | 91.42 | 93 | 94.58 | 96.21 | 145.38 | 98.54 | 93.17 | 92.68 | 183.26 | 98.11502
| 138.63 | 97.53 | 91.42 | 93 | 94.58 | 96.21 | 145.46 | 98.54 | 93.18 | 92.68 | 183.39 | 98.10502
| 138.72 | 97.53 | 91.42 | 92.99 | 94.58 | 96.21 | 145.54 | 98.54 | 93.18 | 92.68 | 183.52 | 98.10502
| 138.8 | 97.53 | 91.42 | 92.99 | 94.58 | 96.2 | 145.63 | 98.54 | 93.19 | 92.68 | 183.6 | 98.10502
| 138.88 | 97.53 | 91.42 | 92.99 | 94.58 | 96.2 | 145.71 | 98.54 | 93.19 | 92.68 | 183.73 | 98.10502
| 138.97 | 97.52 | 91.42 | 92.99 | 94.58 | 96.2 | 145.79 | 98.54 | 93.18 | 92.68 | 183.85 | 98.09502
| 139.05 | 97.52 | 91.42 | 92.99 | 94.57 | 96.2 | 145.88 | 98.54 | 93.18 | 92.68 | 183.93 | 98.08502
| 139.13 | 97.52 | 91.42 | 92.99 | 94.57 | 96.19 | 145.96 | 98.54 | 93.17 | 92.68 | 184.06 | 98.08502
| 139.22 | 97.52 | 91.41 | 92.99 | 94.57 | 96.19 | 146.05 | 98.54 | 93.17 | 92.68 | 184.18 | 98.08502
| 139.3 | 97.52 | 91.41 | 92.98 | 94.57 | 96.19 | 146.13 | 98.54 | 93.17 | 92.68 | 184.27 | 98.08502
| 139.39 | 97.51 | 91.4 | 92.98 | 94.57 | 96.19 | 146.21 | 98.54 | 93.17 | 92.68 | 184.39 | 98.09502
| 139.47 | 97.51 | 91.4 | 92.98 | 94.57 | 96.18 | 146.29 | 98.54 | 93.17 | 92.68 | 184.52 | 98.09502
| 139.55 | 97.51 | 91.4 | 92.98 | 94.57 | 96.18 | 146.38 | 98.54 | 93.16 | 92.68 | 184.6 | 98.09502
| 139.64 | 97.5 | 91.4 | 92.97 | 94.56 | 96.18 | 146.46 | 98.54 | 93.16 | 92.68 | 184.73 | 98.08502
| 139.72 | 97.5 | 91.4 | 92.97 | 94.56 | 96.18 | 146.55 | 98.54 | 93.15 | 92.68 | 184.85 | 98.07502
| 139.8 | 97.5 | 91.4 | 92.97 | 94.56 | 96.17 | 146.63 | 98.54 | 93.16 | 92.68 | 184.93 | 98.07502
| 139.89 | 97.5 | 91.4 | 92.97 | 94.56 | 96.17 | 146.71 | 98.54 | 93.16 | 92.68 | 185.06 | 98.07502
| 139.97 | 97.49 | 91.4 | 92.97 | 94.56 | 96.17 | 146.8 | 98.54 | 93.16 | 92.68 | 185.18 | 98.06502
| 140.05 | 97.49 | 91.4 | 92.96 | 94.56 | 96.16 | 146.88 | 98.54 | 93.16 | 92.68 | 185.26 | 98.05502
| 140.14 | 97.49 | 91.4 | 92.96 | 94.56 | 96.16 | 146.96 | 98.54 | 93.16 | 92.68 | 185.39 | 98.05502
| 140.22 | 97.48 | 91.4 | 92.96 | 94.56 | 96.16 | 147.05 | 98.54 | 93.17 | 92.68 | 185.51 | 98.05502
| 140.3 | 97.48 | 91.4 | 92.96 | 94.56 | 96.16 | 147.13 | 98.54 | 93.17 | 92.67 | 185.6 | 98.05502
| 140.39 | 97.48 | 91.4 | 92.96 | 94.56 | 96.15 | 147.21 | 98.54 | 93.17 | 92.67 | 185.72 | 98.06502
| 140.47 | 97.48 | 91.4 | 92.95 | 94.56 | 96.15 | 147.3 | 98.53 | 93.17 | 92.67 | 185.85 | 98.06502
| 140.55 | 97.47 | 91.4 | 92.95 | 94.56 | 96.15 | 147.38 | 98.53 | 93.17 | 92.67 | 185.93 | 98.06502
| 140.64 | 97.47 | 91.4 | 92.95 | 94.56 | 96.15 | 147.46 | 98.53 | 93.17 | 92.67 | 186.05 | 98.06502
| 140.72 | 97.47 | 91.39 | 92.95 | 94.55 | 96.15 | 147.54 | 98.53 | 93.17 | 92.67 | 186.18 | 98.06502
| 140.8 | 97.46 | 91.39 | 92.94 | 94.55 | 96.15 | 147.63 | 98.53 | 93.17 | 92.67 | 186.26 | 98.06502
| 140.89 | 97.46 | 91.39 | 92.94 | 94.55 | 96.14 | 147.71 | 98.53 | 93.17 | 92.67 | 186.39 | 98.06502
| 140.97 | 97.46 | 91.38 | 92.94 | 94.55 | 96.14 | 147.79 | 98.53 | 93.17 | 92.67 | 186.51 | 98.05502
| 141.05 | 97.46 | 91.38 | 92.93 | 94.54 | 96.14 | 147.88 | 98.53 | 93.17 | 92.67 | 186.59 | 98.05502
| 141.14 | 97.45 | 91.38 | 92.93 | 94.54 | 96.14 | 147.96 | 98.53 | 93.17 | 92.67 | 186.72 | 98.05502
| 141.22 | 97.45 | 91.38 | 92.93 | 94.54 | 96.14 | 148.05 | 98.52 | 93.16 | 92.67 | 186.84 | 98.05502
| 141.3 | 97.45 | 91.38 | 92.93 | 94.54 | 96.14 | 148.13 | 98.52 | 93.16 | 92.67 | 186.93 | 98.05502
| 141.39 | 97.45 | 91.38 | 92.93 | 94.54 | 96.13 | 148.21 | 98.53 | 93.16 | 92.67 | 187.05 | 98.05502
| 141.47 | 97.44 | 91.37 | 92.93 | 94.54 | 96.13 | 148.3 | 98.52 | 93.16 | 92.67 | 187.18 | 98.05502
| 141.55 | 97.44 | 91.37 | 92.92 | 94.54 | 96.13 | 148.38 | 98.52 | 93.16 | 92.67 | 187.26 | 98.05502
| 141.64 | 97.44 | 91.37 | 92.92 | 94.54 | 96.13 | 148.46 | 98.52 | 93.16 | 92.67 | 187.39 | 98.05502
| 141.72 | 97.43 | 91.37 | 92.92 | 94.53 | 96.12 | 148.54 | 98.52 | 93.16 | 92.67 | 187.51 | 98.05502
| 141.8 | 97.43 | 91.37 | 92.92 | 94.53 | 96.12 | 148.63 | 98.52 | 93.15 | 92.67 | 187.64 | 98.05502
| 141.89 | 97.43 | 91.37 | 92.91 | 94.53 | 96.12 | 148.71 | 98.53 | 93.16 | 92.67 | 187.76 | 98.05502
| 141.97 | 97.43 | 91.36 | 92.91 | 94.53 | 96.12 | 148.8 | 98.53 | 93.16 | 92.67 | 187.85 | 98.05502
| 142.05 | 97.42 | 91.36 | 92.91 | 94.53 | 96.11 | 148.88 | 98.53 | 93.16 | 92.67 | 187.97 | 98.05502
| 142.13 | 97.42 | 91.36 | 92.91 | 94.53 | 96.11 | 148.96 | 98.53 | 93.16 | 92.67 | 188.1 | 98.04502
| 142.22 | 97.42 | 91.36 | 92.91 | 94.53 | 96.11 | 149.05 | 98.53 | 93.16 | 92.67 | 188.18 | 98.04502
| 142.3 | 97.42 | 91.36 | 92.9 | 94.53 | 96.11 | 149.13 | 98.52 | 93.16 | 92.67 | 188.3 | 98.04502
| 142.39 | 97.41 | 91.36 | 92.9 | 94.53 | 96.1 | 149.21 | 98.52 | 93.16 | 92.67 | 188.43 | 98.04502
| 142.47 | 97.41 | 91.35 | 92.9 | 94.53 | 96.1 | 149.3 | 98.51 | 93.16 | 92.67 | 188.51 | 98.04502
| 142.55 | 97.41 | 91.35 | 92.9 | 94.52 | 96.1 | 149.38 | 98.5 | 93.16 | 92.67 | 188.64 | 98.04502
| 142.63 | 97.41 | 91.35 | 92.9 | 94.52 | 96.1 | 149.46 | 98.5 | 93.16 | 92.67 | 188.76 | 98.04502
| 142.72 | 97.4 | 91.35 | 92.89 | 94.52 | 96.09 | 149.55 | 98.5 | 93.16 | 92.67 | 188.84 | 98.04502
| 142.8 | 97.4 | 91.35 | 92.89 | 94.52 | 96.09 | 149.63 | 98.5 | 93.16 | 92.67 | 188.97 | 98.03502
| 142.88 | 97.4 | 91.35 | 92.89 | 94.52 | 96.09 | 149.71 | 98.5 | 93.16 | 92.67 | 189.09 | 98.02502
| 142.97 | 97.39 | 91.34 | 92.89 | 94.52 | 96.09 | 149.79 | 98.5 | 93.16 | 92.67 | 189.18 | 98.02502
| 143.05 | 97.39 | 91.34 | 92.88 | 94.52 | 96.09 | 149.88 | 98.5 | 93.16 | 92.67 | 189.3 | 98.03502
| 143.13 | 97.39 | 91.34 | 92.88 | 94.51 | 96.08 | 149.96 | 98.5 | 93.16 | 92.67 | 189.43 | 98.03502
| 143.22 | 97.39 | 91.34 | 92.88 | 94.51 | 96.08 | 150.04 | 98.5 | 93.16 | 92.67 | 189.51 | 98.03502
| 143.3 | 97.38 | 91.34 | 92.88 | 94.5 | 96.08 | 150.13 | 98.5 | 93.16 | 92.67 | 189.63 | 98.03502
| 143.38 | 97.38 | 91.33 | 92.88 | 94.5 | 96.08 | 150.21 | 98.5 | 93.16 | 92.67 | 189.76 | 98.03502
| 143.47 | 97.38 | 91.33 | 92.87 | 94.5 | 96.07 | 150.29 | 98.5 | 93.16 | 92.67 | 189.84 | 98.03502
| 143.55 | 97.38 | 91.33 | 92.87 | 94.5 | 96.07 | 150.38 | 98.5 | 93.16 | 92.67 | 189.97 | 98.03502
| 143.63 | 97.37 | 91.33 | 92.86 | 94.5 | 96.07 | 150.46 | 98.5 | 93.16 | 92.67 | 190.09 | 98.02502
| 143.72 | 97.37 | 91.33 | 92.85 | 94.5 | 96.07 | 150.54 | 98.5 | 93.16 | 92.67 | 190.18 | 98.02502
| 143.8 | 97.37 | 91.33 | 92.85 | 94.5 | 96.07 | 150.63 | 98.5 | 93.16 | 92.67 | 190.3 | 98.02502
| 143.88 | 97.36 | 91.33 | 92.85 | 94.5 | 96.06 | 150.71 | 98.5 | 93.16 | 92.67 | 190.43 | 98.02502
| 143.97 | 97.36 | 91.32 | 92.85 | 94.5 | 96.06 | 150.79 | 98.5 | 93.16 | 92.67 | 190.51 | 98.02502
| 144.05 | 97.36 | 91.31 | 92.85 | 94.5 | 96.06 | 150.88 | 98.5 | 93.16 | 92.67 | 190.63 | 98.01502
| 144.13 | 97.36 | 91.31 | 92.85 | 94.49 | 96.05 | 150.96 | 98.5 | 93.16 | 92.67 | 190.76 | 98.01502
| 144.22 | 97.35 | 91.31 | 92.84 | 94.49 | 96.05 | 151.04 | 98.5 | 93.16 | 92.67 | 190.84 | 98.01502
| 144.3 | 97.35 | 91.31 | 92.84 | 94.48 | 96.05 | 151.13 | 98.5 | 93.16 | 92.67 | 190.97 | 98.02502
| 144.38 | 97.35 | 91.31 | 92.84 | 94.48 | 96.05 | 151.21 | 98.5 | 93.16 | 92.67 | 191.09 | 98.02502
| 144.47 | 97.35 | 91.31 | 92.84 | 94.48 | 96.05 | 151.3 | 98.5 | 93.16 | 92.66 | 191.18 | 98.02502
| 144.55 | 97.34 | 91.31 | 92.83 | 94.48 | 96.04 | 151.38 | 98.5 | 93.16 | 92.67 | 191.3 | 98.02502
| 144.62 | 97.33 | 91.31 | 92.83 | 94.48 | 96.04 | 151.46 | 98.5 | 93.16 | 92.67 | 191.43 | 98.01502
| 144.71 | 97.33 | 91.31 | 92.83 | 94.48 | 96.04 | 151.55 | 98.49 | 93.16 | 92.67 | 191.51 | 98.01502
| 144.79 | 97.32 | 91.31 | 92.83 | 94.48 | 96.04 | 151.63 | 98.49 | 93.15 | 92.67 | 191.63 | 98.01502
| 144.88 | 97.32 | 91.31 | 92.83 | 94.48 | 96.04 | 151.71 | 98.49 | 93.15 | 92.67 | 191.76 | 98.00502
| 144.96 | 97.32 | 91.31 | 92.83 | 94.48 | 96.04 | 151.8 | 98.49 | 93.15 | 92.66 | 191.84 | 98.00502
| 145.04 | 97.32 | 91.31 | 92.83 | 94.48 | 96.03 | 151.88 | 98.49 | 93.15 | 92.66 | 191.97 | 98.00502
| 145.13 | 97.32 | 91.31 | 92.82 | 94.48 | 96.03 | 151.96 | 98.49 | 93.15 | 92.66 | 192.09 | 97.99502
| 145.21 | 97.32 | 91.31 | 92.82 | 94.49 | 96.03 | 152.05 | 98.48 | 93.15 | 92.66 | 192.17 | 97.99502
| 145.29 | 97.32 | 91.31 | 92.81 | 94.49 | 96.03 | 152.13 | 98.48 | 93.14 | 92.66 | 192.3 | 97.99502
| 145.38 | 97.31 | 91.31 | 92.81 | 94.48 | 96.02 | 152.21 | 98.48 | 93.14 | 92.66 | 192.42 | 97.99502
| 145.46 | 97.31 | 91.3 | 92.81 | 94.48 | 96.02 | 152.3 | 98.48 | 93.14 | 92.66 | 192.51 | 97.99502
| 145.55 | 97.31 | 91.3 | 92.81 | 94.48 | 96.02 | 152.38 | 98.48 | 93.14 | 92.66 | 192.63 | 97.99502
| 145.63 | 97.31 | 91.3 | 92.8 | 94.48 | 96.02 | 152.46 | 98.48 | 93.14 | 92.66 | 192.75 | 97.99502
| 145.71 | 97.3 | 91.3 | 92.8 | 94.48 | 96.02 | 152.55 | 98.48 | 93.14 | 92.66 | 192.84 | 97.99502
| 145.8 | 97.3 | 91.3 | 92.8 | 94.48 | 96.02 | 152.63 | 98.48 | 93.14 | 92.66 | 192.96 | 97.99502
| 145.88 | 97.3 | 91.3 | 92.8 | 94.48 | 96.02 | 152.72 | 98.48 | 93.14 | 92.66 | 193.09 | 97.98502
| 145.97 | 97.29 | 91.3 | 92.79 | 94.47 | 96.01 | 152.8 | 98.48 | 93.14 | 92.66 | 193.17 | 97.98502
| 146.05 | 97.29 | 91.3 | 92.79 | 94.47 | 96.01 | 152.89 | 98.48 | 93.14 | 92.66 | 193.3 | 97.98502
| 146.13 | 97.29 | 91.3 | 92.79 | 94.47 | 96.01 | 152.97 | 98.48 | 93.14 | 92.66 | 193.42 | 97.98502
| 146.22 | 97.29 | 91.29 | 92.79 | 94.46 | 96.01 | 153.05 | 98.48 | 93.14 | 92.66 | 193.55 | 97.98502
| 146.3 | 97.28 | 91.29 | 92.78 | 94.46 | 96 | 153.13 | 98.48 | 93.14 | 92.66 | 193.67 | 97.98502
| 146.38 | 97.28 | 91.29 | 92.78 | 94.46 | 96 | 153.22 | 98.48 | 93.14 | 92.66 | 193.75 | 97.96502
| 146.47 | 97.28 | 91.29 | 92.78 | 94.46 | 96 | 153.3 | 98.48 | 93.14 | 92.66 | 193.87 | 97.95502
| 146.55 | 97.27 | 91.28 | 92.77 | 94.45 | 96 | 153.38 | 98.48 | 93.14 | 92.66 | 194 | 97.96502
| 146.63 | 97.27 | 91.28 | 92.77 | 94.45 | 95.99 | 153.47 | 98.48 | 93.14 | 92.66 | 194.08 | 97.96502
| 146.72 | 97.27 | 91.28 | 92.76 | 94.45 | 95.99 | 153.55 | 98.48 | 93.14 | 92.66 | 194.21 | 97.97502
| 146.8 | 97.26 | 91.28 | 92.76 | 94.45 | 95.99 | 153.63 | 98.48 | 93.14 | 92.66 | 194.34 | 97.99502
| 146.88 | 97.26 | 91.28 | 92.76 | 94.45 | 95.99 | 153.72 | 98.47 | 93.14 | 92.66 | 194.42 | 97.99502
| 146.97 | 97.26 | 91.28 | 92.76 | 94.45 | 95.98 | 153.8 | 98.47 | 93.14 | 92.66 | 194.54 | 97.98502
| 147.05 | 97.25 | 91.28 | 92.76 | 94.45 | 95.98 | 153.88 | 98.47 | 93.15 | 92.66 | 194.67 | 97.98502
| 147.13 | 97.25 | 91.27 | 92.75 | 94.44 | 95.98 | 153.97 | 98.47 | 93.15 | 92.66 | 194.75 | 97.98502
| 147.22 | 97.25 | 91.27 | 92.75 | 94.44 | 95.98 | 154.05 | 98.47 | 93.14 | 92.66 | 194.88 | 97.98502
| 147.3 | 97.25 | 91.26 | 92.75 | 94.44 | 95.98 | 154.14 | 98.47 | 93.14 | 92.66 | 195 | 97.97502
| 147.38 | 97.24 | 91.26 | 92.75 | 94.44 | 95.97 | 154.22 | 98.47 | 93.14 | 92.66 | 195.09 | 97.97502
| 147.47 | 97.24 | 91.26 | 92.74 | 94.44 | 95.97 | 154.3 | 98.46 | 93.14 | 92.66 | 195.21 | 97.97502
| 147.55 | 97.24 | 91.26 | 92.74 | 94.44 | 95.97 | 154.38 | 98.46 | 93.14 | 92.66 | 195.34 | 97.97502
| 147.63 | 97.24 | 91.26 | 92.73 | 94.43 | 95.97 | 154.47 | 98.46 | 93.14 | 92.66 | 195.42 | 97.97502
| 147.72 | 97.23 | 91.26 | 92.73 | 94.43 | 95.97 | 154.55 | 98.46 | 93.14 | 92.66 | 195.54 | 97.97502
| 147.8 | 97.23 | 91.26 | 92.73 | 94.43 | 95.96 | 154.63 | 98.46 | 93.14 | 92.66 | 195.67 | 97.97502
| 147.88 | 97.23 | 91.26 | 92.73 | 94.43 | 95.96 | 154.72 | 98.46 | 93.13 | 92.66 | 195.75 | 97.97502
| 147.97 | 97.22 | 91.26 | 92.73 | 94.43 | 95.96 | 154.8 | 98.46 | 93.12 | 92.66 | 195.88 | 97.97502
| 148.05 | 97.22 | 91.26 | 92.73 | 94.43 | 95.96 | 154.88 | 98.46 | 93.12 | 92.66 | 196 | 97.96502
| 148.13 | 97.22 | 91.27 | 92.72 | 94.43 | 95.95 | 154.97 | 98.46 | 93.12 | 92.66 | 196.09 | 97.96502
| 148.22 | 97.22 | 91.27 | 92.72 | 94.42 | 95.95 | 155.05 | 98.46 | 93.12 | 92.66 | 196.21 | 97.95502
| 148.3 | 97.21 | 91.27 | 92.72 | 94.42 | 95.95 | 155.13 | 98.46 | 93.13 | 92.66 | 196.34 | 97.95502
| 148.39 | 97.21 | 91.27 | 92.72 | 94.42 | 95.95 | 155.22 | 98.46 | 93.13 | 92.66 | 196.42 | 97.95502
| 148.47 | 97.21 | 91.27 | 92.72 | 94.42 | 95.95 | 155.3 | 98.46 | 93.13 | 92.66 | 196.55 | 97.95502
| 148.55 | 97.2 | 91.27 | 92.71 | 94.42 | 95.94 | 155.38 | 98.46 | 93.13 | 92.66 | 196.67 | 97.94502
| 148.64 | 97.2 | 91.26 | 92.71 | 94.42 | 95.94 | 155.46 | 98.46 | 93.14 | 92.66 | 196.75 | 97.94502
| 148.72 | 97.2 | 91.26 | 92.7 | 94.41 | 95.94 | 155.55 | 98.46 | 93.14 | 92.66 | 196.88 | 97.94502
| 148.8 | 97.19 | 91.26 | 92.7 | 94.41 | 95.94 | 155.63 | 98.46 | 93.15 | 92.66 | 197 | 97.94502
| 148.88 | 97.19 | 91.26 | 92.7 | 94.41 | 95.93 | 155.72 | 98.46 | 93.15 | 92.66 | 197.09 | 97.94502
| 148.97 | 97.19 | 91.26 | 92.69 | 94.41 | 95.93 | 155.8 | 98.46 | 93.15 | 92.66 | 197.21 | 97.94502
| 149.05 | 97.18 | 91.25 | 92.69 | 94.41 | 95.93 | 155.88 | 98.46 | 93.14 | 92.66 | 197.34 | 97.94502
| 149.13 | 97.18 | 91.25 | 92.69 | 94.41 | 95.93 | 155.96 | 98.46 | 93.14 | 92.66 | 197.42 | 97.94502
| 149.22 | 97.18 | 91.25 | 92.68 | 94.41 | 95.93 | 156.05 | 98.46 | 93.13 | 92.66 | 197.55 | 97.93502
| 149.3 | 97.18 | 91.25 | 92.68 | 94.4 | 95.92 | 156.13 | 98.46 | 93.13 | 92.66 | 197.67 | 97.93502
| 149.38 | 97.17 | 91.24 | 92.68 | 94.4 | 95.92 | 156.22 | 98.46 | 93.13 | 92.66 | 197.75 | 97.93502
| 149.46 | 97.17 | 91.24 | 92.67 | 94.4 | 95.92 | 156.3 | 98.46 | 93.13 | 92.66 | 197.88 | 97.94502
| 149.55 | 97.17 | 91.24 | 92.67 | 94.4 | 95.92 | 156.38 | 98.46 | 93.13 | 92.66 | 198 | 97.93502
| 149.63 | 97.16 | 91.24 | 92.66 | 94.4 | 95.91 | 156.46 | 98.45 | 93.13 | 92.65 | 198.09 | 97.93502
| 149.72 | 97.16 | 91.24 | 92.66 | 94.4 | 95.91 | 156.55 | 98.45 | 93.13 | 92.65 | 198.21 | 97.93502
| 149.8 | 97.16 | 91.24 | 92.66 | 94.4 | 95.91 | 156.63 | 98.45 | 93.14 | 92.65 | 198.34 | 97.93502
| 149.88 | 97.16 | 91.24 | 92.66 | 94.39 | 95.91 | 156.71 | 98.45 | 93.14 | 92.65 | 198.42 | 97.93502
| 149.96 | 97.15 | 91.24 | 92.65 | 94.39 | 95.9 | 156.8 | 98.45 | 93.14 | 92.65 | 198.55 | 97.92502
| 150.05 | 97.15 | 91.24 | 92.65 | 94.39 | 95.9 | 156.88 | 98.44 | 93.14 | 92.65 | 198.67 | 97.92502
| 150.13 | 97.15 | 91.24 | 92.65 | 94.39 | 95.89 | 156.96 | 98.44 | 93.14 | 92.65 | 198.75 | 97.92502
| 150.22 | 97.15 | 91.24 | 92.65 | 94.39 | 95.89 | 157.05 | 98.44 | 93.14 | 92.65 | 198.88 | 97.91502
| 150.3 | 97.14 | 91.24 | 92.65 | 94.39 | 95.89 | 157.13 | 98.44 | 93.14 | 92.65 | 199 | 97.91502
| 150.38 | 97.14 | 91.23 | 92.64 | 94.38 | 95.89 | 157.21 | 98.44 | 93.14 | 92.65 | 199.13 | 97.91502
| 150.47 | 97.14 | 91.23 | 92.64 | 94.37 | 95.89 | 157.3 | 98.44 | 93.14 | 92.65 | 199.25 | 97.90502
| 150.55 | 97.14 | 91.23 | 92.64 | 94.37 | 95.89 | 157.38 | 98.43 | 93.14 | 92.65 | 199.34 | 97.90502
| 150.63 | 97.13 | 91.23 | 92.64 | 94.36 | 95.89 | 157.46 | 98.43 | 93.14 | 92.65 | 199.46 | 97.89502
| 150.72 | 97.13 | 91.23 | 92.63 | 94.36 | 95.88 | 157.54 | 98.43 | 93.14 | 92.65 | 199.58 | 97.89502
| 150.8 | 97.13 | 91.23 | 92.63 | 94.36 | 95.88 | 157.63 | 98.43 | 93.14 | 92.65 | 199.67 | 97.88502
| 150.88 | 97.12 | 91.23 | 92.63 | 94.36 | 95.88 | 157.71 | 98.43 | 93.14 | 92.65 | 199.79 | 97.88502
| 150.97 | 97.12 | 91.22 | 92.62 | 94.37 | 95.88 | 157.8 | 98.43 | 93.14 | 92.65 | 199.92 | 97.89502
| 151.05 | 97.12 | 91.22 | 92.62 | 94.37 | 95.88 | 157.88 | 98.43 | 93.14 | 92.65 | 200 | 97.89502
| 151.13 | 97.11 | 91.22 | 92.62 | 94.37 | 95.87 | 157.96 | 98.42 | 93.14 | 92.65 | 200.13 | 97.90502
| 151.22 | 97.11 | 91.22 | 92.62 | 94.37 | 95.87 | 158.04 | 98.42 | 93.13 | 92.65 | 200.25 | 97.89502
| 151.3 | 97.11 | 91.22 | 92.62 | 94.37 | 95.87 | 158.12 | 98.42 | 93.13 | 92.65 | 200.34 | 97.88502
| 151.38 | 97.1 | 91.22 | 92.61 | 94.37 | 95.87 | 158.21 | 98.42 | 93.13 | 92.65 | 200.46 | 97.88502
| 151.47 | 97.11 | 91.22 | 92.61 | 94.37 | 95.87 | 158.29 | 98.42 | 93.14 | 92.65 | 200.59 | 97.88502
| 151.55 | 97.1 | 91.22 | 92.6 | 94.36 | 95.87 | 158.37 | 98.42 | 93.14 | 92.65 | 200.67 | 97.88502
| 151.63 | 97.09 | 91.22 | 92.6 | 94.36 | 95.86 | 158.46 | 98.42 | 93.13 | 92.65 | 200.79 | 97.87502
| 151.71 | 97.09 | 91.22 | 92.59 | 94.36 | 95.86 | 158.54 | 98.42 | 93.14 | 92.65 | 200.92 | 97.87502
| 151.8 | 97.09 | 91.21 | 92.59 | 94.36 | 95.86 | 158.62 | 98.42 | 93.14 | 92.65 | 201 | 97.87502
| 151.88 | 97.08 | 91.21 | 92.58 | 94.36 | 95.85 | 158.71 | 98.42 | 93.14 | 92.65 | 201.13 | 97.87502
| 151.96 | 97.08 | 91.21 | 92.58 | 94.36 | 95.85 | 158.79 | 98.42 | 93.14 | 92.65 | 201.25 | 97.86502
| 152.05 | 97.08 | 91.21 | 92.58 | 94.36 | 95.85 | 158.87 | 98.42 | 93.14 | 92.65 | 201.33 | 97.86502
| 152.13 | 97.08 | 91.21 | 92.57 | 94.35 | 95.85 | 158.96 | 98.42 | 93.14 | 92.65 | 201.46 | 97.86502
| 152.22 | 97.08 | 91.21 | 92.57 | 94.35 | 95.84 | 159.04 | 98.43 | 93.14 | 92.65 | 201.58 | 97.85502
| 152.3 | 97.08 | 91.21 | 92.57 | 94.35 | 95.84 | 159.12 | 98.43 | 93.13 | 92.65 | 201.67 | 97.86502
| 152.39 | 97.07 | 91.21 | 92.56 | 94.35 | 95.84 | 159.21 | 98.43 | 93.13 | 92.65 | 201.79 | 97.86502
| 152.47 | 97.07 | 91.21 | 92.56 | 94.34 | 95.84 | 159.29 | 98.42 | 93.14 | 92.65 | 201.92 | 97.86502
| 152.55 | 97.07 | 91.21 | 92.56 | 94.34 | 95.83 | 159.37 | 98.42 | 93.14 | 92.65 | 202 | 97.85502
| 152.63 | 97.06 | 91.2 | 92.56 | 94.34 | 95.83 | 159.46 | 98.42 | 93.14 | 92.65 | 202.13 | 97.85502
| 152.72 | 97.06 | 91.2 | 92.56 | 94.34 | 95.83 | 159.54 | 98.42 | 93.14 | 92.65 | 202.25 | 97.85502
| 152.8 | 97.06 | 91.2 | 92.55 | 94.34 | 95.83 | 159.62 | 98.42 | 93.14 | 92.65 | 202.33 | 97.85502
| 152.88 | 97.05 | 91.2 | 92.55 | 94.34 | 95.83 | 159.7 | 98.41 | 93.14 | 92.65 | 202.46 | 97.85502
| 152.97 | 97.05 | 91.2 | 92.55 | 94.34 | 95.82 | 159.79 | 98.41 | 93.14 | 92.65 | 202.57 | 97.83502
| 153.05 | 97.05 | 91.2 | 92.54 | 94.33 | 95.82 | 159.87 | 98.41 | 93.14 | 92.65 | 202.66 | 97.82502
| 153.13 | 97.04 | 91.2 | 92.54 | 94.33 | 95.82 | 159.95 | 98.41 | 93.14 | 92.65 | 202.78 | 97.83502
| 153.22 | 97.04 | 91.2 | 92.54 | 94.33 | 95.82 | 160.04 | 98.4 | 93.14 | 92.65 | 202.91 | 97.83502
| 153.3 | 97.04 | 91.2 | 92.53 | 94.33 | 95.82 | 160.12 | 98.4 | 93.14 | 92.65 | 203 | 97.84502
| 153.38 | 97.03 | 91.19 | 92.53 | 94.33 | 95.82 | 160.2 | 98.4 | 93.14 | 92.65 | 203.12 | 97.85502
| 153.47 | 97.03 | 91.19 | 92.53 | 94.33 | 95.81 | 160.29 | 98.4 | 93.14 | 92.65 | 203.25 | 97.85502
| 153.55 | 97.03 | 91.19 | 92.52 | 94.33 | 95.81 | 160.37 | 98.41 | 93.13 | 92.65 | 203.33 | 97.84502
| 153.63 | 97.02 | 91.19 | 92.52 | 94.33 | 95.81 | 160.45 | 98.41 | 93.13 | 92.65 | 203.46 | 97.84502
| 153.71 | 97.02 | 91.19 | 92.52 | 94.33 | 95.81 | 160.53 | 98.41 | 93.13 | 92.64 | 203.58 | 97.83502
| 153.8 | 97.02 | 91.19 | 92.51 | 94.33 | 95.81 | 160.62 | 98.41 | 93.13 | 92.64 | 203.67 | 97.83502
| 153.88 | 97.02 | 91.19 | 92.51 | 94.33 | 95.8 | 160.7 | 98.41 | 93.13 | 92.64 | 203.79 | 97.82502
| 153.97 | 97.01 | 91.19 | 92.5 | 94.32 | 95.8 | 160.78 | 98.41 | 93.13 | 92.64 | 203.92 | 97.82502
| 154.05 | 97.01 | 91.19 | 92.5 | 94.32 | 95.8 | 160.87 | 98.41 | 93.14 | 92.64 | 204 | 97.82502
| 154.13 | 97.01 | 91.19 | 92.5 | 94.32 | 95.79 | 160.95 | 98.41 | 93.13 | 92.64 | 204.13 | 97.82502
| 154.22 | 97 | 91.19 | 92.49 | 94.32 | 95.79 | 161.03 | 98.41 | 93.13 | 92.64 | 204.25 | 97.81502
| 154.3 | 97 | 91.19 | 92.49 | 94.31 | 95.79 | 161.12 | 98.41 | 93.13 | 92.64 | 204.34 | 97.81502
| 154.38 | 97 | 91.19 | 92.49 | 94.31 | 95.79 | 161.2 | 98.41 | 93.14 | 92.64 | 204.46 | 97.81502
| 154.46 | 96.99 | 91.19 | 92.48 | 94.31 | 95.79 | 161.28 | 98.41 | 93.13 | 92.64 | 204.58 | 97.81502
| 154.55 | 96.99 | 91.19 | 92.48 | 94.3 | 95.78 | 161.37 | 98.41 | 93.13 | 92.64 | 204.67 | 97.82502
| 154.63 | 96.99 | 91.19 | 92.48 | 94.3 | 95.78 | 161.45 | 98.41 | 93.13 | 92.64 | 204.8 | 97.81502
| 154.71 | 96.98 | 91.19 | 92.47 | 94.3 | 95.78 | 161.53 | 98.41 | 93.13 | 92.64 | 204.92 | 97.81502
| 154.8 | 96.98 | 91.18 | 92.47 | 94.3 | 95.78 | 161.62 | 98.41 | 93.13 | 92.64 | 205.05 | 97.80502
| 154.88 | 96.98 | 91.18 | 92.47 | 94.3 | 95.78 | 161.7 | 98.41 | 93.13 | 92.64 | 205.17 | 97.80502
| 154.96 | 96.98 | 91.18 | 92.46 | 94.3 | 95.77 | 161.78 | 98.41 | 93.13 | 92.64 | 205.25 | 97.79502
| 155.05 | 96.97 | 91.18 | 92.46 | 94.29 | 95.77 | 161.87 | 98.41 | 93.13 | 92.64 | 205.38 | 97.78502
| 155.13 | 96.97 | 91.18 | 92.46 | 94.29 | 95.77 | 161.95 | 98.41 | 93.13 | 92.64 | 205.5 | 97.78502
| 155.21 | 96.97 | 91.18 | 92.45 | 94.29 | 95.76 | 162.03 | 98.41 | 93.13 | 92.64 | 205.58 | 97.78502
| 155.3 | 96.97 | 91.17 | 92.45 | 94.29 | 95.76 | 162.12 | 98.4 | 93.13 | 92.64 | 205.71 | 97.79502
| 155.38 | 96.96 | 91.17 | 92.45 | 94.29 | 95.76 | 162.2 | 98.4 | 93.13 | 92.64 | 205.84 | 97.79502
| 155.46 | 96.96 | 91.17 | 92.45 | 94.29 | 95.76 | 162.28 | 98.4 | 93.13 | 92.64 | 205.92 | 97.78502
| 155.55 | 96.96 | 91.17 | 92.44 | 94.28 | 95.76 | 162.37 | 98.4 | 93.13 | 92.64 | 206.04 | 97.78502
| 155.63 | 96.95 | 91.17 | 92.44 | 94.28 | 95.75 | 162.45 | 98.4 | 93.13 | 92.63 | 206.17 | 97.77502
| 155.71 | 96.95 | 91.17 | 92.43 | 94.28 | 95.75 | 162.53 | 98.4 | 93.13 | 92.63 | 206.25 | 97.77502
| 155.79 | 96.95 | 91.17 | 92.43 | 94.28 | 95.75 | 162.62 | 98.4 | 93.13 | 92.63 | 206.38 | 97.77502
| 155.88 | 96.94 | 91.17 | 92.42 | 94.28 | 95.75 | 162.7 | 98.4 | 93.13 | 92.63 | 206.5 | 97.77502
| 155.96 | 96.94 | 91.17 | 92.42 | 94.27 | 95.75 | 162.78 | 98.4 | 93.13 | 92.63 | 206.59 | 97.77502
| 156.05 | 96.94 | 91.17 | 92.42 | 94.27 | 95.75 | 162.86 | 98.4 | 93.13 | 92.63 | 206.71 | 97.77502
| 156.13 | 96.94 | 91.17 | 92.41 | 94.27 | 95.74 | 162.95 | 98.4 | 93.13 | 92.63 | 206.83 | 97.76502
| 156.21 | 96.93 | 91.16 | 92.41 | 94.27 | 95.74 | 163.03 | 98.39 | 93.13 | 92.63 | 206.92 | 97.76502
| 156.29 | 96.93 | 91.16 | 92.41 | 94.27 | 95.74 | 163.11 | 98.39 | 93.13 | 92.63 | 207.04 | 97.75502
| 156.38 | 96.93 | 91.16 | 92.4 | 94.27 | 95.74 | 163.2 | 98.39 | 93.13 | 92.63 | 207.17 | 97.75502
| 156.46 | 96.92 | 91.16 | 92.39 | 94.26 | 95.74 | 163.28 | 98.39 | 93.13 | 92.64 | 207.25 | 97.75502
| 156.54 | 96.92 | 91.16 | 92.39 | 94.26 | 95.73 | 163.36 | 98.39 | 93.13 | 92.64 | 207.37 | 97.75502
| 156.63 | 96.92 | 91.16 | 92.38 | 94.26 | 95.73 | 163.45 | 98.39 | 93.13 | 92.64 | 207.5 | 97.75502
| 156.71 | 96.92 | 91.16 | 92.38 | 94.26 | 95.73 | 163.53 | 98.39 | 93.13 | 92.64 | 207.58 | 97.75502
| 156.8 | 96.91 | 91.16 | 92.38 | 94.26 | 95.73 | 163.62 | 98.39 | 93.13 | 92.63 | 207.71 | 97.74502
| 156.88 | 96.91 | 91.15 | 92.38 | 94.25 | 95.72 | 163.7 | 98.39 | 93.13 | 92.63 | 207.83 | 97.74502
| 156.96 | 96.91 | 91.16 | 92.37 | 94.25 | 95.72 | 163.78 | 98.39 | 93.13 | 92.63 | 207.92 | 97.74502
| 157.04 | 96.91 | 91.16 | 92.37 | 94.25 | 95.72 | 163.86 | 98.39 | 93.13 | 92.63 | 208.04 | 97.73502
| 157.13 | 96.9 | 91.16 | 92.37 | 94.25 | 95.72 | 163.95 | 98.39 | 93.13 | 92.63 | 208.17 | 97.73502
| 157.21 | 96.9 | 91.16 | 92.36 | 94.25 | 95.72 | 164.03 | 98.38 | 93.13 | 92.63 | 208.25 | 97.74502
| 157.3 | 96.9 | 91.15 | 92.36 | 94.25 | 95.71 | 164.12 | 98.38 | 93.12 | 92.64 | 208.37 | 97.74502
| 157.38 | 96.9 | 91.15 | 92.36 | 94.24 | 95.71 | 164.2 | 98.38 | 93.12 | 92.64 | 208.5 | 97.73502
| 157.46 | 96.89 | 91.15 | 92.35 | 94.24 | 95.71 | 164.28 | 98.38 | 93.12 | 92.64 | 208.58 | 97.74502
| 157.55 | 96.89 | 91.15 | 92.35 | 94.24 | 95.7 | 164.36 | 98.38 | 93.12 | 92.64 | 208.71 | 97.74502
| 157.63 | 96.89 | 91.15 | 92.35 | 94.24 | 95.7 | 164.45 | 98.38 | 93.12 | 92.64 | 208.84 | 97.73502
| 157.71 | 96.88 | 91.15 | 92.35 | 94.24 | 95.7 | 164.53 | 98.38 | 93.12 | 92.64 | 208.92 | 97.73502
| 157.8 | 96.88 | 91.14 | 92.34 | 94.24 | 95.7 | 164.62 | 98.38 | 93.12 | 92.63 | 209.04 | 97.73502
| 157.88 | 96.88 | 91.14 | 92.34 | 94.23 | 95.7 | 164.7 | 98.38 | 93.12 | 92.63 | 209.17 | 97.72502
| 157.96 | 96.87 | 91.13 | 92.33 | 94.23 | 95.7 | 164.78 | 98.37 | 93.12 | 92.63 | 209.25 | 97.72502
| 158.05 | 96.87 | 91.14 | 92.32 | 94.23 | 95.7 | 164.87 | 98.37 | 93.12 | 92.63 | 209.38 | 97.71502
| 158.13 | 96.87 | 91.14 | 92.32 | 94.23 | 95.69 | 164.95 | 98.37 | 93.13 | 92.63 | 209.5 | 97.71502
| 158.21 | 96.87 | 91.14 | 92.31 | 94.23 | 95.69 | 165.04 | 98.37 | 93.14 | 92.63 | 209.58 | 97.71502
| 158.3 | 96.86 | 91.14 | 92.31 | 94.23 | 95.69 | 165.12 | 98.37 | 93.14 | 92.63 | 209.71 | 97.70502
| 158.38 | 96.86 | 91.14 | 92.31 | 94.22 | 95.69 | 165.2 | 98.37 | 93.15 | 92.63 | 209.84 | 97.70502
| 158.46 | 96.86 | 91.14 | 92.3 | 94.22 | 95.68 | 165.28 | 98.37 | 93.14 | 92.63 | 209.92 | 97.70502
| 158.54 | 96.85 | 91.14 | 92.31 | 94.22 | 95.68 | 165.36 | 98.37 | 93.14 | 92.62 | 210.04 | 97.69502
| 158.63 | 96.86 | 91.14 | 92.3 | 94.23 | 95.67 | 165.45 | 98.37 | 93.14 | 92.62 | 210.17 | 97.69502
| 158.71 | 96.85 | 91.13 | 92.3 | 94.23 | 95.67 | 165.53 | 98.37 | 93.13 | 92.62 | 210.25 | 97.69502
| 158.79 | 96.84 | 91.13 | 92.29 | 94.22 | 95.67 | 165.62 | 98.37 | 93.13 | 92.62 | 210.37 | 97.68502
| 158.87 | 96.84 | 91.14 | 92.29 | 94.22 | 95.67 | 165.7 | 98.37 | 93.13 | 92.62 | 210.5 | 97.68502
| 158.96 | 96.83 | 91.14 | 92.29 | 94.21 | 95.67 | 165.78 | 98.37 | 93.13 | 92.62 | 210.62 | 97.68502
| 159.04 | 96.83 | 91.14 | 92.28 | 94.21 | 95.66 | 165.87 | 98.37 | 93.12 | 92.62 | 210.75 | 97.67502
| 159.12 | 96.83 | 91.14 | 92.28 | 94.21 | 95.66 | 165.95 | 98.37 | 93.12 | 92.62 | 210.83 | 97.67502
| 159.21 | 96.83 | 91.14 | 92.28 | 94.2 | 95.66 | 166.03 | 98.37 | 93.13 | 92.62 | 210.95 | 97.66502
| 159.29 | 96.83 | 91.14 | 92.27 | 94.2 | 95.66 | 166.12 | 98.37 | 93.13 | 92.62 | 211.08 | 97.66502
| 159.38 | 96.83 | 91.14 | 92.27 | 94.2 | 95.66 | 166.2 | 98.37 | 93.13 | 92.62 | 211.16 | 97.66502
| 159.46 | 96.83 | 91.14 | 92.26 | 94.2 | 95.65 | 166.28 | 98.36 | 93.12 | 92.62 | 211.29 | 97.67502
| 159.55 | 96.82 | 91.14 | 92.26 | 94.2 | 95.65 | 166.37 | 98.36 | 93.12 | 92.62 | 211.42 | 97.67502
| 159.63 | 96.82 | 91.14 | 92.26 | 94.2 | 95.65 | 166.45 | 98.36 | 93.12 | 92.62 | 211.5 | 97.67502
| 159.71 | 96.81 | 91.13 | 92.26 | 94.2 | 95.65 | 166.54 | 98.36 | 93.12 | 92.62 | 211.63 | 97.67502
| 159.79 | 96.81 | 91.13 | 92.26 | 94.19 | 95.65 | 166.62 | 98.36 | 93.12 | 92.62 | 211.75 | 97.67502
| 159.88 | 96.81 | 91.13 | 92.26 | 94.19 | 95.64 | 166.7 | 98.36 | 93.11 | 92.62 | 211.83 | 97.66502
| 159.96 | 96.81 | 91.13 | 92.25 | 94.19 | 95.64 | 166.79 | 98.36 | 93.11 | 92.62 | 211.96 | 97.66502
| 160.04 | 96.8 | 91.13 | 92.25 | 94.19 | 95.64 | 166.87 | 98.35 | 93.11 | 92.62 | 212.08 | 97.65502
| 160.13 | 96.8 | 91.13 | 92.24 | 94.18 | 95.64 | 166.95 | 98.34 | 93.11 | 92.62 | 212.17 | 97.65502
| 160.21 | 96.8 | 91.13 | 92.23 | 94.18 | 95.64 | 167.03 | 98.34 | 93.12 | 92.62 | 212.29 | 97.65502
| 160.29 | 96.8 | 91.13 | 92.22 | 94.17 | 95.63 | 167.12 | 98.34 | 93.12 | 92.61 | 212.42 | 97.65502
| 160.38 | 96.79 | 91.13 | 92.22 | 94.17 | 95.63 | 167.2 | 98.34 | 93.12 | 92.61 | 212.5 | 97.65502
| 160.46 | 96.79 | 91.14 | 92.21 | 94.17 | 95.63 | 167.28 | 98.34 | 93.12 | 92.61 | 212.63 | 97.65502
| 160.55 | 96.79 | 91.14 | 92.21 | 94.17 | 95.63 | 167.37 | 98.35 | 93.12 | 92.61 | 212.75 | 97.64502
| 160.63 | 96.78 | 91.14 | 92.21 | 94.17 | 95.63 | 167.45 | 98.35 | 93.12 | 92.61 | 212.84 | 97.64502
| 160.71 | 96.78 | 91.14 | 92.21 | 94.17 | 95.62 | 167.53 | 98.35 | 93.12 | 92.61 | 212.96 | 97.63502
| 160.8 | 96.78 | 91.14 | 92.2 | 94.17 | 95.62 | 167.62 | 98.35 | 93.12 | 92.61 | 213.08 | 97.62502
| 160.88 | 96.78 | 91.14 | 92.2 | 94.17 | 95.62 | 167.7 | 98.35 | 93.12 | 92.61 | 213.17 | 97.62502
| 160.96 | 96.77 | 91.14 | 92.19 | 94.17 | 95.62 | 167.79 | 98.35 | 93.12 | 92.61 | 213.29 | 97.62502
| 161.05 | 96.77 | 91.13 | 92.19 | 94.17 | 95.62 | 167.87 | 98.35 | 93.12 | 92.61 | 213.42 | 97.62502
| 161.13 | 96.77 | 91.13 | 92.18 | 94.17 | 95.61 | 167.95 | 98.35 | 93.12 | 92.61 | 213.5 | 97.61502
| 161.21 | 96.76 | 91.13 | 92.18 | 94.16 | 95.61 | 168.04 | 98.35 | 93.12 | 92.61 | 213.62 | 97.61502
| 161.3 | 96.76 | 91.13 | 92.17 | 94.16 | 95.61 | 168.12 | 98.35 | 93.12 | 92.61 | 213.75 | 97.61502
| 161.38 | 96.76 | 91.13 | 92.17 | 94.16 | 95.6 | 168.2 | 98.35 | 93.12 | 92.61 | 213.83 | 97.61502
| 161.46 | 96.76 | 91.13 | 92.17 | 94.16 | 95.6 | 168.29 | 98.35 | 93.12 | 92.61 | 213.96 | 97.61502
| 161.55 | 96.75 | 91.13 | 92.16 | 94.16 | 95.59 | 168.37 | 98.35 | 93.12 | 92.61 | 214.08 | 97.61502
| 161.63 | 96.75 | 91.13 | 92.16 | 94.16 | 95.59 | 168.46 | 98.35 | 93.12 | 92.61 | 214.17 | 97.61502
| 161.71 | 96.75 | 91.12 | 92.16 | 94.16 | 95.59 | 168.54 | 98.35 | 93.12 | 92.6 | 214.29 | 97.61502
| 161.8 | 96.75 | 91.12 | 92.15 | 94.16 | 95.59 | 168.62 | 98.35 | 93.12 | 92.6 | 214.42 | 97.60502
| 161.88 | 96.74 | 91.12 | 92.14 | 94.16 | 95.59 | 168.71 | 98.35 | 93.12 | 92.6 | 214.5 | 97.60502
| 161.96 | 96.74 | 91.12 | 92.13 | 94.16 | 95.59 | 168.79 | 98.35 | 93.12 | 92.6 | 214.62 | 97.60502
| 162.04 | 96.74 | 91.12 | 92.13 | 94.16 | 95.59 | 168.88 | 98.35 | 93.12 | 92.6 | 214.75 | 97.60502
| 162.13 | 96.73 | 91.12 | 92.13 | 94.16 | 95.59 | 168.96 | 98.35 | 93.12 | 92.6 | 214.83 | 97.59502
| 162.21 | 96.73 | 91.12 | 92.13 | 94.15 | 95.58 | 169.04 | 98.34 | 93.11 | 92.6 | 214.96 | 97.59502
| 162.29 | 96.73 | 91.12 | 92.12 | 94.14 | 95.58 | 169.13 | 98.34 | 93.12 | 92.6 | 215.08 | 97.59502
| 162.38 | 96.73 | 91.12 | 92.12 | 94.14 | 95.58 | 169.21 | 98.34 | 93.13 | 92.6 | 215.17 | 97.58502
| 162.46 | 96.72 | 91.12 | 92.12 | 94.14 | 95.58 | 169.29 | 98.34 | 93.13 | 92.6 | 215.29 | 97.58502
| 162.55 | 96.72 | 91.12 | 92.12 | 94.14 | 95.58 | 169.38 | 98.34 | 93.13 | 92.6 | 215.41 | 97.58502
| 162.63 | 96.72 | 91.11 | 92.11 | 94.14 | 95.58 | 169.46 | 98.34 | 93.13 | 92.6 | 215.5 | 97.58502
| 162.71 | 96.71 | 91.11 | 92.11 | 94.13 | 95.57 | 169.54 | 98.34 | 93.12 | 92.6 | 215.62 | 97.57502
| 162.79 | 96.71 | 91.11 | 92.11 | 94.13 | 95.57 | 169.63 | 98.34 | 93.12 | 92.6 | 215.75 | 97.57502
| 162.87 | 96.71 | 91.11 | 92.1 | 94.13 | 95.57 | 169.71 | 98.33 | 93.12 | 92.6 | 215.83 | 97.57502
| 162.96 | 96.7 | 91.11 | 92.1 | 94.13 | 95.57 | 169.79 | 98.33 | 93.12 | 92.6 | 215.95 | 97.57502
| 163.04 | 96.7 | 91.11 | 92.09 | 94.13 | 95.57 | 169.88 | 98.33 | 93.12 | 92.6 | 216.08 | 97.57502
| 163.12 | 96.7 | 91.11 | 92.08 | 94.12 | 95.56 | 169.96 | 98.33 | 93.11 | 92.6 | 216.16 | 97.57502
| 163.21 | 96.7 | 91.11 | 92.08 | 94.12 | 95.56 | 170.04 | 98.33 | 93.11 | 92.6 | 216.29 | 97.57502
| 163.29 | 96.7 | 91.11 | 92.08 | 94.12 | 95.56 | 170.13 | 98.33 | 93.11 | 92.59 | 216.41 | 97.56502
| 163.37 | 96.69 | 91.11 | 92.07 | 94.12 | 95.56 | 170.21 | 98.33 | 93.11 | 92.59 | 216.54 | 97.55502
| 163.46 | 96.69 | 91.11 | 92.07 | 94.12 | 95.55 | 170.29 | 98.33 | 93.11 | 92.59 | 216.66 | 97.55502
| 163.54 | 96.69 | 91.1 | 92.06 | 94.11 | 95.55 | 170.38 | 98.33 | 93.11 | 92.59 | 216.74 | 97.55502
| 163.62 | 96.68 | 91.1 | 92.06 | 94.11 | 95.55 | 170.46 | 98.33 | 93.11 | 92.59 | 216.87 | 97.55502
| 163.71 | 96.68 | 91.1 | 92.05 | 94.11 | 95.55 | 170.54 | 98.33 | 93.11 | 92.59 | 217 | 97.55502
| 163.79 | 96.68 | 91.1 | 92.05 | 94.11 | 95.54 | 170.63 | 98.33 | 93.11 | 92.59 | 217.08 | 97.55502
| 163.87 | 96.68 | 91.1 | 92.04 | 94.11 | 95.54 | 170.71 | 98.33 | 93.11 | 92.59 | 217.2 | 97.55502
| 163.96 | 96.67 | 91.1 | 92.04 | 94.1 | 95.54 | 170.79 | 98.32 | 93.12 | 92.59 | 217.33 | 97.54502
| 164.04 | 96.67 | 91.1 | 92.04 | 94.1 | 95.54 | 170.88 | 98.32 | 93.12 | 92.59 | 217.41 | 97.54502
| 164.12 | 96.67 | 91.11 | 92.03 | 94.1 | 95.54 | 170.96 | 98.32 | 93.12 | 92.59 | 217.54 | 97.54502
| 164.21 | 96.67 | 91.1 | 92.03 | 94.1 | 95.54 | 171.04 | 98.32 | 93.12 | 92.59 | 217.66 | 97.54502
| 164.29 | 96.66 | 91.11 | 92.02 | 94.09 | 95.53 | 171.13 | 98.32 | 93.12 | 92.59 | 217.74 | 97.53502
| 164.37 | 96.66 | 91.11 | 92.02 | 94.09 | 95.53 | 171.21 | 98.32 | 93.12 | 92.59 | 217.87 | 97.53502
| 164.46 | 96.66 | 91.11 | 92.02 | 94.09 | 95.53 | 171.29 | 98.32 | 93.12 | 92.59 | 218 | 97.53502
| 164.54 | 96.66 | 91.11 | 92.01 | 94.09 | 95.53 | 171.38 | 98.32 | 93.12 | 92.59 | 218.08 | 97.53502
| 164.62 | 96.65 | 91.11 | 92.01 | 94.09 | 95.52 | 171.46 | 98.32 | 93.12 | 92.59 | 218.2 | 97.53502
| 164.7 | 96.65 | 91.11 | 92 | 94.09 | 95.52 | 171.54 | 98.32 | 93.13 | 92.58 | 218.33 | 97.52502
| 164.79 | 96.65 | 91.11 | 92 | 94.08 | 95.52 | 171.63 | 98.32 | 93.12 | 92.58 | 218.41 | 97.52502
| 164.87 | 96.65 | 91.11 | 92 | 94.08 | 95.52 | 171.71 | 98.32 | 93.13 | 92.58 | 218.54 | 97.52502
| 164.96 | 96.64 | 91.1 | 91.99 | 94.08 | 95.51 | 171.79 | 98.32 | 93.13 | 92.58 | 218.66 | 97.52502
| 165.04 | 96.64 | 91.1 | 91.99 | 94.08 | 95.51 | 171.88 | 98.32 | 93.13 | 92.58 | 218.74 | 97.52502
| 165.12 | 96.64 | 91.1 | 91.99 | 94.07 | 95.51 | 171.96 | 98.32 | 93.13 | 92.58 | 218.87 | 97.51502
| 165.2 | 96.63 | 91.1 | 91.98 | 94.07 | 95.51 | 172.04 | 98.32 | 93.13 | 92.58 | 218.99 | 97.51502
| 165.29 | 96.63 | 91.1 | 91.98 | 94.07 | 95.51 | 172.13 | 98.32 | 93.13 | 92.58 | 219.08 | 97.51502
| 165.37 | 96.63 | 91.1 | 91.98 | 94.07 | 95.5 | 172.21 | 98.31 | 93.13 | 92.58 | 219.2 | 97.50502
| 165.46 | 96.63 | 91.09 | 91.97 | 94.07 | 95.5 | 172.29 | 98.31 | 93.12 | 92.59 | 219.33 | 97.50502
| 165.54 | 96.62 | 91.09 | 91.97 | 94.06 | 95.5 | 172.38 | 98.31 | 93.12 | 92.58 | 219.41 | 97.50502
| 165.62 | 96.62 | 91.09 | 91.96 | 94.06 | 95.5 | 172.46 | 98.31 | 93.12 | 92.57 | 219.53 | 97.50502
| 165.71 | 96.62 | 91.09 | 91.96 | 94.06 | 95.5 | 172.54 | 98.31 | 93.12 | 92.56 | 219.66 | 97.49502
| 165.79 | 96.62 | 91.09 | 91.95 | 94.06 | 95.5 | 172.63 | 98.31 | 93.12 | 92.56 | 219.74 | 97.49502
| 165.87 | 96.61 | 91.09 | 91.95 | 94.06 | 95.49 | 172.71 | 98.31 | 93.12 | 92.57 | 219.87 | 97.49502
| 165.96 | 96.61 | 91.09 | 91.95 | 94.06 | 95.49 | 172.79 | 98.31 | 93.12 | 92.57 | 219.99 | 97.49502
| 166.04 | 96.61 | 91.09 | 91.94 | 94.05 | 95.49 | 172.88 | 98.31 | 93.12 | 92.57 | 220.07 | 97.49502
| 166.13 | 96.61 | 91.09 | 91.94 | 94.05 | 95.49 | 172.96 | 98.31 | 93.11 | 92.58 | 220.2 | 97.48502
| 166.21 | 96.61 | 91.09 | 91.93 | 94.05 | 95.49 | 173.04 | 98.31 | 93.12 | 92.58 | 220.32 | 97.49502
| 166.29 | 96.6 | 91.09 | 91.93 | 94.05 | 95.49 | 173.12 | 98.31 | 93.11 | 92.58 | 220.41 | 97.49502
| 166.37 | 96.6 | 91.09 | 91.93 | 94.05 | 95.48 | 173.21 | 98.31 | 93.11 | 92.58 | 220.53 | 97.49502
| 166.46 | 96.6 | 91.09 | 91.92 | 94.04 | 95.48 | 173.29 | 98.31 | 93.11 | 92.57 | 220.66 | 97.48502
| 166.54 | 96.59 | 91.09 | 91.92 | 94.04 | 95.48 | 173.37 | 98.3 | 93.11 | 92.57 | 220.74 | 97.48502
| 166.63 | 96.59 | 91.09 | 91.91 | 94.04 | 95.47 | 173.46 | 98.3 | 93.11 | 92.57 | 220.87 | 97.48502
| 166.71 | 96.59 | 91.09 | 91.91 | 94.04 | 95.47 | 173.54 | 98.3 | 93.11 | 92.57 | 220.99 | 97.48502
| 166.79 | 96.58 | 91.08 | 91.9 | 94.04 | 95.47 | 173.62 | 98.3 | 93.12 | 92.57 | 221.07 | 97.48502
| 166.88 | 96.58 | 91.08 | 91.9 | 94.04 | 95.47 | 173.71 | 98.3 | 93.11 | 92.57 | 221.2 | 97.47502
| 166.96 | 96.58 | 91.09 | 91.89 | 94.04 | 95.47 | 173.79 | 98.3 | 93.11 | 92.57 | 221.32 | 97.47502
| 167.04 | 96.58 | 91.09 | 91.89 | 94.03 | 95.47 | 173.88 | 98.3 | 93.11 | 92.57 | 221.41 | 97.47502
| 167.13 | 96.57 | 91.08 | 91.89 | 94.03 | 95.46 | 173.96 | 98.3 | 93.11 | 92.57 | 221.53 | 97.48502
| 167.21 | 96.57 | 91.08 | 91.88 | 94.03 | 95.46 | 174.04 | 98.3 | 93.11 | 92.57 | 221.66 | 97.47502
| 167.29 | 96.56 | 91.07 | 91.88 | 94.03 | 95.46 | 174.12 | 98.3 | 93.12 | 92.57 | 221.74 | 97.47502
| 167.37 | 96.56 | 91.07 | 91.87 | 94.03 | 95.46 | 174.21 | 98.3 | 93.11 | 92.56 | 221.87 | 97.47502
| 167.46 | 96.56 | 91.07 | 91.87 | 94.02 | 95.45 | 174.29 | 98.3 | 93.11 | 92.56 | 221.99 | 97.47502
| 167.54 | 96.56 | 91.07 | 91.86 | 94.02 | 95.45 | 174.38 | 98.3 | 93.12 | 92.56 | 222.12 | 97.47502
| 167.62 | 96.56 | 91.07 | 91.86 | 94.02 | 95.45 | 174.46 | 98.3 | 93.12 | 92.56 | 222.24 | 97.47502
| 167.71 | 96.55 | 91.08 | 91.85 | 94.02 | 95.45 | 174.54 | 98.3 | 93.12 | 92.56 | 222.32 | 97.46502
| 167.79 | 96.55 | 91.08 | 91.85 | 94.02 | 95.45 | 174.62 | 98.3 | 93.12 | 92.56 | 222.45 | 97.46502
| 167.88 | 96.55 | 91.08 | 91.84 | 94.02 | 95.44 | 174.71 | 98.3 | 93.12 | 92.56 | 222.58 | 97.46502
| 167.96 | 96.55 | 91.08 | 91.84 | 94.02 | 95.44 | 174.79 | 98.3 | 93.12 | 92.56 | 222.66 | 97.46502
| 168.04 | 96.55 | 91.08 | 91.83 | 94.01 | 95.44 | 174.87 | 98.3 | 93.12 | 92.56 | 222.78 | 97.46502
| 168.13 | 96.55 | 91.08 | 91.83 | 94.01 | 95.44 | 174.96 | 98.29 | 93.12 | 92.56 | 222.91 | 97.46502
| 168.21 | 96.54 | 91.08 | 91.83 | 94.01 | 95.44 | 175.04 | 98.3 | 93.12 | 92.56 | 222.99 | 97.46502
| 168.29 | 96.54 | 91.07 | 91.82 | 94.01 | 95.44 | 175.12 | 98.29 | 93.11 | 92.55 | 223.12 | 97.45502
| 168.38 | 96.54 | 91.07 | 91.82 | 94 | 95.43 | 175.2 | 98.29 | 93.11 | 92.55 | 223.24 | 97.45502
| 168.46 | 96.53 | 91.07 | 91.81 | 94 | 95.43 | 175.29 | 98.29 | 93.11 | 92.55 | 223.33 | 97.45502
| 168.54 | 96.53 | 91.07 | 91.8 | 94 | 95.43 | 175.37 | 98.29 | 93.11 | 92.55 | 223.45 | 97.45502
| 168.63 | 96.53 | 91.07 | 91.8 | 94 | 95.43 | 175.45 | 98.29 | 93.11 | 92.54 | 223.58 | 97.44502
| 168.71 | 96.52 | 91.07 | 91.79 | 93.99 | 95.43 | 175.54 | 98.29 | 93.11 | 92.54 | 223.66 | 97.44502
| 168.79 | 96.52 | 91.07 | 91.79 | 93.99 | 95.42 | 175.62 | 98.29 | 93.11 | 92.54 | 223.79 | 97.45502
| 168.88 | 96.52 | 91.07 | 91.78 | 93.99 | 95.42 | 175.7 | 98.29 | 93.11 | 92.56 | 223.92 | 97.45502
| 168.96 | 96.52 | 91.08 | 91.78 | 93.99 | 95.42 | 175.79 | 98.29 | 93.1 | 92.54 | 224 | 97.45502
| 169.04 | 96.51 | 91.08 | 91.78 | 93.99 | 95.42 | 175.87 | 98.29 | 93.1 | 92.54 | 224.12 | 97.44502
| 169.12 | 96.51 | 91.07 | 91.77 | 93.99 | 95.42 | 175.95 | 98.29 | 93.1 | 92.53 | 224.25 | 97.43502
| 169.21 | 96.5 | 91.07 | 91.77 | 93.98 | 95.41 | 176.03 | 98.29 | 93.11 | 92.53 | 224.33 | 97.42502
| 169.29 | 96.5 | 91.07 | 91.76 | 93.98 | 95.41 | 176.12 | 98.29 | 93.11 | 92.53 | 224.46 | 97.42502
| 169.37 | 96.5 | 91.07 | 91.76 | 93.98 | 95.41 | 176.2 | 98.29 | 93.11 | 92.53 | 224.58 | 97.42502
| 169.45 | 96.49 | 91.07 | 91.75 | 93.98 | 95.41 | 176.29 | 98.29 | 93.11 | 92.53 | 224.66 | 97.42502
| 169.54 | 96.49 | 91.07 | 91.75 | 93.97 | 95.41 | 176.37 | 98.29 | 93.11 | 92.54 | 224.79 | 97.41502
| 169.62 | 96.49 | 91.06 | 91.74 | 93.97 | 95.4 | 176.45 | 98.29 | 93.11 | 92.55 | 224.91 | 97.42502
| 169.71 | 96.49 | 91.06 | 91.74 | 93.97 | 95.4 | 176.54 | 98.29 | 93.11 | 92.55 | 225 | 97.42502
| 169.79 | 96.49 | 91.07 | 91.73 | 93.97 | 95.4 | 176.62 | 98.29 | 93.11 | 92.55 | 225.12 | 97.42502
| 169.87 | 96.49 | 91.07 | 91.73 | 93.97 | 95.4 | 176.7 | 98.28 | 93.11 | 92.55 | 225.25 | 97.42502
| 169.96 | 96.48 | 91.07 | 91.73 | 93.97 | 95.4 | 176.78 | 98.28 | 93.11 | 92.54 | 225.33 | 97.42502
| 170.04 | 96.48 | 91.06 | 91.72 | 93.96 | 95.39 | 176.87 | 98.28 | 93.11 | 92.54 | 225.46 | 97.42502
| 170.13 | 96.48 | 91.06 | 91.72 | 93.96 | 95.39 | 176.95 | 98.28 | 93.11 | 92.54 | 225.58 | 97.42502
| 170.21 | 96.47 | 91.06 | 91.71 | 93.96 | 95.39 | 177.03 | 98.28 | 93.11 | 92.54 | 225.66 | 97.42502
| 170.29 | 96.47 | 91.06 | 91.71 | 93.96 | 95.39 | 177.12 | 98.28 | 93.11 | 92.53 | 225.79 | 97.42502
| 170.37 | 96.47 | 91.06 | 91.7 | 93.96 | 95.39 | 177.2 | 98.27 | 93.11 | 92.53 | 225.91 | 97.42502
| 170.46 | 96.47 | 91.06 | 91.7 | 93.96 | 95.38 | 177.28 | 98.27 | 93.11 | 92.53 | 226 | 97.42502
| 170.54 | 96.46 | 91.06 | 91.69 | 93.95 | 95.38 | 177.36 | 98.27 | 93.11 | 92.53 | 226.12 | 97.41502
| 170.62 | 96.46 | 91.06 | 91.68 | 93.95 | 95.38 | 177.45 | 98.27 | 93.1 | 92.53 | 226.25 | 97.41502
| 170.71 | 96.46 | 91.06 | 91.68 | 93.95 | 95.38 | 177.53 | 98.27 | 93.1 | 92.53 | 226.33 | 97.41502
| 170.79 | 96.46 | 91.06 | 91.67 | 93.95 | 95.38 | 177.61 | 98.27 | 93.11 | 92.53 | 226.46 | 97.41502
| 170.87 | 96.45 | 91.06 | 91.67 | 93.95 | 95.38 | 177.7 | 98.27 | 93.11 | 92.53 | 226.58 | 97.41502
| 170.96 | 96.45 | 91.06 | 91.66 | 93.94 | 95.38 | 177.78 | 98.27 | 93.11 | 92.53 | 226.67 | 97.41502
| 171.04 | 96.45 | 91.06 | 91.66 | 93.94 | 95.37 | 177.86 | 98.27 | 93.11 | 92.53 | 226.79 | 97.41502
| 171.12 | 96.44 | 91.06 | 91.66 | 93.94 | 95.37 | 177.95 | 98.27 | 93.11 | 92.53 | 226.92 | 97.42502
| 171.2 | 96.44 | 91.06 | 91.65 | 93.93 | 95.37 | 178.03 | 98.27 | 93.11 | 92.53 | 227 | 97.42502
| 171.29 | 96.44 | 91.06 | 91.65 | 93.93 | 95.37 | 178.11 | 98.27 | 93.1 | 92.53 | 227.13 | 97.42502
| 171.37 | 96.44 | 91.05 | 91.64 | 93.93 | 95.37 | 178.2 | 98.27 | 93.1 | 92.52 | 227.25 | 97.41502
| 171.46 | 96.43 | 91.05 | 91.64 | 93.93 | 95.37 | 178.28 | 98.27 | 93.1 | 92.52 | 227.33 | 97.41502
| 171.54 | 96.43 | 91.05 | 91.63 | 93.92 | 95.37 | 178.36 | 98.27 | 93.1 | 92.52 | 227.46 | 97.40502
| 171.62 | 96.43 | 91.05 | 91.63 | 93.92 | 95.36 | 178.45 | 98.27 | 93.11 | 92.52 | 227.59 | 97.40502
| 171.7 | 96.42 | 91.05 | 91.63 | 93.92 | 95.36 | 178.53 | 98.27 | 93.11 | 92.51 | 227.67 | 97.40502
| 171.79 | 96.42 | 91.05 | 91.62 | 93.92 | 95.36 | 178.61 | 98.27 | 93.11 | 92.51 | 227.79 | 97.39502
| 171.87 | 96.42 | 91.05 | 91.62 | 93.92 | 95.36 | 178.69 | 98.27 | 93.11 | 92.51 | 227.92 | 97.39502
| 171.95 | 96.42 | 91.05 | 91.61 | 93.91 | 95.35 | 178.78 | 98.27 | 93.11 | 92.51 | 228.05 | 97.39502
| 172.04 | 96.41 | 91.05 | 91.61 | 93.91 | 95.35 | 178.86 | 98.27 | 93.11 | 92.51 | 228.17 | 97.39502
| 172.12 | 96.41 | 91.05 | 91.61 | 93.91 | 95.35 | 178.95 | 98.27 | 93.11 | 92.51 | 228.25 | 97.39502
| 172.2 | 96.41 | 91.05 | 91.6 | 93.91 | 95.35 | 179.03 | 98.27 | 93.11 | 92.51 | 228.38 | 97.39502
| 172.29 | 96.41 | 91.05 | 91.59 | 93.91 | 95.35 | 179.11 | 98.27 | 93.11 | 92.51 | 228.5 | 97.39502
| 172.37 | 96.4 | 91.05 | 91.59 | 93.9 | 95.34 | 179.19 | 98.27 | 93.11 | 92.51 | 228.59 | 97.39502
| 172.46 | 96.4 | 91.05 | 91.58 | 93.9 | 95.34 | 179.28 | 98.27 | 93.11 | 92.51 | 228.71 | 97.39502
| 172.54 | 96.4 | 91.05 | 91.58 | 93.9 | 95.34 | 179.36 | 98.27 | 93.11 | 92.51 | 228.84 | 97.40502
| 172.62 | 96.4 | 91.05 | 91.57 | 93.9 | 95.34 | 179.45 | 98.27 | 93.11 | 92.51 | 228.92 | 97.40502
| 172.71 | 96.39 | 91.05 | 91.57 | 93.9 | 95.34 | 179.53 | 98.27 | 93.1 | 92.51 | 229.05 | 97.40502
| 172.79 | 96.39 | 91.05 | 91.57 | 93.89 | 95.33 | 179.61 | 98.27 | 93.1 | 92.51 | 229.17 | 97.40502
| 172.87 | 96.39 | 91.05 | 91.56 | 93.89 | 95.33 | 179.7 | 98.27 | 93.1 | 92.51 | 229.26 | 97.40502
| 172.96 | 96.39 | 91.05 | 91.56 | 93.89 | 95.33 | 179.78 | 98.27 | 93.1 | 92.5 | 229.38 | 97.40502
| 173.04 | 96.38 | 91.05 | 91.55 | 93.88 | 95.33 | 179.86 | 98.27 | 93.1 | 92.5 | 229.51 | 97.39502
| 173.13 | 96.39 | 91.05 | 91.55 | 93.88 | 95.32 | 179.95 | 98.27 | 93.1 | 92.49 | 229.59 | 97.39502
| 173.2 | 96.38 | 91.05 | 91.54 | 93.87 | 95.32 | 180.03 | 98.27 | 93.1 | 92.5 | 229.71 | 97.39502
| 173.28 | 96.37 | 91.05 | 91.54 | 93.86 | 95.32 | 180.11 | 98.27 | 93.1 | 92.49 | 229.84 | 97.39502
| 173.36 | 96.37 | 91.05 | 91.53 | 93.86 | 95.32 | 180.2 | 98.27 | 93.1 | 92.49 | 229.92 | 97.38502
| 173.44 | 96.36 | 91.05 | 91.53 | 93.86 | 95.31 | 180.28 | 98.27 | 93.09 | 92.49 | 230.05 | 97.38502
| 173.53 | 96.36 | 91.05 | 91.52 | 93.86 | 95.31 | 180.36 | 98.28 | 93.09 | 92.49 | 230.17 | 97.38502
| 173.61 | 96.36 | 91.05 | 91.52 | 93.86 | 95.31 | 180.45 | 98.28 | 93.09 | 92.49 | 230.25 | 97.39502
| 173.7 | 96.36 | 91.05 | 91.52 | 93.86 | 95.31 | 180.53 | 98.28 | 93.09 | 92.49 | 230.38 | 97.38502
| 173.78 | 96.36 | 91.05 | 91.51 | 93.86 | 95.31 | 180.61 | 98.28 | 93.09 | 92.49 | 230.5 | 97.38502
| 173.87 | 96.36 | 91.05 | 91.5 | 93.86 | 95.3 | 180.7 | 98.27 | 93.09 | 92.49 | 230.58 | 97.38502
| 173.95 | 96.35 | 91.05 | 91.49 | 93.86 | 95.3 | 180.78 | 98.27 | 93.09 | 92.48 | 230.71 | 97.38502
| 174.03 | 96.35 | 91.05 | 91.49 | 93.86 | 95.29 | 180.86 | 98.27 | 93.09 | 92.48 | 230.83 | 97.38502
| 174.12 | 96.35 | 91.05 | 91.48 | 93.86 | 95.29 | 180.95 | 98.27 | 93.09 | 92.48 | 230.91 | 97.38502
| 174.2 | 96.34 | 91.05 | 91.48 | 93.85 | 95.29 | 181.03 | 98.27 | 93.09 | 92.48 | 231.04 | 97.38502
| 174.28 | 96.34 | 91.05 | 91.48 | 93.85 | 95.29 | 181.11 | 98.27 | 93.09 | 92.48 | 231.16 | 97.38502
| 174.37 | 96.34 | 91.05 | 91.47 | 93.85 | 95.29 | 181.2 | 98.26 | 93.09 | 92.48 | 231.24 | 97.38502
| 174.45 | 96.33 | 91.05 | 91.47 | 93.85 | 95.29 | 181.28 | 98.26 | 93.09 | 92.48 | 231.37 | 97.38502
| 174.54 | 96.33 | 91.05 | 91.47 | 93.85 | 95.29 | 181.36 | 98.26 | 93.09 | 92.48 | 231.49 | 97.38502
| 174.62 | 96.33 | 91.05 | 91.47 | 93.84 | 95.29 | 181.45 | 98.26 | 93.09 | 92.48 | 231.58 | 97.38502
| 174.7 | 96.33 | 91.04 | 91.46 | 93.84 | 95.28 | 181.53 | 98.26 | 93.09 | 92.47 | 231.7 | 97.37502
| 174.78 | 96.32 | 91.04 | 91.46 | 93.84 | 95.28 | 181.61 | 98.26 | 93.09 | 92.48 | 231.82 | 97.37502
| 174.87 | 96.32 | 91.04 | 91.45 | 93.84 | 95.28 | 181.69 | 98.26 | 93.09 | 92.48 | 231.9 | 97.37502
| 174.95 | 96.32 | 91.04 | 91.44 | 93.85 | 95.28 | 181.78 | 98.26 | 93.09 | 92.48 | 232.03 | 97.37502
| 175.03 | 96.31 | 91.04 | 91.44 | 93.85 | 95.27 | 181.86 | 98.26 | 93.08 | 92.47 | 232.15 | 97.37502
| 175.11 | 96.31 | 91.04 | 91.44 | 93.85 | 95.27 | 181.94 | 98.26 | 93.08 | 92.47 | 232.23 | 97.37502
| 175.2 | 96.3 | 91.04 | 91.44 | 93.85 | 95.27 | 182.03 | 98.26 | 93.08 | 92.47 | 232.36 | 97.36502
| 175.28 | 96.3 | 91.04 | 91.43 | 93.83 | 95.27 | 182.11 | 98.26 | 93.08 | 92.47 | 232.48 | 97.36502
| 175.36 | 96.3 | 91.04 | 91.43 | 93.83 | 95.27 | 182.19 | 98.26 | 93.08 | 92.46 | 232.56 | 97.36502
| 175.44 | 96.29 | 91.04 | 91.42 | 93.82 | 95.27 | 182.28 | 98.25 | 93.08 | 92.46 | 232.69 | 97.36502
| 175.53 | 96.29 | 91.04 | 91.42 | 93.82 | 95.27 | 182.36 | 98.25 | 93.08 | 92.46 | 232.81 | 97.36502
| 175.61 | 96.29 | 91.04 | 91.41 | 93.82 | 95.27 | 182.44 | 98.25 | 93.08 | 92.46 | 232.89 | 97.36502
| 175.69 | 96.29 | 91.04 | 91.41 | 93.82 | 95.26 | 182.53 | 98.25 | 93.08 | 92.46 | 233.02 | 97.36502
| 175.78 | 96.29 | 91.04 | 91.4 | 93.82 | 95.26 | 182.61 | 98.25 | 93.08 | 92.46 | 233.14 | 97.36502
| 175.86 | 96.29 | 91.03 | 91.4 | 93.82 | 95.26 | 182.69 | 98.25 | 93.08 | 92.46 | 233.22 | 97.36502
| 175.95 | 96.29 | 91.03 | 91.39 | 93.81 | 95.26 | 182.78 | 98.25 | 93.09 | 92.45 | 233.35 | 97.36502
| 176.03 | 96.28 | 91.03 | 91.38 | 93.81 | 95.25 | 182.86 | 98.25 | 93.1 | 92.45 | 233.47 | 97.36502
| 176.12 | 96.28 | 91.03 | 91.38 | 93.81 | 95.25 | 182.94 | 98.25 | 93.1 | 92.45 | 233.6 | 97.36502
| 176.2 | 96.28 | 91.03 | 91.37 | 93.8 | 95.25 | 183.02 | 98.25 | 93.1 | 92.45 | 233.72 | 97.36502
| 176.29 | 96.28 | 91.03 | 91.37 | 93.8 | 95.25 | 183.11 | 98.25 | 93.1 | 92.45 | 233.8 | 97.36502
| 176.37 | 96.27 | 91.03 | 91.36 | 93.8 | 95.24 | 183.19 | 98.25 | 93.1 | 92.45 | 233.93 | 97.36502
| 176.45 | 96.27 | 91.03 | 91.36 | 93.78 | 95.24 | 183.27 | 98.25 | 93.09 | 92.44 | 234.05 | 97.35502
| 176.54 | 96.27 | 91.03 | 91.35 | 93.77 | 95.24 | 183.36 | 98.25 | 93.09 | 92.44 | 234.14 | 97.35502
| 176.62 | 96.26 | 91.03 | 91.35 | 93.77 | 95.24 | 183.44 | 98.25 | 93.09 | 92.44 | 234.26 | 97.35502
| 176.7 | 96.26 | 91.03 | 91.34 | 93.77 | 95.24 | 183.52 | 98.25 | 93.09 | 92.44 | 234.38 | 97.35502
| 176.79 | 96.26 | 91.03 | 91.34 | 93.77 | 95.24 | 183.61 | 98.25 | 93.09 | 92.43 | 234.46 | 97.34502
| 176.87 | 96.26 | 91.03 | 91.33 | 93.78 | 95.23 | 183.69 | 98.25 | 93.09 | 92.43 | 234.59 | 97.34502
| 176.95 | 96.25 | 91.03 | 91.32 | 93.78 | 95.23 | 183.77 | 98.25 | 93.08 | 92.43 | 234.71 | 97.34502
| 177.04 | 96.25 | 91.03 | 91.32 | 93.78 | 95.23 | 183.86 | 98.25 | 93.12 | 92.43 | 234.79 | 97.34502
| 177.12 | 96.25 | 91.03 | 91.31 | 93.77 | 95.23 | 183.94 | 98.25 | 93.08 | 92.43 | 234.92 | 97.34502
| 177.2 | 96.24 | 91.03 | 91.31 | 93.77 | 95.22 | 184.02 | 98.25 | 93.06 | 92.43 | 235.04 | 97.34502
| 177.29 | 96.24 | 91.03 | 91.31 | 93.77 | 95.22 | 184.1 | 98.25 | 93.06 | 92.43 | 235.13 | 97.34502
| 177.37 | 96.24 | 91.02 | 91.3 | 93.78 | 95.22 | 184.19 | 98.25 | 93.06 | 92.43 | 235.25 | 97.34502
| 177.45 | 96.23 | 91.02 | 91.3 | 93.78 | 95.22 | 184.27 | 98.24 | 93.06 | 92.43 | 235.37 | 97.34502
| 177.54 | 96.23 | 91.01 | 91.29 | 93.78 | 95.22 | 184.36 | 98.24 | 93.07 | 92.43 | 235.46 | 97.34502
| 177.62 | 96.23 | 91.01 | 91.29 | 93.77 | 95.21 | 184.44 | 98.24 | 93.08 | 92.43 | 235.58 | 97.34502
| 177.7 | 96.23 | 91.01 | 91.28 | 93.77 | 95.21 | 184.52 | 98.24 | 93.09 | 92.43 | 235.71 | 97.34502
| 177.79 | 96.22 | 91.02 | 91.27 | 93.77 | 95.21 | 184.61 | 98.24 | 93.1 | 92.42 | 235.79 | 97.34502
| 177.87 | 96.22 | 91.02 | 91.27 | 93.76 | 95.21 | 184.69 | 98.24 | 93.1 | 92.42 | 235.92 | 97.34502
| 177.95 | 96.22 | 91.02 | 91.26 | 93.76 | 95.21 | 184.77 | 98.24 | 93.09 | 92.42 | 236.04 | 97.34502
| 178.04 | 96.21 | 91.02 | 91.25 | 93.76 | 95.21 | 184.85 | 98.24 | 93.09 | 92.42 | 236.13 | 97.34502
| 178.12 | 96.21 | 91.02 | 91.24 | 93.75 | 95.2 | 184.94 | 98.24 | 93.08 | 92.42 | 236.25 | 97.34502
| 178.2 | 96.21 | 91.02 | 91.24 | 93.75 | 95.2 | 185.02 | 98.23 | 93.08 | 92.41 | 236.38 | 97.34502
| 178.29 | 96.21 | 91.02 | 91.23 | 93.75 | 95.2 | 185.1 | 98.23 | 93.08 | 92.41 | 236.46 | 97.34502
| 178.37 | 96.2 | 91.02 | 91.23 | 93.74 | 95.2 | 185.19 | 98.23 | 93.08 | 92.41 | 236.58 | 97.34502
| 178.45 | 96.2 | 91.02 | 91.23 | 93.74 | 95.19 | 185.27 | 98.23 | 93.09 | 92.41 | 236.71 | 97.34502
| 178.54 | 96.2 | 91.02 | 91.23 | 93.73 | 95.19 | 185.35 | 98.24 | 93.09 | 92.41 | 236.79 | 97.34502
| 178.62 | 96.2 | 91.02 | 91.22 | 93.73 | 95.19 | 185.43 | 98.24 | 93.09 | 92.41 | 236.92 | 97.33502
| 178.7 | 96.19 | 91.02 | 91.21 | 93.73 | 95.19 | 185.52 | 98.24 | 93.08 | 92.41 | 237.04 | 97.34502
| 178.78 | 96.19 | 91.02 | 91.21 | 93.73 | 95.19 | 185.6 | 98.24 | 93.08 | 92.41 | 237.12 | 97.34502
| 178.87 | 96.18 | 91.02 | 91.2 | 93.73 | 95.18 | 185.69 | 98.24 | 93.08 | 92.41 | 237.25 | 97.34502
| 178.95 | 96.18 | 91.02 | 91.2 | 93.72 | 95.18 | 185.77 | 98.24 | 93.08 | 92.4 | 237.38 | 97.34502
| 179.03 | 96.18 | 91.02 | 91.2 | 93.72 | 95.18 | 185.85 | 98.24 | 93.08 | 92.4 | 237.46 | 97.33502
| 179.12 | 96.18 | 91.02 | 91.19 | 93.72 | 95.18 | 185.93 | 98.24 | 93.08 | 92.4 | 237.58 | 97.33502
| 179.2 | 96.17 | 91.02 | 91.19 | 93.72 | 95.18 | 186.02 | 98.24 | 93.08 | 92.4 | 237.71 | 97.33502
| 179.28 | 96.17 | 91.01 | 91.18 | 93.72 | 95.17 | 186.1 | 98.24 | 93.08 | 92.4 | 237.79 | 97.33502
| 179.37 | 96.17 | 91.01 | 91.18 | 93.71 | 95.17 | 186.19 | 98.24 | 93.08 | 92.39 | 237.92 | 97.33502
| 179.45 | 96.17 | 91.02 | 91.17 | 93.71 | 95.17 | 186.27 | 98.24 | 93.08 | 92.39 | 238.04 | 97.33502
| 179.53 | 96.16 | 91.02 | 91.17 | 93.71 | 95.17 | 186.35 | 98.24 | 93.08 | 92.39 | 238.13 | 97.33502
| 179.62 | 96.16 | 91.02 | 91.16 | 93.71 | 95.17 | 186.44 | 98.24 | 93.08 | 92.39 | 238.25 | 97.33502
| 179.7 | 96.16 | 91.03 | 91.16 | 93.71 | 95.16 | 186.52 | 98.24 | 93.08 | 92.38 | 238.38 | 97.33502
| 179.78 | 96.16 | 91.03 | 91.15 | 93.7 | 95.16 | 186.6 | 98.24 | 93.08 | 92.38 | 238.46 | 97.33502
| 179.87 | 96.15 | 91.03 | 91.15 | 93.7 | 95.16 | 186.69 | 98.24 | 93.08 | 92.37 | 238.59 | 97.33502
| 179.95 | 96.15 | 91.03 | 91.14 | 93.7 | 95.16 | 186.77 | 98.23 | 93.08 | 92.37 | 238.71 | 97.33502
| 180.03 | 96.15 | 91.03 | 91.14 | 93.69 | 95.15 | 186.85 | 98.23 | 93.09 | 92.37 | 238.79 | 97.32502
| 180.12 | 96.15 | 91.02 | 91.14 | 93.69 | 95.15 | 186.94 | 98.23 | 93.08 | 92.37 | 238.92 | 97.32502
| 180.2 | 96.14 | 91.02 | 91.14 | 93.69 | 95.15 | 187.02 | 98.23 | 93.08 | 92.37 | 239.04 | 97.32502
| 180.29 | 96.14 | 91.02 | 91.13 | 93.69 | 95.15 | 187.1 | 98.23 | 93.09 | 92.37 | 239.13 | 97.32502
| 180.37 | 96.14 | 91.02 | 91.13 | 93.68 | 95.14 | 187.19 | 98.23 | 93.08 | 92.37 | 239.25 | 97.32502
| 180.45 | 96.14 | 91.02 | 91.12 | 93.68 | 95.14 | 187.27 | 98.23 | 93.08 | 92.37 | 239.38 | 97.32502
| 180.54 | 96.14 | 91.02 | 91.12 | 93.68 | 95.14 | 187.35 | 98.24 | 93.08 | 92.37 | 239.5 | 97.32502
| 180.62 | 96.13 | 91.02 | 91.11 | 93.67 | 95.14 | 187.44 | 98.23 | 93.08 | 92.36 | 239.63 | 97.31502
| 180.7 | 96.13 | 91.02 | 91.1 | 93.67 | 95.14 | 187.52 | 98.23 | 93.08 | 92.36 | 239.71 | 97.31502
| 180.79 | 96.13 | 91.02 | 91.1 | 93.67 | 95.13 | 187.6 | 98.23 | 93.08 | 92.36 | 239.83 | 97.32502
| 180.87 | 96.13 | 91.01 | 91.09 | 93.67 | 95.13 | 187.69 | 98.23 | 93.08 | 92.36 | 239.96 | 97.32502
| 180.95 | 96.12 | 91.01 | 91.09 | 93.67 | 95.13 | 187.77 | 98.24 | 93.08 | 92.36 | 240.04 | 97.31502
| 181.04 | 96.12 | 91.01 | 91.09 | 93.66 | 95.13 | 187.86 | 98.24 | 93.08 | 92.36 | 240.17 | 97.31502
| 181.12 | 96.12 | 91.01 | 91.08 | 93.66 | 95.13 | 187.94 | 98.24 | 93.08 | 92.37 | 240.29 | 97.30502
| 181.2 | 96.11 | 91.01 | 91.08 | 93.66 | 95.12 | 188.02 | 98.24 | 93.08 | 92.35 | 240.37 | 97.30502
| 181.29 | 96.11 | 91.01 | 91.07 | 93.65 | 95.12 | 188.11 | 98.24 | 93.08 | 92.34 | 240.5 | 97.31502
| 181.37 | 96.11 | 91.01 | 91.07 | 93.65 | 95.12 | 188.19 | 98.24 | 93.09 | 92.33 | 240.63 | 97.31502
| 181.45 | 96.11 | 91.01 | 91.06 | 93.64 | 95.12 | 188.27 | 98.24 | 93.09 | 92.33 | 240.71 | 97.32502
| 181.54 | 96.1 | 91.01 | 91.05 | 93.63 | 95.12 | 188.35 | 98.24 | 93.09 | 92.34 | 240.84 | 97.32502
| 181.62 | 96.1 | 91.01 | 91.05 | 93.63 | 95.11 | 188.44 | 98.24 | 93.09 | 92.34 | 240.96 | 97.32502
| 181.7 | 96.1 | 91.01 | 91.04 | 93.62 | 95.11 | 188.52 | 98.23 | 93.09 | 92.34 | 241.04 | 97.31502
| 181.79 | 96.09 | 91.01 | 91.04 | 93.63 | 95.11 | 188.61 | 98.24 | 93.09 | 92.34 | 241.17 | 97.32502
| 181.87 | 96.09 | 91.01 | 91.03 | 93.63 | 95.11 | 188.69 | 98.23 | 93.09 | 92.34 | 241.3 | 97.32502
| 181.95 | 96.09 | 91.01 | 91.03 | 93.63 | 95.1 | 188.77 | 98.24 | 93.08 | 92.34 | 241.38 | 97.32502
| 182.04 | 96.09 | 91.01 | 91.02 | 93.63 | 95.1 | 188.86 | 98.24 | 93.08 | 92.35 | 241.51 | 97.32502
| 182.12 | 96.08 | 91.01 | 91.02 | 93.63 | 95.1 | 188.94 | 98.24 | 93.08 | 92.35 | 241.63 | 97.32502
| 182.2 | 96.08 | 91 | 91.01 | 93.63 | 95.1 | 189.02 | 98.24 | 93.08 | 92.34 | 241.71 | 97.31502
| 182.29 | 96.08 | 91 | 91.01 | 93.63 | 95.1 | 189.11 | 98.24 | 93.08 | 92.34 | 241.84 | 97.31502
| 182.37 | 96.08 | 91 | 91 | 93.63 | 95.09 | 189.19 | 98.23 | 93.08 | 92.33 | 241.96 | 97.31502
| 182.45 | 96.07 | 91 | 90.99 | 93.64 | 95.09 | 189.27 | 98.23 | 93.08 | 92.33 | 242.05 | 97.31502
| 182.54 | 96.07 | 91 | 90.98 | 93.63 | 95.09 | 189.36 | 98.23 | 93.08 | 92.33 | 242.17 | 97.31502
| 182.62 | 96.07 | 91 | 90.97 | 93.63 | 95.09 | 189.44 | 98.23 | 93.08 | 92.32 | 242.3 | 97.30502
| 182.7 | 96.07 | 91 | 90.97 | 93.63 | 95.08 | 189.52 | 98.23 | 93.08 | 92.32 | 242.38 | 97.30502
| 182.78 | 96.06 | 91 | 90.97 | 93.62 | 95.08 | 189.61 | 98.23 | 93.08 | 92.32 | 242.5 | 97.29502
| 182.87 | 96.06 | 91 | 90.97 | 93.62 | 95.08 | 189.69 | 98.23 | 93.08 | 92.31 | 242.63 | 97.29502
| 182.95 | 96.06 | 91 | 90.97 | 93.61 | 95.08 | 189.77 | 98.23 | 93.08 | 92.31 | 242.71 | 97.29502
| 183.03 | 96.06 | 91 | 90.96 | 93.61 | 95.08 | 189.86 | 98.23 | 93.08 | 92.31 | 242.84 | 97.29502
| 183.12 | 96.05 | 91 | 90.95 | 93.61 | 95.08 | 189.94 | 98.23 | 93.08 | 92.31 | 242.96 | 97.30502
| 183.2 | 96.05 | 91 | 90.95 | 93.6 | 95.07 | 190.02 | 98.23 | 93.08 | 92.31 | 243.04 | 97.30502
| 183.28 | 96.05 | 91 | 90.94 | 93.6 | 95.07 | 190.11 | 98.23 | 93.08 | 92.3 | 243.17 | 97.30502
| 183.37 | 96.05 | 91 | 90.94 | 93.6 | 95.07 | 190.19 | 98.23 | 93.08 | 92.3 | 243.3 | 97.30502
| 183.45 | 96.04 | 91 | 90.94 | 93.59 | 95.06 | 190.27 | 98.23 | 93.08 | 92.3 | 243.38 | 97.29502
| 183.53 | 96.04 | 91 | 90.93 | 93.59 | 95.06 | 190.36 | 98.23 | 93.08 | 92.3 | 243.5 | 97.29502
| 183.62 | 96.04 | 91 | 90.93 | 93.59 | 95.06 | 190.44 | 98.23 | 93.08 | 92.29 | 243.63 | 97.29502
| 183.7 | 96.04 | 91 | 90.92 | 93.58 | 95.06 | 190.52 | 98.23 | 93.08 | 92.29 | 243.71 | 97.29502
| 183.78 | 96.03 | 91 | 90.92 | 93.58 | 95.05 | 190.6 | 98.22 | 93.08 | 92.29 | 243.84 | 97.29502
| 183.87 | 96.03 | 91 | 90.92 | 93.58 | 95.05 | 190.69 | 98.22 | 93.08 | 92.29 | 243.96 | 97.29502
| 183.95 | 96.03 | 91 | 90.91 | 93.58 | 95.05 | 190.77 | 98.22 | 93.08 | 92.29 | 244.04 | 97.29502
| 184.03 | 96.03 | 91 | 90.91 | 93.57 | 95.05 | 190.85 | 98.22 | 93.08 | 92.28 | 244.17 | 97.29502
| 184.12 | 96.02 | 91 | 90.9 | 93.57 | 95.05 | 190.94 | 98.22 | 93.08 | 92.28 | 244.29 | 97.29502
| 184.2 | 96.02 | 91 | 90.9 | 93.57 | 95.05 | 191.02 | 98.23 | 93.08 | 92.28 | 244.38 | 97.29502
| 184.28 | 96.02 | 91 | 90.89 | 93.56 | 95.05 | 191.1 | 98.23 | 93.08 | 92.27 | 244.5 | 97.28502
| 184.37 | 96.02 | 91 | 90.88 | 93.56 | 95.05 | 191.19 | 98.23 | 93.08 | 92.27 | 244.63 | 97.29502
| 184.45 | 96.01 | 91 | 90.88 | 93.56 | 95.04 | 191.27 | 98.23 | 93.08 | 92.27 | 244.71 | 97.29502
| 184.53 | 96.01 | 91 | 90.87 | 93.56 | 95.04 | 191.35 | 98.23 | 93.08 | 92.27 | 244.84 | 97.29502
| 184.62 | 96.01 | 91 | 90.86 | 93.56 | 95.04 | 191.44 | 98.23 | 93.08 | 92.27 | 244.96 | 97.30502
| 184.7 | 96.01 | 91 | 90.86 | 93.55 | 95.04 | 191.52 | 98.23 | 93.08 | 92.27 | 245.09 | 97.30502
| 184.78 | 96 | 91 | 90.85 | 93.55 | 95.03 | 191.6 | 98.23 | 93.08 | 92.26 | 245.21 | 97.30502
| 184.87 | 96 | 91 | 90.85 | 93.55 | 95.03 | 191.69 | 98.23 | 93.07 | 92.26 | 245.3 | 97.29502
| 184.95 | 96 | 90.99 | 90.84 | 93.55 | 95.03 | 191.77 | 98.23 | 93.07 | 92.26 | 245.42 | 97.28502
| 185.03 | 96 | 90.99 | 90.84 | 93.54 | 95.02 | 191.85 | 98.23 | 93.07 | 92.26 | 245.55 | 97.28502
| 185.12 | 96 | 90.99 | 90.83 | 93.54 | 95.02 | 191.94 | 98.22 | 93.07 | 92.25 | 245.63 | 97.27502
| 185.2 | 95.99 | 90.99 | 90.83 | 93.54 | 95.02 | 192.02 | 98.22 | 93.07 | 92.25 | 245.75 | 97.27502
| 185.28 | 95.99 | 90.99 | 90.82 | 93.54 | 95.02 | 192.1 | 98.22 | 93.07 | 92.25 | 245.88 | 97.27502
| 185.37 | 95.99 | 90.99 | 90.82 | 93.53 | 95.02 | 192.19 | 98.22 | 93.07 | 92.25 | 245.96 | 97.27502
| 185.45 | 95.99 | 90.99 | 90.81 | 93.53 | 95.01 | 192.27 | 98.21 | 93.07 | 92.24 | 246.09 | 97.28502
| 185.53 | 95.98 | 90.99 | 90.81 | 93.52 | 95.01 | 192.35 | 98.21 | 93.07 | 92.24 | 246.21 | 97.28502
| 185.61 | 95.98 | 90.99 | 90.8 | 93.51 | 95.01 | 192.44 | 98.21 | 93.08 | 92.24 | 246.3 | 97.28502
| 185.7 | 95.98 | 90.99 | 90.8 | 93.51 | 95.01 | 192.52 | 98.21 | 93.08 | 92.23 | 246.42 | 97.28502
| 185.78 | 95.98 | 90.99 | 90.79 | 93.5 | 95.01 | 192.6 | 98.21 | 93.07 | 92.23 | 246.55 | 97.27502
| 185.86 | 95.98 | 90.99 | 90.79 | 93.51 | 95 | 192.68 | 98.21 | 93.07 | 92.23 | 246.63 | 97.27502
| 185.95 | 95.97 | 90.99 | 90.78 | 93.5 | 95 | 192.77 | 98.21 | 93.07 | 92.23 | 246.75 | 97.27502
| 186.03 | 95.97 | 90.99 | 90.78 | 93.5 | 95 | 192.85 | 98.21 | 93.07 | 92.23 | 246.88 | 97.26502
| 186.11 | 95.97 | 90.99 | 90.78 | 93.5 | 95 | 192.93 | 98.21 | 93.07 | 92.22 | 246.96 | 97.26502
| 186.2 | 95.97 | 90.99 | 90.77 | 93.5 | 95 | 193.02 | 98.21 | 93.07 | 92.22 | 247.09 | 97.26502
| 186.28 | 95.96 | 90.99 | 90.77 | 93.5 | 94.99 | 193.1 | 98.21 | 93.06 | 92.22 | 247.21 | 97.25502
| 186.36 | 95.96 | 90.99 | 90.76 | 93.5 | 94.99 | 193.18 | 98.21 | 93.06 | 92.22 | 247.29 | 97.25502
| 186.44 | 95.96 | 90.99 | 90.75 | 93.5 | 94.99 | 193.27 | 98.21 | 93.06 | 92.22 | 247.42 | 97.26502
| 186.53 | 95.95 | 90.99 | 90.75 | 93.49 | 94.98 | 193.35 | 98.21 | 93.06 | 92.21 | 247.54 | 97.26502
| 186.61 | 95.95 | 90.98 | 90.74 | 93.49 | 94.98 | 193.43 | 98.21 | 93.06 | 92.21 | 247.63 | 97.26502
| 186.69 | 95.95 | 90.98 | 90.74 | 93.49 | 94.98 | 193.52 | 98.21 | 93.06 | 92.21 | 247.75 | 97.26502
| 186.78 | 95.95 | 90.98 | 90.73 | 93.48 | 94.98 | 193.6 | 98.21 | 93.06 | 92.21 | 247.88 | 97.26502
| 186.86 | 95.95 | 90.97 | 90.73 | 93.48 | 94.98 | 193.68 | 98.21 | 93.06 | 92.2 | 247.96 | 97.26502
| 186.94 | 95.95 | 90.97 | 90.72 | 93.48 | 94.98 | 193.77 | 98.22 | 93.06 | 92.2 | 248.09 | 97.26502
| 187.03 | 95.94 | 90.97 | 90.71 | 93.48 | 94.98 | 193.85 | 98.22 | 93.06 | 92.2 | 248.21 | 97.27502
| 187.11 | 95.94 | 90.98 | 90.71 | 93.48 | 94.97 | 193.94 | 98.22 | 93.06 | 92.19 | 248.3 | 97.27502
| 187.19 | 95.94 | 90.98 | 90.7 | 93.48 | 94.97 | 194.02 | 98.22 | 93.06 | 92.19 | 248.42 | 97.26502
| 187.28 | 95.94 | 90.98 | 90.7 | 93.48 | 94.97 | 194.1 | 98.22 | 93.06 | 92.19 | 248.54 | 97.24502
| 187.36 | 95.93 | 90.98 | 90.69 | 93.48 | 94.97 | 194.19 | 98.22 | 93.06 | 92.19 | 248.63 | 97.24502
| 187.44 | 95.93 | 90.98 | 90.69 | 93.47 | 94.97 | 194.27 | 98.22 | 93.06 | 92.19 | 248.75 | 97.25502
| 187.53 | 95.93 | 90.98 | 90.68 | 93.47 | 94.96 | 194.35 | 98.21 | 93.06 | 92.18 | 248.88 | 97.25502
| 187.61 | 95.93 | 90.98 | 90.68 | 93.47 | 94.96 | 194.44 | 98.21 | 93.06 | 92.18 | 248.96 | 97.25502
| 187.69 | 95.93 | 90.99 | 90.67 | 93.46 | 94.96 | 194.52 | 98.21 | 93.06 | 92.18 | 249.09 | 97.25502
| 187.78 | 95.93 | 90.99 | 90.67 | 93.46 | 94.96 | 194.6 | 98.21 | 93.06 | 92.17 | 249.21 | 97.25502
| 187.86 | 95.92 | 90.99 | 90.66 | 93.45 | 94.95 | 194.68 | 98.21 | 93.06 | 92.17 | 249.3 | 97.24502
| 187.95 | 95.92 | 90.99 | 90.66 | 93.45 | 94.95 | 194.77 | 98.21 | 93.06 | 92.17 | 249.42 | 97.24502
| 188.03 | 95.92 | 90.99 | 90.65 | 93.44 | 94.95 | 194.85 | 98.21 | 93.06 | 92.17 | 249.55 | 97.24502
| 188.12 | 95.92 | 90.99 | 90.64 | 93.44 | 94.94 | 194.93 | 98.21 | 93.05 | 92.16 | 249.63 | 97.24502
| 188.2 | 95.92 | 90.99 | 90.64 | 93.44 | 94.94 | 195.02 | 98.22 | 93.06 | 92.16 | 249.75 | 97.24502
| 188.28 | 95.91 | 90.99 | 90.63 | 93.43 | 94.94 | 195.1 | 98.22 | 93.05 | 92.16 | 249.88 | 97.24502
| 188.37 | 95.91 | 90.98 | 90.63 | 93.43 | 94.94 | 195.18 | 98.22 | 93.05 | 92.16 | 249.96 | 97.24502
| 188.45 | 95.91 | 90.98 | 90.62 | 93.42 | 94.94 | 195.27 | 98.22 | 93.05 | 92.15 | 250.09 | 97.24502
| 188.53 | 95.91 | 90.98 | 90.62 | 93.41 | 94.93 | 195.35 | 98.22 | 93.1 | 92.15 | 250.22 | 97.25502
| 188.61 | 95.9 | 90.98 | 90.62 | 93.4 | 94.93 | 195.44 | 98.22 | 93.05 | 92.15 | 250.3 | 97.26502
| 188.7 | 95.9 | 90.98 | 90.61 | 93.4 | 94.93 | 195.52 | 98.22 | 93.03 | 92.15 | 250.43 | 97.27502
| 188.78 | 95.9 | 90.98 | 90.6 | 93.4 | 94.93 | 195.6 | 98.22 | 93.02 | 92.14 | 250.56 | 97.27502
| 188.86 | 95.9 | 90.98 | 90.59 | 93.41 | 94.92 | 195.69 | 98.22 | 93.03 | 92.14 | 250.64 | 97.27502
| 188.95 | 95.9 | 90.98 | 90.59 | 93.4 | 94.92 | 195.77 | 98.22 | 93.03 | 92.14 | 250.77 | 97.27502
| 189.03 | 95.89 | 90.98 | 90.59 | 93.4 | 94.92 | 195.85 | 98.21 | 93.04 | 92.13 | 250.89 | 97.26502
| 189.12 | 95.89 | 90.98 | 90.58 | 93.4 | 94.92 | 195.94 | 98.21 | 93.05 | 92.13 | 251.02 | 97.25502
| 189.2 | 95.89 | 90.98 | 90.57 | 93.4 | 94.92 | 196.02 | 98.21 | 93.05 | 92.13 | 251.14 | 97.25502
| 189.28 | 95.89 | 90.98 | 90.57 | 93.39 | 94.91 | 196.1 | 98.21 | 93.07 | 92.13 | 251.22 | 97.24502
| 189.37 | 95.89 | 90.98 | 90.56 | 93.39 | 94.91 | 196.18 | 98.21 | 93.09 | 92.12 | 251.35 | 97.24502
| 189.45 | 95.88 | 90.98 | 90.56 | 93.39 | 94.91 | 196.27 | 98.21 | 93.09 | 92.12 | 251.47 | 97.24502
| 189.53 | 95.88 | 90.98 | 90.56 | 93.39 | 94.9 | 196.35 | 98.21 | 93.08 | 92.12 | 251.56 | 97.23502
| 189.62 | 95.88 | 90.98 | 90.55 | 93.39 | 94.9 | 196.44 | 98.21 | 93.08 | 92.11 | 251.68 | 97.23502
| 189.7 | 95.88 | 90.98 | 90.55 | 93.39 | 94.9 | 196.52 | 98.21 | 93.07 | 92.11 | 251.81 | 97.23502
| 189.78 | 95.88 | 90.98 | 90.54 | 93.38 | 94.9 | 196.6 | 98.21 | 93.07 | 92.11 | 251.89 | 97.23502
| 189.86 | 95.87 | 90.98 | 90.53 | 93.38 | 94.9 | 196.68 | 98.21 | 93.07 | 92.11 | 252.01 | 97.22502
| 189.95 | 95.87 | 90.98 | 90.53 | 93.38 | 94.89 | 196.77 | 98.21 | 93.06 | 92.11 | 252.14 | 97.22502
| 190.03 | 95.87 | 90.98 | 90.53 | 93.38 | 94.89 | 196.85 | 98.21 | 93.06 | 92.1 | 252.22 | 97.22502
| 190.11 | 95.87 | 90.98 | 90.52 | 93.37 | 94.89 | 196.93 | 98.21 | 93.06 | 92.1 | 252.35 | 97.23502
| 190.2 | 95.87 | 90.98 | 90.52 | 93.37 | 94.89 | 197.02 | 98.21 | 93.06 | 92.1 | 252.47 | 97.23502
| 190.28 | 95.86 | 90.98 | 90.51 | 93.36 | 94.88 | 197.1 | 98.21 | 93.06 | 92.1 | 252.56 | 97.23502
| 190.36 | 95.86 | 90.98 | 90.51 | 93.36 | 94.88 | 197.19 | 98.21 | 93.07 | 92.09 | 252.68 | 97.24502
| 190.45 | 95.86 | 90.98 | 90.5 | 93.36 | 94.88 | 197.27 | 98.21 | 93.07 | 92.09 | 252.81 | 97.24502
| 190.53 | 95.86 | 90.98 | 90.5 | 93.36 | 94.88 | 197.35 | 98.21 | 93.06 | 92.09 | 252.89 | 97.24502
| 190.61 | 95.86 | 90.98 | 90.49 | 93.36 | 94.88 | 197.43 | 98.21 | 93.06 | 92.09 | 253.02 | 97.23502
| 190.7 | 95.86 | 90.97 | 90.49 | 93.36 | 94.87 | 197.52 | 98.21 | 93.06 | 92.08 | 253.14 | 97.23502
| 190.78 | 95.85 | 90.97 | 90.48 | 93.36 | 94.87 | 197.6 | 98.21 | 93.06 | 92.08 | 253.23 | 97.23502
| 190.86 | 95.85 | 90.97 | 90.47 | 93.35 | 94.86 | 197.68 | 98.21 | 93.06 | 92.07 | 253.35 | 97.23502
| 190.95 | 95.85 | 90.97 | 90.47 | 93.35 | 94.86 | 197.77 | 98.21 | 93.06 | 92.07 | 253.48 | 97.23502
| 191.03 | 95.85 | 90.97 | 90.47 | 93.35 | 94.86 | 197.85 | 98.21 | 93.05 | 92.07 | 253.56 | 97.23502
| 191.11 | 95.85 | 90.97 | 90.47 | 93.35 | 94.86 | 197.93 | 98.21 | 93.05 | 92.07 | 253.69 | 97.23502
| 191.2 | 95.85 | 90.97 | 90.47 | 93.35 | 94.85 | 198.02 | 98.21 | 93.08 | 92.06 | 253.81 | 97.23502
| 191.28 | 95.84 | 90.97 | 90.46 | 93.34 | 94.85 | 198.1 | 98.21 | 93.04 | 92.06 | 253.89 | 97.23502
| 191.36 | 95.84 | 90.97 | 90.45 | 93.34 | 94.85 | 198.18 | 98.21 | 93.02 | 92.06 | 254.02 | 97.23502
| 191.45 | 95.84 | 90.97 | 90.44 | 93.33 | 94.85 | 198.27 | 98.21 | 93.02 | 92.05 | 254.14 | 97.23502
| 191.53 | 95.84 | 90.97 | 90.43 | 93.31 | 94.85 | 198.35 | 98.21 | 93.03 | 92.05 | 254.23 | 97.22502
| 191.61 | 95.84 | 90.97 | 90.43 | 93.3 | 94.85 | 198.43 | 98.21 | 93.03 | 92.05 | 254.35 | 97.22502
| 191.7 | 95.84 | 90.97 | 90.42 | 93.3 | 94.85 | 198.52 | 98.21 | 93.03 | 92.05 | 254.48 | 97.22502
| 191.78 | 95.83 | 90.97 | 90.42 | 93.3 | 94.85 | 198.6 | 98.2 | 93.03 | 92.05 | 254.56 | 97.22502
| 191.86 | 95.83 | 90.97 | 90.41 | 93.3 | 94.85 | 198.68 | 98.2 | 93.04 | 92.04 | 254.69 | 97.22502
| 191.94 | 95.83 | 90.97 | 90.41 | 93.3 | 94.84 | 198.77 | 98.2 | 93.07 | 92.04 | 254.81 | 97.22502
| 192.03 | 95.83 | 90.97 | 90.4 | 93.3 | 94.84 | 198.85 | 98.2 | 93.07 | 92.04 | 254.89 | 97.22502
| 192.11 | 95.83 | 90.97 | 90.39 | 93.3 | 94.84 | 198.93 | 98.2 | 93.07 | 92.03 | 255.02 | 97.21502
| 192.19 | 95.82 | 90.97 | 90.39 | 93.3 | 94.83 | 199.02 | 98.2 | 93.06 | 92.03 | 255.14 | 97.22502
| 192.28 | 95.82 | 90.97 | 90.38 | 93.3 | 94.83 | 199.1 | 98.2 | 93.06 | 92.03 | 255.23 | 97.22502
| 192.36 | 95.82 | 90.97 | 90.38 | 93.29 | 94.82 | 199.18 | 98.2 | 93.05 | 92.02 | 255.35 | 97.22502
| 192.45 | 95.82 | 90.97 | 90.37 | 93.29 | 94.82 | 199.26 | 98.2 | 93.05 | 92.02 | 255.48 | 97.23502
| 192.53 | 95.82 | 90.97 | 90.37 | 93.29 | 94.82 | 199.35 | 98.2 | 93.05 | 92.02 | 255.56 | 97.23502
| 192.61 | 95.82 | 90.97 | 90.36 | 93.28 | 94.82 | 199.43 | 98.2 | 93.05 | 92.02 | 255.69 | 97.23502
| 192.7 | 95.81 | 90.97 | 90.36 | 93.28 | 94.81 | 199.51 | 98.2 | 93.05 | 92.01 | 255.81 | 97.22502
| 192.78 | 95.81 | 90.97 | 90.35 | 93.28 | 94.81 | 199.6 | 98.2 | 93.05 | 92.01 | 255.89 | 97.22502
| 192.86 | 95.81 | 90.96 | 90.35 | 93.27 | 94.81 | 199.68 | 98.2 | 93.04 | 92.01 | 256.02 | 97.21502
| 192.94 | 95.81 | 90.96 | 90.34 | 93.27 | 94.81 | 199.76 | 98.2 | 93.04 | 92.01 | 256.14 | 97.21502
| 193.03 | 95.81 | 90.96 | 90.34 | 93.27 | 94.81 | 199.85 | 98.2 | 93.04 | 92 | 256.23 | 97.21502
| 193.11 | 95.81 | 90.96 | 90.33 | 93.27 | 94.8 | 199.93 | 98.2 | 93.04 | 92 | 256.35 | 97.21502
| 193.19 | 95.81 | 90.96 | 90.33 | 93.27 | 94.8 | 200.01 | 98.2 | 93.04 | 92 | 256.48 | 97.22502
| 193.28 | 95.8 | 90.96 | 90.32 | 93.27 | 94.8 | 200.09 | 98.2 | 93.04 | 92 | 256.61 | 97.22502
| 193.36 | 95.8 | 90.96 | 90.32 | 93.27 | 94.8 | 200.18 | 98.2 | 93.04 | 91.99 | 256.73 | 97.22502
| 193.44 | 95.8 | 90.95 | 90.31 | 93.27 | 94.79 | 200.26 | 98.2 | 93.04 | 91.99 | 256.81 | 97.22502
| 193.53 | 95.8 | 90.95 | 90.31 | 93.26 | 94.79 | 200.35 | 98.2 | 93.05 | 91.99 | 256.94 | 97.21502
| 193.61 | 95.8 | 90.95 | 90.3 | 93.26 | 94.79 | 200.43 | 98.2 | 93.05 | 91.98 | 257.06 | 97.21502
| 193.69 | 95.8 | 90.96 | 90.3 | 93.26 | 94.79 | 200.51 | 98.2 | 93.05 | 91.98 | 257.14 | 97.21502
| 193.78 | 95.8 | 90.96 | 90.29 | 93.25 | 94.79 | 200.6 | 98.2 | 93.05 | 91.98 | 257.27 | 97.20502
| 193.86 | 95.79 | 90.96 | 90.29 | 93.25 | 94.79 | 200.68 | 98.2 | 93.05 | 91.97 | 257.39 | 97.18502
| 193.94 | 95.79 | 90.96 | 90.28 | 93.24 | 94.78 | 200.76 | 98.2 | 93.04 | 91.97 | 257.47 | 97.18502
| 194.03 | 95.79 | 90.96 | 90.28 | 93.24 | 94.78 | 200.85 | 98.2 | 93.04 | 91.97 | 257.6 | 97.18502
| 194.11 | 95.79 | 90.96 | 90.27 | 93.23 | 94.78 | 200.93 | 98.2 | 93.04 | 91.97 | 257.72 | 97.19502
| 194.19 | 95.79 | 90.96 | 90.27 | 93.23 | 94.78 | 201.01 | 98.2 | 93.05 | 91.96 | 257.81 | 97.19502
| 194.28 | 95.79 | 90.96 | 90.26 | 93.22 | 94.77 | 201.1 | 98.2 | 93.05 | 91.96 | 257.93 | 97.19502
| 194.36 | 95.78 | 90.96 | 90.25 | 93.22 | 94.77 | 201.18 | 98.2 | 93.04 | 91.96 | 258.05 | 97.19502
| 194.44 | 95.78 | 90.96 | 90.25 | 93.22 | 94.77 | 201.26 | 98.2 | 93.04 | 91.96 | 258.14 | 97.19502
| 194.53 | 95.78 | 90.97 | 90.24 | 93.21 | 94.76 | 201.34 | 98.2 | 93.04 | 91.95 | 258.26 | 97.18502
| 194.61 | 95.78 | 90.97 | 90.24 | 93.21 | 94.76 | 201.43 | 98.2 | 93.04 | 91.95 | 258.38 | 97.18502
| 194.69 | 95.78 | 90.97 | 90.24 | 93.21 | 94.76 | 201.51 | 98.2 | 93.04 | 91.95 | 258.47 | 97.18502
| 194.77 | 95.78 | 90.96 | 90.23 | 93.2 | 94.76 | 201.59 | 98.2 | 93.04 | 91.94 | 258.59 | 97.18502
| 194.86 | 95.78 | 90.95 | 90.22 | 93.2 | 94.76 | 201.68 | 98.2 | 93.04 | 91.94 | 258.72 | 97.18502
| 194.94 | 95.77 | 90.95 | 90.22 | 93.2 | 94.76 | 201.76 | 98.2 | 93.04 | 91.94 | 258.8 | 97.18502
| 195.02 | 95.77 | 90.95 | 90.21 | 93.19 | 94.75 | 201.84 | 98.2 | 93.03 | 91.93 | 258.93 | 97.18502
| 195.11 | 95.77 | 90.95 | 90.2 | 93.19 | 94.75 | 201.93 | 98.2 | 93.04 | 91.93 | 259.05 | 97.19502
| 195.19 | 95.77 | 90.95 | 90.19 | 93.19 | 94.75 | 202.01 | 98.19 | 93.03 | 91.93 | 259.14 | 97.19502
| 195.27 | 95.77 | 90.95 | 90.19 | 93.19 | 94.75 | 202.09 | 98.19 | 93.03 | 91.93 | 259.26 | 97.19502
| 195.36 | 95.77 | 90.95 | 90.18 | 93.18 | 94.75 | 202.18 | 98.2 | 93.03 | 91.92 | 259.38 | 97.18502
| 195.44 | 95.77 | 90.95 | 90.18 | 93.18 | 94.74 | 202.26 | 98.2 | 93.03 | 91.92 | 259.47 | 97.17502
| 195.52 | 95.76 | 90.96 | 90.18 | 93.18 | 94.74 | 202.34 | 98.2 | 93.03 | 91.92 | 259.59 | 97.17502
| 195.61 | 95.76 | 90.95 | 90.17 | 93.18 | 94.74 | 202.43 | 98.2 | 93.03 | 91.91 | 259.72 | 97.17502
| 195.69 | 95.76 | 90.96 | 90.17 | 93.17 | 94.74 | 202.51 | 98.2 | 93.04 | 91.91 | 259.8 | 97.17502
| 195.77 | 95.76 | 90.96 | 90.16 | 93.17 | 94.73 | 202.59 | 98.2 | 93.04 | 91.91 | 259.92 | 97.16502
| 195.86 | 95.76 | 90.95 | 90.16 | 93.16 | 94.73 | 202.68 | 98.2 | 93.04 | 91.91 | 260.05 | 97.16502
| 195.94 | 95.76 | 90.96 | 90.16 | 93.16 | 94.73 | 202.76 | 98.2 | 93.04 | 91.9 | 260.13 | 97.16502
| 196.02 | 95.76 | 90.95 | 90.15 | 93.16 | 94.72 | 202.84 | 98.2 | 93.04 | 91.9 | 260.26 | 97.16502
| 196.11 | 95.75 | 90.95 | 90.14 | 93.16 | 94.72 | 202.93 | 98.2 | 93.04 | 91.9 | 260.38 | 97.17502
| 196.19 | 95.75 | 90.95 | 90.14 | 93.17 | 94.72 | 203.01 | 98.2 | 93.05 | 91.89 | 260.46 | 97.17502
| 196.28 | 95.75 | 90.96 | 90.14 | 93.14 | 94.72 | 203.09 | 98.2 | 93.04 | 91.89 | 260.59 | 97.17502
| 196.36 | 95.75 | 90.96 | 90.13 | 93.11 | 94.71 | 203.17 | 98.2 | 93.04 | 91.89 | 260.71 | 97.17502
| 196.44 | 95.75 | 90.96 | 90.13 | 93.1 | 94.71 | 203.26 | 98.2 | 93.04 | 91.89 | 260.8 | 97.16502
| 196.52 | 95.75 | 90.96 | 90.13 | 93.1 | 94.71 | 203.34 | 98.2 | 93.04 | 91.88 | 260.92 | 97.16502
| 196.61 | 95.75 | 90.96 | 90.12 | 93.1 | 94.71 | 203.43 | 98.19 | 93.04 | 91.88 | 261.05 | 97.17502
| 196.69 | 95.74 | 90.96 | 90.11 | 93.1 | 94.71 | 203.51 | 98.19 | 93.04 | 91.88 | 261.13 | 97.17502
| 196.77 | 95.74 | 90.96 | 90.1 | 93.11 | 94.7 | 203.59 | 98.19 | 93.04 | 91.88 | 261.26 | 97.18502
| 196.86 | 95.74 | 90.96 | 90.1 | 93.11 | 94.7 | 203.68 | 98.19 | 93.04 | 91.87 | 261.38 | 97.17502
| 196.94 | 95.74 | 90.96 | 90.09 | 93.12 | 94.7 | 203.76 | 98.19 | 93.04 | 91.87 | 261.47 | 97.17502
| 197.02 | 95.74 | 90.95 | 90.08 | 93.13 | 94.7 | 203.84 | 98.19 | 93.04 | 91.87 | 261.59 | 97.18502
| 197.11 | 95.74 | 90.95 | 90.08 | 93.13 | 94.69 | 203.93 | 98.19 | 93.04 | 91.87 | 261.72 | 97.18502
| 197.19 | 95.74 | 90.95 | 90.07 | 93.13 | 94.69 | 204.01 | 98.19 | 93.04 | 91.86 | 261.81 | 97.17502
| 197.27 | 95.73 | 90.95 | 90.07 | 93.12 | 94.69 | 204.09 | 98.19 | 93.03 | 91.86 | 261.93 | 97.17502
| 197.36 | 95.73 | 90.95 | 90.06 | 93.11 | 94.69 | 204.18 | 98.19 | 93.03 | 91.86 | 262.06 | 97.17502
| 197.44 | 95.73 | 90.95 | 90.06 | 93.11 | 94.68 | 204.26 | 98.19 | 93.03 | 91.86 | 262.14 | 97.17502
| 197.52 | 95.73 | 90.95 | 90.05 | 93.11 | 94.68 | 204.34 | 98.19 | 93.03 | 91.85 | 262.26 | 97.17502
| 197.61 | 95.73 | 90.95 | 90.05 | 93.1 | 94.68 | 204.43 | 98.2 | 93.04 | 91.85 | 262.39 | 97.17502
| 197.69 | 95.73 | 90.95 | 90.04 | 93.09 | 94.68 | 204.51 | 98.2 | 93.04 | 91.85 | 262.51 | 97.17502
| 197.77 | 95.73 | 90.95 | 90.04 | 93.09 | 94.67 | 204.59 | 98.2 | 93.06 | 91.85 | 262.64 | 97.17502
| 197.86 | 95.73 | 90.95 | 90.03 | 93.08 | 94.67 | 204.68 | 98.2 | 93.02 | 91.84 | 262.72 | 97.17502
| 197.94 | 95.72 | 90.95 | 90.03 | 93.08 | 94.67 | 204.76 | 98.2 | 93 | 91.84 | 262.85 | 97.17502
| 198.02 | 95.72 | 90.95 | 90.02 | 93.08 | 94.67 | 204.84 | 98.2 | 93.01 | 91.84 | 262.98 | 97.17502
| 198.1 | 95.72 | 90.95 | 90.01 | 93.07 | 94.66 | 204.93 | 98.2 | 93.01 | 91.83 | 263.06 | 97.17502
| 198.19 | 95.72 | 90.95 | 90 | 93.07 | 94.66 | 205.01 | 98.19 | 93.01 | 91.83 | 263.18 | 97.17502
| 198.27 | 95.72 | 90.95 | 90 | 93.07 | 94.66 | 205.09 | 98.19 | 93.02 | 91.83 | 263.31 | 97.16502
| 198.35 | 95.72 | 90.95 | 89.99 | 93.07 | 94.66 | 205.18 | 98.19 | 93.03 | 91.82 | 263.39 | 97.16502
| 198.44 | 95.72 | 90.95 | 89.99 | 93.06 | 94.66 | 205.26 | 98.19 | 93.05 | 91.82 | 263.52 | 97.16502
| 198.52 | 95.72 | 90.95 | 89.99 | 93.06 | 94.65 | 205.34 | 98.19 | 93.06 | 91.82 | 263.64 | 97.16502
| 198.61 | 95.71 | 90.95 | 89.98 | 93.05 | 94.65 | 205.43 | 98.19 | 93.05 | 91.82 | 263.72 | 97.16502
| 198.69 | 95.71 | 90.95 | 89.97 | 93.05 | 94.65 | 205.51 | 98.19 | 93.04 | 91.81 | 263.85 | 97.15502
| 198.77 | 95.71 | 90.95 | 89.97 | 93.05 | 94.64 | 205.59 | 98.19 | 93.04 | 91.81 | 263.97 | 97.15502
| 198.85 | 95.71 | 90.95 | 89.96 | 93.04 | 94.64 | 205.68 | 98.19 | 93.04 | 91.81 | 264.06 | 97.15502
| 198.94 | 95.71 | 90.95 | 89.96 | 93.04 | 94.64 | 205.76 | 98.19 | 93.03 | 91.81 | 264.18 | 97.15502
| 199.02 | 95.71 | 90.95 | 89.95 | 93.04 | 94.64 | 205.84 | 98.19 | 93.03 | 91.8 | 264.31 | 97.15502
| 199.1 | 95.7 | 90.95 | 89.95 | 93.04 | 94.64 | 205.93 | 98.19 | 93.03 | 91.8 | 264.39 | 97.15502
| 199.19 | 95.7 | 90.95 | 89.95 | 93.05 | 94.64 | 206.01 | 98.19 | 93.03 | 91.8 | 264.51 | 97.15502
| 199.27 | 95.7 | 90.95 | 89.94 | 93.05 | 94.63 | 206.09 | 98.19 | 93.03 | 91.79 | 264.64 | 97.15502
| 199.36 | 95.7 | 90.95 | 89.94 | 93.04 | 94.63 | 206.18 | 98.19 | 93.03 | 91.79 | 264.72 | 97.15502
| 199.44 | 95.7 | 90.95 | 89.93 | 93.04 | 94.63 | 206.26 | 98.18 | 93.02 | 91.79 | 264.85 | 97.15502
| 199.52 | 95.7 | 90.94 | 89.93 | 93.03 | 94.63 | 206.34 | 98.18 | 93.02 | 91.79 | 264.97 | 97.15502
| 199.6 | 95.7 | 90.94 | 89.92 | 93.03 | 94.62 | 206.42 | 98.18 | 93.02 | 91.79 | 265.06 | 97.15502
| 199.69 | 95.7 | 90.94 | 89.91 | 93.02 | 94.62 | 206.51 | 98.18 | 93.02 | 91.78 | 265.18 | 97.15502
| 199.77 | 95.69 | 90.94 | 89.91 | 93.01 | 94.62 | 206.59 | 98.18 | 93.02 | 91.78 | 265.31 | 97.15502
| 199.86 | 95.69 | 90.94 | 89.9 | 93.01 | 94.62 | 206.67 | 98.19 | 93.02 | 91.78 | 265.39 | 97.15502
| 199.94 | 95.69 | 90.94 | 89.89 | 93 | 94.62 | 206.75 | 98.19 | 93.02 | 91.78 | 265.51 | 97.14502
| 200.02 | 95.69 | 90.94 | 89.89 | 92.98 | 94.61 | 206.84 | 98.2 | 93.02 | 91.77 | 265.64 | 97.15502
| 200.1 | 95.69 | 90.94 | 89.88 | 92.98 | 94.61 | 206.92 | 98.19 | 93.01 | 91.77 | 265.72 | 97.15502
| 200.19 | 95.69 | 90.94 | 89.88 | 92.99 | 94.61 | 207.01 | 98.19 | 93.02 | 91.77 | 265.85 | 97.14502
| 200.27 | 95.69 | 90.94 | 89.88 | 92.99 | 94.6 | 207.09 | 98.19 | 93.02 | 91.77 | 265.97 | 97.14502
| 200.35 | 95.68 | 90.94 | 89.87 | 92.99 | 94.6 | 207.17 | 98.19 | 93.01 | 91.77 | 266.05 | 97.14502
| 200.44 | 95.68 | 90.94 | 89.86 | 92.99 | 94.6 | 207.25 | 98.19 | 93.02 | 91.76 | 266.18 | 97.14502
| 200.52 | 95.68 | 90.94 | 89.86 | 92.98 | 94.6 | 207.34 | 98.19 | 93.02 | 91.76 | 266.3 | 97.14502
| 200.6 | 95.68 | 90.94 | 89.85 | 92.98 | 94.59 | 207.42 | 98.19 | 93.02 | 91.76 | 266.39 | 97.14502
| 200.69 | 95.68 | 90.94 | 89.85 | 92.98 | 94.59 | 207.5 | 98.19 | 93.02 | 91.76 | 266.51 | 97.13502
| 200.77 | 95.68 | 90.94 | 89.84 | 92.97 | 94.59 | 207.59 | 98.19 | 93.02 | 91.75 | 266.64 | 97.13502
| 200.85 | 95.68 | 90.94 | 89.84 | 92.96 | 94.58 | 207.67 | 98.19 | 93.02 | 91.75 | 266.72 | 97.13502
| 200.94 | 95.68 | 90.94 | 89.84 | 92.96 | 94.58 | 207.75 | 98.19 | 93.02 | 91.75 | 266.84 | 97.13502
| 201.02 | 95.68 | 90.94 | 89.83 | 92.96 | 94.58 | 207.84 | 98.19 | 93.02 | 91.75 | 266.97 | 97.13502
| 201.1 | 95.67 | 90.94 | 89.82 | 92.95 | 94.57 | 207.92 | 98.19 | 93.02 | 91.74 | 267.05 | 97.13502
| 201.19 | 95.67 | 90.94 | 89.82 | 92.95 | 94.57 | 208 | 98.2 | 93.02 | 91.74 | 267.18 | 97.13502
| 201.27 | 95.67 | 90.94 | 89.81 | 92.93 | 94.57 | 208.09 | 98.2 | 93.02 | 91.74 | 267.3 | 97.13502
| 201.35 | 95.67 | 90.94 | 89.8 | 92.91 | 94.57 | 208.17 | 98.2 | 93.02 | 91.73 | 267.38 | 97.13502
| 201.44 | 95.67 | 90.94 | 89.79 | 92.9 | 94.57 | 208.25 | 98.2 | 93.02 | 91.73 | 267.51 | 97.12502
| 201.52 | 95.67 | 90.94 | 89.79 | 92.9 | 94.57 | 208.34 | 98.2 | 93.01 | 91.73 | 267.63 | 97.13502
| 201.6 | 95.67 | 90.94 | 89.78 | 92.91 | 94.57 | 208.42 | 98.2 | 93.01 | 91.73 | 267.72 | 97.13502
| 201.69 | 95.67 | 90.94 | 89.78 | 92.91 | 94.56 | 208.51 | 98.2 | 93.01 | 91.72 | 267.84 | 97.13502
| 201.77 | 95.67 | 90.94 | 89.78 | 92.92 | 94.56 | 208.59 | 98.2 | 93.02 | 91.72 | 267.97 | 97.13502
| 201.85 | 95.67 | 90.94 | 89.77 | 92.92 | 94.56 | 208.67 | 98.2 | 93.02 | 91.72 | 268.09 | 97.13502
| 201.94 | 95.67 | 90.94 | 89.77 | 92.92 | 94.56 | 208.76 | 98.21 | 93.02 | 91.72 | 268.22 | 97.13502
| 202.02 | 95.66 | 90.94 | 89.76 | 92.91 | 94.55 | 208.84 | 98.21 | 93.01 | 91.72 | 268.3 | 97.13502
| 202.1 | 95.66 | 90.94 | 89.75 | 92.91 | 94.55 | 208.92 | 98.21 | 93.01 | 91.72 | 268.43 | 97.13502
| 202.19 | 95.66 | 90.94 | 89.75 | 92.9 | 94.55 | 209.01 | 98.2 | 93.01 | 91.72 | 268.55 | 97.13502
| 202.27 | 95.66 | 90.94 | 89.74 | 92.9 | 94.55 | 209.09 | 98.2 | 93.01 | 91.71 | 268.64 | 97.12502
| 202.35 | 95.66 | 90.94 | 89.74 | 92.9 | 94.55 | 209.17 | 98.2 | 93.02 | 91.71 | 268.76 | 97.12502
| 202.44 | 95.66 | 90.94 | 89.73 | 92.9 | 94.54 | 209.26 | 98.2 | 93.02 | 91.71 | 268.89 | 97.12502
| 202.52 | 95.66 | 90.94 | 89.73 | 92.89 | 94.54 | 209.34 | 98.2 | 93.02 | 91.71 | 268.97 | 97.12502
| 202.6 | 95.65 | 90.94 | 89.73 | 92.89 | 94.54 | 209.42 | 98.2 | 93.02 | 91.7 | 269.09 | 97.12502
| 202.69 | 95.65 | 90.94 | 89.73 | 92.89 | 94.54 | 209.51 | 98.2 | 93.02 | 91.7 | 269.22 | 97.11502
| 202.78 | 95.66 | 90.93 | 89.73 | 92.89 | 94.53 | 209.59 | 98.2 | 93.02 | 91.7 | 269.3 | 97.11502
| 202.85 | 95.65 | 90.93 | 89.72 | 92.89 | 94.53 | 209.67 | 98.19 | 93.01 | 91.7 | 269.42 | 97.11502
| 202.92 | 95.65 | 90.93 | 89.71 | 92.89 | 94.53 | 209.76 | 98.18 | 93.01 | 91.69 | 269.55 | 97.11502
| 203.01 | 95.64 | 90.93 | 89.7 | 92.88 | 94.53 | 209.84 | 98.18 | 93.01 | 91.69 | 269.63 | 97.11502
| 203.09 | 95.64 | 90.93 | 89.69 | 92.88 | 94.52 | 209.92 | 98.18 | 93.01 | 91.69 | 269.76 | 97.11502
| 203.18 | 95.64 | 90.93 | 89.68 | 92.87 | 94.52 | 210 | 98.18 | 93.01 | 91.69 | 269.88 | 97.11502
| 203.26 | 95.64 | 90.94 | 89.68 | 92.87 | 94.52 | 210.09 | 98.19 | 93.01 | 91.68 | 269.96 | 97.11502
| 203.35 | 95.64 | 90.94 | 89.67 | 92.86 | 94.52 | 210.17 | 98.19 | 93.01 | 91.68 | 270.09 | 97.11502
| 203.43 | 95.65 | 90.94 | 89.67 | 92.85 | 94.51 | 210.25 | 98.19 | 93.01 | 91.68 | 270.21 | 97.12502
| 203.52 | 95.65 | 90.94 | 89.67 | 92.85 | 94.51 | 210.34 | 98.19 | 93.01 | 91.68 | 270.3 | 97.12502
| 203.6 | 95.65 | 90.93 | 89.66 | 92.83 | 94.51 | 210.42 | 98.19 | 93.01 | 91.68 | 270.42 | 97.11502
| 203.68 | 95.64 | 90.93 | 89.66 | 92.82 | 94.51 | 210.5 | 98.19 | 93.01 | 91.68 | 270.55 | 97.11502
| 203.77 | 95.64 | 90.93 | 89.65 | 92.82 | 94.5 | 210.59 | 98.19 | 93.01 | 91.67 | 270.63 | 97.11502
| 203.85 | 95.64 | 90.93 | 89.64 | 92.81 | 94.5 | 210.67 | 98.19 | 93 | 91.67 | 270.75 | 97.11502
| 203.93 | 95.64 | 90.93 | 89.64 | 92.81 | 94.5 | 210.75 | 98.19 | 93 | 91.67 | 270.88 | 97.11502
| 204.02 | 95.64 | 90.93 | 89.63 | 92.8 | 94.5 | 210.84 | 98.19 | 93 | 91.67 | 270.96 | 97.11502
| 204.1 | 95.64 | 90.93 | 89.63 | 92.8 | 94.49 | 210.92 | 98.19 | 93 | 91.66 | 271.09 | 97.11502
| 204.18 | 95.64 | 90.93 | 89.62 | 92.8 | 94.49 | 211 | 98.19 | 93 | 91.66 | 271.22 | 97.12502
| 204.27 | 95.63 | 90.93 | 89.62 | 92.8 | 94.49 | 211.09 | 98.19 | 93 | 91.66 | 271.3 | 97.12502
| 204.35 | 95.63 | 90.93 | 89.62 | 92.81 | 94.49 | 211.17 | 98.19 | 93 | 91.65 | 271.42 | 97.11502
| 204.43 | 95.63 | 90.93 | 89.61 | 92.85 | 94.49 | 211.26 | 98.2 | 93 | 91.65 | 271.55 | 97.10502
| 204.52 | 95.63 | 90.93 | 89.61 | 92.82 | 94.48 | 211.34 | 98.2 | 93 | 91.64 | 271.63 | 97.10502
| 204.6 | 95.63 | 90.93 | 89.6 | 92.8 | 94.48 | 211.42 | 98.19 | 93 | 91.64 | 271.76 | 97.10502
| 204.69 | 95.63 | 90.93 | 89.59 | 92.79 | 94.48 | 211.51 | 98.18 | 93 | 91.64 | 271.88 | 97.10502
| 204.77 | 95.63 | 90.93 | 89.58 | 92.79 | 94.48 | 211.59 | 98.18 | 93 | 91.64 | 271.96 | 97.10502
| 204.85 | 95.63 | 90.93 | 89.58 | 92.78 | 94.48 | 211.67 | 98.18 | 93 | 91.65 | 272.09 | 97.11502
| 204.94 | 95.63 | 90.93 | 89.57 | 92.78 | 94.47 | 211.75 | 98.18 | 93 | 91.65 | 272.21 | 97.11502
| 205.02 | 95.62 | 90.93 | 89.57 | 92.78 | 94.47 | 211.84 | 98.18 | 92.99 | 91.65 | 272.3 | 97.11502
| 205.1 | 95.62 | 90.93 | 89.56 | 92.77 | 94.47 | 211.92 | 98.18 | 92.99 | 91.65 | 272.42 | 97.11502
| 205.19 | 95.62 | 90.93 | 89.56 | 92.77 | 94.46 | 212 | 98.18 | 92.99 | 91.64 | 272.55 | 97.10502
| 205.27 | 95.62 | 90.93 | 89.55 | 92.77 | 94.46 | 212.09 | 98.18 | 92.99 | 91.64 | 272.63 | 97.10502
| 205.35 | 95.62 | 90.93 | 89.55 | 92.79 | 94.46 | 212.17 | 98.18 | 93 | 91.64 | 272.76 | 97.11502
| 205.44 | 95.62 | 90.93 | 89.54 | 92.79 | 94.46 | 212.25 | 98.19 | 92.99 | 91.63 | 272.88 | 97.10502
| 205.52 | 95.62 | 90.93 | 89.53 | 92.78 | 94.45 | 212.34 | 98.2 | 92.99 | 91.63 | 272.97 | 97.10502
| 205.6 | 95.62 | 90.93 | 89.53 | 92.77 | 94.45 | 212.42 | 98.2 | 93 | 91.63 | 273.09 | 97.10502
| 205.69 | 95.62 | 90.93 | 89.52 | 92.76 | 94.45 | 212.5 | 98.18 | 93 | 91.63 | 273.21 | 97.11502
| 205.77 | 95.62 | 90.93 | 89.51 | 92.75 | 94.45 | 212.58 | 98.17 | 93 | 91.62 | 273.3 | 97.11502
| 205.86 | 95.62 | 90.93 | 89.5 | 92.75 | 94.44 | 212.66 | 98.17 | 92.99 | 91.62 | 273.42 | 97.09502
| 205.94 | 95.61 | 90.93 | 89.5 | 92.74 | 94.44 | 212.75 | 98.17 | 92.99 | 91.62 | 273.55 | 97.08502
| 206.02 | 95.61 | 90.93 | 89.5 | 92.74 | 94.44 | 212.83 | 98.18 | 92.99 | 91.62 | 273.63 | 97.08502
| 206.11 | 95.61 | 90.93 | 89.49 | 92.73 | 94.44 | 212.92 | 98.18 | 92.99 | 91.62 | 273.75 | 97.09502
| 206.19 | 95.61 | 90.92 | 89.49 | 92.73 | 94.43 | 213 | 98.2 | 92.99 | 91.62 | 273.88 | 97.09502
| 206.27 | 95.61 | 90.93 | 89.48 | 92.73 | 94.43 | 213.09 | 98.2 | 92.99 | 91.61 | 274.01 | 97.10502
| 206.36 | 95.61 | 90.93 | 89.48 | 92.72 | 94.43 | 213.17 | 98.2 | 92.99 | 91.61 | 274.13 | 97.10502
| 206.44 | 95.61 | 90.93 | 89.47 | 92.72 | 94.43 | 213.25 | 98.19 | 92.99 | 91.61 | 274.22 | 97.10502
| 206.52 | 95.61 | 90.93 | 89.47 | 92.71 | 94.42 | 213.33 | 98.19 | 92.99 | 91.61 | 274.34 | 97.09502
| 206.6 | 95.61 | 90.92 | 89.46 | 92.71 | 94.42 | 213.42 | 98.19 | 92.99 | 91.61 | 274.47 | 97.09502
| 206.69 | 95.61 | 90.92 | 89.45 | 92.71 | 94.42 | 213.5 | 98.19 | 92.99 | 91.61 | 274.55 | 97.08502
| 206.77 | 95.61 | 90.92 | 89.44 | 92.7 | 94.42 | 213.59 | 98.18 | 92.99 | 91.61 | 274.67 | 97.08502
| 206.84 | 95.6 | 90.92 | 89.44 | 92.7 | 94.41 | 213.67 | 98.18 | 92.99 | 91.6 | 274.8 | 97.09502
| 206.93 | 95.6 | 90.92 | 89.43 | 92.69 | 94.41 | 213.75 | 98.18 | 92.99 | 91.6 | 274.88 | 97.10502
| 207.01 | 95.6 | 90.92 | 89.43 | 92.68 | 94.41 | 213.83 | 98.18 | 92.99 | 91.6 | 275.01 | 97.10502
| 207.1 | 95.59 | 90.92 | 89.42 | 92.67 | 94.41 | 213.92 | 98.18 | 92.99 | 91.6 | 275.13 | 97.10502
| 207.18 | 95.59 | 90.92 | 89.42 | 92.66 | 94.41 | 214 | 98.18 | 92.99 | 91.6 | 275.22 | 97.09502
| 207.26 | 95.6 | 90.92 | 89.42 | 92.65 | 94.4 | 214.08 | 98.18 | 92.99 | 91.59 | 275.34 | 97.09502
| 207.35 | 95.6 | 90.92 | 89.41 | 92.65 | 94.4 | 214.17 | 98.18 | 92.98 | 91.59 | 275.47 | 97.09502
| 207.43 | 95.6 | 90.92 | 89.41 | 92.65 | 94.4 | 214.25 | 98.18 | 92.99 | 91.59 | 275.55 | 97.09502
| 207.52 | 95.6 | 90.92 | 89.4 | 92.66 | 94.4 | 214.34 | 98.18 | 92.98 | 91.59 | 275.67 | 97.09502
| 207.6 | 95.6 | 90.92 | 89.39 | 92.66 | 94.39 | 214.42 | 98.18 | 92.98 | 91.59 | 275.8 | 97.09502
| 207.68 | 95.59 | 90.92 | 89.39 | 92.66 | 94.39 | 214.5 | 98.18 | 92.97 | 91.58 | 275.88 | 97.09502
| 207.77 | 95.59 | 90.92 | 89.38 | 92.66 | 94.39 | 214.59 | 98.18 | 92.97 | 91.58 | 276.01 | 97.08502
| 207.85 | 95.59 | 90.92 | 89.38 | 92.66 | 94.39 | 214.67 | 98.18 | 92.98 | 91.58 | 276.13 | 97.07502
| 207.93 | 95.59 | 90.92 | 89.38 | 92.65 | 94.39 | 214.75 | 98.18 | 92.98 | 91.57 | 276.21 | 97.07502
| 208.02 | 95.59 | 90.92 | 89.37 | 92.64 | 94.38 | 214.83 | 98.18 | 92.99 | 91.57 | 276.34 | 97.07502
| 208.1 | 95.59 | 90.92 | 89.37 | 92.63 | 94.38 | 214.92 | 98.18 | 92.99 | 91.57 | 276.47 | 97.08502
| 208.18 | 95.59 | 90.92 | 89.36 | 92.63 | 94.38 | 215 | 98.18 | 92.99 | 91.57 | 276.55 | 97.09502
| 208.27 | 95.59 | 90.92 | 89.36 | 92.62 | 94.38 | 215.08 | 98.18 | 92.99 | 91.57 | 276.68 | 97.09502
| 208.35 | 95.59 | 90.92 | 89.35 | 92.61 | 94.37 | 215.17 | 98.18 | 92.99 | 91.57 | 276.8 | 97.09502
| 208.43 | 95.58 | 90.92 | 89.34 | 92.6 | 94.37 | 215.25 | 98.18 | 92.99 | 91.57 | 276.89 | 97.09502
| 208.52 | 95.58 | 90.92 | 89.33 | 92.6 | 94.37 | 215.34 | 98.18 | 92.99 | 91.57 | 277.01 | 97.10502
| 208.6 | 95.58 | 90.92 | 89.33 | 92.61 | 94.37 | 215.42 | 98.18 | 92.98 | 91.57 | 277.14 | 97.10502
| 208.68 | 95.58 | 90.92 | 89.32 | 92.61 | 94.37 | 215.5 | 98.18 | 92.98 | 91.56 | 277.22 | 97.10502
| 208.76 | 95.58 | 90.92 | 89.31 | 92.61 | 94.36 | 215.58 | 98.18 | 92.98 | 91.55 | 277.35 | 97.09502
| 208.85 | 95.58 | 90.91 | 89.31 | 92.6 | 94.36 | 215.67 | 98.18 | 92.98 | 91.55 | 277.47 | 97.08502
| 208.93 | 95.58 | 90.91 | 89.3 | 92.6 | 94.36 | 215.75 | 98.18 | 92.98 | 91.55 | 277.55 | 97.08502
| 209.01 | 95.58 | 90.91 | 89.3 | 92.59 | 94.36 | 215.84 | 98.18 | 92.98 | 91.55 | 277.68 | 97.08502
| 209.1 | 95.58 | 90.91 | 89.3 | 92.58 | 94.35 | 215.92 | 98.18 | 92.98 | 91.55 | 277.8 | 97.07502
| 209.18 | 95.58 | 90.91 | 89.29 | 92.58 | 94.35 | 216 | 98.18 | 92.98 | 91.55 | 277.89 | 97.07502
| 209.27 | 95.57 | 90.91 | 89.29 | 92.58 | 94.35 | 216.08 | 98.18 | 92.99 | 91.55 | 278.01 | 97.07502
| 209.35 | 95.57 | 90.91 | 89.28 | 92.57 | 94.34 | 216.17 | 98.18 | 92.99 | 91.55 | 278.13 | 97.06502
| 209.43 | 95.57 | 90.91 | 89.27 | 92.57 | 94.34 | 216.25 | 98.18 | 92.98 | 91.56 | 278.21 | 97.06502
| 209.52 | 95.57 | 90.91 | 89.27 | 92.57 | 94.34 | 216.33 | 98.18 | 92.97 | 91.57 | 278.34 | 97.06502
| 209.6 | 95.57 | 90.91 | 89.26 | 92.57 | 94.34 | 216.42 | 98.18 | 92.96 | 91.57 | 278.47 | 97.06502
| 209.68 | 95.57 | 90.92 | 89.25 | 92.56 | 94.33 | 216.5 | 98.18 | 92.97 | 91.56 | 278.55 | 97.07502
| 209.76 | 95.57 | 90.92 | 89.25 | 92.56 | 94.33 | 216.58 | 98.18 | 92.97 | 91.56 | 278.67 | 97.07502
| 209.85 | 95.57 | 90.92 | 89.25 | 92.55 | 94.33 | 216.67 | 98.18 | 92.96 | 91.56 | 278.8 | 97.07502
| 209.93 | 95.57 | 90.92 | 89.24 | 92.55 | 94.33 | 216.75 | 98.18 | 92.96 | 91.56 | 278.88 | 97.07502
| 210.01 | 95.57 | 90.92 | 89.24 | 92.54 | 94.33 | 216.83 | 98.18 | 92.96 | 91.55 | 279.01 | 97.06502
| 210.1 | 95.57 | 90.92 | 89.23 | 92.54 | 94.32 | 216.92 | 98.18 | 92.96 | 91.55 | 279.13 | 97.07502
| 210.18 | 95.56 | 90.92 | 89.23 | 92.53 | 94.32 | 217 | 98.17 | 92.95 | 91.55 | 279.22 | 97.07502
| 210.27 | 95.56 | 90.91 | 89.22 | 92.53 | 94.32 | 217.08 | 98.17 | 92.96 | 91.55 | 279.34 | 97.07502
| 210.35 | 95.56 | 90.91 | 89.22 | 92.52 | 94.32 | 217.16 | 98.16 | 92.96 | 91.55 | 279.47 | 97.07502
| 210.43 | 95.56 | 90.91 | 89.21 | 92.52 | 94.32 | 217.25 | 98.16 | 92.97 | 91.54 | 279.59 | 97.07502
| 210.51 | 95.56 | 90.91 | 89.21 | 92.52 | 94.31 | 217.33 | 98.17 | 92.97 | 91.54 | 279.71 | 97.06502
| 210.6 | 95.56 | 90.91 | 89.2 | 92.51 | 94.31 | 217.41 | 98.17 | 92.97 | 91.54 | 279.8 | 97.07502
| 210.68 | 95.56 | 90.91 | 89.19 | 92.5 | 94.31 | 217.5 | 98.17 | 92.97 | 91.54 | 279.92 | 97.06502
| 210.76 | 95.56 | 90.91 | 89.18 | 92.5 | 94.31 | 217.58 | 98.17 | 92.97 | 91.54 | 280.05 | 97.06502
| 210.84 | 95.56 | 90.91 | 89.17 | 92.5 | 94.3 | 217.66 | 98.18 | 92.97 | 91.54 | 280.13 | 97.06502
| 210.93 | 95.56 | 90.91 | 89.17 | 92.5 | 94.3 | 217.75 | 98.18 | 92.97 | 91.54 | 280.26 | 97.06502
| 211.01 | 95.56 | 90.91 | 89.16 | 92.49 | 94.3 | 217.83 | 98.18 | 92.97 | 91.54 | 280.38 | 97.06502
| 211.09 | 95.55 | 90.91 | 89.16 | 92.49 | 94.3 | 217.92 | 98.18 | 92.97 | 91.54 | 280.46 | 97.06502
| 211.18 | 95.55 | 90.9 | 89.16 | 92.49 | 94.29 | 218 | 98.18 | 92.97 | 91.54 | 280.59 | 97.06502
| 211.26 | 95.55 | 90.91 | 89.15 | 92.48 | 94.29 | 218.08 | 98.18 | 92.97 | 91.53 | 280.71 | 97.06502
| 211.35 | 95.55 | 90.9 | 89.15 | 92.48 | 94.29 | 218.17 | 98.18 | 92.96 | 91.53 | 280.8 | 97.06502
| 211.43 | 95.55 | 90.9 | 89.14 | 92.47 | 94.28 | 218.25 | 98.18 | 92.96 | 91.53 | 280.92 | 97.07502
| 211.51 | 95.55 | 90.89 | 89.13 | 92.47 | 94.28 | 218.33 | 98.18 | 92.96 | 91.53 | 281.05 | 97.06502
| 211.59 | 95.55 | 90.89 | 89.13 | 92.46 | 94.28 | 218.42 | 98.19 | 92.96 | 91.53 | 281.13 | 97.06502
| 211.68 | 95.55 | 90.9 | 89.12 | 92.46 | 94.28 | 218.5 | 98.19 | 92.96 | 91.52 | 281.26 | 97.06502
| 211.76 | 95.55 | 90.9 | 89.11 | 92.45 | 94.28 | 218.59 | 98.19 | 92.96 | 91.52 | 281.38 | 97.05502
| 211.85 | 95.55 | 90.9 | 89.11 | 92.45 | 94.28 | 218.67 | 98.19 | 92.97 | 91.52 | 281.46 | 97.05502
| 211.93 | 95.55 | 90.9 | 89.1 | 92.45 | 94.27 | 218.75 | 98.19 | 92.97 | 91.52 | 281.59 | 97.05502
| 212.02 | 95.55 | 90.9 | 89.1 | 92.44 | 94.27 | 218.84 | 98.18 | 92.97 | 91.52 | 281.71 | 97.05502
| 212.1 | 95.55 | 90.9 | 89.09 | 92.44 | 94.27 | 218.92 | 98.18 | 92.96 | 91.52 | 281.8 | 97.05502
| 212.18 | 95.55 | 90.91 | 89.08 | 92.43 | 94.27 | 219 | 98.18 | 92.96 | 91.52 | 281.92 | 97.05502
| 212.27 | 95.55 | 90.91 | 89.07 | 92.43 | 94.27 | 219.09 | 98.18 | 92.96 | 91.52 | 282.05 | 97.05502
| 212.35 | 95.55 | 90.91 | 89.05 | 92.42 | 94.27 | 219.17 | 98.18 | 92.96 | 91.52 | 282.13 | 97.05502
| 212.43 | 95.55 | 90.92 | 89.04 | 92.42 | 94.26 | 219.25 | 98.18 | 92.96 | 91.51 | 282.25 | 97.05502
| 212.52 | 95.54 | 90.92 | 89.04 | 92.41 | 94.26 | 219.34 | 98.18 | 92.96 | 91.51 | 282.38 | 97.05502
| 212.6 | 95.54 | 90.91 | 89.04 | 92.41 | 94.26 | 219.42 | 98.18 | 92.96 | 91.51 | 282.47 | 97.06502
| 212.68 | 95.54 | 90.91 | 89.04 | 92.4 | 94.26 | 219.5 | 98.18 | 92.96 | 91.51 | 282.59 | 97.06502
| 212.77 | 95.54 | 90.91 | 89.03 | 92.4 | 94.25 | 219.59 | 98.18 | 92.96 | 91.51 | 282.72 | 97.06502
| 212.85 | 95.54 | 90.91 | 89.03 | 92.4 | 94.25 | 219.67 | 98.18 | 92.96 | 91.51 | 282.8 | 97.06502
| 212.93 | 95.54 | 90.91 | 89.03 | 92.39 | 94.25 | 219.75 | 98.18 | 92.96 | 91.51 | 282.92 | 97.05502
| 213.02 | 95.54 | 90.9 | 89.02 | 92.39 | 94.24 | 219.84 | 98.18 | 92.95 | 91.51 | 283.05 | 97.04502
| 213.1 | 95.54 | 90.9 | 89.02 | 92.38 | 94.24 | 219.92 | 98.17 | 92.95 | 91.51 | 283.13 | 97.05502
| 213.18 | 95.54 | 90.9 | 89.02 | 92.38 | 94.24 | 220 | 98.17 | 92.95 | 91.51 | 283.26 | 97.05502
| 213.27 | 95.54 | 90.9 | 89.02 | 92.38 | 94.24 | 220.09 | 98.17 | 92.95 | 91.5 | 283.38 | 97.04502
| 213.35 | 95.54 | 90.9 | 89.01 | 92.37 | 94.23 | 220.17 | 98.17 | 92.95 | 91.5 | 283.46 | 97.04502
| 213.43 | 95.53 | 90.9 | 89 | 92.37 | 94.23 | 220.25 | 98.17 | 92.95 | 91.5 | 283.59 | 97.03502
| 213.52 | 95.53 | 90.9 | 89 | 92.36 | 94.23 | 220.33 | 98.17 | 92.95 | 91.5 | 283.71 | 97.03502
| 213.6 | 95.53 | 90.9 | 88.99 | 92.36 | 94.22 | 220.42 | 98.17 | 92.95 | 91.5 | 283.79 | 97.03502
| 213.68 | 95.53 | 90.9 | 88.99 | 92.35 | 94.22 | 220.5 | 98.16 | 92.95 | 91.5 | 283.92 | 97.04502
| 213.77 | 95.53 | 90.9 | 88.98 | 92.35 | 94.22 | 220.58 | 98.16 | 92.95 | 91.5 | 284.04 | 97.04502
| 213.85 | 95.53 | 90.9 | 88.98 | 92.34 | 94.21 | 220.66 | 98.16 | 92.95 | 91.49 | 284.13 | 97.05502
| 213.93 | 95.53 | 90.9 | 88.98 | 92.34 | 94.21 | 220.75 | 98.16 | 92.95 | 91.49 | 284.26 | 97.06502
| 214.02 | 95.53 | 90.9 | 88.97 | 92.33 | 94.21 | 220.83 | 98.17 | 92.95 | 91.49 | 284.38 | 97.05502
| 214.1 | 95.53 | 90.9 | 88.96 | 92.33 | 94.21 | 220.92 | 98.17 | 92.95 | 91.49 | 284.46 | 97.04502
| 214.18 | 95.53 | 90.9 | 88.96 | 92.32 | 94.21 | 221 | 98.17 | 92.95 | 91.49 | 284.59 | 97.03502
| 214.27 | 95.53 | 90.9 | 88.95 | 92.32 | 94.21 | 221.08 | 98.17 | 92.95 | 91.49 | 284.71 | 97.03502
| 214.35 | 95.53 | 90.9 | 88.94 | 92.32 | 94.21 | 221.16 | 98.17 | 92.95 | 91.48 | 284.8 | 97.03502
| 214.43 | 95.53 | 90.9 | 88.93 | 92.31 | 94.2 | 221.25 | 98.17 | 92.95 | 91.48 | 284.92 | 97.03502
| 214.51 | 95.53 | 90.9 | 88.93 | 92.31 | 94.2 | 221.33 | 98.17 | 92.95 | 91.48 | 285.04 | 97.03502
| 214.6 | 95.52 | 90.9 | 88.92 | 92.31 | 94.2 | 221.42 | 98.18 | 92.95 | 91.48 | 285.13 | 97.03502
| 214.68 | 95.52 | 90.9 | 88.92 | 92.3 | 94.2 | 221.5 | 98.18 | 92.95 | 91.48 | 285.25 | 97.03502
| 214.76 | 95.52 | 90.9 | 88.91 | 92.3 | 94.19 | 221.58 | 98.18 | 92.95 | 91.48 | 285.38 | 97.04502
| 214.85 | 95.52 | 90.9 | 88.9 | 92.29 | 94.19 | 221.67 | 98.19 | 92.95 | 91.48 | 285.5 | 97.03502
| 214.93 | 95.52 | 90.9 | 88.9 | 92.29 | 94.19 | 221.75 | 98.18 | 92.95 | 91.48 | 285.63 | 97.03502
| 215.01 | 95.52 | 90.9 | 88.89 | 92.29 | 94.19 | 221.83 | 98.17 | 92.95 | 91.48 | 285.71 | 97.03502
| 215.1 | 95.52 | 90.9 | 88.88 | 92.28 | 94.18 | 221.91 | 98.16 | 92.95 | 91.48 | 285.84 | 97.03502
| 215.18 | 95.52 | 90.9 | 88.88 | 92.28 | 94.18 | 222 | 98.16 | 92.95 | 91.49 | 285.96 | 97.03502
| 215.26 | 95.51 | 90.9 | 88.88 | 92.27 | 94.18 | 222.08 | 98.16 | 92.95 | 91.49 | 286.05 | 97.03502
| 215.34 | 95.51 | 90.9 | 88.88 | 92.27 | 94.18 | 222.16 | 98.17 | 92.95 | 91.49 | 286.17 | 97.03502
| 215.43 | 95.51 | 90.9 | 88.87 | 92.27 | 94.17 | 222.25 | 98.17 | 92.95 | 91.49 | 286.3 | 97.03502
| 215.51 | 95.51 | 90.9 | 88.86 | 92.26 | 94.17 | 222.33 | 98.17 | 92.95 | 91.49 | 286.38 | 97.04502
| 215.6 | 95.51 | 90.9 | 88.86 | 92.26 | 94.17 | 222.41 | 98.17 | 92.95 | 91.48 | 286.51 | 97.04502
| 215.68 | 95.51 | 90.9 | 88.85 | 92.25 | 94.17 | 222.5 | 98.17 | 92.95 | 91.48 | 286.63 | 97.04502
| 215.76 | 95.51 | 90.9 | 88.84 | 92.25 | 94.17 | 222.58 | 98.17 | 92.95 | 91.48 | 286.71 | 97.03502
| 215.84 | 95.51 | 90.9 | 88.83 | 92.24 | 94.16 | 222.66 | 98.17 | 92.94 | 91.48 | 286.84 | 97.03502
| 215.93 | 95.51 | 90.9 | 88.83 | 92.24 | 94.16 | 222.75 | 98.17 | 92.94 | 91.48 | 286.96 | 97.03502
| 216.01 | 95.51 | 90.9 | 88.83 | 92.24 | 94.16 | 222.83 | 98.18 | 92.94 | 91.48 | 287.05 | 97.03502
| 216.09 | 95.51 | 90.9 | 88.82 | 92.23 | 94.16 | 222.92 | 98.18 | 92.94 | 91.48 | 287.17 | 97.03502
| 216.18 | 95.51 | 90.9 | 88.82 | 92.23 | 94.15 | 223 | 98.18 | 92.94 | 91.48 | 287.3 | 97.02502
| 216.26 | 95.51 | 90.9 | 88.81 | 92.23 | 94.15 | 223.08 | 98.17 | 92.94 | 91.48 | 287.38 | 97.02502
| 216.34 | 95.5 | 90.9 | 88.8 | 92.22 | 94.15 | 223.16 | 98.17 | 92.94 | 91.48 | 287.5 | 97.01502
| 216.43 | 95.5 | 90.9 | 88.8 | 92.22 | 94.15 | 223.25 | 98.16 | 92.94 | 91.48 | 287.63 | 97.02502
| 216.51 | 95.5 | 90.9 | 88.79 | 92.21 | 94.14 | 223.33 | 98.16 | 92.94 | 91.48 | 287.71 | 97.02502
| 216.59 | 95.5 | 90.9 | 88.78 | 92.21 | 94.14 | 223.41 | 98.17 | 92.94 | 91.48 | 287.84 | 97.02502
| 216.68 | 95.5 | 90.9 | 88.78 | 92.2 | 94.14 | 223.5 | 98.17 | 92.94 | 91.47 | 287.96 | 97.01502
| 216.76 | 95.5 | 90.9 | 88.77 | 92.2 | 94.14 | 223.58 | 98.17 | 92.94 | 91.47 | 288.04 | 97.01502
| 216.84 | 95.5 | 90.9 | 88.77 | 92.19 | 94.13 | 223.66 | 98.17 | 92.94 | 91.47 | 288.17 | 97.00502
| 216.93 | 95.5 | 90.9 | 88.76 | 92.18 | 94.13 | 223.75 | 98.17 | 92.94 | 91.47 | 288.29 | 97.00502
| 217.01 | 95.5 | 90.9 | 88.76 | 92.18 | 94.13 | 223.83 | 98.17 | 92.94 | 91.47 | 288.37 | 97.00502
| 217.09 | 95.5 | 90.9 | 88.75 | 92.17 | 94.13 | 223.91 | 98.17 | 92.94 | 91.47 | 288.5 | 97.00502
| 217.18 | 95.5 | 90.9 | 88.75 | 92.17 | 94.12 | 224 | 98.17 | 92.93 | 91.47 | 288.62 | 97.01502
| 217.26 | 95.5 | 90.9 | 88.74 | 92.17 | 94.12 | 224.08 | 98.18 | 92.93 | 91.47 | 288.71 | 97.01502
| 217.34 | 95.5 | 90.9 | 88.73 | 92.16 | 94.12 | 224.16 | 98.18 | 92.93 | 91.47 | 288.83 | 97.02502
| 217.43 | 95.5 | 90.9 | 88.72 | 92.16 | 94.11 | 224.25 | 98.18 | 92.93 | 91.47 | 288.96 | 97.02502
| 217.51 | 95.5 | 90.9 | 88.72 | 92.15 | 94.11 | 224.33 | 98.18 | 92.93 | 91.47 | 289.05 | 97.02502
| 217.59 | 95.5 | 90.9 | 88.71 | 92.15 | 94.11 | 224.41 | 98.17 | 92.93 | 91.47 | 289.17 | 97.02502
| 217.67 | 95.49 | 90.9 | 88.71 | 92.14 | 94.11 | 224.5 | 98.17 | 92.93 | 91.47 | 289.3 | 97.02502
| 217.76 | 95.49 | 90.89 | 88.7 | 92.14 | 94.1 | 224.58 | 98.17 | 92.93 | 91.47 | 289.38 | 97.02502
| 217.84 | 95.49 | 90.89 | 88.7 | 92.13 | 94.1 | 224.66 | 98.17 | 92.93 | 91.47 | 289.5 | 97.01502
| 217.92 | 95.49 | 90.89 | 88.69 | 92.13 | 94.1 | 224.75 | 98.17 | 92.93 | 91.47 | 289.63 | 97.01502
| 218.01 | 95.49 | 90.89 | 88.69 | 92.12 | 94.1 | 224.83 | 98.17 | 92.93 | 91.46 | 289.71 | 97.01502
| 218.09 | 95.49 | 90.9 | 88.68 | 92.11 | 94.1 | 224.91 | 98.17 | 92.93 | 91.46 | 289.84 | 97.01502
| 218.17 | 95.49 | 90.9 | 88.67 | 92.1 | 94.09 | 225 | 98.17 | 92.93 | 91.46 | 289.96 | 97.01502
| 218.25 | 95.49 | 90.89 | 88.67 | 92.09 | 94.09 | 225.08 | 98.17 | 92.93 | 91.46 | 290.04 | 97.01502
| 218.34 | 95.49 | 90.89 | 88.66 | 92.09 | 94.09 | 225.16 | 98.17 | 92.92 | 91.46 | 290.17 | 97.01502
| 218.42 | 95.49 | 90.89 | 88.65 | 92.09 | 94.09 | 225.25 | 98.17 | 92.92 | 91.46 | 290.3 | 97.01502
| 218.51 | 95.49 | 90.89 | 88.65 | 92.09 | 94.09 | 225.33 | 98.17 | 92.92 | 91.46 | 290.38 | 97.01502
| 218.59 | 95.48 | 90.89 | 88.65 | 92.08 | 94.08 | 225.41 | 98.17 | 92.92 | 91.46 | 290.5 | 97.01502
| 218.67 | 95.48 | 90.89 | 88.64 | 92.08 | 94.08 | 225.49 | 98.17 | 92.92 | 91.46 | 290.63 | 97.00502
| 218.75 | 95.48 | 90.89 | 88.63 | 92.08 | 94.08 | 225.58 | 98.17 | 92.92 | 91.46 | 290.71 | 97.00502
| 218.84 | 95.48 | 90.89 | 88.62 | 92.07 | 94.08 | 225.66 | 98.17 | 92.92 | 91.46 | 290.84 | 97.00502
| 218.92 | 95.48 | 90.89 | 88.61 | 92.07 | 94.07 | 225.74 | 98.17 | 92.92 | 91.45 | 290.96 | 96.99502
| 219 | 95.48 | 90.89 | 88.6 | 92.08 | 94.07 | 225.83 | 98.17 | 92.92 | 91.45 | 291.09 | 96.99502
| 219.09 | 95.48 | 90.89 | 88.6 | 92.08 | 94.07 | 225.91 | 98.17 | 92.92 | 91.45 | 291.21 | 96.99502
| 219.17 | 95.48 | 90.89 | 88.6 | 92.07 | 94.07 | 225.99 | 98.17 | 92.92 | 91.45 | 291.29 | 96.98502
| 219.25 | 95.48 | 90.89 | 88.6 | 92.06 | 94.06 | 226.07 | 98.17 | 92.92 | 91.45 | 291.41 | 96.98502
| 219.34 | 95.48 | 90.89 | 88.59 | 92.06 | 94.06 | 226.16 | 98.17 | 92.92 | 91.45 | 291.54 | 96.98502
| 219.42 | 95.48 | 90.89 | 88.59 | 92.05 | 94.06 | 226.24 | 98.17 | 92.92 | 91.45 | 291.62 | 96.98502
| 219.51 | 95.48 | 90.89 | 88.58 | 92.04 | 94.05 | 226.32 | 98.17 | 92.92 | 91.45 | 291.75 | 96.99502
| 219.59 | 95.48 | 90.89 | 88.58 | 92.04 | 94.05 | 226.41 | 98.17 | 92.92 | 91.45 | 291.87 | 96.99502
| 219.67 | 95.48 | 90.89 | 88.57 | 92.03 | 94.04 | 226.49 | 98.17 | 92.91 | 91.45 | 291.96 | 97.00502
| 219.76 | 95.48 | 90.89 | 88.56 | 92.03 | 94.04 | 226.57 | 98.17 | 92.91 | 91.45 | 292.08 | 97.00502
| 219.84 | 95.48 | 90.88 | 88.56 | 92.02 | 94.04 | 226.66 | 98.17 | 92.91 | 91.45 | 292.21 | 96.99502
| 219.92 | 95.48 | 90.88 | 88.55 | 92.02 | 94.04 | 226.74 | 98.17 | 92.91 | 91.45 | 292.29 | 96.99502
| 220.01 | 95.48 | 90.88 | 88.55 | 92.01 | 94.04 | 226.82 | 98.16 | 92.91 | 91.45 | 292.42 | 96.99502
| 220.09 | 95.48 | 90.88 | 88.54 | 92.01 | 94.03 | 226.9 | 98.16 | 92.91 | 91.45 | 292.54 | 96.99502
| 220.17 | 95.47 | 90.88 | 88.54 | 92.01 | 94.03 | 226.99 | 98.16 | 92.91 | 91.45 | 292.63 | 96.99502
| 220.26 | 95.47 | 90.89 | 88.54 | 92.01 | 94.03 | 227.07 | 98.16 | 92.91 | 91.45 | 292.75 | 96.98502
| 220.34 | 95.47 | 90.89 | 88.53 | 92.01 | 94.03 | 227.15 | 98.16 | 92.91 | 91.45 | 292.87 | 96.97502
| 220.42 | 95.47 | 90.89 | 88.53 | 92.01 | 94.03 | 227.24 | 98.17 | 92.91 | 91.44 | 292.96 | 96.97502
| 220.51 | 95.47 | 90.89 | 88.52 | 92 | 94.02 | 227.33 | 98.2 | 92.91 | 91.44 | 293.08 | 96.98502
| 220.59 | 95.47 | 90.89 | 88.51 | 92 | 94.02 | 227.39 | 98.16 | 92.91 | 91.44 | 293.21 | 96.99502
| 220.67 | 95.47 | 90.89 | 88.5 | 91.99 | 94.02 | 227.47 | 98.15 | 92.92 | 91.44 | 293.29 | 96.99502
| 220.76 | 95.47 | 90.89 | 88.49 | 91.98 | 94.01 | 227.56 | 98.15 | 92.92 | 91.43 | 293.42 | 96.99502
| 220.84 | 95.47 | 90.89 | 88.49 | 91.98 | 94.01 | 227.64 | 98.16 | 92.91 | 91.43 | 293.54 | 96.99502
| 220.92 | 95.47 | 90.89 | 88.48 | 91.97 | 94.01 | 227.73 | 98.17 | 92.91 | 91.43 | 293.63 | 96.99502
| 221.01 | 95.47 | 90.89 | 88.48 | 91.96 | 94.01 | 227.81 | 98.17 | 92.91 | 91.44 | 293.75 | 96.99502
| 221.09 | 95.46 | 90.89 | 88.47 | 91.96 | 94.01 | 227.9 | 98.17 | 92.91 | 91.44 | 293.88 | 96.98502
| 221.17 | 95.46 | 90.89 | 88.47 | 91.96 | 94 | 227.98 | 98.18 | 92.91 | 91.44 | 293.96 | 96.97502
| 221.25 | 95.46 | 90.89 | 88.46 | 91.95 | 94 | 228.06 | 98.17 | 92.91 | 91.44 | 294.08 | 96.97502
| 221.33 | 95.46 | 90.89 | 88.45 | 91.95 | 94 | 228.15 | 98.17 | 92.91 | 91.44 | 294.21 | 96.97502
| 221.42 | 95.46 | 90.89 | 88.45 | 91.94 | 93.99 | 228.23 | 98.17 | 92.91 | 91.44 | 294.29 | 96.97502
| 221.5 | 95.46 | 90.89 | 88.44 | 91.94 | 93.99 | 228.31 | 98.18 | 92.91 | 91.43 | 294.42 | 96.97502
| 221.59 | 95.46 | 90.89 | 88.44 | 91.94 | 93.99 | 228.4 | 98.19 | 92.91 | 91.43 | 294.54 | 96.97502
| 221.67 | 95.46 | 90.89 | 88.43 | 91.93 | 93.99 | 228.49 | 98.19 | 92.91 | 91.43 | 294.63 | 96.98502
| 221.75 | 95.46 | 90.89 | 88.43 | 91.93 | 93.98 | 228.57 | 98.19 | 92.9 | 91.43 | 294.75 | 96.98502
| 221.84 | 95.46 | 90.88 | 88.42 | 91.93 | 93.98 | 228.65 | 98.18 | 92.9 | 91.43 | 294.88 | 96.98502
| 221.92 | 95.46 | 90.88 | 88.42 | 91.92 | 93.98 | 228.74 | 98.18 | 92.9 | 91.43 | 294.96 | 96.97502
| 222 | 95.46 | 90.88 | 88.41 | 91.91 | 93.98 | 228.82 | 98.17 | 92.9 | 91.43 | 295.09 | 96.98502
| 222.09 | 95.46 | 90.88 | 88.41 | 91.91 | 93.98 | 228.9 | 98.16 | 92.9 | 91.42 | 295.21 | 96.98502
| 222.17 | 95.46 | 90.89 | 88.4 | 91.91 | 93.97 | 228.98 | 98.16 | 92.9 | 91.42 | 295.3 | 96.98502
| 222.26 | 95.46 | 90.89 | 88.39 | 91.9 | 93.97 | 229.07 | 98.16 | 92.9 | 91.42 | 295.42 | 96.99502
| 222.34 | 95.46 | 90.89 | 88.39 | 91.9 | 93.97 | 229.15 | 98.16 | 92.9 | 91.43 | 295.55 | 96.99502
| 222.42 | 95.46 | 90.88 | 88.38 | 91.89 | 93.97 | 229.24 | 98.16 | 92.9 | 91.43 | 295.63 | 96.99502
| 222.51 | 95.46 | 90.89 | 88.38 | 91.89 | 93.97 | 229.32 | 98.16 | 92.89 | 91.43 | 295.76 | 96.99502
| 222.59 | 95.45 | 90.88 | 88.37 | 91.88 | 93.97 | 229.4 | 98.17 | 92.89 | 91.43 | 295.88 | 96.98502
| 222.67 | 95.45 | 90.88 | 88.36 | 91.88 | 93.96 | 229.49 | 98.17 | 92.89 | 91.43 | 295.96 | 96.98502
| 222.75 | 95.45 | 90.88 | 88.36 | 91.87 | 93.96 | 229.57 | 98.17 | 92.9 | 91.42 | 296.09 | 96.97502
| 222.84 | 95.45 | 90.88 | 88.35 | 91.86 | 93.96 | 229.65 | 98.17 | 92.9 | 91.42 | 296.21 | 96.97502
| 222.92 | 95.45 | 90.89 | 88.35 | 91.86 | 93.95 | 229.74 | 98.17 | 92.89 | 91.42 | 296.3 | 96.97502
| 223.01 | 95.45 | 90.89 | 88.34 | 91.86 | 93.95 | 229.82 | 98.17 | 92.89 | 91.42 | 296.42 | 96.96502
| 223.09 | 95.45 | 90.89 | 88.33 | 91.85 | 93.95 | 229.91 | 98.17 | 92.89 | 91.42 | 296.55 | 96.96502
| 223.17 | 95.45 | 90.89 | 88.33 | 91.85 | 93.95 | 229.99 | 98.17 | 92.89 | 91.42 | 296.63 | 96.96502
| 223.26 | 95.45 | 90.89 | 88.32 | 91.84 | 93.94 | 230.07 | 98.17 | 92.89 | 91.42 | 296.75 | 96.96502
| 223.34 | 95.45 | 90.89 | 88.31 | 91.84 | 93.94 | 230.16 | 98.17 | 92.89 | 91.42 | 296.88 | 96.95502
| 223.42 | 95.45 | 90.89 | 88.31 | 91.84 | 93.94 | 230.24 | 98.17 | 92.89 | 91.42 | 297 | 96.95502
| 223.5 | 95.45 | 90.89 | 88.3 | 91.82 | 93.94 | 230.33 | 98.17 | 92.89 | 91.41 | 297.12 | 96.94502
| 223.59 | 95.45 | 90.89 | 88.3 | 91.82 | 93.93 | 230.41 | 98.17 | 92.89 | 91.41 | 297.21 | 96.94502
| 223.67 | 95.45 | 90.89 | 88.29 | 91.81 | 93.93 | 230.49 | 98.17 | 92.88 | 91.41 | 297.33 | 96.95502
| 223.75 | 95.45 | 90.89 | 88.29 | 91.81 | 93.93 | 230.58 | 98.17 | 92.89 | 91.42 | 297.46 | 96.96502
| 223.84 | 95.44 | 90.89 | 88.28 | 91.81 | 93.92 | 230.66 | 98.17 | 92.89 | 91.41 | 297.54 | 96.96502
| 223.92 | 95.44 | 90.89 | 88.28 | 91.8 | 93.92 | 230.74 | 98.17 | 92.89 | 91.41 | 297.67 | 96.96502
| 224 | 95.44 | 90.88 | 88.27 | 91.8 | 93.92 | 230.83 | 98.17 | 92.88 | 91.41 | 297.79 | 96.96502
| 224.09 | 95.44 | 90.88 | 88.27 | 91.8 | 93.91 | 230.91 | 98.17 | 92.88 | 91.41 | 297.87 | 96.96502
| 224.17 | 95.44 | 90.88 | 88.26 | 91.8 | 93.91 | 231 | 98.17 | 92.88 | 91.41 | 298 | 96.96502
| 224.25 | 95.44 | 90.88 | 88.25 | 91.79 | 93.91 | 231.08 | 98.17 | 92.88 | 91.41 | 298.12 | 96.95502
| 224.33 | 95.44 | 90.88 | 88.25 | 91.78 | 93.91 | 231.17 | 98.17 | 92.88 | 91.42 | 298.21 | 96.95502
| 224.42 | 95.44 | 90.88 | 88.24 | 91.77 | 93.9 | 231.25 | 98.18 | 92.88 | 91.42 | 298.33 | 96.95502
| 224.5 | 95.44 | 90.88 | 88.24 | 91.77 | 93.9 | 231.33 | 98.18 | 92.88 | 91.41 | 298.46 | 96.95502
| 224.58 | 95.44 | 90.88 | 88.23 | 91.76 | 93.9 | 231.42 | 98.18 | 92.88 | 91.42 | 298.54 | 96.95502
| 224.67 | 95.44 | 90.88 | 88.23 | 91.76 | 93.89 | 231.5 | 98.18 | 92.88 | 91.41 | 298.67 | 96.95502
| 224.75 | 95.44 | 90.88 | 88.22 | 91.75 | 93.89 | 231.58 | 98.18 | 92.88 | 91.41 | 298.79 | 96.95502
| 224.83 | 95.44 | 90.88 | 88.22 | 91.75 | 93.89 | 231.67 | 98.17 | 92.88 | 91.41 | 298.87 | 96.95502
| 224.92 | 95.44 | 90.88 | 88.22 | 91.75 | 93.89 | 231.75 | 98.17 | 92.87 | 91.41 | 299 | 96.96502
| 225 | 95.44 | 90.88 | 88.21 | 91.74 | 93.89 | 231.83 | 98.17 | 92.86 | 91.41 | 299.13 | 96.96502
| 225.08 | 95.43 | 90.88 | 88.2 | 91.74 | 93.88 | 231.92 | 98.17 | 92.86 | 91.41 | 299.21 | 96.96502
| 225.17 | 95.43 | 90.88 | 88.19 | 91.73 | 93.88 | 232 | 98.17 | 92.86 | 91.41 | 299.34 | 96.96502
| 225.25 | 95.44 | 90.88 | 88.18 | 91.73 | 93.88 | 232.09 | 98.17 | 92.87 | 91.41 | 299.46 | 96.95502
| 225.34 | 95.44 | 90.88 | 88.17 | 91.72 | 93.88 | 232.17 | 98.17 | 92.87 | 91.41 | 299.54 | 96.95502
| 225.42 | 95.44 | 90.88 | 88.17 | 91.72 | 93.87 | 232.25 | 98.17 | 92.87 | 91.41 | 299.67 | 96.95502
| 225.51 | 95.43 | 90.88 | 88.17 | 91.72 | 93.87 | 232.33 | 98.17 | 92.87 | 91.41 | 299.79 | 96.95502
| 225.59 | 95.43 | 90.88 | 88.17 | 91.71 | 93.87 | 232.42 | 98.17 | 92.87 | 91.41 | 299.87 | 96.94502
| 225.67 | 95.43 | 90.87 | 88.16 | 91.71 | 93.87 | 232.5 | 98.17 | 92.87 | 91.41 | 300 | 96.94502
| 225.75 | 95.43 | 90.87 | 88.16 | 91.7 | 93.86 | 232.58 | 98.17 | 92.88 | 91.41 | 300.13 | 96.94502
| 225.84 | 95.43 | 90.87 | 88.15 | 91.7 | 93.86 | 232.67 | 98.17 | 92.89 | 91.41 | 300.21 | 96.95502
| 225.92 | 95.43 | 90.87 | 88.15 | 91.69 | 93.86 | 232.75 | 98.17 | 92.89 | 91.41 | 300.34 | 96.95502
| 226 | 95.43 | 90.87 | 88.14 | 91.69 | 93.86 | 232.84 | 98.18 | 92.89 | 91.41 | 300.46 | 96.96502
| 226.09 | 95.43 | 90.87 | 88.14 | 91.68 | 93.86 | 232.92 | 98.17 | 92.89 | 91.41 | 300.55 | 96.96502
| 226.17 | 95.43 | 90.87 | 88.13 | 91.67 | 93.85 | 232.99 | 98.15 | 92.93 | 91.41 | 300.67 | 96.95502
| 226.26 | 95.43 | 90.88 | 88.13 | 91.67 | 93.85 | 233.07 | 98.15 | 92.88 | 91.41 | 300.8 | 96.95502
| 226.34 | 95.43 | 90.88 | 88.12 | 91.66 | 93.85 | 233.16 | 98.15 | 92.85 | 91.4 | 300.88 | 96.95502
| 226.42 | 95.42 | 90.88 | 88.12 | 91.66 | 93.84 | 233.24 | 98.15 | 92.84 | 91.4 | 301.01 | 96.94502
| 226.5 | 95.42 | 90.88 | 88.11 | 91.66 | 93.84 | 233.32 | 98.16 | 92.85 | 91.4 | 301.13 | 96.93502
| 226.59 | 95.42 | 90.89 | 88.11 | 91.65 | 93.84 | 233.41 | 98.16 | 92.85 | 91.4 | 301.21 | 96.93502
| 226.67 | 95.42 | 90.89 | 88.11 | 91.64 | 93.84 | 233.49 | 98.18 | 92.86 | 91.4 | 301.34 | 96.94502
| 226.76 | 95.42 | 90.89 | 88.1 | 91.62 | 93.83 | 233.58 | 98.18 | 92.87 | 91.4 | 301.46 | 96.94502
| 226.84 | 95.42 | 90.89 | 88.1 | 91.61 | 93.83 | 233.66 | 98.18 | 92.89 | 91.4 | 301.55 | 96.93502
| 226.92 | 95.42 | 90.88 | 88.09 | 91.61 | 93.83 | 233.74 | 98.17 | 92.9 | 91.4 | 301.67 | 96.93502
| 227 | 95.42 | 90.88 | 88.08 | 91.61 | 93.83 | 233.83 | 98.17 | 92.89 | 91.4 | 301.79 | 96.93502
| 227.09 | 95.42 | 90.88 | 88.07 | 91.61 | 93.82 | 233.91 | 98.17 | 92.88 | 91.4 | 301.88 | 96.93502
| 227.17 | 95.42 | 90.88 | 88.06 | 91.6 | 93.82 | 233.99 | 98.17 | 92.88 | 91.4 | 302 | 96.93502
| 227.25 | 95.42 | 90.88 | 88.06 | 91.6 | 93.82 | 234.08 | 98.16 | 92.88 | 91.4 | 302.13 | 96.92502
| 227.34 | 95.42 | 90.88 | 88.05 | 91.6 | 93.81 | 234.16 | 98.15 | 92.87 | 91.39 | 302.21 | 96.92502
| 227.42 | 95.42 | 90.88 | 88.04 | 91.6 | 93.81 | 234.24 | 98.15 | 92.87 | 91.39 | 302.34 | 96.93502
| 227.5 | 95.42 | 90.88 | 88.04 | 91.6 | 93.81 | 234.33 | 98.15 | 92.87 | 91.39 | 302.46 | 96.93502
| 227.59 | 95.42 | 90.88 | 88.04 | 91.6 | 93.81 | 234.41 | 98.16 | 92.86 | 91.39 | 302.59 | 96.93502
| 227.67 | 95.42 | 90.87 | 88.03 | 91.6 | 93.81 | 234.49 | 98.16 | 92.86 | 91.39 | 302.71 | 96.93502
| 227.75 | 95.42 | 90.87 | 88.02 | 91.6 | 93.8 | 234.57 | 98.16 | 92.86 | 91.39 | 302.8 | 96.92502
| 227.84 | 95.41 | 90.86 | 88.02 | 91.59 | 93.8 | 234.66 | 98.16 | 92.86 | 91.39 | 302.92 | 96.92502
| 227.92 | 95.41 | 90.86 | 88.01 | 91.59 | 93.8 | 234.74 | 98.16 | 92.86 | 91.39 | 303.05 | 96.92502
| 228 | 95.41 | 90.86 | 88 | 91.58 | 93.79 | 234.82 | 98.16 | 92.86 | 91.39 | 303.13 | 96.92502
| 228.08 | 95.41 | 90.86 | 88 | 91.57 | 93.79 | 234.91 | 98.16 | 92.86 | 91.39 | 303.25 | 96.91502
| 228.17 | 95.41 | 90.86 | 87.99 | 91.56 | 93.78 | 234.99 | 98.16 | 92.85 | 91.39 | 303.37 | 96.90502
| 228.25 | 95.41 | 90.87 | 87.99 | 91.55 | 93.78 | 235.07 | 98.16 | 92.85 | 91.39 | 303.46 | 96.90502
| 228.33 | 95.41 | 90.87 | 87.98 | 91.53 | 93.78 | 235.16 | 98.16 | 92.85 | 91.39 | 303.58 | 96.90502
| 228.42 | 95.41 | 90.87 | 87.98 | 91.53 | 93.78 | 235.24 | 98.16 | 92.85 | 91.38 | 303.71 | 96.90502
| 228.5 | 95.41 | 90.87 | 87.97 | 91.52 | 93.78 | 235.32 | 98.16 | 92.85 | 91.38 | 303.79 | 96.90502
| 228.58 | 95.41 | 90.87 | 87.96 | 91.52 | 93.77 | 235.4 | 98.16 | 92.85 | 91.38 | 303.92 | 96.90502
| 228.67 | 95.41 | 90.87 | 87.95 | 91.52 | 93.77 | 235.49 | 98.16 | 92.84 | 91.38 | 304.04 | 96.90502
| 228.75 | 95.41 | 90.87 | 87.94 | 91.52 | 93.77 | 235.57 | 98.16 | 92.84 | 91.38 | 304.12 | 96.90502
| 228.84 | 95.41 | 90.87 | 87.94 | 91.51 | 93.76 | 235.66 | 98.17 | 92.85 | 91.38 | 304.25 | 96.90502
| 228.92 | 95.41 | 90.87 | 87.94 | 91.51 | 93.76 | 235.74 | 98.17 | 92.84 | 91.38 | 304.38 | 96.91502
| 229.01 | 95.41 | 90.87 | 87.93 | 91.5 | 93.76 | 235.82 | 98.17 | 92.85 | 91.38 | 304.46 | 96.91502
| 229.09 | 95.41 | 90.87 | 87.93 | 91.5 | 93.76 | 235.9 | 98.16 | 92.84 | 91.38 | 304.58 | 96.92502
| 229.17 | 95.41 | 90.87 | 87.93 | 91.49 | 93.75 | 235.99 | 98.16 | 92.84 | 91.38 | 304.71 | 96.92502
| 229.25 | 95.41 | 90.87 | 87.92 | 91.49 | 93.75 | 236.07 | 98.15 | 92.84 | 91.38 | 304.79 | 96.91502
| 229.34 | 95.41 | 90.87 | 87.92 | 91.5 | 93.75 | 236.15 | 98.15 | 92.84 | 91.38 | 304.92 | 96.90502
| 229.42 | 95.4 | 90.87 | 87.91 | 91.5 | 93.75 | 236.23 | 98.15 | 92.84 | 91.38 | 305.04 | 96.91502
| 229.51 | 95.4 | 90.87 | 87.91 | 91.5 | 93.74 | 236.32 | 98.15 | 92.84 | 91.38 | 305.13 | 96.91502
| 229.59 | 95.4 | 90.87 | 87.9 | 91.49 | 93.74 | 236.4 | 98.15 | 92.84 | 91.38 | 305.25 | 96.91502
| 229.67 | 95.4 | 90.88 | 87.9 | 91.49 | 93.74 | 236.48 | 98.16 | 92.84 | 91.38 | 305.38 | 96.90502
| 229.75 | 95.4 | 90.88 | 87.89 | 91.48 | 93.73 | 236.56 | 98.16 | 92.84 | 91.38 | 305.46 | 96.90502
| 229.84 | 95.4 | 90.88 | 87.89 | 91.48 | 93.73 | 236.65 | 98.16 | 92.84 | 91.37 | 305.58 | 96.90502
| 229.92 | 95.4 | 90.88 | 87.88 | 91.47 | 93.73 | 236.73 | 98.17 | 92.84 | 91.37 | 305.71 | 96.91502
| 230 | 95.4 | 90.88 | 87.88 | 91.46 | 93.73 | 236.82 | 98.19 | 92.84 | 91.37 | 305.79 | 96.91502
| 230.08 | 95.4 | 90.88 | 87.87 | 91.45 | 93.72 | 236.9 | 98.16 | 92.84 | 91.37 | 305.92 | 96.90502
| 230.17 | 95.39 | 90.87 | 87.87 | 91.45 | 93.72 | 236.97 | 98.15 | 92.84 | 91.37 | 306.04 | 96.90502
| 230.25 | 95.39 | 90.87 | 87.87 | 91.44 | 93.72 | 237.06 | 98.15 | 92.85 | 91.37 | 306.13 | 96.89502
| 230.33 | 95.39 | 90.87 | 87.86 | 91.43 | 93.71 | 237.15 | 98.15 | 92.84 | 91.37 | 306.25 | 96.89502
| 230.41 | 95.39 | 90.87 | 87.85 | 91.43 | 93.71 | 237.23 | 98.15 | 92.84 | 91.37 | 306.38 | 96.89502
| 230.5 | 95.39 | 90.87 | 87.85 | 91.42 | 93.71 | 237.31 | 98.15 | 92.84 | 91.36 | 306.46 | 96.89502
| 230.58 | 95.39 | 90.87 | 87.84 | 91.42 | 93.7 | 237.39 | 98.15 | 92.84 | 91.36 | 306.58 | 96.89502
| 230.67 | 95.39 | 90.87 | 87.83 | 91.41 | 93.7 | 237.48 | 98.15 | 92.84 | 91.36 | 306.71 | 96.89502
| 230.75 | 95.39 | 90.86 | 87.82 | 91.41 | 93.7 | 237.56 | 98.15 | 92.84 | 91.36 | 306.79 | 96.89502
| 230.83 | 95.39 | 90.86 | 87.82 | 91.41 | 93.7 | 237.64 | 98.15 | 92.84 | 91.37 | 306.92 | 96.88502
| 230.91 | 95.39 | 90.86 | 87.81 | 91.4 | 93.7 | 237.72 | 98.15 | 92.84 | 91.37 | 307.04 | 96.89502
| 231 | 95.39 | 90.85 | 87.81 | 91.4 | 93.69 | 237.81 | 98.15 | 92.84 | 91.36 | 307.13 | 96.89502
| 231.08 | 95.39 | 90.85 | 87.8 | 91.39 | 93.69 | 237.89 | 98.15 | 92.84 | 91.36 | 307.25 | 96.90502
| 231.16 | 95.39 | 90.85 | 87.8 | 91.39 | 93.69 | 237.98 | 98.15 | 92.84 | 91.36 | 307.38 | 96.89502
| 231.25 | 95.39 | 90.86 | 87.8 | 91.38 | 93.68 | 238.06 | 98.17 | 92.84 | 91.36 | 307.46 | 96.89502
| 231.33 | 95.39 | 90.87 | 87.79 | 91.38 | 93.68 | 238.14 | 98.17 | 92.83 | 91.36 | 307.58 | 96.88502
| 231.41 | 95.39 | 90.87 | 87.79 | 91.37 | 93.68 | 238.23 | 98.16 | 92.84 | 91.36 | 307.71 | 96.88502
| 231.5 | 95.39 | 90.87 | 87.78 | 91.35 | 93.68 | 238.31 | 98.16 | 92.84 | 91.36 | 307.79 | 96.88502
| 231.58 | 95.39 | 90.87 | 87.78 | 91.34 | 93.67 | 238.39 | 98.16 | 92.84 | 91.36 | 307.92 | 96.88502
| 231.66 | 95.39 | 90.87 | 87.77 | 91.33 | 93.67 | 238.48 | 98.15 | 92.84 | 91.37 | 308.04 | 96.88502
| 231.75 | 95.39 | 90.86 | 87.76 | 91.33 | 93.67 | 238.56 | 98.15 | 92.84 | 91.37 | 308.12 | 96.88502
| 231.83 | 95.39 | 90.86 | 87.76 | 91.33 | 93.66 | 238.64 | 98.15 | 92.84 | 91.37 | 308.25 | 96.88502
| 231.91 | 95.39 | 90.86 | 87.75 | 91.33 | 93.66 | 238.73 | 98.14 | 92.84 | 91.36 | 308.37 | 96.88502
| 232 | 95.39 | 90.86 | 87.75 | 91.33 | 93.66 | 238.81 | 98.13 | 92.84 | 91.36 | 308.5 | 96.87502
| 232.08 | 95.39 | 90.86 | 87.75 | 91.33 | 93.65 | 238.89 | 98.13 | 92.84 | 91.36 | 308.62 | 96.87502
| 232.17 | 95.39 | 90.86 | 87.74 | 91.32 | 93.65 | 238.97 | 98.14 | 92.83 | 91.36 | 308.7 | 96.86502
| 232.25 | 95.39 | 90.86 | 87.74 | 91.32 | 93.65 | 239.06 | 98.14 | 92.83 | 91.36 | 308.83 | 96.87502
| 232.34 | 95.39 | 90.86 | 87.73 | 91.32 | 93.64 | 239.14 | 98.14 | 92.83 | 91.36 | 308.95 | 96.87502
| 232.42 | 95.39 | 90.85 | 87.73 | 91.33 | 93.64 | 239.22 | 98.14 | 92.83 | 91.36 | 309.04 | 96.87502
| 232.5 | 95.39 | 90.85 | 87.72 | 91.33 | 93.64 | 239.31 | 98.14 | 92.83 | 91.35 | 309.16 | 96.87502
| 232.59 | 95.39 | 90.85 | 87.71 | 91.32 | 93.64 | 239.39 | 98.15 | 92.83 | 91.35 | 309.29 | 96.87502
| 232.67 | 95.38 | 90.85 | 87.71 | 91.31 | 93.63 | 239.47 | 98.15 | 92.83 | 91.35 | 309.37 | 96.87502
| 232.75 | 95.38 | 90.85 | 87.7 | 91.29 | 93.63 | 239.56 | 98.15 | 92.83 | 91.35 | 309.5 | 96.87502
| 232.84 | 95.38 | 90.85 | 87.69 | 91.28 | 93.63 | 239.64 | 98.15 | 92.83 | 91.35 | 309.63 | 96.87502
| 232.92 | 95.38 | 90.85 | 87.69 | 91.27 | 93.62 | 239.72 | 98.15 | 92.83 | 91.35 | 309.71 | 96.87502
| 233 | 95.38 | 90.85 | 87.68 | 91.26 | 93.62 | 239.81 | 98.15 | 92.83 | 91.35 | 309.83 | 96.86502
| 233.09 | 95.38 | 90.86 | 87.68 | 91.26 | 93.62 | 239.89 | 98.15 | 92.83 | 91.35 | 309.96 | 96.86502
| 233.17 | 95.38 | 90.86 | 87.67 | 91.25 | 93.61 | 239.97 | 98.15 | 92.83 | 91.35 | 310.04 | 96.86502
| 233.25 | 95.38 | 90.86 | 87.67 | 91.25 | 93.61 | 240.06 | 98.15 | 92.84 | 91.35 | 310.17 | 96.86502
| 233.34 | 95.38 | 90.87 | 87.66 | 91.25 | 93.61 | 240.14 | 98.15 | 92.84 | 91.35 | 310.29 | 96.86502
| 233.42 | 95.38 | 90.87 | 87.66 | 91.25 | 93.61 | 240.22 | 98.15 | 92.83 | 91.34 | 310.37 | 96.86502
| 233.5 | 95.38 | 90.87 | 87.65 | 91.24 | 93.61 | 240.31 | 98.15 | 92.84 | 91.34 | 310.5 | 96.85502
| 233.58 | 95.37 | 90.87 | 87.64 | 91.24 | 93.6 | 240.39 | 98.15 | 92.84 | 91.34 | 310.62 | 96.85502
| 233.67 | 95.37 | 90.87 | 87.64 | 91.23 | 93.6 | 240.47 | 98.15 | 92.83 | 91.34 | 310.71 | 96.85502
| 233.75 | 95.37 | 90.87 | 87.63 | 91.23 | 93.59 | 240.55 | 98.15 | 92.83 | 91.34 | 310.83 | 96.86502
| 233.83 | 95.37 | 90.86 | 87.63 | 91.23 | 93.59 | 240.64 | 98.15 | 92.83 | 91.34 | 310.96 | 96.86502
| 233.92 | 95.37 | 90.86 | 87.62 | 91.22 | 93.59 | 240.72 | 98.15 | 92.83 | 91.34 | 311.04 | 96.86502
| 234 | 95.37 | 90.86 | 87.62 | 91.21 | 93.59 | 240.81 | 98.15 | 92.83 | 91.34 | 311.17 | 96.86502
| 234.08 | 95.37 | 90.86 | 87.61 | 91.21 | 93.58 | 240.89 | 98.15 | 92.83 | 91.34 | 311.29 | 96.85502
| 234.17 | 95.37 | 90.86 | 87.61 | 91.21 | 93.58 | 240.97 | 98.15 | 92.82 | 91.34 | 311.37 | 96.85502
| 234.25 | 95.37 | 90.86 | 87.6 | 91.21 | 93.57 | 241.05 | 98.15 | 92.82 | 91.34 | 311.5 | 96.86502
| 234.33 | 95.37 | 90.86 | 87.6 | 91.2 | 93.57 | 241.14 | 98.15 | 92.82 | 91.34 | 311.63 | 96.86502
| 234.41 | 95.37 | 90.86 | 87.59 | 91.2 | 93.57 | 241.22 | 98.14 | 92.82 | 91.34 | 311.71 | 96.86502
| 234.5 | 95.37 | 90.86 | 87.58 | 91.2 | 93.57 | 241.3 | 98.15 | 92.82 | 91.34 | 311.84 | 96.86502
| 234.58 | 95.37 | 90.86 | 87.58 | 91.2 | 93.56 | 241.39 | 98.14 | 92.82 | 91.34 | 311.96 | 96.86502
| 234.67 | 95.37 | 90.86 | 87.57 | 91.2 | 93.56 | 241.47 | 98.14 | 92.82 | 91.33 | 312.05 | 96.85502
| 234.75 | 95.37 | 90.86 | 87.57 | 91.19 | 93.56 | 241.56 | 98.14 | 92.82 | 91.33 | 312.17 | 96.84502
| 234.83 | 95.37 | 90.86 | 87.56 | 91.18 | 93.55 | 241.64 | 98.14 | 92.82 | 91.33 | 312.29 | 96.84502
| 234.92 | 95.37 | 90.86 | 87.55 | 91.17 | 93.55 | 241.72 | 98.15 | 92.82 | 91.33 | 312.38 | 96.84502
| 235 | 95.37 | 90.86 | 87.55 | 91.16 | 93.55 | 241.8 | 98.15 | 92.82 | 91.33 | 312.5 | 96.83502
| 235.08 | 95.36 | 90.86 | 87.55 | 91.16 | 93.55 | 241.89 | 98.14 | 92.82 | 91.33 | 312.63 | 96.83502
| 235.17 | 95.36 | 90.86 | 87.54 | 91.15 | 93.54 | 241.97 | 98.14 | 92.82 | 91.33 | 312.71 | 96.83502
| 235.25 | 95.36 | 90.86 | 87.54 | 91.14 | 93.54 | 242.05 | 98.14 | 92.82 | 91.33 | 312.83 | 96.83502
| 235.33 | 95.36 | 90.86 | 87.53 | 91.13 | 93.54 | 242.14 | 98.15 | 92.82 | 91.33 | 312.96 | 96.83502
| 235.41 | 95.36 | 90.86 | 87.52 | 91.13 | 93.53 | 242.22 | 98.15 | 92.81 | 91.33 | 313.04 | 96.83502
| 235.5 | 95.36 | 90.86 | 87.52 | 91.12 | 93.53 | 242.31 | 98.15 | 92.81 | 91.33 | 313.16 | 96.82502
| 235.58 | 95.36 | 90.86 | 87.52 | 91.12 | 93.53 | 242.39 | 98.15 | 92.81 | 91.33 | 313.29 | 96.83502
| 235.66 | 95.36 | 90.86 | 87.51 | 91.11 | 93.52 | 242.47 | 98.15 | 92.81 | 91.33 | 313.37 | 96.83502
| 235.75 | 95.36 | 90.86 | 87.51 | 91.11 | 93.52 | 242.56 | 98.15 | 92.81 | 91.33 | 313.5 | 96.83502
| 235.83 | 95.36 | 90.85 | 87.51 | 91.1 | 93.52 | 242.64 | 98.15 | 92.81 | 91.33 | 313.63 | 96.83502
| 235.92 | 95.36 | 90.85 | 87.5 | 91.1 | 93.51 | 242.72 | 98.15 | 92.81 | 91.33 | 313.71 | 96.83502
| 236 | 95.36 | 90.85 | 87.49 | 91.09 | 93.51 | 242.8 | 98.15 | 92.81 | 91.33 | 313.83 | 96.82502
| 236.08 | 95.36 | 90.85 | 87.49 | 91.09 | 93.51 | 242.89 | 98.15 | 92.81 | 91.33 | 313.96 | 96.82502
| 236.16 | 95.36 | 90.85 | 87.49 | 91.08 | 93.51 | 242.97 | 98.15 | 92.81 | 91.32 | 314.08 | 96.82502
| 236.25 | 95.36 | 90.85 | 87.48 | 91.08 | 93.5 | 243.05 | 98.15 | 92.81 | 91.32 | 314.21 | 96.82502
| 236.33 | 95.36 | 90.85 | 87.48 | 91.08 | 93.5 | 243.14 | 98.14 | 92.81 | 91.32 | 314.29 | 96.83502
| 236.42 | 95.35 | 90.85 | 87.47 | 91.07 | 93.5 | 243.22 | 98.14 | 92.8 | 91.32 | 314.42 | 96.83502
| 236.5 | 95.35 | 90.85 | 87.46 | 91.07 | 93.5 | 243.3 | 98.14 | 92.81 | 91.32 | 314.54 | 96.83502
| 236.58 | 95.35 | 90.85 | 87.46 | 91.06 | 93.49 | 243.39 | 98.14 | 92.8 | 91.32 | 314.63 | 96.84502
| 236.66 | 95.35 | 90.85 | 87.45 | 91.06 | 93.49 | 243.47 | 98.14 | 92.79 | 91.32 | 314.75 | 96.83502
| 236.75 | 95.35 | 90.85 | 87.45 | 91.05 | 93.49 | 243.55 | 98.14 | 92.79 | 91.32 | 314.88 | 96.83502
| 236.83 | 95.35 | 90.85 | 87.44 | 91.03 | 93.48 | 243.64 | 98.14 | 92.79 | 91.32 | 314.96 | 96.82502
| 236.91 | 95.35 | 90.85 | 87.44 | 91.02 | 93.48 | 243.72 | 98.14 | 92.79 | 91.32 | 315.09 | 96.82502
| 237 | 95.35 | 90.85 | 87.43 | 91.02 | 93.48 | 243.8 | 98.14 | 92.83 | 91.32 | 315.21 | 96.82502
| 237.08 | 95.35 | 90.85 | 87.43 | 91.02 | 93.47 | 243.89 | 98.14 | 92.79 | 91.32 | 315.29 | 96.82502
| 237.16 | 95.35 | 90.85 | 87.42 | 91.02 | 93.47 | 243.97 | 98.14 | 92.78 | 91.31 | 315.42 | 96.81502
| 237.25 | 95.35 | 90.85 | 87.42 | 91.02 | 93.47 | 244.05 | 98.13 | 92.78 | 91.31 | 315.54 | 96.81502
| 237.33 | 95.35 | 90.85 | 87.41 | 91.02 | 93.47 | 244.13 | 98.13 | 92.78 | 91.31 | 315.63 | 96.81502
| 237.42 | 95.35 | 90.85 | 87.4 | 91.01 | 93.47 | 244.22 | 98.13 | 92.78 | 91.31 | 315.75 | 96.81502
| 237.5 | 95.35 | 90.85 | 87.4 | 91.01 | 93.46 | 244.3 | 98.13 | 92.79 | 91.31 | 315.88 | 96.81502
| 237.58 | 95.35 | 90.85 | 87.39 | 91 | 93.46 | 244.38 | 98.13 | 92.79 | 91.31 | 315.96 | 96.81502
| 237.66 | 95.35 | 90.85 | 87.39 | 91 | 93.46 | 244.46 | 98.14 | 92.8 | 91.31 | 316.09 | 96.81502
| 237.75 | 95.35 | 90.85 | 87.39 | 91 | 93.45 | 244.55 | 98.14 | 92.82 | 91.31 | 316.21 | 96.81502
| 237.83 | 95.34 | 90.85 | 87.38 | 90.99 | 93.45 | 244.63 | 98.14 | 92.83 | 91.31 | 316.3 | 96.81502
| 237.91 | 95.34 | 90.85 | 87.37 | 90.98 | 93.45 | 244.71 | 98.14 | 92.83 | 91.31 | 316.42 | 96.81502
| 238 | 95.34 | 90.85 | 87.37 | 90.98 | 93.44 | 244.8 | 98.14 | 92.82 | 91.31 | 316.55 | 96.81502
| 238.08 | 95.34 | 90.85 | 87.36 | 90.98 | 93.44 | 244.88 | 98.14 | 92.82 | 91.31 | 316.63 | 96.80502
| 238.16 | 95.34 | 90.85 | 87.36 | 90.97 | 93.43 | 244.96 | 98.14 | 92.81 | 91.3 | 316.76 | 96.81502
| 238.25 | 95.34 | 90.85 | 87.35 | 90.97 | 93.43 | 245.05 | 98.14 | 92.81 | 91.3 | 316.88 | 96.81502
| 238.33 | 95.34 | 90.85 | 87.34 | 90.96 | 93.43 | 245.13 | 98.14 | 92.81 | 91.3 | 316.97 | 96.81502
| 238.41 | 95.34 | 90.85 | 87.34 | 90.96 | 93.42 | 245.21 | 98.14 | 92.81 | 91.3 | 317.09 | 96.81502
| 238.49 | 95.34 | 90.85 | 87.33 | 90.95 | 93.42 | 245.3 | 98.14 | 92.81 | 91.29 | 317.21 | 96.80502
| 238.58 | 95.34 | 90.85 | 87.33 | 90.95 | 93.42 | 245.38 | 98.14 | 92.8 | 91.29 | 317.3 | 96.80502
| 238.66 | 95.34 | 90.85 | 87.33 | 90.94 | 93.42 | 245.47 | 98.14 | 92.8 | 91.29 | 317.42 | 96.79502
| 238.75 | 95.34 | 90.85 | 87.33 | 90.94 | 93.41 | 245.55 | 98.14 | 92.8 | 91.3 | 317.55 | 96.79502
| 238.83 | 95.34 | 90.85 | 87.32 | 90.93 | 93.41 | 245.63 | 98.14 | 92.8 | 91.3 | 317.63 | 96.79502
| 238.91 | 95.34 | 90.85 | 87.31 | 90.92 | 93.41 | 245.71 | 98.14 | 92.79 | 91.3 | 317.75 | 96.79502
| 238.99 | 95.34 | 90.85 | 87.31 | 90.92 | 93.41 | 245.8 | 98.14 | 92.78 | 91.3 | 317.88 | 96.79502
| 239.08 | 95.33 | 90.85 | 87.3 | 90.91 | 93.4 | 245.88 | 98.14 | 92.78 | 91.3 | 317.96 | 96.79502
| 239.16 | 95.33 | 90.85 | 87.3 | 90.91 | 93.4 | 245.97 | 98.14 | 92.78 | 91.3 | 318.09 | 96.79502
| 239.24 | 95.33 | 90.85 | 87.29 | 90.91 | 93.4 | 246.05 | 98.15 | 92.79 | 91.3 | 318.21 | 96.79502
| 239.33 | 95.33 | 90.85 | 87.29 | 90.91 | 93.39 | 246.13 | 98.15 | 92.8 | 91.3 | 318.3 | 96.79502
| 239.41 | 95.33 | 90.85 | 87.28 | 90.91 | 93.39 | 246.22 | 98.15 | 92.8 | 91.3 | 318.42 | 96.79502
| 239.5 | 95.33 | 90.84 | 87.28 | 90.91 | 93.38 | 246.3 | 98.15 | 92.8 | 91.3 | 318.55 | 96.80502
| 239.58 | 95.33 | 90.84 | 87.27 | 90.91 | 93.38 | 246.38 | 98.15 | 92.8 | 91.3 | 318.63 | 96.80502
| 239.66 | 95.33 | 90.84 | 87.27 | 90.9 | 93.38 | 246.47 | 98.14 | 92.79 | 91.3 | 318.76 | 96.79502
| 239.74 | 95.33 | 90.84 | 87.27 | 90.89 | 93.37 | 246.55 | 98.14 | 92.8 | 91.3 | 318.88 | 96.79502
| 239.82 | 95.33 | 90.84 | 87.26 | 90.89 | 93.37 | 246.63 | 98.14 | 92.8 | 91.3 | 318.97 | 96.79502
| 239.91 | 95.33 | 90.84 | 87.26 | 90.88 | 93.37 | 246.72 | 98.14 | 92.81 | 91.29 | 319.09 | 96.78502
| 239.99 | 95.33 | 90.84 | 87.25 | 90.87 | 93.37 | 246.8 | 98.14 | 92.8 | 91.29 | 319.22 | 96.78502
| 240.08 | 95.33 | 90.84 | 87.25 | 90.86 | 93.36 | 246.88 | 98.13 | 92.8 | 91.29 | 319.3 | 96.77502
| 240.16 | 95.33 | 90.84 | 87.24 | 90.86 | 93.36 | 246.97 | 98.13 | 92.8 | 91.29 | 319.42 | 96.77502
| 240.24 | 95.33 | 90.84 | 87.24 | 90.85 | 93.35 | 247.05 | 98.13 | 92.8 | 91.29 | 319.54 | 96.76502
| 240.33 | 95.33 | 90.84 | 87.23 | 90.85 | 93.35 | 247.13 | 98.13 | 92.8 | 91.29 | 319.62 | 96.75502
| 240.41 | 95.33 | 90.84 | 87.23 | 90.84 | 93.35 | 247.22 | 98.13 | 92.8 | 91.29 | 319.75 | 96.74502
| 240.5 | 95.33 | 90.84 | 87.22 | 90.84 | 93.35 | 247.3 | 98.13 | 92.8 | 91.29 | 319.87 | 96.74502
| 240.58 | 95.33 | 90.85 | 87.22 | 90.83 | 93.34 | 247.38 | 98.13 | 92.8 | 91.29 | 320 | 96.75502
| 240.66 | 95.33 | 90.84 | 87.21 | 90.82 | 93.34 | 247.46 | 98.13 | 92.8 | 91.28 | 320.13 | 96.77502
| 240.74 | 95.33 | 90.84 | 87.21 | 90.81 | 93.34 | 247.55 | 98.13 | 92.8 | 91.28 | 320.21 | 96.77502
| 240.83 | 95.33 | 90.84 | 87.2 | 90.8 | 93.33 | 247.63 | 98.13 | 92.79 | 91.28 | 320.34 | 96.78502
| 240.91 | 95.33 | 90.84 | 87.19 | 90.79 | 93.33 | 247.72 | 98.13 | 92.79 | 91.28 | 320.46 | 96.78502
| 240.99 | 95.32 | 90.84 | 87.19 | 90.79 | 93.33 | 247.8 | 98.13 | 92.78 | 91.28 | 320.55 | 96.79502
| 241.08 | 95.32 | 90.84 | 87.18 | 90.79 | 93.32 | 247.88 | 98.13 | 92.78 | 91.28 | 320.67 | 96.79502
| 241.16 | 95.32 | 90.84 | 87.18 | 90.79 | 93.32 | 247.97 | 98.13 | 92.78 | 91.28 | 320.8 | 96.77502
| 241.24 | 95.32 | 90.84 | 87.17 | 90.78 | 93.32 | 248.05 | 98.13 | 92.78 | 91.28 | 320.88 | 96.76502
| 241.33 | 95.32 | 90.84 | 87.17 | 90.78 | 93.32 | 248.13 | 98.13 | 92.78 | 91.28 | 321 | 96.75502
| 241.41 | 95.32 | 90.84 | 87.16 | 90.78 | 93.32 | 248.21 | 98.13 | 92.78 | 91.28 | 321.12 | 96.72502
| 241.49 | 95.32 | 90.84 | 87.16 | 90.77 | 93.31 | 248.3 | 98.13 | 92.77 | 91.27 | 321.2 | 96.72502
| 241.58 | 95.32 | 90.84 | 87.16 | 90.77 | 93.31 | 248.38 | 98.13 | 92.76 | 91.27 | 321.33 | 96.72502
| 241.66 | 95.32 | 90.84 | 87.15 | 90.77 | 93.31 | 248.46 | 98.13 | 92.76 | 91.27 | 321.45 | 96.73502
| 241.74 | 95.32 | 90.84 | 87.15 | 90.77 | 93.31 | 248.55 | 98.13 | 92.77 | 91.27 | 321.54 | 96.73502
| 241.82 | 95.32 | 90.84 | 87.14 | 90.78 | 93.3 | 248.63 | 98.13 | 92.77 | 91.27 | 321.66 | 96.74502
| 241.91 | 95.32 | 90.84 | 87.14 | 90.78 | 93.3 | 248.71 | 98.13 | 92.77 | 91.27 | 321.79 | 96.75502
| 241.99 | 95.32 | 90.84 | 87.13 | 90.77 | 93.3 | 248.8 | 98.13 | 92.78 | 91.27 | 321.87 | 96.75502
| 242.07 | 95.32 | 90.84 | 87.12 | 90.76 | 93.3 | 248.88 | 98.14 | 92.78 | 91.27 | 322 | 96.75502
| 242.16 | 95.32 | 90.84 | 87.12 | 90.75 | 93.29 | 248.96 | 98.14 | 92.77 | 91.27 | 322.13 | 96.75502
| 242.24 | 95.31 | 90.84 | 87.12 | 90.75 | 93.29 | 249.05 | 98.14 | 92.78 | 91.27 | 322.21 | 96.76502
| 242.33 | 95.31 | 90.84 | 87.11 | 90.74 | 93.29 | 249.13 | 98.14 | 92.78 | 91.27 | 322.34 | 96.75502
| 242.41 | 95.31 | 90.84 | 87.11 | 90.73 | 93.28 | 249.22 | 98.14 | 92.77 | 91.27 | 322.46 | 96.75502
| 242.49 | 95.32 | 90.84 | 87.1 | 90.73 | 93.28 | 249.3 | 98.14 | 92.77 | 91.27 | 322.55 | 96.74502
| 242.58 | 95.32 | 90.84 | 87.09 | 90.72 | 93.27 | 249.38 | 98.14 | 92.78 | 91.27 | 322.67 | 96.74502
| 242.66 | 95.32 | 90.84 | 87.08 | 90.72 | 93.27 | 249.47 | 98.14 | 92.78 | 91.26 | 322.8 | 96.74502
| 242.74 | 95.31 | 90.84 | 87.08 | 90.72 | 93.27 | 249.55 | 98.14 | 92.79 | 91.26 | 322.88 | 96.73502
| 242.83 | 95.31 | 90.84 | 87.08 | 90.71 | 93.26 | 249.63 | 98.14 | 92.79 | 91.26 | 323 | 96.72502
| 242.91 | 95.31 | 90.84 | 87.07 | 90.71 | 93.26 | 249.71 | 98.14 | 92.78 | 91.26 | 323.12 | 96.71502
| 243 | 95.31 | 90.84 | 87.07 | 90.7 | 93.26 | 249.8 | 98.14 | 92.78 | 91.26 | 323.21 | 96.71502
| 243.08 | 95.31 | 90.84 | 87.06 | 90.69 | 93.25 | 249.88 | 98.14 | 92.77 | 91.26 | 323.33 | 96.72502
| 243.16 | 95.31 | 90.84 | 87.06 | 90.68 | 93.25 | 249.97 | 98.14 | 92.77 | 91.26 | 323.46 | 96.75502
| 243.25 | 95.31 | 90.84 | 87.05 | 90.68 | 93.25 | 250.05 | 98.14 | 92.76 | 91.26 | 323.55 | 96.74502
| 243.33 | 95.31 | 90.84 | 87.05 | 90.67 | 93.25 | 250.13 | 98.14 | 92.76 | 91.25 | 323.67 | 96.74502
| 243.41 | 95.31 | 90.84 | 87.04 | 90.67 | 93.24 | 250.21 | 98.13 | 92.75 | 91.25 | 323.8 | 96.74502
| 243.49 | 95.31 | 90.84 | 87.04 | 90.67 | 93.24 | 250.3 | 98.13 | 92.75 | 91.25 | 323.88 | 96.74502
| 243.58 | 95.31 | 90.84 | 87.03 | 90.67 | 93.24 | 250.38 | 98.12 | 92.75 | 91.25 | 324.01 | 96.74502
| 243.66 | 95.31 | 90.84 | 87.03 | 90.67 | 93.23 | 250.46 | 98.12 | 92.75 | 91.25 | 324.13 | 96.74502
| 243.74 | 95.31 | 90.84 | 87.02 | 90.66 | 93.23 | 250.54 | 98.12 | 92.75 | 91.25 | 324.22 | 96.74502
| 243.83 | 95.3 | 90.84 | 87.02 | 90.65 | 93.22 | 250.63 | 98.12 | 92.75 | 91.25 | 324.34 | 96.73502
| 243.91 | 95.3 | 90.83 | 87.01 | 90.65 | 93.22 | 250.71 | 98.13 | 92.75 | 91.25 | 324.47 | 96.73502
| 243.99 | 95.3 | 90.84 | 87 | 90.64 | 93.22 | 250.79 | 98.13 | 92.75 | 91.25 | 324.55 | 96.73502
| 244.08 | 95.3 | 90.84 | 87 | 90.64 | 93.21 | 250.88 | 98.13 | 92.75 | 91.25 | 324.68 | 96.72502
| 244.16 | 95.3 | 90.84 | 87 | 90.63 | 93.21 | 250.96 | 98.13 | 92.75 | 91.25 | 324.8 | 96.72502
| 244.24 | 95.3 | 90.83 | 86.99 | 90.63 | 93.21 | 251.04 | 98.13 | 92.75 | 91.25 | 324.89 | 96.72502
| 244.33 | 95.3 | 90.83 | 86.98 | 90.63 | 93.2 | 251.13 | 98.13 | 92.75 | 91.25 | 325.01 | 96.72502
| 244.41 | 95.3 | 90.83 | 86.98 | 90.62 | 93.2 | 251.21 | 98.13 | 92.75 | 91.25 | 325.14 | 96.72502
| 244.49 | 95.3 | 90.83 | 86.97 | 90.62 | 93.2 | 251.3 | 98.14 | 92.75 | 91.25 | 325.22 | 96.71502
| 244.58 | 95.3 | 90.83 | 86.97 | 90.61 | 93.19 | 251.38 | 98.13 | 92.74 | 91.25 | 325.34 | 96.70502
| 244.66 | 95.3 | 90.83 | 86.96 | 90.61 | 93.19 | 251.46 | 98.13 | 92.75 | 91.24 | 325.47 | 96.70502
| 244.74 | 95.3 | 90.83 | 86.96 | 90.6 | 93.19 | 251.54 | 98.13 | 92.75 | 91.24 | 325.59 | 96.70502
| 244.83 | 95.3 | 90.83 | 86.96 | 90.6 | 93.18 | 251.63 | 98.13 | 92.75 | 91.24 | 325.72 | 96.69502
| 244.91 | 95.3 | 90.83 | 86.95 | 90.59 | 93.18 | 251.71 | 98.13 | 92.75 | 91.24 | 325.8 | 96.69502
| 244.99 | 95.3 | 90.83 | 86.95 | 90.59 | 93.18 | 251.8 | 98.13 | 92.75 | 91.24 | 325.92 | 96.69502
| 245.08 | 95.3 | 90.83 | 86.94 | 90.58 | 93.17 | 251.88 | 98.13 | 92.74 | 91.24 | 326.05 | 96.69502
| 245.16 | 95.29 | 90.83 | 86.94 | 90.58 | 93.17 | 251.96 | 98.13 | 92.74 | 91.24 | 326.13 | 96.69502
| 245.24 | 95.29 | 90.83 | 86.94 | 90.58 | 93.17 | 252.05 | 98.14 | 92.74 | 91.24 | 326.26 | 96.69502
| 245.33 | 95.29 | 90.83 | 86.93 | 90.57 | 93.16 | 252.13 | 98.14 | 92.74 | 91.24 | 326.38 | 96.69502
| 245.41 | 95.29 | 90.83 | 86.92 | 90.56 | 93.16 | 252.22 | 98.14 | 92.74 | 91.24 | 326.46 | 96.69502
| 245.49 | 95.29 | 90.83 | 86.92 | 90.56 | 93.16 | 252.3 | 98.14 | 92.74 | 91.24 | 326.59 | 96.69502
| 245.58 | 95.29 | 90.83 | 86.92 | 90.56 | 93.15 | 252.38 | 98.14 | 92.74 | 91.24 | 326.71 | 96.68502
| 245.66 | 95.29 | 90.83 | 86.91 | 90.55 | 93.15 | 252.47 | 98.14 | 92.74 | 91.24 | 326.8 | 96.68502
| 245.74 | 95.29 | 90.83 | 86.9 | 90.54 | 93.14 | 252.55 | 98.14 | 92.74 | 91.23 | 326.92 | 96.68502
| 245.83 | 95.29 | 90.83 | 86.9 | 90.54 | 93.14 | 252.63 | 98.14 | 92.74 | 91.23 | 327.05 | 96.67502
| 245.91 | 95.29 | 90.83 | 86.89 | 90.53 | 93.14 | 252.72 | 98.14 | 92.74 | 91.23 | 327.13 | 96.67502
| 245.99 | 95.29 | 90.83 | 86.89 | 90.53 | 93.14 | 252.8 | 98.14 | 92.73 | 91.23 | 327.26 | 96.68502
| 246.08 | 95.29 | 90.83 | 86.89 | 90.52 | 93.13 | 252.88 | 98.14 | 92.73 | 91.22 | 327.38 | 96.69502
| 246.16 | 95.29 | 90.83 | 86.89 | 90.52 | 93.13 | 252.97 | 98.14 | 92.73 | 91.22 | 327.47 | 96.69502
| 246.24 | 95.29 | 90.83 | 86.88 | 90.51 | 93.13 | 253.05 | 98.14 | 92.73 | 91.22 | 327.59 | 96.68502
| 246.33 | 95.29 | 90.83 | 86.88 | 90.51 | 93.13 | 253.14 | 98.14 | 92.73 | 91.22 | 327.71 | 96.67502
| 246.41 | 95.28 | 90.83 | 86.88 | 90.51 | 93.12 | 253.21 | 98.13 | 92.72 | 91.22 | 327.8 | 96.67502
| 246.49 | 95.28 | 90.83 | 86.87 | 90.5 | 93.12 | 253.3 | 98.12 | 92.73 | 91.22 | 327.92 | 96.66502
| 246.58 | 95.28 | 90.83 | 86.87 | 90.5 | 93.11 | 253.38 | 98.12 | 92.73 | 91.23 | 328.04 | 96.66502
| 246.66 | 95.28 | 90.83 | 86.86 | 90.49 | 93.11 | 253.46 | 98.12 | 92.73 | 91.23 | 328.13 | 96.65502
| 246.74 | 95.28 | 90.83 | 86.85 | 90.49 | 93.11 | 253.55 | 98.12 | 92.73 | 91.23 | 328.25 | 96.64502
| 246.82 | 95.28 | 90.83 | 86.85 | 90.48 | 93.1 | 253.63 | 98.12 | 92.73 | 91.23 | 328.38 | 96.64502
| 246.91 | 95.28 | 90.83 | 86.84 | 90.48 | 93.1 | 253.72 | 98.13 | 92.73 | 91.23 | 328.46 | 96.64502
| 246.99 | 95.28 | 90.83 | 86.84 | 90.48 | 93.1 | 253.8 | 98.13 | 92.73 | 91.23 | 328.58 | 96.64502
| 247.07 | 95.28 | 90.83 | 86.84 | 90.47 | 93.09 | 253.89 | 98.15 | 92.73 | 91.23 | 328.71 | 96.64502
| 247.16 | 95.28 | 90.83 | 86.83 | 90.47 | 93.09 | 253.97 | 98.15 | 92.73 | 91.23 | 328.79 | 96.64502
| 247.24 | 95.28 | 90.83 | 86.83 | 90.45 | 93.09 | 254.05 | 98.15 | 92.73 | 91.22 | 328.92 | 96.64502
| 247.32 | 95.27 | 90.83 | 86.82 | 90.44 | 93.08 | 254.14 | 98.14 | 92.73 | 91.22 | 329.04 | 96.65502
| 247.4 | 95.27 | 90.82 | 86.81 | 90.43 | 93.08 | 254.22 | 98.14 | 92.73 | 91.22 | 329.13 | 96.65502
| 247.49 | 95.27 | 90.82 | 86.81 | 90.43 | 93.08 | 254.3 | 98.14 | 92.72 | 91.22 | 329.25 | 96.65502
| 247.57 | 95.27 | 90.82 | 86.8 | 90.43 | 93.08 | 254.39 | 98.13 | 92.72 | 91.22 | 329.38 | 96.64502
| 247.65 | 95.27 | 90.82 | 86.79 | 90.43 | 93.07 | 254.47 | 98.13 | 92.72 | 91.22 | 329.46 | 96.64502
| 247.74 | 95.27 | 90.82 | 86.79 | 90.44 | 93.07 | 254.55 | 98.13 | 92.72 | 91.22 | 329.58 | 96.64502
| 247.82 | 95.27 | 90.82 | 86.78 | 90.43 | 93.07 | 254.64 | 98.13 | 92.71 | 91.21 | 329.71 | 96.63502
| 247.9 | 95.27 | 90.82 | 86.78 | 90.41 | 93.06 | 254.72 | 98.13 | 92.72 | 91.21 | 329.79 | 96.62502
| 247.99 | 95.27 | 90.82 | 86.77 | 90.4 | 93.06 | 254.8 | 98.12 | 92.71 | 91.21 | 329.92 | 96.62502
| 248.07 | 95.27 | 90.82 | 86.76 | 90.39 | 93.05 | 254.89 | 98.13 | 92.72 | 91.21 | 330.04 | 96.62502
| 248.16 | 95.27 | 90.82 | 86.76 | 90.39 | 93.05 | 254.97 | 98.12 | 92.71 | 91.21 | 330.12 | 96.62502
| 248.24 | 95.27 | 90.82 | 86.75 | 90.39 | 93.05 | 255.05 | 98.13 | 92.71 | 91.21 | 330.25 | 96.62502
| 248.32 | 95.27 | 90.82 | 86.75 | 90.39 | 93.04 | 255.14 | 98.12 | 92.71 | 91.21 | 330.38 | 96.63502
| 248.41 | 95.27 | 90.82 | 86.75 | 90.39 | 93.04 | 255.22 | 98.12 | 92.71 | 91.21 | 330.46 | 96.62502
| 248.49 | 95.27 | 90.82 | 86.74 | 90.39 | 93.04 | 255.31 | 98.12 | 92.71 | 91.21 | 330.59 | 96.62502
| 248.57 | 95.27 | 90.82 | 86.74 | 90.38 | 93.04 | 255.39 | 98.12 | 92.71 | 91.21 | 330.71 | 96.62502
| 248.65 | 95.26 | 90.82 | 86.73 | 90.38 | 93.03 | 255.47 | 98.12 | 92.71 | 91.21 | 330.79 | 96.61502
| 248.74 | 95.26 | 90.82 | 86.72 | 90.38 | 93.03 | 255.55 | 98.12 | 92.71 | 91.21 | 330.92 | 96.61502
| 248.82 | 95.26 | 90.82 | 86.72 | 90.38 | 93.03 | 255.64 | 98.12 | 92.71 | 91.2 | 331.04 | 96.61502
| 248.9 | 95.26 | 90.82 | 86.71 | 90.39 | 93.03 | 255.72 | 98.12 | 92.71 | 91.2 | 331.13 | 96.60502
| 248.99 | 95.26 | 90.82 | 86.71 | 90.39 | 93.02 | 255.81 | 98.12 | 92.7 | 91.2 | 331.25 | 96.59502
| 249.07 | 95.26 | 90.82 | 86.7 | 90.4 | 93.02 | 255.89 | 98.12 | 92.7 | 91.2 | 331.38 | 96.59502
| 249.15 | 95.26 | 90.82 | 86.7 | 90.41 | 93.02 | 255.97 | 98.12 | 92.7 | 91.2 | 331.5 | 96.59502
| 249.24 | 95.26 | 90.81 | 86.7 | 90.4 | 93.02 | 256.06 | 98.12 | 92.7 | 91.2 | 331.63 | 96.59502
| 249.32 | 95.26 | 90.81 | 86.69 | 90.39 | 93.01 | 256.14 | 98.12 | 92.7 | 91.2 | 331.71 | 96.58502
| 249.41 | 95.26 | 90.81 | 86.69 | 90.37 | 93.01 | 256.22 | 98.12 | 92.7 | 91.2 | 331.83 | 96.58502
| 249.49 | 95.26 | 90.81 | 86.68 | 90.36 | 93.01 | 256.31 | 98.12 | 92.7 | 91.2 | 331.96 | 96.57502
| 249.57 | 95.26 | 90.82 | 86.67 | 90.35 | 93 | 256.39 | 98.12 | 92.7 | 91.2 | 332.04 | 96.58502
| 249.66 | 95.26 | 90.82 | 86.67 | 90.35 | 93 | 256.47 | 98.12 | 92.7 | 91.2 | 332.17 | 96.57502
| 249.74 | 95.26 | 90.82 | 86.67 | 90.34 | 92.99 | 256.56 | 98.11 | 92.7 | 91.2 | 332.29 | 96.57502
| 249.82 | 95.26 | 90.82 | 86.67 | 90.33 | 92.99 | 256.64 | 98.11 | 92.7 | 91.2 | 332.37 | 96.56502
| 249.91 | 95.26 | 90.82 | 86.66 | 90.33 | 92.98 | 256.72 | 98.11 | 92.7 | 91.2 | 332.5 | 96.57502
| 249.99 | 95.26 | 90.81 | 86.66 | 90.32 | 92.98 | 256.8 | 98.11 | 92.7 | 91.19 | 332.62 | 96.57502
| 250.07 | 95.25 | 90.81 | 86.65 | 90.32 | 92.98 | 256.89 | 98.11 | 92.7 | 91.19 | 332.71 | 96.57502
| 250.16 | 95.25 | 90.81 | 86.65 | 90.31 | 92.97 | 256.97 | 98.11 | 92.7 | 91.19 | 332.83 | 96.57502
| 250.24 | 95.25 | 90.81 | 86.64 | 90.3 | 92.97 | 257.05 | 98.11 | 92.7 | 91.19 | 332.96 | 96.56502
| 250.32 | 95.25 | 90.81 | 86.63 | 90.28 | 92.97 | 257.14 | 98.12 | 92.7 | 91.19 | 333.04 | 96.56502
| 250.41 | 95.25 | 90.81 | 86.63 | 90.27 | 92.96 | 257.22 | 98.12 | 92.7 | 91.19 | 333.17 | 96.56502
| 250.49 | 95.25 | 90.81 | 86.63 | 90.27 | 92.96 | 257.31 | 98.12 | 92.7 | 91.19 | 333.29 | 96.56502
| 250.58 | 95.25 | 90.81 | 86.62 | 90.26 | 92.96 | 257.39 | 98.12 | 92.7 | 91.19 | 333.37 | 96.56502
| 250.66 | 95.25 | 90.81 | 86.62 | 90.26 | 92.95 | 257.48 | 98.12 | 92.7 | 91.19 | 333.5 | 96.55502
| 250.74 | 95.25 | 90.81 | 86.61 | 90.27 | 92.95 | 257.56 | 98.12 | 92.7 | 91.19 | 333.63 | 96.55502
| 250.82 | 95.25 | 90.81 | 86.61 | 90.27 | 92.95 | 257.64 | 98.12 | 92.69 | 91.19 | 333.71 | 96.54502
| 250.91 | 95.25 | 90.81 | 86.6 | 90.27 | 92.94 | 257.72 | 98.12 | 92.69 | 91.19 | 333.84 | 96.54502
| 250.99 | 95.25 | 90.81 | 86.6 | 90.26 | 92.94 | 257.81 | 98.12 | 92.69 | 91.18 | 333.96 | 96.54502
| 251.08 | 95.25 | 90.81 | 86.59 | 90.25 | 92.94 | 257.89 | 98.12 | 92.69 | 91.18 | 334.05 | 96.54502
| 251.16 | 95.25 | 90.81 | 86.59 | 90.25 | 92.93 | 257.97 | 98.12 | 92.69 | 91.18 | 334.17 | 96.53502
| 251.24 | 95.24 | 90.81 | 86.59 | 90.24 | 92.92 | 258.06 | 98.12 | 92.69 | 91.18 | 334.3 | 96.53502
| 251.33 | 95.24 | 90.81 | 86.58 | 90.24 | 92.92 | 258.14 | 98.12 | 92.69 | 91.18 | 334.38 | 96.53502
| 251.41 | 95.24 | 90.81 | 86.58 | 90.24 | 92.92 | 258.22 | 98.13 | 92.7 | 91.18 | 334.5 | 96.53502
| 251.49 | 95.24 | 90.81 | 86.57 | 90.23 | 92.91 | 258.31 | 98.13 | 92.69 | 91.18 | 334.63 | 96.53502
| 251.58 | 95.24 | 90.81 | 86.57 | 90.23 | 92.91 | 258.39 | 98.13 | 92.69 | 91.17 | 334.71 | 96.53502
| 251.66 | 95.24 | 90.81 | 86.57 | 90.23 | 92.91 | 258.48 | 98.13 | 92.69 | 91.17 | 334.84 | 96.53502
| 251.74 | 95.24 | 90.81 | 86.56 | 90.23 | 92.91 | 258.56 | 98.13 | 92.69 | 91.17 | 334.96 | 96.52502
| 251.83 | 95.24 | 90.81 | 86.56 | 90.23 | 92.9 | 258.65 | 98.13 | 92.69 | 91.17 | 335.05 | 96.52502
| 251.91 | 95.24 | 90.81 | 86.55 | 90.23 | 92.9 | 258.73 | 98.13 | 92.69 | 91.17 | 335.17 | 96.51502
| 251.99 | 95.24 | 90.81 | 86.55 | 90.22 | 92.9 | 258.81 | 98.13 | 92.69 | 91.17 | 335.3 | 96.50502
| 252.07 | 95.24 | 90.81 | 86.54 | 90.21 | 92.89 | 258.89 | 98.12 | 92.69 | 91.17 | 335.38 | 96.50502
| 252.16 | 95.24 | 90.81 | 86.53 | 90.21 | 92.89 | 258.98 | 98.12 | 92.69 | 91.17 | 335.5 | 96.50502
| 252.24 | 95.23 | 90.81 | 86.53 | 90.2 | 92.89 | 259.06 | 98.12 | 92.69 | 91.17 | 335.63 | 96.50502
| 252.32 | 95.23 | 90.81 | 86.52 | 90.2 | 92.88 | 259.14 | 98.12 | 92.69 | 91.16 | 335.71 | 96.50502
| 252.41 | 95.23 | 90.81 | 86.52 | 90.2 | 92.88 | 259.23 | 98.12 | 92.69 | 91.16 | 335.84 | 96.50502
| 252.49 | 95.23 | 90.8 | 86.51 | 90.2 | 92.88 | 259.31 | 98.12 | 92.69 | 91.16 | 335.96 | 96.49502
| 252.57 | 95.23 | 90.81 | 86.51 | 90.19 | 92.87 | 259.39 | 98.12 | 92.69 | 91.16 | 336.04 | 96.49502
| 252.66 | 95.23 | 90.8 | 86.5 | 90.19 | 92.87 | 259.48 | 98.12 | 92.69 | 91.16 | 336.17 | 96.49502
| 252.74 | 95.23 | 90.8 | 86.5 | 90.18 | 92.87 | 259.56 | 98.11 | 92.69 | 91.16 | 336.3 | 96.49502
| 252.83 | 95.23 | 90.8 | 86.49 | 90.18 | 92.87 | 259.65 | 98.11 | 92.68 | 91.16 | 336.38 | 96.49502
| 252.91 | 95.23 | 90.8 | 86.48 | 90.17 | 92.86 | 259.73 | 98.12 | 92.68 | 91.16 | 336.5 | 96.48502
| 252.99 | 95.23 | 90.8 | 86.48 | 90.17 | 92.86 | 259.81 | 98.12 | 92.68 | 91.16 | 336.63 | 96.48502
| 253.08 | 95.23 | 90.8 | 86.48 | 90.16 | 92.86 | 259.9 | 98.12 | 92.68 | 91.16 | 336.71 | 96.47502
| 253.16 | 95.23 | 90.8 | 86.47 | 90.15 | 92.85 | 259.98 | 98.12 | 92.67 | 91.16 | 336.84 | 96.47502
| 253.24 | 95.23 | 90.8 | 86.46 | 90.15 | 92.85 | 260.06 | 98.12 | 92.68 | 91.16 | 336.96 | 96.47502
| 253.33 | 95.23 | 90.8 | 86.46 | 90.14 | 92.85 | 260.15 | 98.12 | 92.67 | 91.15 | 337.09 | 96.46502
| 253.41 | 95.22 | 90.8 | 86.46 | 90.14 | 92.84 | 260.23 | 98.12 | 92.67 | 91.15 | 337.21 | 96.46502
| 253.49 | 95.22 | 90.8 | 86.45 | 90.13 | 92.84 | 260.31 | 98.11 | 92.67 | 91.15 | 337.29 | 96.46502
| 253.57 | 95.22 | 90.8 | 86.45 | 90.13 | 92.84 | 260.4 | 98.11 | 92.67 | 91.15 | 337.42 | 96.45502
| 253.66 | 95.22 | 90.8 | 86.44 | 90.13 | 92.83 | 260.48 | 98.11 | 92.67 | 91.15 | 337.54 | 96.45502
| 253.74 | 95.22 | 90.8 | 86.44 | 90.12 | 92.83 | 260.56 | 98.12 | 92.67 | 91.15 | 337.63 | 96.45502
| 253.82 | 95.22 | 90.8 | 86.43 | 90.12 | 92.83 | 260.64 | 98.12 | 92.66 | 91.14 | 337.75 | 96.45502
| 253.91 | 95.22 | 90.8 | 86.43 | 90.11 | 92.82 | 260.73 | 98.12 | 92.67 | 91.14 | 337.88 | 96.44502
| 253.99 | 95.22 | 90.8 | 86.42 | 90.11 | 92.82 | 260.81 | 98.12 | 92.67 | 91.14 | 337.96 | 96.44502
| 254.07 | 95.22 | 90.8 | 86.42 | 90.1 | 92.82 | 260.9 | 98.12 | 92.67 | 91.14 | 338.09 | 96.43502
| 254.16 | 95.22 | 90.8 | 86.41 | 90.1 | 92.81 | 260.98 | 98.12 | 92.67 | 91.13 | 338.21 | 96.43502
| 254.24 | 95.22 | 90.8 | 86.41 | 90.09 | 92.81 | 261.06 | 98.12 | 92.67 | 91.13 | 338.29 | 96.43502
| 254.32 | 95.22 | 90.8 | 86.41 | 90.09 | 92.81 | 261.15 | 98.11 | 92.67 | 91.13 | 338.42 | 96.43502
| 254.41 | 95.22 | 90.8 | 86.4 | 90.09 | 92.8 | 261.23 | 98.11 | 92.66 | 91.13 | 338.54 | 96.42502
| 254.49 | 95.22 | 90.8 | 86.4 | 90.08 | 92.8 | 261.31 | 98.11 | 92.66 | 91.13 | 338.63 | 96.42502
| 254.57 | 95.22 | 90.8 | 86.4 | 90.08 | 92.8 | 261.4 | 98.11 | 92.66 | 91.14 | 338.75 | 96.42502
| 254.66 | 95.22 | 90.8 | 86.39 | 90.07 | 92.79 | 261.48 | 98.11 | 92.66 | 91.14 | 338.88 | 96.42502
| 254.74 | 95.21 | 90.8 | 86.39 | 90.07 | 92.79 | 261.56 | 98.1 | 92.66 | 91.14 | 338.96 | 96.41502
| 254.82 | 95.21 | 90.8 | 86.38 | 90.06 | 92.78 | 261.64 | 98.1 | 92.66 | 91.14 | 339.09 | 96.41502
| 254.91 | 95.21 | 90.8 | 86.38 | 90.06 | 92.77 | 261.73 | 98.1 | 92.66 | 91.14 | 339.21 | 96.41502
| 254.99 | 95.21 | 90.8 | 86.37 | 90.05 | 92.77 | 261.81 | 98.1 | 92.66 | 91.13 | 339.3 | 96.41502
| 255.07 | 95.21 | 90.8 | 86.37 | 90.05 | 92.77 | 261.89 | 98.1 | 92.65 | 91.13 | 339.42 | 96.41502
| 255.15 | 95.21 | 90.8 | 86.36 | 90.05 | 92.77 | 261.98 | 98.11 | 92.65 | 91.13 | 339.55 | 96.39502
| 255.24 | 95.21 | 90.8 | 86.36 | 90.04 | 92.76 | 262.06 | 98.11 | 92.65 | 91.13 | 339.63 | 96.38502
| 255.32 | 95.21 | 90.79 | 86.36 | 90.04 | 92.76 | 262.14 | 98.11 | 92.65 | 91.13 | 339.75 | 96.38502
| 255.4 | 95.21 | 90.79 | 86.35 | 90.03 | 92.76 | 262.23 | 98.11 | 92.65 | 91.13 | 339.88 | 96.37502
| 255.49 | 95.21 | 90.79 | 86.35 | 90.03 | 92.76 | 262.31 | 98.11 | 92.65 | 91.13 | 339.96 | 96.37502
| 255.57 | 95.21 | 90.79 | 86.34 | 90.02 | 92.76 | 262.39 | 98.11 | 92.65 | 91.13 | 340.08 | 96.37502
| 255.65 | 95.2 | 90.79 | 86.34 | 90.02 | 92.75 | 262.48 | 98.11 | 92.65 | 91.13 | 340.21 | 96.36502
| 255.74 | 95.2 | 90.79 | 86.33 | 90.01 | 92.75 | 262.56 | 98.11 | 92.65 | 91.13 | 340.29 | 96.36502
| 255.82 | 95.2 | 90.79 | 86.32 | 90.01 | 92.75 | 262.65 | 98.12 | 92.64 | 91.13 | 340.42 | 96.36502
| 255.91 | 95.2 | 90.79 | 86.32 | 90 | 92.75 | 262.73 | 98.12 | 92.64 | 91.13 | 340.54 | 96.36502
| 255.99 | 95.2 | 90.79 | 86.32 | 90 | 92.74 | 262.81 | 98.12 | 92.65 | 91.13 | 340.63 | 96.36502
| 256.07 | 95.2 | 90.79 | 86.31 | 89.99 | 92.74 | 262.9 | 98.12 | 92.65 | 91.13 | 340.75 | 96.36502
| 256.16 | 95.2 | 90.79 | 86.31 | 89.98 | 92.74 | 262.98 | 98.12 | 92.64 | 91.12 | 340.88 | 96.36502
| 256.24 | 95.2 | 90.79 | 86.31 | 89.97 | 92.73 | 263.06 | 98.12 | 92.64 | 91.12 | 340.96 | 96.35502
| 256.32 | 95.2 | 90.79 | 86.3 | 89.96 | 92.73 | 263.14 | 98.11 | 92.64 | 91.12 | 341.09 | 96.35502
| 256.41 | 95.2 | 90.79 | 86.3 | 89.96 | 92.73 | 263.23 | 98.11 | 92.65 | 91.11 | 341.21 | 96.35502
| 256.49 | 95.2 | 90.79 | 86.29 | 89.96 | 92.72 | 263.31 | 98.1 | 92.64 | 91.11 | 341.29 | 96.35502
| 256.57 | 95.2 | 90.79 | 86.28 | 89.96 | 92.72 | 263.4 | 98.1 | 92.64 | 91.11 | 341.42 | 96.34502
| 256.66 | 95.2 | 90.79 | 86.28 | 89.96 | 92.71 | 263.48 | 98.1 | 92.64 | 91.11 | 341.54 | 96.34502
| 256.74 | 95.2 | 90.79 | 86.28 | 89.96 | 92.71 | 263.56 | 98.11 | 92.64 | 91.11 | 341.63 | 96.33502
| 256.82 | 95.19 | 90.79 | 86.27 | 89.96 | 92.71 | 263.64 | 98.11 | 92.64 | 91.11 | 341.75 | 96.32502
| 256.9 | 95.19 | 90.78 | 86.27 | 89.95 | 92.7 | 263.73 | 98.11 | 92.64 | 91.11 | 341.88 | 96.32502
| 256.99 | 95.19 | 90.78 | 86.26 | 89.94 | 92.7 | 263.81 | 98.11 | 92.64 | 91.11 | 341.96 | 96.32502
| 257.07 | 95.19 | 90.78 | 86.26 | 89.94 | 92.7 | 263.9 | 98.11 | 92.63 | 91.11 | 342.09 | 96.32502
| 257.15 | 95.19 | 90.78 | 86.25 | 89.93 | 92.7 | 263.98 | 98.12 | 92.64 | 91.11 | 342.21 | 96.31502
| 257.23 | 95.19 | 90.78 | 86.25 | 89.93 | 92.69 | 264.06 | 98.12 | 92.64 | 91.11 | 342.3 | 96.29502
| 257.32 | 95.19 | 90.78 | 86.25 | 89.93 | 92.69 | 264.15 | 98.12 | 92.63 | 91.11 | 342.42 | 96.27502
| 257.4 | 95.19 | 90.78 | 86.24 | 89.92 | 92.69 | 264.23 | 98.12 | 92.63 | 91.11 | 342.54 | 96.27502
| 257.48 | 95.18 | 90.78 | 86.23 | 89.92 | 92.68 | 264.32 | 98.12 | 92.63 | 91.11 | 342.62 | 96.27502
| 257.57 | 95.18 | 90.78 | 86.23 | 89.92 | 92.68 | 264.4 | 98.12 | 92.63 | 91.11 | 342.75 | 96.27502
| 257.65 | 95.18 | 90.78 | 86.23 | 89.91 | 92.68 | 264.48 | 98.12 | 92.63 | 91.11 | 342.88 | 96.27502
| 257.74 | 95.18 | 90.78 | 86.22 | 89.91 | 92.67 | 264.57 | 98.11 | 92.63 | 91.11 | 343 | 96.27502
| 257.82 | 95.18 | 90.78 | 86.22 | 89.91 | 92.67 | 264.65 | 98.11 | 92.63 | 91.11 | 343.13 | 96.27502
| 257.9 | 95.18 | 90.78 | 86.22 | 89.91 | 92.67 | 264.73 | 98.11 | 92.63 | 91.11 | 343.21 | 96.27502
| 257.98 | 95.18 | 90.78 | 86.22 | 89.9 | 92.66 | 264.81 | 98.11 | 92.62 | 91.11 | 343.34 | 96.27502
| 258.07 | 95.18 | 90.78 | 86.21 | 89.89 | 92.66 | 264.9 | 98.11 | 92.61 | 91.11 | 343.46 | 96.27502
| 258.15 | 95.18 | 90.78 | 86.21 | 89.88 | 92.65 | 264.98 | 98.11 | 92.6 | 91.1 | 343.55 | 96.27502
| 258.24 | 95.18 | 90.78 | 86.2 | 89.87 | 92.64 | 265.07 | 98.11 | 92.6 | 91.1 | 343.67 | 96.26502
| 258.32 | 95.18 | 90.78 | 86.2 | 89.87 | 92.64 | 265.15 | 98.11 | 92.61 | 91.1 | 343.8 | 96.25502
| 258.4 | 95.18 | 90.78 | 86.19 | 89.87 | 92.63 | 265.23 | 98.11 | 92.62 | 91.1 | 343.88 | 96.24502
| 258.48 | 95.18 | 90.78 | 86.19 | 89.87 | 92.63 | 265.32 | 98.11 | 92.62 | 91.1 | 344 | 96.24502
| 258.57 | 95.18 | 90.78 | 86.18 | 89.86 | 92.63 | 265.4 | 98.11 | 92.62 | 91.1 | 344.13 | 96.24502
| 258.65 | 95.18 | 90.78 | 86.18 | 89.86 | 92.62 | 265.48 | 98.11 | 92.61 | 91.1 | 344.21 | 96.24502
| 258.73 | 95.18 | 90.78 | 86.18 | 89.85 | 92.62 | 265.57 | 98.11 | 92.61 | 91.09 | 344.34 | 96.23502
| 258.82 | 95.18 | 90.77 | 86.17 | 89.85 | 92.62 | 265.65 | 98.11 | 92.61 | 91.09 | 344.47 | 96.23502
| 258.9 | 95.18 | 90.78 | 86.16 | 89.86 | 92.61 | 265.73 | 98.11 | 92.61 | 91.09 | 344.55 | 96.22502
| 258.99 | 95.17 | 90.78 | 86.16 | 89.86 | 92.61 | 265.82 | 98.11 | 92.61 | 91.09 | 344.67 | 96.21502
| 259.07 | 95.17 | 90.78 | 86.15 | 89.86 | 92.6 | 265.9 | 98.1 | 92.61 | 91.09 | 344.8 | 96.20502
| 259.16 | 95.17 | 90.78 | 86.15 | 89.85 | 92.6 | 265.98 | 98.1 | 92.61 | 91.09 | 344.88 | 96.20502
| 259.24 | 95.17 | 90.78 | 86.15 | 89.85 | 92.59 | 266.06 | 98.11 | 92.62 | 91.09 | 345 | 96.19502
| 259.32 | 95.17 | 90.77 | 86.14 | 89.84 | 92.59 | 266.15 | 98.11 | 92.61 | 91.09 | 345.13 | 96.19502
| 259.4 | 95.17 | 90.77 | 86.14 | 89.84 | 92.59 | 266.23 | 98.11 | 92.61 | 91.08 | 345.21 | 96.18502
| 259.49 | 95.17 | 90.77 | 86.13 | 89.83 | 92.58 | 266.32 | 98.11 | 92.61 | 91.08 | 345.34 | 96.18502
| 259.57 | 95.17 | 90.77 | 86.13 | 89.83 | 92.58 | 266.4 | 98.11 | 92.61 | 91.08 | 345.46 | 96.17502
| 259.65 | 95.17 | 90.77 | 86.12 | 89.82 | 92.57 | 266.48 | 98.11 | 92.61 | 91.08 | 345.55 | 96.16502
| 259.74 | 95.17 | 90.77 | 86.12 | 89.81 | 92.57 | 266.57 | 98.11 | 92.61 | 91.08 | 345.67 | 96.16502
| 259.81 | 95.16 | 90.77 | 86.11 | 89.81 | 92.57 | 266.65 | 98.11 | 92.61 | 91.08 | 345.79 | 96.16502
| 259.9 | 95.16 | 90.77 | 86.11 | 89.81 | 92.57 | 266.73 | 98.11 | 92.61 | 91.07 | 345.88 | 96.16502
| 259.98 | 95.15 | 90.77 | 86.11 | 89.8 | 92.56 | 266.82 | 98.1 | 92.61 | 91.07 | 346 | 96.16502
| 260.06 | 95.15 | 90.77 | 86.1 | 89.79 | 92.56 | 266.9 | 98.09 | 92.61 | 91.07 | 346.13 | 96.15502
| 260.15 | 95.15 | 90.77 | 86.1 | 89.79 | 92.56 | 266.98 | 98.09 | 92.6 | 91.07 | 346.21 | 96.15502
| 260.23 | 95.15 | 90.76 | 86.1 | 89.79 | 92.55 | 267.06 | 98.09 | 92.6 | 91.07 | 346.34 | 96.14502
| 260.31 | 95.15 | 90.76 | 86.09 | 89.78 | 92.55 | 267.14 | 98.09 | 92.6 | 91.07 | 346.46 | 96.13502
| 260.4 | 95.16 | 90.76 | 86.09 | 89.78 | 92.54 | 267.23 | 98.09 | 92.6 | 91.07 | 346.54 | 96.13502
| 260.48 | 95.16 | 90.76 | 86.08 | 89.77 | 92.54 | 267.31 | 98.09 | 92.6 | 91.07 | 346.67 | 96.12502
| 260.57 | 95.16 | 90.76 | 86.08 | 89.77 | 92.53 | 267.39 | 98.1 | 92.59 | 91.07 | 346.8 | 96.12502
| 260.65 | 95.15 | 90.76 | 86.07 | 89.76 | 92.53 | 267.48 | 98.1 | 92.6 | 91.07 | 346.88 | 96.12502
| 260.73 | 95.15 | 90.76 | 86.07 | 89.76 | 92.53 | 267.56 | 98.1 | 92.6 | 91.07 | 347 | 96.11502
| 260.82 | 95.15 | 90.76 | 86.06 | 89.76 | 92.52 | 267.64 | 98.1 | 92.6 | 91.07 | 347.13 | 96.10502
| 260.9 | 95.15 | 90.76 | 86.06 | 89.75 | 92.52 | 267.73 | 98.1 | 92.59 | 91.07 | 347.21 | 96.10502
| 260.99 | 95.15 | 90.76 | 86.06 | 89.75 | 92.51 | 267.81 | 98.1 | 92.59 | 91.07 | 347.34 | 96.09502
| 261.07 | 95.15 | 90.76 | 86.05 | 89.74 | 92.51 | 267.9 | 98.1 | 92.59 | 91.07 | 347.46 | 96.08502
| 261.15 | 95.15 | 90.75 | 86.05 | 89.73 | 92.5 | 267.98 | 98.1 | 92.59 | 91.07 | 347.55 | 96.08502
| 261.24 | 95.15 | 90.75 | 86.04 | 89.73 | 92.49 | 268.06 | 98.1 | 92.59 | 91.07 | 347.67 | 96.07502
| 261.32 | 95.15 | 90.75 | 86.04 | 89.73 | 92.49 | 268.15 | 98.1 | 92.59 | 91.06 | 347.8 | 96.06502
| 261.4 | 95.15 | 90.75 | 86.03 | 89.72 | 92.49 | 268.23 | 98.1 | 92.59 | 91.06 | 347.88 | 96.06502
| 261.49 | 95.15 | 90.75 | 86.03 | 89.72 | 92.48 | 268.31 | 98.1 | 92.59 | 91.06 | 348.01 | 96.05502
| 261.57 | 95.15 | 90.75 | 86.03 | 89.71 | 92.48 | 268.4 | 98.1 | 92.59 | 91.06 | 348.13 | 96.04502
| 261.65 | 95.15 | 90.75 | 86.03 | 89.71 | 92.47 | 268.48 | 98.11 | 92.59 | 91.06 | 348.21 | 96.04502
| 261.74 | 95.15 | 90.75 | 86.02 | 89.7 | 92.47 | 268.57 | 98.11 | 92.59 | 91.05 | 348.34 | 96.04502
| 261.82 | 95.14 | 90.75 | 86.02 | 89.7 | 92.46 | 268.65 | 98.11 | 92.59 | 91.05 | 348.46 | 96.04502
| 261.9 | 95.14 | 90.75 | 86.01 | 89.7 | 92.46 | 268.73 | 98.12 | 92.6 | 91.05 | 348.59 | 96.03502
| 261.99 | 95.14 | 90.75 | 86.01 | 89.69 | 92.46 | 268.82 | 98.11 | 92.6 | 91.05 | 348.71 | 96.01502
| 262.07 | 95.14 | 90.75 | 86.01 | 89.69 | 92.45 | 268.9 | 98.11 | 92.6 | 91.05 | 348.8 | 96.01502
| 262.15 | 95.14 | 90.75 | 86 | 89.69 | 92.45 | 268.98 | 98.11 | 92.6 | 91.06 | 348.92 | 96.00502
| 262.24 | 95.14 | 90.75 | 86 | 89.68 | 92.45 | 269.07 | 98.11 | 92.6 | 91.06 | 349.04 | 95.99502
| 262.32 | 95.14 | 90.75 | 85.99 | 89.68 | 92.44 | 269.15 | 98.11 | 92.6 | 91.06 | 349.13 | 95.99502
| 262.4 | 95.14 | 90.75 | 85.99 | 89.68 | 92.44 | 269.23 | 98.11 | 92.59 | 91.06 | 349.25 | 95.98502
| 262.49 | 95.14 | 90.75 | 85.99 | 89.67 | 92.44 | 269.32 | 98.11 | 92.59 | 91.05 | 349.38 | 95.98502
| 262.57 | 95.13 | 90.75 | 85.98 | 89.67 | 92.43 | 269.4 | 98.11 | 92.59 | 91.05 | 349.46 | 95.98502
| 262.65 | 95.13 | 90.75 | 85.98 | 89.66 | 92.43 | 269.48 | 98.11 | 92.59 | 91.05 | 349.59 | 95.98502
| 262.74 | 95.13 | 90.75 | 85.98 | 89.66 | 92.42 | 269.57 | 98.11 | 92.59 | 91.07 | 349.71 | 95.97502
| 262.82 | 95.13 | 90.75 | 85.97 | 89.65 | 92.42 | 269.65 | 98.11 | 92.59 | 91.04 | 349.8 | 95.96502
| 262.9 | 95.13 | 90.75 | 85.96 | 89.65 | 92.42 | 269.73 | 98.1 | 92.59 | 91.03 | 349.92 | 95.95502
| 262.99 | 95.13 | 90.75 | 85.96 | 89.64 | 92.41 | 269.81 | 98.1 | 92.59 | 91.03 | 350.05 | 95.94502
| 263.07 | 95.13 | 90.75 | 85.95 | 89.64 | 92.4 | 269.9 | 98.11 | 92.58 | 91.03 | 350.13 | 95.94502
| 263.15 | 95.13 | 90.75 | 85.95 | 89.64 | 92.4 | 269.98 | 98.1 | 92.58 | 91.03 | 350.26 | 95.93502
| 263.23 | 95.13 | 90.75 | 85.94 | 89.63 | 92.4 | 270.06 | 98.1 | 92.58 | 91.03 | 350.38 | 95.93502
| 263.32 | 95.13 | 90.75 | 85.94 | 89.63 | 92.39 | 270.15 | 98.1 | 92.58 | 91.03 | 350.46 | 95.92502
| 263.4 | 95.12 | 90.75 | 85.94 | 89.62 | 92.39 | 270.23 | 98.1 | 92.58 | 91.03 | 350.59 | 95.91502
| 263.48 | 95.12 | 90.75 | 85.94 | 89.62 | 92.39 | 270.31 | 98.1 | 92.58 | 91.03 | 350.71 | 95.90502
| 263.57 | 95.12 | 90.75 | 85.93 | 89.61 | 92.38 | 270.4 | 98.1 | 92.58 | 91.04 | 350.8 | 95.90502
| 263.65 | 95.12 | 90.75 | 85.93 | 89.61 | 92.38 | 270.48 | 98.1 | 92.58 | 91.05 | 350.92 | 95.90502
| 263.73 | 95.12 | 90.75 | 85.93 | 89.6 | 92.37 | 270.56 | 98.1 | 92.58 | 91.04 | 351.05 | 95.89502
| 263.82 | 95.12 | 90.75 | 85.92 | 89.6 | 92.37 | 270.65 | 98.1 | 92.58 | 91.04 | 351.13 | 95.89502
| 263.9 | 95.12 | 90.75 | 85.92 | 89.6 | 92.37 | 270.73 | 98.1 | 92.58 | 91.04 | 351.26 | 95.87502
| 263.98 | 95.12 | 90.75 | 85.91 | 89.59 | 92.36 | 270.81 | 98.1 | 92.57 | 91.03 | 351.38 | 95.86502
| 264.06 | 95.12 | 90.74 | 85.91 | 89.59 | 92.36 | 270.89 | 98.1 | 92.57 | 91.03 | 351.46 | 95.85502
| 264.15 | 95.12 | 90.74 | 85.91 | 89.58 | 92.35 | 270.98 | 98.1 | 92.57 | 91.03 | 351.59 | 95.84502
| 264.23 | 95.11 | 90.74 | 85.9 | 89.58 | 92.35 | 271.06 | 98.1 | 92.57 | 91.03 | 351.71 | 95.84502
| 264.32 | 95.11 | 90.74 | 85.9 | 89.57 | 92.34 | 271.14 | 98.1 | 92.56 | 91.03 | 351.8 | 95.83502
| 264.4 | 95.11 | 90.74 | 85.9 | 89.56 | 92.34 | 271.23 | 98.1 | 92.56 | 91.03 | 351.92 | 95.83502
| 264.48 | 95.11 | 90.74 | 85.9 | 89.55 | 92.33 | 271.31 | 98.1 | 92.55 | 91.03 | 352.05 | 95.83502
| 264.57 | 95.11 | 90.74 | 85.89 | 89.54 | 92.33 | 271.39 | 98.1 | 92.55 | 91.03 | 352.13 | 95.82502
| 264.65 | 95.11 | 90.74 | 85.89 | 89.54 | 92.33 | 271.48 | 98.1 | 92.55 | 91.02 | 352.26 | 95.81502
| 264.73 | 95.11 | 90.74 | 85.88 | 89.54 | 92.32 | 271.56 | 98.1 | 92.55 | 91.02 | 352.38 | 95.80502
| 264.82 | 95.11 | 90.74 | 85.88 | 89.54 | 92.32 | 271.64 | 98.1 | 92.56 | 91.02 | 352.46 | 95.79502
| 264.9 | 95.11 | 90.74 | 85.87 | 89.54 | 92.32 | 271.73 | 98.1 | 92.56 | 91.02 | 352.59 | 95.78502
| 264.98 | 95.11 | 90.74 | 85.87 | 89.54 | 92.31 | 271.81 | 98.1 | 92.57 | 91.02 | 352.71 | 95.77502
| 265.07 | 95.11 | 90.74 | 85.86 | 89.54 | 92.31 | 271.89 | 98.1 | 92.57 | 91.01 | 352.8 | 95.77502
| 265.15 | 95.11 | 90.74 | 85.86 | 89.54 | 92.31 | 271.98 | 98.1 | 92.56 | 91.01 | 352.92 | 95.77502
| 265.24 | 95.11 | 90.74 | 85.86 | 89.54 | 92.3 | 272.06 | 98.09 | 92.56 | 91.01 | 353.05 | 95.77502
| 265.32 | 95.11 | 90.74 | 85.86 | 89.53 | 92.3 | 272.14 | 98.09 | 92.56 | 91.01 | 353.13 | 95.76502
| 265.4 | 95.1 | 90.73 | 85.85 | 89.53 | 92.29 | 272.22 | 98.09 | 92.56 | 91.01 | 353.26 | 95.76502
| 265.49 | 95.1 | 90.73 | 85.85 | 89.52 | 92.29 | 272.31 | 98.09 | 92.56 | 91.01 | 353.39 | 95.76502
| 265.57 | 95.1 | 90.73 | 85.85 | 89.52 | 92.28 | 272.39 | 98.09 | 92.56 | 91.01 | 353.47 | 95.75502
| 265.65 | 95.1 | 90.73 | 85.84 | 89.51 | 92.28 | 272.47 | 98.1 | 92.56 | 91.01 | 353.59 | 95.73502
| 265.74 | 95.1 | 90.73 | 85.83 | 89.5 | 92.27 | 272.56 | 98.1 | 92.56 | 91.01 | 353.72 | 95.71502
| 265.82 | 95.1 | 90.73 | 85.83 | 89.5 | 92.27 | 272.64 | 98.1 | 92.56 | 91.01 | 353.8 | 95.70502
| 265.9 | 95.1 | 90.72 | 85.83 | 89.5 | 92.27 | 272.72 | 98.1 | 92.56 | 91.01 | 353.92 | 95.69502
| 265.99 | 95.09 | 90.72 | 85.82 | 89.49 | 92.26 | 272.81 | 98.1 | 92.56 | 91 | 354.05 | 95.68502
| 266.07 | 95.09 | 90.72 | 85.82 | 89.49 | 92.26 | 272.89 | 98.1 | 92.56 | 91 | 354.13 | 95.68502
| 266.15 | 95.09 | 90.72 | 85.81 | 89.48 | 92.25 | 272.97 | 98.1 | 92.55 | 91 | 354.25 | 95.67502
| 266.23 | 95.09 | 90.72 | 85.81 | 89.48 | 92.25 | 273.06 | 98.1 | 92.55 | 91 | 354.38 | 95.66502
| 266.32 | 95.09 | 90.72 | 85.81 | 89.47 | 92.24 | 273.14 | 98.1 | 92.55 | 91 | 354.5 | 95.65502
| 266.4 | 95.09 | 90.72 | 85.81 | 89.47 | 92.24 | 273.22 | 98.1 | 92.55 | 91 | 354.63 | 95.65502
| 266.49 | 95.08 | 90.72 | 85.8 | 89.46 | 92.24 | 273.31 | 98.1 | 92.55 | 91 | 354.71 | 95.64502
| 266.57 | 95.08 | 90.72 | 85.8 | 89.44 | 92.23 | 273.39 | 98.1 | 92.56 | 91 | 354.84 | 95.62502
| 266.65 | 95.08 | 90.72 | 85.8 | 89.43 | 92.23 | 273.47 | 98.1 | 92.56 | 91 | 354.96 | 95.61502
| 266.73 | 95.08 | 90.73 | 85.79 | 89.43 | 92.22 | 273.56 | 98.11 | 92.56 | 90.99 | 355.04 | 95.60502
| 266.82 | 95.08 | 90.73 | 85.79 | 89.43 | 92.22 | 273.64 | 98.11 | 92.56 | 90.99 | 355.17 | 95.59502
| 266.9 | 95.08 | 90.73 | 85.79 | 89.43 | 92.22 | 273.73 | 98.11 | 92.56 | 90.99 | 355.29 | 95.59502
| 266.98 | 95.08 | 90.73 | 85.78 | 89.43 | 92.21 | 273.81 | 98.11 | 92.56 | 90.99 | 355.38 | 95.58502
| 267.07 | 95.08 | 90.73 | 85.78 | 89.42 | 92.21 | 273.89 | 98.11 | 92.55 | 90.99 | 355.5 | 95.57502
| 267.15 | 95.08 | 90.72 | 85.78 | 89.42 | 92.2 | 273.98 | 98.11 | 92.54 | 90.99 | 355.63 | 95.56502
| 267.23 | 95.08 | 90.72 | 85.78 | 89.42 | 92.2 | 274.06 | 98.11 | 92.53 | 90.99 | 355.71 | 95.56502
| 267.32 | 95.07 | 90.71 | 85.77 | 89.41 | 92.2 | 274.14 | 98.11 | 92.54 | 90.99 | 355.84 | 95.55502
| 267.4 | 95.07 | 90.71 | 85.77 | 89.41 | 92.19 | 274.23 | 98.11 | 92.53 | 90.99 | 355.96 | 95.54502
| 267.48 | 95.07 | 90.71 | 85.77 | 89.4 | 92.19 | 274.31 | 98.11 | 92.53 | 90.99 | 356.04 | 95.53502
| 267.57 | 95.07 | 90.71 | 85.77 | 89.41 | 92.19 | 274.4 | 98.11 | 92.53 | 90.98 | 356.17 | 95.52502
| 267.65 | 95.07 | 90.71 | 85.76 | 89.41 | 92.18 | 274.48 | 98.1 | 92.53 | 90.98 | 356.29 | 95.51502
| 267.73 | 95.07 | 90.71 | 85.76 | 89.41 | 92.18 | 274.56 | 98.1 | 92.53 | 90.98 | 356.38 | 95.51502
| 267.82 | 95.07 | 90.71 | 85.75 | 89.41 | 92.17 | 274.64 | 98.1 | 92.53 | 90.98 | 356.5 | 95.49502
| 267.9 | 95.07 | 90.71 | 85.75 | 89.4 | 92.17 | 274.73 | 98.1 | 92.54 | 90.98 | 356.63 | 95.49502
| 267.98 | 95.07 | 90.71 | 85.74 | 89.39 | 92.16 | 274.81 | 98.1 | 92.55 | 90.98 | 356.71 | 95.48502
| 268.07 | 95.06 | 90.71 | 85.74 | 89.39 | 92.16 | 274.89 | 98.1 | 92.55 | 90.98 | 356.84 | 95.47502
| 268.15 | 95.06 | 90.72 | 85.73 | 89.38 | 92.16 | 274.98 | 98.1 | 92.55 | 90.98 | 356.96 | 95.46502
| 268.23 | 95.06 | 90.72 | 85.73 | 89.37 | 92.16 | 275.06 | 98.1 | 92.55 | 90.98 | 357.04 | 95.45502
| 268.32 | 95.06 | 90.72 | 85.72 | 89.37 | 92.15 | 275.15 | 98.1 | 92.55 | 90.98 | 357.17 | 95.44502
| 268.4 | 95.06 | 90.72 | 85.72 | 89.36 | 92.15 | 275.23 | 98.1 | 92.54 | 90.98 | 357.3 | 95.43502
| 268.48 | 95.06 | 90.72 | 85.71 | 89.36 | 92.14 | 275.31 | 98.09 | 92.54 | 90.97 | 357.38 | 95.43502
| 268.57 | 95.06 | 90.71 | 85.71 | 89.35 | 92.14 | 275.39 | 98.09 | 92.54 | 90.97 | 357.51 | 95.42502
| 268.65 | 95.06 | 90.71 | 85.71 | 89.35 | 92.14 | 275.47 | 98.09 | 92.54 | 90.97 | 357.63 | 95.41502
| 268.73 | 95.06 | 90.71 | 85.71 | 89.35 | 92.13 | 275.56 | 98.09 | 92.53 | 90.97 | 357.72 | 95.40502
| 268.82 | 95.05 | 90.71 | 85.7 | 89.34 | 92.13 | 275.64 | 98.09 | 92.53 | 90.97 | 357.84 | 95.39502
| 268.9 | 95.05 | 90.71 | 85.7 | 89.34 | 92.13 | 275.73 | 98.09 | 92.53 | 90.97 | 357.97 | 95.38502
| 268.98 | 95.05 | 90.71 | 85.7 | 89.34 | 92.12 | 275.81 | 98.09 | 92.53 | 90.97 | 358.05 | 95.37502
| 269.06 | 95.05 | 90.71 | 85.69 | 89.33 | 92.12 | 275.89 | 98.1 | 92.53 | 90.96 | 358.18 | 95.35502
| 269.15 | 95.05 | 90.71 | 85.69 | 89.33 | 92.12 | 275.97 | 98.1 | 92.53 | 90.96 | 358.3 | 95.34502
| 269.23 | 95.05 | 90.7 | 85.69 | 89.32 | 92.11 | 276.06 | 98.1 | 92.53 | 90.96 | 358.38 | 95.33502
| 269.31 | 95.05 | 90.7 | 85.68 | 89.32 | 92.11 | 276.14 | 98.1 | 92.53 | 90.96 | 358.51 | 95.31502
| 269.4 | 95.05 | 90.7 | 85.68 | 89.31 | 92.1 | 276.23 | 98.1 | 92.53 | 90.96 | 358.63 | 95.29502
| 269.48 | 95.04 | 90.7 | 85.67 | 89.31 | 92.1 | 276.31 | 98.1 | 92.53 | 90.96 | 358.72 | 95.29502
| 269.56 | 95.04 | 90.7 | 85.67 | 89.3 | 92.09 | 276.39 | 98.1 | 92.52 | 90.96 | 358.84 | 95.27502
| 269.65 | 95.04 | 90.7 | 85.67 | 89.3 | 92.09 | 276.47 | 98.1 | 92.52 | 90.95 | 358.96 | 95.26502
| 269.73 | 95.04 | 90.7 | 85.66 | 89.29 | 92.08 | 276.56 | 98.1 | 92.52 | 90.95 | 359.05 | 95.25502
| 269.81 | 95.04 | 90.7 | 85.66 | 89.29 | 92.08 | 276.64 | 98.1 | 92.52 | 90.95 | 359.17 | 95.25502
| 269.9 | 95.04 | 90.7 | 85.65 | 89.28 | 92.08 | 276.73 | 98.1 | 92.52 | 90.95 | 359.3 | 95.23502
| 269.98 | 95.04 | 90.7 | 85.65 | 89.28 | 92.08 | 276.81 | 98.1 | 92.52 | 90.95 | 359.38 | 95.22502
| 270.06 | 95.04 | 90.7 | 85.65 | 89.28 | 92.07 | 276.89 | 98.1 | 92.52 | 90.95 | 359.5 | 95.20502
| 270.15 | 95.04 | 90.7 | 85.65 | 89.28 | 92.07 | 276.98 | 98.11 | 92.52 | 90.95 | 359.63 | 95.19502
| 270.23 | 95.03 | 90.7 | 85.65 | 89.27 | 92.07 | 277.06 | 98.11 | 92.52 | 90.95 | 359.71 | 95.19502
| 270.31 | 95.03 | 90.7 | 85.65 | 89.26 | 92.06 | 277.14 | 98.11 | 92.52 | 90.95 | 359.84 | 95.18502
| 270.4 | 95.03 | 90.7 | 85.64 | 89.24 | 92.06 | 277.23 | 98.11 | 92.52 | 90.95 | 359.97 | 95.18502
| 270.48 | 95.03 | 90.69 | 85.64 | 89.24 | 92.05 | 277.31 | 98.1 | 92.52 | 90.95 | 360.09 | 95.17502
| 270.56 | 95.03 | 90.69 | 85.64 | 89.24 | 92.05 | 277.39 | 98.1 | 92.52 | 90.94 | 360.22 | 95.15502
| 270.65 | 95.03 | 90.69 | 85.63 | 89.23 | 92.05 | 277.48 | 98.1 | 92.52 | 90.94 | 360.3 | 95.14502
| 270.73 | 95.03 | 90.69 | 85.62 | 89.23 | 92.05 | 277.56 | 98.1 | 92.51 | 90.94 | 360.43 | 95.12502
| 270.81 | 95.03 | 90.69 | 85.62 | 89.23 | 92.04 | 277.64 | 98.1 | 92.51 | 90.94 | 360.55 | 95.11502
| 270.89 | 95.03 | 90.69 | 85.61 | 89.23 | 92.04 | 277.73 | 98.1 | 92.51 | 90.94 | 360.63 | 95.10502
| 270.98 | 95.02 | 90.69 | 85.61 | 89.23 | 92.03 | 277.81 | 98.1 | 92.51 | 90.94 | 360.76 | 95.09502
| 271.06 | 95.02 | 90.69 | 85.6 | 89.22 | 92.03 | 277.89 | 98.1 | 92.51 | 90.94 | 360.89 | 95.08502
| 271.15 | 95.02 | 90.69 | 85.6 | 89.22 | 92.02 | 277.98 | 98.1 | 92.51 | 90.94 | 360.97 | 95.07502
| 271.23 | 95.02 | 90.69 | 85.6 | 89.23 | 92.02 | 278.06 | 98.1 | 92.5 | 90.94 | 361.09 | 95.05502
| 271.31 | 95.02 | 90.68 | 85.6 | 89.23 | 92.02 | 278.14 | 98.1 | 92.5 | 90.94 | 361.22 | 95.03502
| 271.4 | 95.02 | 90.68 | 85.6 | 89.23 | 92.01 | 278.23 | 98.1 | 92.5 | 90.94 | 361.3 | 95.01502
| 271.48 | 95.02 | 90.68 | 85.59 | 89.22 | 92.01 | 278.31 | 98.1 | 92.5 | 90.94 | 361.42 | 95.00502
| 271.56 | 95.02 | 90.68 | 85.59 | 89.2 | 92 | 278.39 | 98.1 | 92.51 | 90.94 | 361.55 | 94.98502
| 271.65 | 95.02 | 90.68 | 85.59 | 89.18 | 92 | 278.48 | 98.1 | 92.51 | 90.93 | 361.63 | 94.98502
| 271.73 | 95.01 | 90.68 | 85.59 | 89.17 | 92 | 278.56 | 98.1 | 92.52 | 90.93 | 361.75 | 94.97502
| 271.81 | 95.01 | 90.68 | 85.58 | 89.17 | 91.99 | 278.64 | 98.1 | 92.52 | 90.93 | 361.88 | 94.96502
| 271.9 | 95.01 | 90.68 | 85.58 | 89.17 | 91.99 | 278.73 | 98.1 | 92.52 | 90.93 | 361.96 | 94.95502
| 271.98 | 95.01 | 90.68 | 85.57 | 89.17 | 91.99 | 278.81 | 98.1 | 92.52 | 90.93 | 362.09 | 94.93502
| 272.06 | 95.01 | 90.68 | 85.57 | 89.17 | 91.99 | 278.89 | 98.1 | 92.52 | 90.93 | 362.21 | 94.92502
| 272.15 | 95.01 | 90.68 | 85.57 | 89.16 | 91.98 | 278.98 | 98.1 | 92.51 | 90.93 | 362.3 | 94.91502
| 272.23 | 95.01 | 90.68 | 85.57 | 89.16 | 91.98 | 279.06 | 98.09 | 92.51 | 90.92 | 362.42 | 94.88502
| 272.31 | 95.01 | 90.68 | 85.57 | 89.16 | 91.97 | 279.14 | 98.08 | 92.5 | 90.92 | 362.54 | 94.85502
| 272.4 | 95.01 | 90.68 | 85.56 | 89.15 | 91.97 | 279.22 | 98.08 | 92.5 | 90.92 | 362.62 | 94.84502
| 272.48 | 95.01 | 90.68 | 85.56 | 89.16 | 91.96 | 279.31 | 98.08 | 92.5 | 90.92 | 362.75 | 94.84502
| 272.56 | 95 | 90.67 | 85.55 | 89.16 | 91.96 | 279.39 | 98.08 | 92.5 | 90.92 | 362.87 | 94.84502
| 272.65 | 95 | 90.67 | 85.55 | 89.16 | 91.96 | 279.47 | 98.08 | 92.5 | 90.92 | 362.96 | 94.83502
| 272.73 | 95 | 90.67 | 85.55 | 89.16 | 91.96 | 279.56 | 98.09 | 92.5 | 90.92 | 363.08 | 94.83502
| 272.81 | 95 | 90.67 | 85.54 | 89.15 | 91.95 | 279.64 | 98.09 | 92.5 | 90.92 | 363.21 | 94.82502
| 272.9 | 95 | 90.67 | 85.54 | 89.14 | 91.95 | 279.72 | 98.09 | 92.49 | 90.92 | 363.29 | 94.81502
| 272.98 | 95 | 90.67 | 85.54 | 89.14 | 91.94 | 279.81 | 98.09 | 92.49 | 90.92 | 363.42 | 94.79502
| 273.06 | 95 | 90.66 | 85.54 | 89.13 | 91.94 | 279.89 | 98.09 | 92.49 | 90.92 | 363.55 | 94.77502
| 273.15 | 94.99 | 90.66 | 85.53 | 89.12 | 91.94 | 279.97 | 98.1 | 92.49 | 90.91 | 363.63 | 94.76502
| 273.23 | 94.99 | 90.66 | 85.53 | 89.12 | 91.94 | 280.06 | 98.1 | 92.49 | 90.91 | 363.75 | 94.74502
| 273.31 | 94.99 | 90.66 | 85.53 | 89.11 | 91.94 | 280.14 | 98.1 | 92.49 | 90.91 | 363.88 | 94.73502
| 273.4 | 94.99 | 90.66 | 85.53 | 89.11 | 91.93 | 280.22 | 98.09 | 92.49 | 90.91 | 363.96 | 94.71502
| 273.48 | 94.99 | 90.66 | 85.52 | 89.1 | 91.93 | 280.31 | 98.09 | 92.49 | 90.91 | 364.09 | 94.69502
| 273.57 | 95 | 90.66 | 85.51 | 89.1 | 91.93 | 280.39 | 98.09 | 92.49 | 90.91 | 364.21 | 94.67502
| 273.63 | 94.99 | 90.65 | 85.51 | 89.09 | 91.92 | 280.47 | 98.09 | 92.49 | 90.91 | 364.29 | 94.67502
| 273.72 | 94.98 | 90.65 | 85.51 | 89.09 | 91.92 | 280.56 | 98.09 | 92.49 | 90.91 | 364.42 | 94.66502
| 273.8 | 94.98 | 90.65 | 85.5 | 89.08 | 91.92 | 280.64 | 98.09 | 92.49 | 90.91 | 364.54 | 94.64502
| 273.88 | 94.98 | 90.65 | 85.5 | 89.08 | 91.91 | 280.72 | 98.09 | 92.49 | 90.91 | 364.63 | 94.63502
| 273.97 | 94.98 | 90.65 | 85.5 | 89.08 | 91.91 | 280.81 | 98.09 | 92.49 | 90.91 | 364.75 | 94.63502
| 274.05 | 94.98 | 90.65 | 85.49 | 89.07 | 91.9 | 280.89 | 98.09 | 92.49 | 90.91 | 364.86 | 94.58502
| 274.14 | 94.98 | 90.65 | 85.49 | 89.06 | 91.9 | 280.97 | 98.09 | 92.49 | 90.91 | 364.94 | 94.56502
| 274.23 | 94.98 | 90.65 | 85.48 | 89.06 | 91.9 | 281.06 | 98.1 | 92.49 | 90.91 | 365.07 | 94.55502
| 274.31 | 94.98 | 90.65 | 85.48 | 89.06 | 91.89 | 281.14 | 98.1 | 92.49 | 90.91 | 365.19 | 94.53502
| 274.39 | 94.98 | 90.65 | 85.48 | 89.06 | 91.89 | 281.23 | 98.1 | 92.49 | 90.9 | 365.28 | 94.52502
| 274.48 | 94.98 | 90.65 | 85.48 | 89.03 | 91.89 | 281.31 | 98.1 | 92.49 | 90.9 | 365.41 | 94.52502
| 274.56 | 94.98 | 90.65 | 85.48 | 89.02 | 91.88 | 281.39 | 98.1 | 92.49 | 90.9 | 365.53 | 94.51502
| 274.65 | 94.97 | 90.65 | 85.47 | 89.01 | 91.88 | 281.47 | 98.1 | 92.49 | 90.9 | 365.62 | 94.50502
| 274.73 | 94.97 | 90.65 | 85.47 | 89.01 | 91.87 | 281.56 | 98.1 | 92.49 | 90.9 | 365.74 | 94.49502
| 274.81 | 94.97 | 90.65 | 85.46 | 89.01 | 91.87 | 281.64 | 98.1 | 92.49 | 90.9 | 365.87 | 94.47502
| 274.9 | 94.97 | 90.65 | 85.46 | 89.01 | 91.87 | 281.72 | 98.1 | 92.48 | 90.9 | 366 | 94.45502
| 274.98 | 94.97 | 90.65 | 85.46 | 89.01 | 91.86 | 281.81 | 98.1 | 92.49 | 90.89 | 366.12 | 94.43502
| 275.06 | 94.97 | 90.65 | 85.46 | 89.01 | 91.86 | 281.89 | 98.1 | 92.52 | 90.89 | 366.2 | 94.42502
| 275.15 | 94.97 | 90.65 | 85.45 | 89.02 | 91.86 | 281.98 | 98.09 | 92.47 | 90.89 | 366.33 | 94.41502
| 275.23 | 94.96 | 90.65 | 85.44 | 89.04 | 91.85 | 282.06 | 98.09 | 92.46 | 90.89 | 366.45 | 94.39502
| 275.31 | 94.96 | 90.65 | 85.44 | 89.03 | 91.85 | 282.14 | 98.09 | 92.45 | 90.89 | 366.54 | 94.38502
| 275.39 | 94.96 | 90.65 | 85.44 | 89.01 | 91.85 | 282.23 | 98.09 | 92.44 | 90.89 | 366.66 | 94.36502
| 275.48 | 94.96 | 90.65 | 85.43 | 88.99 | 91.84 | 282.31 | 98.09 | 92.43 | 90.89 | 366.79 | 94.34502
| 275.56 | 94.96 | 90.65 | 85.43 | 88.98 | 91.84 | 282.39 | 98.09 | 92.44 | 90.89 | 366.87 | 94.34502
| 275.64 | 94.95 | 90.65 | 85.43 | 88.98 | 91.84 | 282.47 | 98.09 | 92.45 | 90.88 | 367 | 94.33502
| 275.72 | 94.95 | 90.64 | 85.43 | 88.98 | 91.83 | 282.56 | 98.09 | 92.48 | 90.88 | 367.12 | 94.31502
| 275.8 | 94.95 | 90.64 | 85.42 | 88.98 | 91.83 | 282.64 | 98.09 | 92.49 | 90.88 | 367.21 | 94.30502
| 275.89 | 94.95 | 90.64 | 85.42 | 88.97 | 91.83 | 282.72 | 98.09 | 92.49 | 90.88 | 367.33 | 94.28502
| 275.97 | 94.95 | 90.64 | 85.42 | 88.97 | 91.83 | 282.81 | 98.09 | 92.49 | 90.88 | 367.46 | 94.27502
| 276.05 | 94.95 | 90.64 | 85.41 | 88.97 | 91.83 | 282.89 | 98.09 | 92.5 | 90.88 | 367.54 | 94.26502
| 276.14 | 94.95 | 90.63 | 85.41 | 88.97 | 91.82 | 282.97 | 98.09 | 92.49 | 90.88 | 367.67 | 94.24502
| 276.23 | 94.95 | 90.63 | 85.41 | 88.96 | 91.82 | 283.06 | 98.09 | 92.49 | 90.88 | 367.79 | 94.22502
| 276.31 | 94.95 | 90.63 | 85.4 | 88.96 | 91.82 | 283.14 | 98.09 | 92.49 | 90.87 | 367.87 | 94.20502
| 276.4 | 94.95 | 90.63 | 85.4 | 88.95 | 91.81 | 283.22 | 98.09 | 92.52 | 90.87 | 368 | 94.19502
| 276.48 | 94.95 | 90.63 | 85.4 | 88.95 | 91.81 | 283.31 | 98.09 | 92.5 | 90.87 | 368.13 | 94.17502
| 276.56 | 94.95 | 90.63 | 85.39 | 88.95 | 91.8 | 283.39 | 98.09 | 92.48 | 90.87 | 368.21 | 94.16502
| 276.65 | 94.95 | 90.63 | 85.39 | 88.94 | 91.8 | 283.47 | 98.09 | 92.46 | 90.87 | 368.33 | 94.15502
| 276.73 | 94.94 | 90.63 | 85.39 | 88.94 | 91.8 | 283.56 | 98.09 | 92.46 | 90.87 | 368.46 | 94.13502
| 276.82 | 94.94 | 90.63 | 85.38 | 88.94 | 91.8 | 283.64 | 98.09 | 92.46 | 90.87 | 368.54 | 94.12502
| 276.9 | 94.94 | 90.63 | 85.38 | 88.93 | 91.8 | 283.72 | 98.09 | 92.46 | 90.87 | 368.67 | 94.11502
| 276.98 | 94.94 | 90.63 | 85.37 | 88.93 | 91.79 | 283.81 | 98.09 | 92.47 | 90.86 | 368.79 | 94.08502
| 277.06 | 94.94 | 90.62 | 85.37 | 88.92 | 91.79 | 283.89 | 98.09 | 92.47 | 90.86 | 368.88 | 94.07502
| 277.15 | 94.94 | 90.62 | 85.37 | 88.92 | 91.78 | 283.97 | 98.09 | 92.48 | 90.86 | 369 | 94.05502
| 277.23 | 94.93 | 90.62 | 85.36 | 88.91 | 91.78 | 284.06 | 98.09 | 92.5 | 90.86 | 369.12 | 94.03502
| 277.31 | 94.93 | 90.62 | 85.36 | 88.91 | 91.77 | 284.14 | 98.09 | 92.49 | 90.86 | 369.21 | 94.02502
| 277.4 | 94.93 | 90.62 | 85.36 | 88.9 | 91.76 | 284.22 | 98.09 | 92.49 | 90.86 | 369.33 | 94.01502
| 277.48 | 94.93 | 90.61 | 85.36 | 88.9 | 91.76 | 284.31 | 98.09 | 92.48 | 90.86 | 369.46 | 93.99502
| 277.56 | 94.93 | 90.61 | 85.36 | 88.9 | 91.76 | 284.39 | 98.09 | 92.48 | 90.86 | 369.54 | 93.99502
| 277.65 | 94.93 | 90.61 | 85.36 | 88.89 | 91.76 | 284.47 | 98.09 | 92.47 | 90.85 | 369.67 | 93.97502
| 277.73 | 94.93 | 90.61 | 85.35 | 88.89 | 91.76 | 284.55 | 98.09 | 92.47 | 90.85 | 369.79 | 93.95502
| 277.81 | 94.93 | 90.61 | 85.35 | 88.88 | 91.76 | 284.64 | 98.09 | 92.47 | 90.85 | 369.88 | 93.93502
| 277.9 | 94.92 | 90.61 | 85.35 | 88.88 | 91.75 | 284.72 | 98.09 | 92.47 | 90.85 | 370 | 93.91502
| 277.98 | 94.92 | 90.61 | 85.34 | 88.87 | 91.75 | 284.81 | 98.09 | 92.47 | 90.85 | 370.12 | 93.89502
| 278.06 | 94.92 | 90.61 | 85.34 | 88.88 | 91.75 | 284.89 | 98.09 | 92.47 | 90.85 | 370.2 | 93.85502
| 278.15 | 94.92 | 90.61 | 85.34 | 88.88 | 91.74 | 284.97 | 98.09 | 92.46 | 90.85 | 370.32 | 93.82502
| 278.23 | 94.92 | 90.61 | 85.33 | 88.88 | 91.74 | 285.06 | 98.09 | 92.47 | 90.84 | 370.45 | 93.81502
| 278.31 | 94.91 | 90.61 | 85.33 | 88.87 | 91.74 | 285.14 | 98.09 | 92.47 | 90.85 | 370.53 | 93.81502
| 278.39 | 94.91 | 90.62 | 85.33 | 88.87 | 91.73 | 285.22 | 98.08 | 92.47 | 90.85 | 370.66 | 93.80502
| 278.48 | 94.91 | 90.62 | 85.32 | 88.86 | 91.73 | 285.3 | 98.08 | 92.47 | 90.85 | 370.78 | 93.80502
| 278.56 | 94.91 | 90.62 | 85.32 | 88.86 | 91.73 | 285.39 | 98.08 | 92.46 | 90.84 | 370.87 | 93.80502
| 278.64 | 94.91 | 90.61 | 85.31 | 88.86 | 91.73 | 285.47 | 98.08 | 92.46 | 90.84 | 370.99 | 93.78502
| 278.73 | 94.91 | 90.61 | 85.31 | 88.85 | 91.72 | 285.55 | 98.08 | 92.46 | 90.84 | 371.12 | 93.75502
| 278.81 | 94.91 | 90.61 | 85.31 | 88.85 | 91.72 | 285.63 | 98.08 | 92.45 | 90.84 | 371.2 | 93.74502
| 278.89 | 94.91 | 90.61 | 85.3 | 88.84 | 91.72 | 285.72 | 98.08 | 92.45 | 90.84 | 371.33 | 93.71502
| 278.98 | 94.91 | 90.6 | 85.3 | 88.83 | 91.71 | 285.8 | 98.09 | 92.45 | 90.84 | 371.45 | 93.69502
| 279.06 | 94.91 | 90.6 | 85.3 | 88.82 | 91.71 | 285.89 | 98.09 | 92.45 | 90.84 | 371.58 | 93.67502
| 279.15 | 94.91 | 90.6 | 85.3 | 88.81 | 91.71 | 285.97 | 98.09 | 92.45 | 90.83 | 371.7 | 93.66502
| 279.23 | 94.91 | 90.6 | 85.29 | 88.79 | 91.7 | 286.05 | 98.09 | 92.45 | 90.83 | 371.79 | 93.65502
| 279.31 | 94.9 | 90.6 | 85.29 | 88.79 | 91.7 | 286.14 | 98.09 | 92.45 | 90.83 | 371.91 | 93.64502
| 279.4 | 94.9 | 90.6 | 85.29 | 88.79 | 91.7 | 286.22 | 98.1 | 92.45 | 90.83 | 372.04 | 93.62502
| 279.48 | 94.9 | 90.6 | 85.28 | 88.79 | 91.69 | 286.3 | 98.1 | 92.45 | 90.83 | 372.12 | 93.60502
| 279.56 | 94.9 | 90.6 | 85.28 | 88.79 | 91.69 | 286.39 | 98.1 | 92.45 | 90.83 | 372.25 | 93.58502
| 279.65 | 94.9 | 90.6 | 85.27 | 88.79 | 91.69 | 286.47 | 98.1 | 92.45 | 90.83 | 372.37 | 93.56502
| 279.73 | 94.89 | 90.6 | 85.27 | 88.78 | 91.68 | 286.55 | 98.09 | 92.45 | 90.83 | 372.45 | 93.54502
| 279.82 | 94.89 | 90.6 | 85.27 | 88.78 | 91.68 | 286.64 | 98.08 | 92.45 | 90.82 | 372.58 | 93.52502
| 279.9 | 94.89 | 90.6 | 85.26 | 88.78 | 91.68 | 286.72 | 98.08 | 92.44 | 90.82 | 372.7 | 93.50502
| 279.98 | 94.89 | 90.6 | 85.26 | 88.77 | 91.68 | 286.8 | 98.08 | 92.44 | 90.82 | 372.78 | 93.49502
| 280.07 | 94.89 | 90.6 | 85.26 | 88.77 | 91.67 | 286.88 | 98.08 | 92.44 | 90.82 | 372.91 | 93.47502
| 280.15 | 94.89 | 90.6 | 85.26 | 88.77 | 91.67 | 286.97 | 98.08 | 92.44 | 90.82 | 373.03 | 93.46502
| 280.23 | 94.89 | 90.59 | 85.25 | 88.77 | 91.67 | 287.05 | 98.08 | 92.44 | 90.82 | 373.12 | 93.45502
| 280.32 | 94.88 | 90.59 | 85.25 | 88.78 | 91.66 | 287.13 | 98.08 | 92.44 | 90.82 | 373.24 | 93.44502
| 280.4 | 94.88 | 90.59 | 85.25 | 88.76 | 91.66 | 287.22 | 98.08 | 92.44 | 90.82 | 373.36 | 93.40502
| 280.48 | 94.88 | 90.59 | 85.24 | 88.73 | 91.66 | 287.3 | 98.08 | 92.45 | 90.81 | 373.44 | 93.38502
| 280.56 | 94.88 | 90.59 | 85.24 | 88.73 | 91.66 | 287.39 | 98.08 | 92.44 | 90.81 | 373.56 | 93.36502
| 280.65 | 94.88 | 90.59 | 85.24 | 88.72 | 91.66 | 287.47 | 98.09 | 92.45 | 90.81 | 373.69 | 93.35502
| 280.73 | 94.88 | 90.59 | 85.23 | 88.72 | 91.65 | 287.55 | 98.1 | 92.45 | 90.81 | 373.77 | 93.34502
| 280.81 | 94.88 | 90.58 | 85.23 | 88.73 | 91.65 | 287.64 | 98.1 | 92.44 | 90.81 | 373.9 | 93.34502
| 280.9 | 94.87 | 90.58 | 85.23 | 88.74 | 91.64 | 287.72 | 98.1 | 92.45 | 90.81 | 374.03 | 93.33502
| 280.98 | 94.87 | 90.58 | 85.23 | 88.76 | 91.64 | 287.8 | 98.1 | 92.44 | 90.81 | 374.11 | 93.32502
| 281.06 | 94.87 | 90.58 | 85.22 | 88.76 | 91.64 | 287.89 | 98.1 | 92.44 | 90.81 | 374.24 | 93.30502
| 281.15 | 94.87 | 90.58 | 85.22 | 88.75 | 91.63 | 287.97 | 98.09 | 92.44 | 90.8 | 374.36 | 93.28502
| 281.23 | 94.87 | 90.58 | 85.21 | 88.75 | 91.63 | 288.06 | 98.12 | 92.44 | 90.8 | 374.45 | 93.27502
| 281.31 | 94.87 | 90.58 | 85.21 | 88.74 | 91.63 | 288.13 | 98.09 | 92.43 | 90.8 | 374.57 | 93.25502
| 281.4 | 94.87 | 90.58 | 85.2 | 88.74 | 91.62 | 288.21 | 98.07 | 92.43 | 90.8 | 374.7 | 93.23502
| 281.48 | 94.86 | 90.57 | 85.2 | 88.73 | 91.62 | 288.3 | 98.06 | 92.43 | 90.8 | 374.78 | 93.22502
| 281.56 | 94.86 | 90.57 | 85.19 | 88.72 | 91.61 | 288.38 | 98.07 | 92.43 | 90.79 | 374.91 | 93.21502
| 281.65 | 94.86 | 90.57 | 85.19 | 88.71 | 91.61 | 288.46 | 98.07 | 92.43 | 90.79 | 375.03 | 93.20502
| 281.73 | 94.86 | 90.57 | 85.19 | 88.7 | 91.61 | 288.55 | 98.07 | 92.43 | 90.79 | 375.12 | 93.19502
| 281.81 | 94.86 | 90.57 | 85.18 | 88.68 | 91.61 | 288.63 | 98.07 | 92.43 | 90.79 | 375.25 | 93.18502
| 281.9 | 94.86 | 90.57 | 85.18 | 88.67 | 91.6 | 288.71 | 98.09 | 92.43 | 90.79 | 375.37 | 93.17502
| 281.98 | 94.86 | 90.57 | 85.18 | 88.67 | 91.6 | 288.8 | 98.09 | 92.43 | 90.79 | 375.46 | 93.16502
| 282.06 | 94.86 | 90.57 | 85.18 | 88.66 | 91.6 | 288.88 | 98.09 | 92.43 | 90.79 | 375.58 | 93.14502
| 282.15 | 94.85 | 90.57 | 85.18 | 88.66 | 91.6 | 288.97 | 98.09 | 92.43 | 90.79 | 375.71 | 93.11502
| 282.23 | 94.85 | 90.56 | 85.17 | 88.65 | 91.59 | 289.05 | 98.08 | 92.43 | 90.78 | 375.79 | 93.09502
| 282.31 | 94.85 | 90.56 | 85.17 | 88.65 | 91.59 | 289.13 | 98.08 | 92.43 | 90.78 | 375.91 | 93.06502
| 282.4 | 94.85 | 90.56 | 85.17 | 88.65 | 91.59 | 289.21 | 98.08 | 92.42 | 90.79 | 376.04 | 93.04502
| 282.48 | 94.85 | 90.56 | 85.16 | 88.65 | 91.59 | 289.3 | 98.08 | 92.42 | 90.78 | 376.12 | 93.03502
| 282.56 | 94.85 | 90.56 | 85.16 | 88.65 | 91.58 | 289.38 | 98.08 | 92.43 | 90.78 | 376.24 | 93.00502
| 282.65 | 94.85 | 90.56 | 85.16 | 88.65 | 91.58 | 289.47 | 98.08 | 92.44 | 90.78 | 376.37 | 92.99502
| 282.73 | 94.84 | 90.56 | 85.15 | 88.65 | 91.58 | 289.55 | 98.08 | 92.44 | 90.78 | 376.45 | 92.97502
| 282.81 | 94.84 | 90.56 | 85.15 | 88.65 | 91.57 | 289.63 | 98.08 | 92.4 | 90.78 | 376.58 | 92.96502
| 282.9 | 94.84 | 90.56 | 85.15 | 88.64 | 91.57 | 289.72 | 98.08 | 92.39 | 90.78 | 376.7 | 92.94502
| 282.98 | 94.84 | 90.56 | 85.15 | 88.63 | 91.57 | 289.8 | 98.08 | 92.39 | 90.78 | 376.78 | 92.93502
| 283.06 | 94.84 | 90.56 | 85.14 | 88.63 | 91.56 | 289.88 | 98.09 | 92.4 | 90.78 | 376.91 | 92.92502
| 283.15 | 94.84 | 90.55 | 85.14 | 88.62 | 91.56 | 289.97 | 98.1 | 92.4 | 90.77 | 377.03 | 92.91502
| 283.23 | 94.84 | 90.55 | 85.14 | 88.62 | 91.56 | 290.04 | 98.08 | 92.41 | 90.77 | 377.12 | 92.89502
| 283.31 | 94.83 | 90.55 | 85.14 | 88.62 | 91.56 | 290.13 | 98.08 | 92.43 | 90.76 | 377.24 | 92.88502
| 283.39 | 94.83 | 90.55 | 85.13 | 88.62 | 91.55 | 290.21 | 98.08 | 92.45 | 90.77 | 377.37 | 92.87502
| 283.48 | 94.83 | 90.55 | 85.13 | 88.62 | 91.55 | 290.29 | 98.08 | 92.45 | 90.77 | 377.49 | 92.85502
| 283.56 | 94.83 | 90.55 | 85.12 | 88.61 | 91.54 | 290.38 | 98.08 | 92.45 | 90.77 | 377.62 | 92.83502
| 283.65 | 94.83 | 90.55 | 85.12 | 88.61 | 91.54 | 290.46 | 98.08 | 92.44 | 90.77 | 377.7 | 92.82502
| 283.73 | 94.83 | 90.55 | 85.12 | 88.6 | 91.54 | 290.55 | 98.08 | 92.44 | 90.77 | 377.82 | 92.80502
| 283.81 | 94.83 | 90.55 | 85.11 | 88.6 | 91.53 | 290.63 | 98.09 | 92.43 | 90.77 | 377.95 | 92.79502
| 283.89 | 94.82 | 90.55 | 85.11 | 88.59 | 91.53 | 290.72 | 98.1 | 92.43 | 90.77 | 378.03 | 92.78502
| 283.98 | 94.82 | 90.54 | 85.11 | 88.58 | 91.52 | 290.8 | 98.1 | 92.43 | 90.77 | 378.16 | 92.76502
| 284.06 | 94.82 | 90.54 | 85.1 | 88.58 | 91.52 | 290.88 | 98.09 | 92.43 | 90.77 | 378.28 | 92.74502
| 284.14 | 94.82 | 90.54 | 85.1 | 88.57 | 91.52 | 290.97 | 98.09 | 92.43 | 90.77 | 378.37 | 92.73502
| 284.23 | 94.82 | 90.54 | 85.1 | 88.57 | 91.51 | 291.05 | 98.09 | 92.42 | 90.77 | 378.49 | 92.71502
| 284.31 | 94.82 | 90.54 | 85.09 | 88.56 | 91.51 | 291.14 | 98.09 | 92.42 | 90.77 | 378.61 | 92.69502
| 284.39 | 94.82 | 90.53 | 85.09 | 88.56 | 91.51 | 291.22 | 98.09 | 92.42 | 90.76 | 378.7 | 92.68502
| 284.48 | 94.81 | 90.53 | 85.09 | 88.55 | 91.5 | 291.3 | 98.09 | 92.42 | 90.76 | 378.82 | 92.67502
| 284.56 | 94.81 | 90.52 | 85.08 | 88.55 | 91.5 | 291.39 | 98.09 | 92.42 | 90.75 | 378.95 | 92.66502
| 284.64 | 94.81 | 90.52 | 85.08 | 88.53 | 91.5 | 291.47 | 98.08 | 92.42 | 90.75 | 379.03 | 92.65502
| 284.73 | 94.81 | 90.53 | 85.08 | 88.52 | 91.49 | 291.55 | 98.09 | 92.42 | 90.75 | 379.15 | 92.63502
| 284.81 | 94.81 | 90.53 | 85.08 | 88.52 | 91.49 | 291.63 | 98.08 | 92.42 | 90.75 | 379.28 | 92.61502
| 284.9 | 94.81 | 90.53 | 85.07 | 88.52 | 91.48 | 291.72 | 98.08 | 92.41 | 90.75 | 379.36 | 92.60502
| 284.98 | 94.81 | 90.53 | 85.07 | 88.52 | 91.48 | 291.8 | 98.08 | 92.41 | 90.75 | 379.49 | 92.59502
| 285.06 | 94.81 | 90.53 | 85.07 | 88.52 | 91.47 | 291.89 | 98.08 | 92.42 | 90.75 | 379.61 | 92.57502
| 285.14 | 94.8 | 90.53 | 85.06 | 88.52 | 91.47 | 291.97 | 98.08 | 92.41 | 90.75 | 379.7 | 92.56502
| 285.23 | 94.8 | 90.53 | 85.06 | 88.52 | 91.47 | 292.05 | 98.08 | 92.4 | 90.74 | 379.82 | 92.55502
| 285.31 | 94.8 | 90.53 | 85.06 | 88.52 | 91.46 | 292.14 | 98.08 | 92.4 | 90.74 | 379.95 | 92.54502
| 285.39 | 94.8 | 90.53 | 85.06 | 88.53 | 91.46 | 292.22 | 98.07 | 92.41 | 90.74 | 380.03 | 92.53502
| 285.48 | 94.8 | 90.52 | 85.05 | 88.52 | 91.46 | 292.3 | 98.06 | 92.4 | 90.74 | 380.16 | 92.51502
| 285.56 | 94.8 | 90.52 | 85.05 | 88.51 | 91.45 | 292.38 | 98.06 | 92.4 | 90.74 | 380.28 | 92.49502
| 285.65 | 94.8 | 90.52 | 85.05 | 88.5 | 91.45 | 292.47 | 98.06 | 92.41 | 90.73 | 380.36 | 92.48502
| 285.73 | 94.79 | 90.52 | 85.04 | 88.5 | 91.44 | 292.55 | 98.06 | 92.41 | 90.73 | 380.49 | 92.46502
| 285.81 | 94.79 | 90.52 | 85.04 | 88.49 | 91.44 | 292.63 | 98.07 | 92.41 | 90.73 | 380.61 | 92.44502
| 285.89 | 94.79 | 90.52 | 85.04 | 88.49 | 91.44 | 292.71 | 98.07 | 92.41 | 90.73 | 380.7 | 92.42502
| 285.98 | 94.79 | 90.52 | 85.04 | 88.49 | 91.44 | 292.8 | 98.08 | 92.42 | 90.73 | 380.82 | 92.41502
| 286.06 | 94.79 | 90.52 | 85.03 | 88.49 | 91.43 | 292.88 | 98.08 | 92.4 | 90.73 | 380.94 | 92.40502
| 286.14 | 94.79 | 90.52 | 85.03 | 88.49 | 91.43 | 292.97 | 98.08 | 92.38 | 90.73 | 381.03 | 92.39502
| 286.22 | 94.78 | 90.52 | 85.02 | 88.49 | 91.43 | 293.05 | 98.09 | 92.38 | 90.73 | 381.15 | 92.38502
| 286.31 | 94.78 | 90.52 | 85.02 | 88.49 | 91.42 | 293.14 | 98.09 | 92.38 | 90.73 | 381.28 | 92.36502
| 286.39 | 94.78 | 90.52 | 85.02 | 88.49 | 91.42 | 293.22 | 98.09 | 92.39 | 90.73 | 381.36 | 92.35502
| 286.47 | 94.78 | 90.52 | 85.01 | 88.48 | 91.41 | 293.3 | 98.08 | 92.39 | 90.73 | 381.49 | 92.34502
| 286.56 | 94.78 | 90.51 | 85.01 | 88.47 | 91.41 | 293.38 | 98.08 | 92.4 | 90.73 | 381.61 | 92.32502
| 286.64 | 94.78 | 90.51 | 85 | 88.46 | 91.41 | 293.47 | 98.08 | 92.4 | 90.72 | 381.69 | 92.31502
| 286.72 | 94.78 | 90.51 | 85 | 88.46 | 91.4 | 293.55 | 98.08 | 92.43 | 90.72 | 381.82 | 92.30502
| 286.81 | 94.78 | 90.51 | 85 | 88.45 | 91.4 | 293.63 | 98.08 | 92.43 | 90.72 | 381.95 | 92.29502
| 286.89 | 94.77 | 90.51 | 84.99 | 88.45 | 91.39 | 293.72 | 98.09 | 92.42 | 90.72 | 382.03 | 92.28502
| 286.97 | 94.77 | 90.5 | 84.99 | 88.44 | 91.39 | 293.8 | 98.09 | 92.41 | 90.72 | 382.16 | 92.27502
| 287.06 | 94.77 | 90.5 | 84.99 | 88.44 | 91.38 | 293.89 | 98.09 | 92.41 | 90.71 | 382.28 | 92.25502
| 287.14 | 94.77 | 90.5 | 84.98 | 88.43 | 91.38 | 293.97 | 98.09 | 92.41 | 90.71 | 382.36 | 92.24502
| 287.22 | 94.77 | 90.5 | 84.98 | 88.43 | 91.38 | 294.05 | 98.09 | 92.41 | 90.7 | 382.49 | 92.23502
| 287.31 | 94.77 | 90.5 | 84.98 | 88.42 | 91.38 | 294.14 | 98.09 | 92.42 | 90.7 | 382.61 | 92.21502
| 287.39 | 94.77 | 90.5 | 84.97 | 88.42 | 91.37 | 294.22 | 98.09 | 92.41 | 90.69 | 382.7 | 92.21502
| 287.47 | 94.76 | 90.49 | 84.97 | 88.41 | 91.37 | 294.3 | 98.09 | 92.41 | 90.7 | 382.82 | 92.19502
| 287.56 | 94.76 | 90.49 | 84.97 | 88.41 | 91.37 | 294.39 | 98.09 | 92.41 | 90.7 | 382.95 | 92.18502
| 287.64 | 94.76 | 90.49 | 84.96 | 88.41 | 91.37 | 294.47 | 98.09 | 92.41 | 90.7 | 383.07 | 92.18502
| 287.72 | 94.76 | 90.49 | 84.96 | 88.4 | 91.36 | 294.56 | 98.09 | 92.41 | 90.7 | 383.2 | 92.17502
| 287.81 | 94.76 | 90.49 | 84.96 | 88.4 | 91.36 | 294.64 | 98.08 | 92.41 | 90.7 | 383.28 | 92.16502
| 287.89 | 94.76 | 90.49 | 84.95 | 88.4 | 91.36 | 294.72 | 98.08 | 92.41 | 90.7 | 383.41 | 92.15502
| 287.97 | 94.76 | 90.49 | 84.95 | 88.39 | 91.35 | 294.8 | 98.08 | 92.41 | 90.7 | 383.54 | 92.14502
| 288.06 | 94.75 | 90.49 | 84.94 | 88.39 | 91.35 | 294.89 | 98.08 | 92.41 | 90.7 | 383.62 | 92.13502
| 288.14 | 94.75 | 90.48 | 84.94 | 88.38 | 91.35 | 294.97 | 98.08 | 92.41 | 90.69 | 383.74 | 92.11502
| 288.23 | 94.75 | 90.48 | 84.94 | 88.38 | 91.35 | 295.05 | 98.08 | 92.41 | 90.69 | 383.87 | 92.10502
| 288.31 | 94.75 | 90.48 | 84.93 | 88.38 | 91.35 | 295.14 | 98.08 | 92.41 | 90.69 | 383.95 | 92.09502
| 288.39 | 94.75 | 90.48 | 84.93 | 88.37 | 91.34 | 295.22 | 98.08 | 92.4 | 90.69 | 384.08 | 92.07502
| 288.47 | 94.75 | 90.48 | 84.93 | 88.37 | 91.34 | 295.3 | 98.08 | 92.39 | 90.69 | 384.2 | 92.06502
| 288.56 | 94.75 | 90.48 | 84.92 | 88.36 | 91.33 | 295.38 | 98.08 | 92.38 | 90.69 | 384.29 | 92.05502
| 288.64 | 94.74 | 90.48 | 84.92 | 88.36 | 91.33 | 295.47 | 98.08 | 92.38 | 90.68 | 384.41 | 92.04502
| 288.72 | 94.74 | 90.48 | 84.92 | 88.35 | 91.32 | 295.55 | 98.08 | 92.38 | 90.68 | 384.54 | 92.03502
| 288.81 | 94.74 | 90.48 | 84.92 | 88.35 | 91.32 | 295.64 | 98.08 | 92.39 | 90.69 | 384.62 | 92.02502
| 288.89 | 94.74 | 90.48 | 84.92 | 88.35 | 91.32 | 295.72 | 98.08 | 92.39 | 90.69 | 384.74 | 92.00502
| 288.97 | 94.74 | 90.48 | 84.91 | 88.35 | 91.31 | 295.8 | 98.08 | 92.39 | 90.69 | 384.87 | 91.99502
| 289.06 | 94.74 | 90.48 | 84.91 | 88.34 | 91.31 | 295.88 | 98.08 | 92.39 | 90.69 | 384.95 | 91.98502
| 289.14 | 94.74 | 90.48 | 84.91 | 88.34 | 91.31 | 295.97 | 98.08 | 92.39 | 90.69 | 385.08 | 91.97502
| 289.23 | 94.73 | 90.48 | 84.9 | 88.33 | 91.3 | 296.05 | 98.08 | 92.39 | 90.69 | 385.2 | 91.96502
| 289.31 | 94.73 | 90.47 | 84.9 | 88.33 | 91.3 | 296.13 | 98.08 | 92.4 | 90.69 | 385.28 | 91.95502
| 289.39 | 94.73 | 90.47 | 84.9 | 88.32 | 91.3 | 296.22 | 98.08 | 92.4 | 90.68 | 385.41 | 91.93502
| 289.48 | 94.73 | 90.47 | 84.9 | 88.31 | 91.3 | 296.3 | 98.07 | 92.39 | 90.68 | 385.53 | 91.92502
| 289.56 | 94.73 | 90.47 | 84.89 | 88.3 | 91.3 | 296.38 | 98.06 | 92.39 | 90.68 | 385.62 | 91.92502
| 289.64 | 94.73 | 90.46 | 84.89 | 88.29 | 91.29 | 296.46 | 98.06 | 92.39 | 90.67 | 385.74 | 91.91502
| 289.73 | 94.73 | 90.46 | 84.89 | 88.28 | 91.29 | 296.55 | 98.06 | 92.39 | 90.67 | 385.87 | 91.90502
| 289.81 | 94.72 | 90.46 | 84.88 | 88.28 | 91.29 | 296.63 | 98.06 | 92.39 | 90.67 | 385.95 | 91.89502
| 289.89 | 94.72 | 90.46 | 84.88 | 88.28 | 91.29 | 296.72 | 98.09 | 92.39 | 90.67 | 386.08 | 91.88502
| 289.98 | 94.72 | 90.46 | 84.88 | 88.29 | 91.28 | 296.79 | 98.06 | 92.39 | 90.67 | 386.2 | 91.87502
| 290.06 | 94.72 | 90.46 | 84.87 | 88.29 | 91.28 | 296.87 | 98.05 | 92.4 | 90.66 | 386.28 | 91.87502
| 290.14 | 94.72 | 90.45 | 84.87 | 88.29 | 91.27 | 296.95 | 98.05 | 92.4 | 90.66 | 386.41 | 91.85502
| 290.23 | 94.72 | 90.45 | 84.87 | 88.28 | 91.27 | 297.04 | 98.06 | 92.4 | 90.66 | 386.53 | 91.82502
| 290.31 | 94.72 | 90.44 | 84.87 | 88.28 | 91.27 | 297.12 | 98.06 | 92.44 | 90.66 | 386.61 | 91.81502
| 290.39 | 94.71 | 90.44 | 84.87 | 88.28 | 91.27 | 297.21 | 98.07 | 92.39 | 90.65 | 386.74 | 91.81502
| 290.48 | 94.71 | 90.44 | 84.87 | 88.27 | 91.26 | 297.29 | 98.08 | 92.37 | 90.65 | 386.86 | 91.80502
| 290.56 | 94.71 | 90.44 | 84.86 | 88.27 | 91.26 | 297.38 | 98.09 | 92.36 | 90.65 | 386.95 | 91.79502
| 290.64 | 94.71 | 90.44 | 84.86 | 88.26 | 91.26 | 297.46 | 98.09 | 92.36 | 90.65 | 387.07 | 91.78502
| 290.72 | 94.71 | 90.44 | 84.85 | 88.26 | 91.25 | 297.55 | 98.08 | 92.35 | 90.65 | 387.2 | 91.77502
| 290.81 | 94.71 | 90.44 | 84.85 | 88.25 | 91.25 | 297.63 | 98.07 | 92.35 | 90.65 | 387.28 | 91.77502
| 290.89 | 94.71 | 90.44 | 84.84 | 88.26 | 91.24 | 297.71 | 98.07 | 92.34 | 90.65 | 387.4 | 91.77502
| 290.98 | 94.7 | 90.44 | 84.84 | 88.25 | 91.24 | 297.8 | 98.07 | 92.35 | 90.65 | 387.53 | 91.76502
| 291.06 | 94.7 | 90.44 | 84.84 | 88.24 | 91.24 | 297.88 | 98.07 | 92.35 | 90.64 | 387.61 | 91.76502
| 291.14 | 94.7 | 90.44 | 84.83 | 88.23 | 91.23 | 297.96 | 98.07 | 92.36 | 90.64 | 387.74 | 91.74502
| 291.23 | 94.7 | 90.44 | 84.83 | 88.23 | 91.23 | 298.05 | 98.07 | 92.37 | 90.63 | 387.86 | 91.73502
| 291.31 | 94.7 | 90.44 | 84.83 | 88.22 | 91.22 | 298.13 | 98.08 | 92.37 | 90.63 | 387.95 | 91.72502
| 291.39 | 94.7 | 90.44 | 84.82 | 88.22 | 91.22 | 298.21 | 98.08 | 92.4 | 90.63 | 388.07 | 91.71502
| 291.47 | 94.7 | 90.43 | 84.82 | 88.23 | 91.22 | 298.3 | 98.08 | 92.4 | 90.63 | 388.2 | 91.70502
| 291.56 | 94.7 | 90.43 | 84.82 | 88.22 | 91.21 | 298.38 | 98.08 | 92.39 | 90.63 | 388.28 | 91.69502
| 291.64 | 94.69 | 90.43 | 84.82 | 88.22 | 91.21 | 298.47 | 98.08 | 92.39 | 90.63 | 388.4 | 91.68502
| 291.73 | 94.69 | 90.43 | 84.81 | 88.22 | 91.21 | 298.55 | 98.09 | 92.39 | 90.63 | 388.53 | 91.67502
| 291.81 | 94.69 | 90.43 | 84.81 | 88.22 | 91.2 | 298.63 | 98.1 | 92.38 | 90.63 | 388.62 | 91.67502
| 291.89 | 94.69 | 90.43 | 84.81 | 88.22 | 91.2 | 298.72 | 98.1 | 92.38 | 90.63 | 388.74 | 91.66502
| 291.98 | 94.69 | 90.42 | 84.81 | 88.22 | 91.19 | 298.8 | 98.1 | 92.38 | 90.62 | 388.86 | 91.65502
| 292.06 | 94.69 | 90.42 | 84.81 | 88.21 | 91.18 | 298.89 | 98.09 | 92.37 | 90.62 | 388.99 | 91.64502
| 292.14 | 94.69 | 90.42 | 84.8 | 88.21 | 91.18 | 298.97 | 98.09 | 92.38 | 90.62 | 389.11 | 91.63502
| 292.23 | 94.68 | 90.42 | 84.79 | 88.21 | 91.18 | 299.06 | 98.09 | 92.38 | 90.62 | 389.2 | 91.63502
| 292.31 | 94.68 | 90.42 | 84.79 | 88.2 | 91.18 | 299.14 | 98.09 | 92.38 | 90.62 | 389.32 | 91.62502
| 292.4 | 94.68 | 90.42 | 84.78 | 88.2 | 91.18 | 299.22 | 98.09 | 92.38 | 90.62 | 389.45 | 91.61502
| 292.48 | 94.68 | 90.42 | 84.78 | 88.19 | 91.17 | 299.3 | 98.09 | 92.38 | 90.62 | 389.53 | 91.60502
| 292.56 | 94.68 | 90.42 | 84.78 | 88.19 | 91.17 | 299.39 | 98.09 | 92.38 | 90.62 | 389.66 | 91.59502
| 292.65 | 94.68 | 90.42 | 84.78 | 88.18 | 91.17 | 299.47 | 98.09 | 92.38 | 90.62 | 389.78 | 91.59502
| 292.73 | 94.67 | 90.42 | 84.78 | 88.18 | 91.17 | 299.55 | 98.09 | 92.37 | 90.62 | 389.86 | 91.58502
| 292.81 | 94.67 | 90.42 | 84.78 | 88.17 | 91.16 | 299.64 | 98.09 | 92.37 | 90.62 | 389.99 | 91.57502
| 292.9 | 94.67 | 90.41 | 84.77 | 88.17 | 91.16 | 299.72 | 98.09 | 92.37 | 90.61 | 390.11 | 91.56502
| 292.98 | 94.67 | 90.41 | 84.77 | 88.16 | 91.16 | 299.81 | 98.09 | 92.36 | 90.62 | 390.2 | 91.56502
| 293.06 | 94.67 | 90.41 | 84.77 | 88.16 | 91.15 | 299.89 | 98.09 | 92.35 | 90.61 | 390.32 | 91.55502
| 293.15 | 94.67 | 90.41 | 84.76 | 88.15 | 91.15 | 299.97 | 98.09 | 92.34 | 90.61 | 390.45 | 91.54502
| 293.23 | 94.67 | 90.41 | 84.76 | 88.15 | 91.15 | 300.06 | 98.08 | 92.33 | 90.61 | 390.53 | 91.53502
| 293.31 | 94.66 | 90.4 | 84.76 | 88.15 | 91.14 | 300.14 | 98.08 | 92.34 | 90.61 | 390.65 | 91.53502
| 293.4 | 94.66 | 90.4 | 84.76 | 88.14 | 91.14 | 300.22 | 98.08 | 92.34 | 90.61 | 390.78 | 91.52502
| 293.48 | 94.66 | 90.4 | 84.75 | 88.14 | 91.13 | 300.31 | 98.08 | 92.35 | 90.61 | 390.86 | 91.51502
| 293.56 | 94.66 | 90.4 | 84.75 | 88.14 | 91.13 | 300.39 | 98.08 | 92.35 | 90.61 | 390.99 | 91.50502
| 293.64 | 94.66 | 90.4 | 84.74 | 88.13 | 91.13 | 300.47 | 98.08 | 92.35 | 90.6 | 391.11 | 91.49502
| 293.72 | 94.65 | 90.4 | 84.74 | 88.13 | 91.12 | 300.55 | 98.07 | 92.36 | 90.6 | 391.19 | 91.49502
| 293.81 | 94.65 | 90.41 | 84.74 | 88.12 | 91.12 | 300.64 | 98.07 | 92.36 | 90.6 | 391.32 | 91.48502
| 293.89 | 94.65 | 90.41 | 84.73 | 88.11 | 91.12 | 300.72 | 98.07 | 92.36 | 90.59 | 391.44 | 91.47502
| 293.97 | 94.65 | 90.41 | 84.73 | 88.1 | 91.11 | 300.8 | 98.07 | 92.35 | 90.59 | 391.53 | 91.47502
| 294.06 | 94.65 | 90.4 | 84.73 | 88.1 | 91.11 | 300.88 | 98.07 | 92.35 | 90.59 | 391.65 | 91.48502
| 294.14 | 94.65 | 90.4 | 84.73 | 88.11 | 91.11 | 300.97 | 98.07 | 92.37 | 90.59 | 391.78 | 91.47502
| 294.23 | 94.65 | 90.4 | 84.73 | 88.11 | 91.1 | 301.05 | 98.07 | 92.35 | 90.59 | 391.86 | 91.45502
| 294.31 | 94.65 | 90.4 | 84.72 | 88.08 | 91.1 | 301.13 | 98.07 | 92.33 | 90.59 | 391.98 | 91.44502
| 294.4 | 94.65 | 90.39 | 84.71 | 88.07 | 91.1 | 301.21 | 98.07 | 92.32 | 90.58 | 392.11 | 91.43502
| 294.48 | 94.64 | 90.39 | 84.7 | 88.07 | 91.09 | 301.3 | 98.07 | 92.33 | 90.58 | 392.19 | 91.43502
| 294.56 | 94.64 | 90.39 | 84.69 | 88.07 | 91.09 | 301.38 | 98.07 | 92.33 | 90.58 | 392.32 | 91.43502
| 294.64 | 94.64 | 90.39 | 84.69 | 88.07 | 91.09 | 301.47 | 98.08 | 92.34 | 90.58 | 392.44 | 91.43502
| 294.73 | 94.64 | 90.38 | 84.69 | 88.07 | 91.08 | 301.55 | 98.08 | 92.34 | 90.58 | 392.53 | 91.44502
| 294.81 | 94.64 | 90.38 | 84.69 | 88.07 | 91.08 | 301.63 | 98.08 | 92.35 | 90.58 | 392.65 | 91.43502
| 294.89 | 94.63 | 90.38 | 84.69 | 88.07 | 91.08 | 301.72 | 98.08 | 92.35 | 90.57 | 392.78 | 91.41502
| 294.98 | 94.63 | 90.38 | 84.69 | 88.06 | 91.08 | 301.8 | 98.08 | 92.35 | 90.57 | 392.86 | 91.40502
| 295.06 | 94.63 | 90.38 | 84.69 | 88.06 | 91.07 | 301.88 | 98.08 | 92.36 | 90.57 | 392.99 | 91.39502
| 295.14 | 94.63 | 90.38 | 84.69 | 88.05 | 91.07 | 301.97 | 98.08 | 92.36 | 90.57 | 393.11 | 91.38502
| 295.23 | 94.63 | 90.38 | 84.69 | 88.06 | 91.07 | 302.05 | 98.08 | 92.38 | 90.56 | 393.19 | 91.37502
| 295.31 | 94.63 | 90.38 | 84.68 | 88.06 | 91.06 | 302.13 | 98.08 | 92.37 | 90.56 | 393.32 | 91.37502
| 295.39 | 94.63 | 90.38 | 84.68 | 88.08 | 91.06 | 302.22 | 98.08 | 92.36 | 90.56 | 393.44 | 91.36502
| 295.48 | 94.62 | 90.38 | 84.68 | 88.08 | 91.06 | 302.3 | 98.08 | 92.34 | 90.56 | 393.53 | 91.36502
| 295.56 | 94.62 | 90.37 | 84.67 | 88.07 | 91.05 | 302.39 | 98.09 | 92.33 | 90.56 | 393.65 | 91.36502
| 295.64 | 94.62 | 90.37 | 84.67 | 88.06 | 91.05 | 302.47 | 98.09 | 92.32 | 90.56 | 393.78 | 91.36502
| 295.73 | 94.62 | 90.36 | 84.67 | 88.05 | 91.05 | 302.55 | 98.1 | 92.32 | 90.55 | 393.87 | 91.36502
| 295.81 | 94.62 | 90.35 | 84.67 | 88.04 | 91.05 | 302.64 | 98.1 | 92.32 | 90.55 | 393.99 | 91.35502
| 295.89 | 94.62 | 90.35 | 84.67 | 88.04 | 91.04 | 302.72 | 98.09 | 92.33 | 90.54 | 394.11 | 91.34502
| 295.97 | 94.62 | 90.35 | 84.66 | 88.03 | 91.04 | 302.8 | 98.09 | 92.33 | 90.54 | 394.2 | 91.34502
| 296.06 | 94.61 | 90.35 | 84.66 | 88.03 | 91.04 | 302.89 | 98.09 | 92.33 | 90.54 | 394.32 | 91.34502
| 296.14 | 94.61 | 90.35 | 84.66 | 88.02 | 91.04 | 302.97 | 98.08 | 92.33 | 90.54 | 394.45 | 91.34502
| 296.23 | 94.61 | 90.35 | 84.66 | 88.02 | 91.03 | 303.05 | 98.08 | 92.32 | 90.54 | 394.58 | 91.33502
| 296.31 | 94.61 | 90.35 | 84.65 | 88.01 | 91.03 | 303.14 | 98.08 | 92.32 | 90.54 | 394.7 | 91.33502
| 296.39 | 94.61 | 90.35 | 84.65 | 88 | 91.03 | 303.22 | 98.08 | 92.32 | 90.54 | 394.78 | 91.33502
| 296.48 | 94.61 | 90.35 | 84.64 | 88 | 91.03 | 303.3 | 98.08 | 92.33 | 90.53 | 394.91 | 91.31502
| 296.56 | 94.6 | 90.35 | 84.64 | 88 | 91.03 | 303.39 | 98.08 | 92.33 | 90.53 | 395.03 | 91.29502
| 296.64 | 94.6 | 90.36 | 84.63 | 88 | 91.02 | 303.47 | 98.07 | 92.34 | 90.53 | 395.11 | 91.28502
| 296.72 | 94.6 | 90.35 | 84.63 | 88 | 91.02 | 303.56 | 98.07 | 92.34 | 90.54 | 395.24 | 91.28502
| 296.81 | 94.6 | 90.35 | 84.63 | 87.99 | 91.01 | 303.64 | 98.07 | 92.34 | 90.54 | 395.36 | 91.28502
| 296.89 | 94.6 | 90.35 | 84.62 | 87.99 | 91.01 | 303.72 | 98.07 | 92.34 | 90.54 | 395.45 | 91.28502
| 296.97 | 94.6 | 90.34 | 84.62 | 87.99 | 91.01 | 303.8 | 98.07 | 92.34 | 90.53 | 395.57 | 91.28502
| 297.06 | 94.6 | 90.34 | 84.62 | 87.98 | 91.01 | 303.89 | 98.07 | 92.35 | 90.53 | 395.7 | 91.28502
| 297.14 | 94.59 | 90.34 | 84.62 | 87.98 | 91.01 | 303.97 | 98.07 | 92.35 | 90.53 | 395.78 | 91.27502
| 297.22 | 94.59 | 90.34 | 84.61 | 87.98 | 91 | 304.05 | 98.07 | 92.35 | 90.53 | 395.91 | 91.26502
| 297.31 | 94.59 | 90.34 | 84.61 | 87.99 | 91 | 304.14 | 98.07 | 92.34 | 90.52 | 396.03 | 91.25502
| 297.39 | 94.59 | 90.34 | 84.6 | 87.98 | 91 | 304.22 | 98.07 | 92.34 | 90.52 | 396.11 | 91.25502
| 297.47 | 94.59 | 90.34 | 84.6 | 87.98 | 90.99 | 304.3 | 98.07 | 92.33 | 90.52 | 396.24 | 91.24502
| 297.56 | 94.59 | 90.34 | 84.6 | 87.97 | 90.99 | 304.39 | 98.07 | 92.33 | 90.51 | 396.36 | 91.24502
| 297.64 | 94.59 | 90.34 | 84.59 | 87.96 | 90.99 | 304.47 | 98.07 | 92.33 | 90.51 | 396.45 | 91.23502
| 297.72 | 94.59 | 90.34 | 84.59 | 87.96 | 90.99 | 304.55 | 98.07 | 92.32 | 90.51 | 396.57 | 91.23502
| 297.81 | 94.58 | 90.33 | 84.59 | 87.95 | 90.98 | 304.63 | 98.07 | 92.32 | 90.51 | 396.7 | 91.22502
| 297.89 | 94.58 | 90.33 | 84.58 | 87.94 | 90.98 | 304.72 | 98.07 | 92.32 | 90.51 | 396.78 | 91.22502
| 297.97 | 94.58 | 90.33 | 84.58 | 87.94 | 90.98 | 304.8 | 98.07 | 92.32 | 90.51 | 396.91 | 91.22502
| 298.06 | 94.58 | 90.33 | 84.58 | 87.94 | 90.98 | 304.88 | 98.07 | 92.31 | 90.5 | 397.03 | 91.21502
| 298.14 | 94.58 | 90.33 | 84.58 | 87.93 | 90.98 | 304.97 | 98.07 | 92.31 | 90.5 | 397.11 | 91.21502
| 298.23 | 94.58 | 90.33 | 84.58 | 87.93 | 90.98 | 305.05 | 98.07 | 92.31 | 90.5 | 397.24 | 91.21502
| 298.31 | 94.58 | 90.32 | 84.57 | 87.92 | 90.97 | 305.14 | 98.07 | 92.31 | 90.5 | 397.37 | 91.24502
| 298.39 | 94.58 | 90.32 | 84.57 | 87.92 | 90.97 | 305.22 | 98.07 | 92.3 | 90.5 | 397.43 | 91.20502
| 298.48 | 94.58 | 90.32 | 84.56 | 87.91 | 90.97 | 305.3 | 98.07 | 92.29 | 90.5 | 397.56 | 91.18502
| 298.56 | 94.57 | 90.32 | 84.56 | 87.91 | 90.97 | 305.38 | 98.07 | 92.29 | 90.49 | 397.69 | 91.18502
| 298.64 | 94.57 | 90.32 | 84.56 | 87.91 | 90.97 | 305.47 | 98.07 | 92.29 | 90.49 | 397.77 | 91.18502
| 298.73 | 94.57 | 90.32 | 84.55 | 87.9 | 90.96 | 305.55 | 98.06 | 92.29 | 90.48 | 397.9 | 91.19502
| 298.81 | 94.57 | 90.32 | 84.55 | 87.9 | 90.96 | 305.63 | 98.06 | 92.29 | 90.48 | 398.03 | 91.22502
| 298.89 | 94.57 | 90.32 | 84.55 | 87.89 | 90.96 | 305.71 | 98.05 | 92.29 | 90.47 | 398.12 | 91.22502
| 298.98 | 94.56 | 90.32 | 84.55 | 87.89 | 90.95 | 305.8 | 98.05 | 92.29 | 90.47 | 398.24 | 91.21502
| 299.06 | 94.56 | 90.32 | 84.54 | 87.89 | 90.95 | 305.88 | 98.06 | 92.29 | 90.47 | 398.37 | 91.19502
| 299.14 | 94.56 | 90.32 | 84.54 | 87.88 | 90.95 | 305.96 | 98.06 | 92.29 | 90.47 | 398.45 | 91.19502
| 299.23 | 94.56 | 90.32 | 84.54 | 87.88 | 90.94 | 306.05 | 98.06 | 92.29 | 90.47 | 398.58 | 91.18502
| 299.31 | 94.56 | 90.31 | 84.54 | 87.87 | 90.94 | 306.13 | 98.06 | 92.3 | 90.47 | 398.7 | 91.17502
| 299.39 | 94.56 | 90.31 | 84.53 | 87.87 | 90.94 | 306.21 | 98.06 | 92.31 | 90.47 | 398.79 | 91.17502
| 299.48 | 94.56 | 90.31 | 84.53 | 87.87 | 90.94 | 306.3 | 98.07 | 92.31 | 90.47 | 398.91 | 91.16502
| 299.56 | 94.55 | 90.3 | 84.53 | 87.86 | 90.94 | 306.38 | 98.07 | 92.31 | 90.47 | 399.04 | 91.15502
| 299.64 | 94.55 | 90.3 | 84.52 | 87.86 | 90.94 | 306.46 | 98.07 | 92.31 | 90.47 | 399.12 | 91.15502
| 299.73 | 94.55 | 90.3 | 84.52 | 87.86 | 90.94 | 306.55 | 98.07 | 92.3 | 90.47 | 399.25 | 91.16502
| 299.81 | 94.55 | 90.3 | 84.52 | 87.85 | 90.94 | 306.63 | 98.07 | 92.3 | 90.47 | 399.36 | 91.14502
| 299.89 | 94.55 | 90.3 | 84.52 | 87.83 | 90.93 | 306.71 | 98.07 | 92.3 | 90.46 | 399.44 | 91.11502
| 299.98 | 94.55 | 90.3 | 84.51 | 87.82 | 90.92 | 306.8 | 98.07 | 92.3 | 90.46 | 399.57 | 91.08502
| 300.06 | 94.55 | 90.29 | 84.5 | 87.82 | 90.92 | 306.88 | 98.07 | 92.29 | 90.46 | 399.69 | 91.08502
| 300.14 | 94.54 | 90.29 | 84.49 | 87.82 | 90.91 | 306.96 | 98.07 | 92.29 | 90.46 | 399.77 | 91.08502
| 300.22 | 94.54 | 90.29 | 84.49 | 87.82 | 90.91 | 307.05 | 98.07 | 92.29 | 90.45 | 399.9 | 91.09502
| 300.31 | 94.54 | 90.29 | 84.49 | 87.82 | 90.91 | 307.13 | 98.07 | 92.29 | 90.45 | 400.03 | 91.11502
| 300.39 | 94.54 | 90.29 | 84.49 | 87.82 | 90.9 | 307.22 | 98.07 | 92.29 | 90.45 | 400.11 | 91.12502
| 300.47 | 94.54 | 90.29 | 84.49 | 87.82 | 90.9 | 307.3 | 98.07 | 92.29 | 90.45 | 400.24 | 91.12502
| 300.56 | 94.54 | 90.28 | 84.49 | 87.82 | 90.9 | 307.38 | 98.07 | 92.29 | 90.45 | 400.37 | 91.12502
| 300.64 | 94.54 | 90.28 | 84.49 | 87.82 | 90.9 | 307.47 | 98.07 | 92.29 | 90.45 | 400.49 | 91.11502
| 300.73 | 94.53 | 90.28 | 84.48 | 87.81 | 90.9 | 307.55 | 98.08 | 92.29 | 90.44 | 400.62 | 91.11502
| 300.81 | 94.53 | 90.28 | 84.48 | 87.81 | 90.9 | 307.64 | 98.08 | 92.29 | 90.44 | 400.7 | 91.11502
| 300.89 | 94.53 | 90.28 | 84.48 | 87.8 | 90.89 | 307.72 | 98.08 | 92.29 | 90.44 | 400.83 | 91.10502
| 300.97 | 94.53 | 90.28 | 84.48 | 87.8 | 90.89 | 307.8 | 98.08 | 92.29 | 90.43 | 400.95 | 91.10502
| 301.06 | 94.53 | 90.28 | 84.48 | 87.8 | 90.89 | 307.89 | 98.08 | 92.29 | 90.43 | 401.03 | 91.10502
| 301.14 | 94.53 | 90.27 | 84.48 | 87.79 | 90.89 | 307.97 | 98.07 | 92.29 | 90.43 | 401.16 | 91.10502
| 301.22 | 94.53 | 90.27 | 84.47 | 87.79 | 90.89 | 308.05 | 98.07 | 92.28 | 90.43 | 401.29 | 91.10502
| 301.31 | 94.52 | 90.27 | 84.47 | 87.79 | 90.88 | 308.13 | 98.07 | 92.27 | 90.42 | 401.37 | 91.09502
| 301.39 | 94.52 | 90.27 | 84.47 | 87.79 | 90.88 | 308.22 | 98.07 | 92.27 | 90.42 | 401.5 | 91.09502
| 301.47 | 94.52 | 90.26 | 84.48 | 87.78 | 90.88 | 308.3 | 98.07 | 92.27 | 90.42 | 401.62 | 91.08502
| 301.56 | 94.52 | 90.25 | 84.47 | 87.78 | 90.88 | 308.38 | 98.07 | 92.27 | 90.42 | 401.7 | 91.07502
| 301.64 | 94.52 | 90.25 | 84.47 | 87.77 | 90.87 | 308.47 | 98.07 | 92.28 | 90.42 | 401.83 | 91.07502
| 301.72 | 94.52 | 90.25 | 84.46 | 87.77 | 90.87 | 308.55 | 98.07 | 92.28 | 90.41 | 401.95 | 91.06502
| 301.81 | 94.52 | 90.25 | 84.46 | 87.77 | 90.87 | 308.63 | 98.07 | 92.29 | 90.41 | 402.04 | 91.06502
| 301.89 | 94.51 | 90.25 | 84.46 | 87.76 | 90.87 | 308.72 | 98.07 | 92.29 | 90.41 | 402.16 | 91.05502
| 301.97 | 94.51 | 90.25 | 84.45 | 87.75 | 90.87 | 308.8 | 98.07 | 92.29 | 90.41 | 402.28 | 91.05502
| 302.06 | 94.51 | 90.25 | 84.45 | 87.74 | 90.86 | 308.88 | 98.07 | 92.29 | 90.41 | 402.37 | 91.05502
| 302.14 | 94.51 | 90.25 | 84.44 | 87.74 | 90.86 | 308.97 | 98.07 | 92.28 | 90.41 | 402.49 | 91.03502
| 302.22 | 94.51 | 90.25 | 84.44 | 87.74 | 90.86 | 309.05 | 98.07 | 92.27 | 90.4 | 402.62 | 91.02502
| 302.31 | 94.51 | 90.25 | 84.44 | 87.74 | 90.85 | 309.13 | 98.07 | 92.26 | 90.4 | 402.7 | 91.02502
| 302.39 | 94.5 | 90.24 | 84.44 | 87.74 | 90.85 | 309.22 | 98.07 | 92.25 | 90.4 | 402.82 | 91.02502
| 302.47 | 94.5 | 90.24 | 84.43 | 87.75 | 90.85 | 309.3 | 98.06 | 92.25 | 90.4 | 402.95 | 91.03502
| 302.56 | 94.5 | 90.24 | 84.43 | 87.75 | 90.84 | 309.38 | 98.06 | 92.25 | 90.39 | 403.03 | 91.03502
| 302.64 | 94.5 | 90.24 | 84.43 | 87.75 | 90.84 | 309.47 | 98.07 | 92.26 | 90.39 | 403.16 | 91.03502
| 302.72 | 94.5 | 90.24 | 84.42 | 87.74 | 90.84 | 309.55 | 98.07 | 92.26 | 90.39 | 403.28 | 91.03502
| 302.81 | 94.5 | 90.24 | 84.42 | 87.74 | 90.84 | 309.63 | 98.07 | 92.26 | 90.39 | 403.37 | 91.03502
| 302.89 | 94.5 | 90.24 | 84.42 | 87.73 | 90.83 | 309.71 | 98.07 | 92.27 | 90.39 | 403.49 | 91.03502
| 302.97 | 94.49 | 90.24 | 84.42 | 87.72 | 90.83 | 309.8 | 98.07 | 92.27 | 90.38 | 403.62 | 91.02502
| 303.05 | 94.49 | 90.24 | 84.41 | 87.71 | 90.83 | 309.88 | 98.07 | 92.27 | 90.38 | 403.7 | 91.02502
| 303.13 | 94.49 | 90.24 | 84.41 | 87.71 | 90.83 | 309.96 | 98.07 | 92.27 | 90.38 | 403.82 | 91.01502
| 303.22 | 94.49 | 90.24 | 84.41 | 87.7 | 90.82 | 310.05 | 98.07 | 92.27 | 90.37 | 403.95 | 91.01502
| 303.3 | 94.49 | 90.24 | 84.4 | 87.69 | 90.82 | 310.13 | 98.07 | 92.27 | 90.37 | 404.03 | 91.01502
| 303.39 | 94.48 | 90.24 | 84.4 | 87.69 | 90.82 | 310.21 | 98.07 | 92.26 | 90.37 | 404.16 | 91.01502
| 303.47 | 94.48 | 90.24 | 84.4 | 87.68 | 90.82 | 310.3 | 98.07 | 92.26 | 90.37 | 404.28 | 91.01502
| 303.55 | 94.48 | 90.24 | 84.4 | 87.68 | 90.81 | 310.38 | 98.07 | 92.25 | 90.37 | 404.37 | 91.00502
| 303.64 | 94.48 | 90.23 | 84.39 | 87.68 | 90.81 | 310.46 | 98.07 | 92.24 | 90.37 | 404.49 | 91.00502
| 303.72 | 94.48 | 90.23 | 84.39 | 87.67 | 90.81 | 310.55 | 98.07 | 92.24 | 90.36 | 404.62 | 91.01502
| 303.81 | 94.48 | 90.22 | 84.39 | 87.67 | 90.8 | 310.63 | 98.07 | 92.24 | 90.36 | 404.7 | 91.01502
| 303.89 | 94.48 | 90.22 | 84.38 | 87.67 | 90.8 | 310.71 | 98.07 | 92.24 | 90.36 | 404.83 | 91.01502
| 303.97 | 94.48 | 90.22 | 84.37 | 87.66 | 90.8 | 310.8 | 98.07 | 92.25 | 90.36 | 404.95 | 91.01502
| 304.05 | 94.48 | 90.22 | 84.37 | 87.66 | 90.8 | 310.88 | 98.07 | 92.25 | 90.35 | 405.04 | 91.01502
| 304.14 | 94.47 | 90.21 | 84.37 | 87.66 | 90.8 | 310.96 | 98.06 | 92.25 | 90.35 | 405.16 | 91.01502
| 304.22 | 94.47 | 90.21 | 84.37 | 87.65 | 90.8 | 311.05 | 98.05 | 92.25 | 90.35 | 405.29 | 91.00502
| 304.31 | 94.48 | 90.2 | 84.37 | 87.65 | 90.8 | 311.13 | 98.05 | 92.25 | 90.35 | 405.37 | 91.00502
| 304.38 | 94.47 | 90.2 | 84.37 | 87.65 | 90.79 | 311.21 | 98.05 | 92.25 | 90.34 | 405.5 | 90.99502
| 304.46 | 94.47 | 90.2 | 84.37 | 87.65 | 90.79 | 311.3 | 98.06 | 92.25 | 90.34 | 405.62 | 90.98502
| 304.55 | 94.46 | 90.2 | 84.36 | 87.65 | 90.79 | 311.38 | 98.06 | 92.25 | 90.33 | 405.7 | 90.97502
| 304.63 | 94.46 | 90.2 | 84.36 | 87.64 | 90.79 | 311.46 | 98.06 | 92.25 | 90.33 | 405.83 | 90.97502
| 304.72 | 94.46 | 90.2 | 84.36 | 87.64 | 90.78 | 311.55 | 98.07 | 92.25 | 90.32 | 405.95 | 90.96502
| 304.8 | 94.46 | 90.2 | 84.36 | 87.64 | 90.78 | 311.63 | 98.07 | 92.25 | 90.32 | 406.08 | 90.96502
| 304.89 | 94.46 | 90.2 | 84.36 | 87.63 | 90.78 | 311.71 | 98.07 | 92.25 | 90.33 | 406.2 | 90.96502
| 304.97 | 94.46 | 90.2 | 84.35 | 87.62 | 90.78 | 311.8 | 98.07 | 92.25 | 90.31 | 406.28 | 90.95502
| 305.06 | 94.46 | 90.2 | 84.35 | 87.61 | 90.77 | 311.88 | 98.07 | 92.25 | 90.31 | 406.41 | 90.95502
| 305.14 | 94.46 | 90.2 | 84.35 | 87.61 | 90.77 | 311.96 | 98.07 | 92.25 | 90.31 | 406.53 | 90.95502
| 305.22 | 94.46 | 90.2 | 84.34 | 87.6 | 90.77 | 312.05 | 98.08 | 92.25 | 90.31 | 406.62 | 90.95502
| 305.31 | 94.45 | 90.2 | 84.34 | 87.6 | 90.76 | 312.13 | 98.08 | 92.25 | 90.31 | 406.74 | 90.95502
| 305.39 | 94.45 | 90.19 | 84.34 | 87.6 | 90.76 | 312.22 | 98.08 | 92.24 | 90.31 | 406.86 | 90.95502
| 305.47 | 94.45 | 90.19 | 84.33 | 87.6 | 90.76 | 312.3 | 98.07 | 92.24 | 90.31 | 406.95 | 90.95502
| 305.56 | 94.45 | 90.19 | 84.33 | 87.6 | 90.76 | 312.38 | 98.07 | 92.23 | 90.3 | 407.07 | 90.95502
| 305.64 | 94.45 | 90.18 | 84.33 | 87.6 | 90.76 | 312.47 | 98.07 | 92.23 | 90.3 | 407.2 | 90.95502
| 305.72 | 94.45 | 90.18 | 84.33 | 87.6 | 90.75 | 312.55 | 98.07 | 92.23 | 90.3 | 407.28 | 90.95502
| 305.81 | 94.45 | 90.17 | 84.33 | 87.6 | 90.75 | 312.63 | 98.07 | 92.23 | 90.3 | 407.41 | 90.94502
| 305.89 | 94.45 | 90.17 | 84.32 | 87.6 | 90.74 | 312.72 | 98.07 | 92.23 | 90.3 | 407.53 | 90.93502
| 305.98 | 94.44 | 90.17 | 84.32 | 87.6 | 90.74 | 312.8 | 98.07 | 92.23 | 90.3 | 407.62 | 90.93502
| 306.06 | 94.44 | 90.17 | 84.32 | 87.6 | 90.74 | 312.88 | 98.07 | 92.23 | 90.3 | 407.74 | 90.92502
| 306.14 | 94.44 | 90.17 | 84.32 | 87.59 | 90.74 | 312.97 | 98.07 | 92.23 | 90.3 | 407.86 | 90.91502
| 306.22 | 94.44 | 90.17 | 84.32 | 87.59 | 90.74 | 313.05 | 98.06 | 92.23 | 90.3 | 407.94 | 90.91502
| 306.31 | 94.44 | 90.17 | 84.32 | 87.58 | 90.74 | 313.13 | 98.05 | 92.23 | 90.29 | 408.07 | 90.91502
| 306.39 | 94.44 | 90.16 | 84.31 | 87.58 | 90.73 | 313.21 | 98.05 | 92.23 | 90.29 | 408.19 | 90.90502
| 306.48 | 94.44 | 90.16 | 84.31 | 87.58 | 90.73 | 313.3 | 98.05 | 92.23 | 90.29 | 408.28 | 90.93502
| 306.56 | 94.43 | 90.16 | 84.31 | 87.57 | 90.73 | 313.38 | 98.05 | 92.22 | 90.28 | 408.4 | 90.89502
| 306.64 | 94.43 | 90.16 | 84.3 | 87.56 | 90.73 | 313.46 | 98.05 | 92.22 | 90.28 | 408.52 | 90.88502
| 306.73 | 94.43 | 90.16 | 84.3 | 87.56 | 90.73 | 313.55 | 98.06 | 92.22 | 90.28 | 408.6 | 90.88502
| 306.81 | 94.43 | 90.17 | 84.29 | 87.55 | 90.73 | 313.63 | 98.06 | 92.22 | 90.29 | 408.73 | 90.88502
| 306.9 | 94.43 | 90.17 | 84.29 | 87.55 | 90.73 | 313.71 | 98.06 | 92.22 | 90.26 | 408.85 | 90.88502
| 306.98 | 94.43 | 90.17 | 84.29 | 87.54 | 90.73 | 313.8 | 98.06 | 92.23 | 90.25 | 408.94 | 90.89502
| 307.06 | 94.43 | 90.17 | 84.29 | 87.54 | 90.72 | 313.88 | 98.06 | 92.23 | 90.25 | 409.07 | 90.90502
| 307.15 | 94.43 | 90.17 | 84.28 | 87.54 | 90.72 | 313.96 | 98.05 | 92.23 | 90.25 | 409.19 | 90.91502
| 307.23 | 94.42 | 90.17 | 84.28 | 87.53 | 90.72 | 314.05 | 98.05 | 92.23 | 90.25 | 409.27 | 90.90502
| 307.31 | 94.42 | 90.16 | 84.28 | 87.53 | 90.71 | 314.13 | 98.05 | 92.23 | 90.25 | 409.4 | 90.89502
| 307.4 | 94.42 | 90.15 | 84.27 | 87.52 | 90.71 | 314.21 | 98.06 | 92.23 | 90.26 | 409.53 | 90.89502
| 307.48 | 94.42 | 90.14 | 84.27 | 87.51 | 90.7 | 314.3 | 98.06 | 92.23 | 90.26 | 409.61 | 90.88502
| 307.56 | 94.42 | 90.14 | 84.27 | 87.49 | 90.7 | 314.38 | 98.06 | 92.22 | 90.26 | 409.73 | 90.88502
| 307.64 | 94.42 | 90.14 | 84.27 | 87.49 | 90.7 | 314.46 | 98.06 | 92.22 | 90.26 | 409.86 | 90.88502
| 307.73 | 94.41 | 90.13 | 84.27 | 87.49 | 90.7 | 314.55 | 98.06 | 92.22 | 90.25 | 409.95 | 90.88502
| 307.81 | 94.41 | 90.13 | 84.26 | 87.49 | 90.7 | 314.63 | 98.06 | 92.22 | 90.25 | 410.07 | 90.88502
| 307.89 | 94.41 | 90.13 | 84.26 | 87.49 | 90.69 | 314.71 | 98.07 | 92.22 | 90.25 | 410.2 | 90.89502
| 307.98 | 94.41 | 90.13 | 84.26 | 87.49 | 90.69 | 314.8 | 98.07 | 92.21 | 90.24 | 410.28 | 90.89502
| 308.06 | 94.41 | 90.13 | 84.26 | 87.48 | 90.69 | 314.88 | 98.07 | 92.21 | 90.24 | 410.41 | 90.89502
| 308.14 | 94.41 | 90.13 | 84.25 | 87.48 | 90.69 | 314.96 | 98.07 | 92.23 | 90.24 | 410.53 | 90.88502
| 308.23 | 94.4 | 90.13 | 84.25 | 87.48 | 90.68 | 315.05 | 98.07 | 92.22 | 90.23 | 410.61 | 90.87502
| 308.31 | 94.4 | 90.13 | 84.25 | 87.48 | 90.68 | 315.13 | 98.07 | 92.18 | 90.23 | 410.74 | 90.86502
| 308.39 | 94.4 | 90.13 | 84.25 | 87.49 | 90.68 | 315.22 | 98.06 | 92.17 | 90.23 | 410.86 | 90.86502
| 308.48 | 94.4 | 90.13 | 84.25 | 87.49 | 90.67 | 315.3 | 98.06 | 92.18 | 90.22 | 410.95 | 90.85502
| 308.56 | 94.4 | 90.12 | 84.24 | 87.49 | 90.67 | 315.38 | 98.06 | 92.19 | 90.21 | 411.07 | 90.85502
| 308.64 | 94.4 | 90.12 | 84.24 | 87.48 | 90.67 | 315.47 | 98.06 | 92.2 | 90.2 | 411.2 | 90.87502
| 308.73 | 94.4 | 90.12 | 84.24 | 87.48 | 90.66 | 315.55 | 98.06 | 92.23 | 90.2 | 411.29 | 90.87502
| 308.81 | 94.4 | 90.12 | 84.24 | 87.47 | 90.66 | 315.63 | 98.06 | 92.23 | 90.2 | 411.41 | 90.85502
| 308.89 | 94.39 | 90.12 | 84.23 | 87.47 | 90.66 | 315.72 | 98.07 | 92.22 | 90.19 | 411.54 | 90.84502
| 308.98 | 94.39 | 90.12 | 84.23 | 87.46 | 90.66 | 315.8 | 98.07 | 92.22 | 90.19 | 411.62 | 90.83502
| 309.06 | 94.39 | 90.12 | 84.22 | 87.46 | 90.65 | 315.89 | 98.07 | 92.21 | 90.19 | 411.74 | 90.82502
| 309.14 | 94.39 | 90.12 | 84.21 | 87.45 | 90.65 | 315.97 | 98.07 | 92.21 | 90.2 | 411.86 | 90.82502
| 309.22 | 94.39 | 90.11 | 84.21 | 87.45 | 90.65 | 316.05 | 98.06 | 92.21 | 90.2 | 411.99 | 90.82502
| 309.31 | 94.39 | 90.11 | 84.21 | 87.44 | 90.64 | 316.13 | 98.06 | 92.21 | 90.19 | 412.11 | 90.81502
| 309.39 | 94.38 | 90.11 | 84.22 | 87.44 | 90.64 | 316.22 | 98.06 | 92.21 | 90.19 | 412.19 | 90.81502
| 309.47 | 94.38 | 90.1 | 84.22 | 87.43 | 90.64 | 316.3 | 98.06 | 92.21 | 90.18 | 412.32 | 90.80502
| 309.55 | 94.38 | 90.1 | 84.22 | 87.43 | 90.64 | 316.38 | 98.06 | 92.21 | 90.18 | 412.45 | 90.81502
| 309.64 | 94.38 | 90.1 | 84.22 | 87.43 | 90.64 | 316.47 | 98.06 | 92.2 | 90.18 | 412.53 | 90.81502
| 309.72 | 94.37 | 90.1 | 84.21 | 87.42 | 90.63 | 316.55 | 98.06 | 92.2 | 90.18 | 412.65 | 90.81502
| 309.8 | 94.37 | 90.09 | 84.21 | 87.41 | 90.63 | 316.63 | 98.05 | 92.19 | 90.17 | 412.78 | 90.80502
| 309.89 | 94.37 | 90.09 | 84.21 | 87.4 | 90.62 | 316.72 | 98.04 | 92.19 | 90.17 | 412.86 | 90.80502
| 309.97 | 94.37 | 90.09 | 84.2 | 87.39 | 90.62 | 316.8 | 98.04 | 92.21 | 90.17 | 412.99 | 90.80502
| 310.05 | 94.37 | 90.09 | 84.2 | 87.39 | 90.62 | 316.88 | 98.04 | 92.2 | 90.16 | 413.12 | 90.81502
| 310.14 | 94.37 | 90.1 | 84.2 | 87.39 | 90.61 | 316.96 | 98.05 | 92.15 | 90.16 | 413.2 | 90.82502
| 310.22 | 94.37 | 90.1 | 84.2 | 87.39 | 90.61 | 317.05 | 98.05 | 92.13 | 90.16 | 413.33 | 90.83502
| 310.3 | 94.37 | 90.09 | 84.2 | 87.39 | 90.61 | 317.13 | 98.05 | 92.13 | 90.16 | 413.45 | 90.83502
| 310.39 | 94.37 | 90.09 | 84.2 | 87.38 | 90.61 | 317.21 | 98.05 | 92.14 | 90.15 | 413.54 | 90.82502
| 310.47 | 94.37 | 90.09 | 84.2 | 87.38 | 90.61 | 317.3 | 98.06 | 92.14 | 90.15 | 413.66 | 90.80502
| 310.55 | 94.37 | 90.08 | 84.2 | 87.38 | 90.6 | 317.38 | 98.06 | 92.15 | 90.15 | 413.79 | 90.79502
| 310.64 | 94.36 | 90.08 | 84.19 | 87.38 | 90.6 | 317.46 | 98.06 | 92.16 | 90.15 | 413.87 | 90.79502
| 310.72 | 94.36 | 90.08 | 84.19 | 87.38 | 90.6 | 317.55 | 98.06 | 92.18 | 90.15 | 414 | 90.78502
| 310.81 | 94.36 | 90.07 | 84.18 | 87.38 | 90.6 | 317.63 | 98.07 | 92.21 | 90.15 | 414.12 | 90.77502
| 310.89 | 94.36 | 90.07 | 84.18 | 87.37 | 90.59 | 317.72 | 98.06 | 92.21 | 90.15 | 414.2 | 90.77502
| 310.97 | 94.36 | 90.07 | 84.17 | 87.37 | 90.59 | 317.8 | 98.06 | 92.2 | 90.13 | 414.33 | 90.77502
| 311.06 | 94.36 | 90.07 | 84.17 | 87.37 | 90.58 | 317.88 | 98.06 | 92.19 | 90.12 | 414.46 | 90.79502
| 311.14 | 94.36 | 90.06 | 84.17 | 87.36 | 90.58 | 317.96 | 98.06 | 92.19 | 90.12 | 414.53 | 90.76502
| 311.23 | 94.36 | 90.06 | 84.17 | 87.36 | 90.58 | 318.05 | 98.06 | 92.18 | 90.12 | 414.65 | 90.73502
| 311.31 | 94.35 | 90.06 | 84.16 | 87.35 | 90.58 | 318.13 | 98.06 | 92.18 | 90.11 | 414.78 | 90.73502
| 311.39 | 94.35 | 90.06 | 84.16 | 87.35 | 90.58 | 318.21 | 98.06 | 92.18 | 90.11 | 414.86 | 90.73502
| 311.48 | 94.35 | 90.05 | 84.16 | 87.34 | 90.57 | 318.3 | 98.06 | 92.18 | 90.11 | 414.99 | 90.74502
| 311.56 | 94.35 | 90.05 | 84.16 | 87.34 | 90.57 | 318.38 | 98.06 | 92.18 | 90.12 | 415.11 | 90.75502
| 311.64 | 94.34 | 90.05 | 84.15 | 87.34 | 90.57 | 318.46 | 98.06 | 92.18 | 90.12 | 415.2 | 90.76502
| 311.72 | 94.34 | 90.05 | 84.15 | 87.34 | 90.57 | 318.55 | 98.06 | 92.18 | 90.11 | 415.33 | 90.76502
| 311.81 | 94.35 | 90.05 | 84.14 | 87.33 | 90.56 | 318.63 | 98.06 | 92.18 | 90.11 | 415.45 | 90.74502
| 311.88 | 94.34 | 90.04 | 84.14 | 87.33 | 90.56 | 318.71 | 98.07 | 92.18 | 90.1 | 415.53 | 90.73502
| 311.96 | 94.33 | 90.04 | 84.14 | 87.33 | 90.56 | 318.8 | 98.08 | 92.18 | 90.1 | 415.65 | 90.72502
| 312.05 | 94.33 | 90.04 | 84.14 | 87.32 | 90.55 | 318.88 | 98.08 | 92.18 | 90.09 | 415.78 | 90.71502
| 312.13 | 94.33 | 90.04 | 84.14 | 87.32 | 90.55 | 318.97 | 98.08 | 92.18 | 90.09 | 415.86 | 90.71502
| 312.21 | 94.33 | 90.03 | 84.14 | 87.32 | 90.55 | 319.05 | 98.08 | 92.17 | 90.09 | 415.99 | 90.71502
| 312.3 | 94.34 | 90.03 | 84.13 | 87.32 | 90.55 | 319.13 | 98.07 | 92.16 | 90.08 | 416.11 | 90.71502
| 312.39 | 94.34 | 90.02 | 84.13 | 87.32 | 90.54 | 319.22 | 98.07 | 92.16 | 90.08 | 416.2 | 90.70502
| 312.47 | 94.34 | 90.02 | 84.13 | 87.32 | 90.54 | 319.3 | 98.07 | 92.16 | 90.08 | 416.32 | 90.70502
| 312.55 | 94.33 | 90.02 | 84.13 | 87.32 | 90.54 | 319.38 | 98.06 | 92.16 | 90.07 | 416.45 | 90.70502
| 312.64 | 94.33 | 90.02 | 84.12 | 87.31 | 90.54 | 319.47 | 98.06 | 92.16 | 90.07 | 416.53 | 90.70502
| 312.72 | 94.33 | 90.02 | 84.12 | 87.31 | 90.54 | 319.55 | 98.06 | 92.16 | 90.07 | 416.65 | 90.69502
| 312.8 | 94.33 | 90.02 | 84.12 | 87.3 | 90.53 | 319.63 | 98.06 | 92.16 | 90.06 | 416.78 | 90.69502
| 312.89 | 94.32 | 90.02 | 84.12 | 87.3 | 90.53 | 319.72 | 98.06 | 92.15 | 90.06 | 416.86 | 90.69502
| 312.97 | 94.32 | 90.02 | 84.11 | 87.3 | 90.52 | 319.8 | 98.06 | 92.15 | 90.06 | 416.99 | 90.69502
| 313.06 | 94.32 | 90.01 | 84.11 | 87.29 | 90.52 | 319.88 | 98.06 | 92.15 | 90.05 | 417.11 | 90.69502
| 313.15 | 94.33 | 90.02 | 84.11 | 87.28 | 90.52 | 319.97 | 98.06 | 92.15 | 90.05 | 417.2 | 90.69502
| 313.22 | 94.33 | 90.02 | 84.11 | 87.28 | 90.52 | 320.05 | 98.06 | 92.15 | 90.05 | 417.32 | 90.68502
| 313.31 | 94.32 | 90.02 | 84.11 | 87.28 | 90.51 | 320.13 | 98.06 | 92.15 | 90.05 | 417.45 | 90.67502
| 313.39 | 94.32 | 90.01 | 84.11 | 87.27 | 90.51 | 320.21 | 98.06 | 92.15 | 90.04 | 417.57 | 90.68502
| 313.47 | 94.32 | 90.01 | 84.1 | 87.27 | 90.51 | 320.3 | 98.06 | 92.15 | 90.04 | 417.68 | 90.63502
| 313.56 | 94.32 | 90.01 | 84.1 | 87.27 | 90.51 | 320.38 | 98.06 | 92.15 | 90.06 | 417.76 | 90.62502
| 313.64 | 94.31 | 90.01 | 84.1 | 87.26 | 90.5 | 320.46 | 98.06 | 92.15 | 90.03 | 417.89 | 90.61502
| 313.73 | 94.31 | 90 | 84.09 | 87.26 | 90.5 | 320.55 | 98.06 | 92.15 | 90.01 | 418.01 | 90.61502
| 313.81 | 94.31 | 90 | 84.09 | 87.25 | 90.49 | 320.63 | 98.06 | 92.15 | 90.01 | 418.1 | 90.61502
| 313.89 | 94.31 | 89.99 | 84.09 | 87.24 | 90.5 | 320.72 | 98.06 | 92.15 | 90.01 | 418.23 | 90.63502
| 313.98 | 94.31 | 89.99 | 84.09 | 87.23 | 90.5 | 320.8 | 98.06 | 92.15 | 90.01 | 418.35 | 90.63502
| 314.06 | 94.31 | 89.99 | 84.09 | 87.21 | 90.49 | 320.88 | 98.06 | 92.15 | 90.01 | 418.43 | 90.63502
| 314.14 | 94.31 | 89.99 | 84.09 | 87.21 | 90.49 | 320.96 | 98.06 | 92.14 | 90.01 | 418.56 | 90.63502
| 314.23 | 94.3 | 89.98 | 84.08 | 87.21 | 90.49 | 321.05 | 98.06 | 92.14 | 90.01 | 418.69 | 90.63502
| 314.31 | 94.3 | 89.98 | 84.08 | 87.21 | 90.49 | 321.13 | 98.06 | 92.14 | 90.02 | 418.77 | 90.63502
| 314.39 | 94.3 | 89.98 | 84.08 | 87.21 | 90.48 | 321.21 | 98.06 | 92.14 | 90.01 | 418.9 | 90.63502
| 314.48 | 94.3 | 89.98 | 84.08 | 87.21 | 90.48 | 321.3 | 98.06 | 92.13 | 90 | 419.03 | 90.64502
| 314.56 | 94.3 | 89.97 | 84.07 | 87.21 | 90.48 | 321.38 | 98.06 | 92.13 | 90 | 419.11 | 90.64502
| 314.64 | 94.3 | 89.97 | 84.07 | 87.21 | 90.48 | 321.46 | 98.06 | 92.13 | 90.01 | 419.24 | 90.64502
| 314.73 | 94.3 | 89.97 | 84.07 | 87.21 | 90.48 | 321.55 | 98.06 | 92.13 | 89.99 | 419.37 | 90.64502
| 314.81 | 94.29 | 89.97 | 84.07 | 87.21 | 90.48 | 321.63 | 98.06 | 92.13 | 89.97 | 419.45 | 90.64502
| 314.89 | 94.29 | 89.97 | 84.06 | 87.2 | 90.47 | 321.71 | 98.05 | 92.13 | 89.96 | 419.58 | 90.65502
| 314.98 | 94.29 | 89.96 | 84.06 | 87.2 | 90.47 | 321.79 | 98.04 | 92.13 | 89.96 | 419.71 | 90.65502
| 315.06 | 94.29 | 89.96 | 84.06 | 87.2 | 90.47 | 321.88 | 98.04 | 92.12 | 89.96 | 419.79 | 90.64502
| 315.14 | 94.29 | 89.96 | 84.06 | 87.19 | 90.47 | 321.96 | 98.05 | 92.12 | 89.96 | 419.92 | 90.63502
| 315.23 | 94.29 | 89.96 | 84.05 | 87.19 | 90.47 | 322.04 | 98.05 | 92.12 | 89.96 | 420.04 | 90.61502
| 315.31 | 94.29 | 89.96 | 84.05 | 87.19 | 90.46 | 322.13 | 98.05 | 92.12 | 89.96 | 420.12 | 90.60502
| 315.39 | 94.28 | 89.95 | 84.05 | 87.18 | 90.46 | 322.21 | 98.05 | 92.11 | 89.97 | 420.25 | 90.59502
| 315.48 | 94.28 | 89.95 | 84.05 | 87.18 | 90.46 | 322.29 | 98.05 | 92.12 | 89.97 | 420.37 | 90.59502
| 315.56 | 94.28 | 89.95 | 84.05 | 87.18 | 90.46 | 322.38 | 98.05 | 92.11 | 89.96 | 420.46 | 90.59502
| 315.64 | 94.28 | 89.94 | 84.04 | 87.17 | 90.45 | 322.46 | 98.05 | 92.11 | 89.95 | 420.58 | 90.59502
| 315.73 | 94.28 | 89.94 | 84.04 | 87.17 | 90.45 | 322.54 | 98.05 | 92.11 | 89.95 | 420.71 | 90.58502
| 315.81 | 94.28 | 89.94 | 84.03 | 87.17 | 90.44 | 322.63 | 98.05 | 92.11 | 89.94 | 420.79 | 90.58502
| 315.89 | 94.28 | 89.94 | 84.03 | 87.16 | 90.44 | 322.71 | 98.05 | 92.11 | 89.94 | 420.91 | 90.56502
| 315.98 | 94.27 | 89.94 | 84.03 | 87.16 | 90.44 | 322.8 | 98.05 | 92.14 | 89.93 | 421.03 | 90.53502
| 316.06 | 94.27 | 89.93 | 84.03 | 87.15 | 90.43 | 322.88 | 98.05 | 92.09 | 89.93 | 421.11 | 90.52502
| 316.14 | 94.27 | 89.93 | 84.03 | 87.15 | 90.43 | 322.96 | 98.05 | 92.07 | 89.93 | 421.23 | 90.52502
| 316.22 | 94.27 | 89.93 | 84.03 | 87.15 | 90.43 | 323.05 | 98.05 | 92.07 | 89.92 | 421.36 | 90.54502
| 316.31 | 94.27 | 89.93 | 84.03 | 87.15 | 90.43 | 323.13 | 98.06 | 92.07 | 89.92 | 421.44 | 90.55502
| 316.39 | 94.27 | 89.92 | 84.02 | 87.14 | 90.42 | 323.22 | 98.07 | 92.07 | 89.92 | 421.58 | 90.59502
| 316.47 | 94.27 | 89.92 | 84.02 | 87.14 | 90.42 | 323.3 | 98.07 | 92.08 | 89.91 | 421.71 | 90.61502
| 316.56 | 94.27 | 89.92 | 84.02 | 87.14 | 90.42 | 323.38 | 98.07 | 92.09 | 89.91 | 421.79 | 90.59502
| 316.63 | 94.26 | 89.92 | 84.02 | 87.14 | 90.42 | 323.47 | 98.06 | 92.12 | 89.91 | 421.91 | 90.57502
| 316.71 | 94.26 | 89.91 | 84.01 | 87.14 | 90.42 | 323.55 | 98.05 | 92.13 | 89.9 | 422.04 | 90.54502
| 316.79 | 94.26 | 89.91 | 84.01 | 87.14 | 90.42 | 323.63 | 98.05 | 92.12 | 89.9 | 422.12 | 90.53502
| 316.88 | 94.26 | 89.91 | 84.01 | 87.13 | 90.41 | 323.71 | 98.05 | 92.11 | 89.9 | 422.24 | 90.52502
| 316.96 | 94.26 | 89.91 | 84.01 | 87.13 | 90.41 | 323.8 | 98.05 | 92.1 | 89.89 | 422.37 | 90.51502
| 317.05 | 94.26 | 89.9 | 84 | 87.12 | 90.41 | 323.88 | 98.05 | 92.1 | 89.89 | 422.45 | 90.50502
| 317.13 | 94.26 | 89.9 | 84 | 87.12 | 90.41 | 323.96 | 98.05 | 92.1 | 89.87 | 422.57 | 90.50502
| 317.22 | 94.26 | 89.9 | 84 | 87.11 | 90.41 | 324.05 | 98.05 | 92.1 | 89.87 | 422.7 | 90.50502
| 317.3 | 94.26 | 89.9 | 84 | 87.1 | 90.4 | 324.13 | 98.05 | 92.09 | 89.86 | 422.78 | 90.49502
| 317.39 | 94.26 | 89.89 | 84 | 87.09 | 90.4 | 324.21 | 98.05 | 92.09 | 89.86 | 422.91 | 90.50502
| 317.47 | 94.26 | 89.89 | 83.99 | 87.08 | 90.4 | 324.3 | 98.05 | 92.09 | 89.86 | 423.03 | 90.49502
| 317.56 | 94.25 | 89.89 | 83.98 | 87.08 | 90.4 | 324.38 | 98.05 | 92.09 | 89.86 | 423.12 | 90.48502
| 317.64 | 94.25 | 89.88 | 83.98 | 87.07 | 90.39 | 324.46 | 98.05 | 92.08 | 89.85 | 423.24 | 90.48502
| 317.72 | 94.25 | 89.88 | 83.97 | 87.07 | 90.39 | 324.55 | 98.05 | 92.08 | 89.85 | 423.37 | 90.48502
| 317.81 | 94.25 | 89.88 | 83.97 | 87.06 | 90.39 | 324.63 | 98.06 | 92.08 | 89.85 | 423.49 | 90.48502
| 317.89 | 94.25 | 89.88 | 83.98 | 87.06 | 90.39 | 324.71 | 98.06 | 92.08 | 89.84 | 423.62 | 90.48502
| 317.97 | 94.24 | 89.88 | 83.98 | 87.05 | 90.38 | 324.8 | 98.06 | 92.08 | 89.84 | 423.7 | 90.48502
| 318.06 | 94.24 | 89.87 | 83.98 | 87.05 | 90.38 | 324.88 | 98.06 | 92.08 | 89.84 | 423.83 | 90.47502
| 318.14 | 94.24 | 89.87 | 83.98 | 87.05 | 90.38 | 324.96 | 98.05 | 92.08 | 89.84 | 423.95 | 90.47502
| 318.22 | 94.24 | 89.87 | 83.97 | 87.04 | 90.37 | 325.05 | 98.05 | 92.07 | 89.83 | 424.04 | 90.48502
| 318.31 | 94.24 | 89.86 | 83.97 | 87.04 | 90.37 | 325.13 | 98.05 | 92.07 | 89.83 | 424.16 | 90.48502
| 318.39 | 94.24 | 89.86 | 83.97 | 87.02 | 90.37 | 325.21 | 98.05 | 92.12 | 89.82 | 424.29 | 90.48502
| 318.47 | 94.24 | 89.86 | 83.96 | 87.01 | 90.37 | 325.3 | 98.05 | 92.06 | 89.82 | 424.37 | 90.47502
| 318.56 | 94.23 | 89.85 | 83.96 | 87.01 | 90.37 | 325.38 | 98.05 | 92.03 | 89.82 | 424.5 | 90.47502
| 318.64 | 94.23 | 89.85 | 83.96 | 87.01 | 90.37 | 325.46 | 98.05 | 92.03 | 89.81 | 424.62 | 90.46502
| 318.72 | 94.23 | 89.85 | 83.96 | 87.01 | 90.37 | 325.55 | 98.05 | 92.03 | 89.81 | 424.71 | 90.49502
| 318.81 | 94.23 | 89.85 | 83.96 | 87.01 | 90.36 | 325.63 | 98.05 | 92.04 | 89.81 | 424.82 | 90.43502
| 318.89 | 94.23 | 89.84 | 83.96 | 87.01 | 90.36 | 325.72 | 98.06 | 92.05 | 89.8 | 424.94 | 90.41502
| 318.97 | 94.23 | 89.84 | 83.96 | 87.01 | 90.36 | 325.8 | 98.07 | 92.05 | 89.8 | 425.03 | 90.41502
| 319.06 | 94.23 | 89.84 | 83.97 | 87.01 | 90.36 | 325.88 | 98.07 | 92.08 | 89.79 | 425.16 | 90.42502
| 319.14 | 94.22 | 89.83 | 83.96 | 87.01 | 90.35 | 325.97 | 98.07 | 92.09 | 89.79 | 425.28 | 90.43502
| 319.22 | 94.22 | 89.83 | 83.96 | 87.01 | 90.35 | 326.05 | 98.06 | 92.09 | 89.79 | 425.37 | 90.45502
| 319.31 | 94.22 | 89.83 | 83.96 | 87 | 90.35 | 326.13 | 98.06 | 92.08 | 89.78 | 425.49 | 90.44502
| 319.39 | 94.22 | 89.83 | 83.96 | 87 | 90.35 | 326.22 | 98.05 | 92.07 | 89.78 | 425.62 | 90.42502
| 319.47 | 94.22 | 89.82 | 83.95 | 87 | 90.35 | 326.3 | 98.05 | 92.06 | 89.77 | 425.7 | 90.41502
| 319.56 | 94.22 | 89.81 | 83.95 | 86.99 | 90.34 | 326.38 | 98.05 | 92.06 | 89.77 | 425.83 | 90.40502
| 319.64 | 94.22 | 89.8 | 83.94 | 86.99 | 90.34 | 326.47 | 98.05 | 92.06 | 89.77 | 425.95 | 90.38502
| 319.73 | 94.22 | 89.8 | 83.94 | 86.98 | 90.34 | 326.55 | 98.04 | 92.05 | 89.76 | 426.03 | 90.38502
| 319.81 | 94.21 | 89.8 | 83.94 | 86.98 | 90.34 | 326.63 | 98.04 | 92.05 | 89.76 | 426.16 | 90.38502
| 319.89 | 94.21 | 89.8 | 83.93 | 86.98 | 90.34 | 326.72 | 98.04 | 92.05 | 89.75 | 426.28 | 90.37502
| 319.98 | 94.21 | 89.8 | 83.93 | 86.97 | 90.34 | 326.8 | 98.04 | 92.05 | 89.75 | 426.37 | 90.38502
| 320.06 | 94.21 | 89.8 | 83.93 | 86.97 | 90.33 | 326.88 | 98.04 | 92.05 | 89.75 | 426.49 | 90.38502
| 320.14 | 94.21 | 89.8 | 83.93 | 86.97 | 90.33 | 326.96 | 98.04 | 92.05 | 89.74 | 426.62 | 90.38502
| 320.23 | 94.21 | 89.79 | 83.92 | 86.97 | 90.33 | 327.05 | 98.04 | 92.05 | 89.74 | 426.7 | 90.38502
| 320.31 | 94.2 | 89.79 | 83.92 | 86.96 | 90.33 | 327.13 | 98.04 | 92.05 | 89.73 | 426.83 | 90.38502
| 320.39 | 94.2 | 89.8 | 83.92 | 86.96 | 90.32 | 327.22 | 98.04 | 92.05 | 89.73 | 426.95 | 90.38502
| 320.47 | 94.2 | 89.79 | 83.92 | 86.96 | 90.32 | 327.3 | 98.04 | 92.05 | 89.73 | 427.04 | 90.38502
| 320.56 | 94.2 | 89.79 | 83.92 | 86.96 | 90.32 | 327.38 | 98.04 | 92.05 | 89.72 | 427.16 | 90.37502
| 320.64 | 94.2 | 89.78 | 83.92 | 86.96 | 90.32 | 327.46 | 98.04 | 92.04 | 89.72 | 427.29 | 90.36502
| 320.72 | 94.2 | 89.78 | 83.91 | 86.95 | 90.31 | 327.55 | 98.04 | 92.04 | 89.72 | 427.37 | 90.35502
| 320.81 | 94.2 | 89.78 | 83.91 | 86.95 | 90.31 | 327.63 | 98.04 | 92.04 | 89.72 | 427.5 | 90.35502
| 320.89 | 94.2 | 89.77 | 83.91 | 86.94 | 90.31 | 327.72 | 98.04 | 92.04 | 89.71 | 427.62 | 90.34502
| 320.97 | 94.19 | 89.77 | 83.91 | 86.94 | 90.31 | 327.8 | 98.05 | 92.04 | 89.71 | 427.7 | 90.34502
| 321.06 | 94.19 | 89.77 | 83.91 | 86.94 | 90.31 | 327.88 | 98.04 | 92.04 | 89.7 | 427.83 | 90.33502
| 321.14 | 94.19 | 89.77 | 83.91 | 86.94 | 90.3 | 327.97 | 98.05 | 92.04 | 89.7 | 427.95 | 90.31502
| 321.22 | 94.19 | 89.76 | 83.9 | 86.94 | 90.3 | 328.05 | 98.05 | 92.03 | 89.69 | 428.03 | 90.30502
| 321.31 | 94.19 | 89.76 | 83.9 | 86.94 | 90.3 | 328.13 | 98.04 | 92.03 | 89.69 | 428.16 | 90.30502
| 321.39 | 94.19 | 89.76 | 83.9 | 86.94 | 90.3 | 328.22 | 98.04 | 92.03 | 89.68 | 428.28 | 90.30502
| 321.47 | 94.19 | 89.76 | 83.9 | 86.94 | 90.29 | 328.3 | 98.04 | 92.03 | 89.67 | 428.37 | 90.30502
| 321.56 | 94.18 | 89.76 | 83.9 | 86.93 | 90.29 | 328.38 | 98.04 | 92.03 | 89.67 | 428.49 | 90.29502
| 321.64 | 94.18 | 89.75 | 83.9 | 86.93 | 90.29 | 328.46 | 98.04 | 92.02 | 89.67 | 428.61 | 90.29502
| 321.72 | 94.18 | 89.75 | 83.9 | 86.93 | 90.29 | 328.55 | 98.03 | 92.02 | 89.66 | 428.7 | 90.29502
| 321.81 | 94.18 | 89.75 | 83.9 | 86.92 | 90.29 | 328.63 | 98.02 | 92.02 | 89.66 | 428.82 | 90.29502
| 321.89 | 94.18 | 89.74 | 83.89 | 86.91 | 90.28 | 328.71 | 98.02 | 92.01 | 89.65 | 428.95 | 90.28502
| 321.97 | 94.18 | 89.74 | 83.89 | 86.9 | 90.28 | 328.79 | 98.02 | 92.01 | 89.65 | 429.08 | 90.28502
| 322.06 | 94.18 | 89.73 | 83.89 | 86.9 | 90.28 | 328.88 | 98.02 | 92.01 | 89.64 | 429.2 | 90.28502
| 322.14 | 94.17 | 89.72 | 83.89 | 86.89 | 90.28 | 328.96 | 98.03 | 92.01 | 89.64 | 429.28 | 90.28502
| 322.22 | 94.17 | 89.72 | 83.88 | 86.89 | 90.28 | 329.05 | 98.03 | 92.01 | 89.64 | 429.41 | 90.27502
| 322.31 | 94.17 | 89.71 | 83.88 | 86.89 | 90.28 | 329.13 | 98.04 | 92.01 | 89.63 | 429.53 | 90.26502
| 322.39 | 94.17 | 89.71 | 83.88 | 86.89 | 90.27 | 329.21 | 98.04 | 92.01 | 89.63 | 429.62 | 90.25502
| 322.48 | 94.17 | 89.71 | 83.88 | 86.89 | 90.27 | 329.29 | 98.04 | 92.01 | 89.62 | 429.74 | 90.24502
| 322.56 | 94.17 | 89.7 | 83.87 | 86.88 | 90.27 | 329.38 | 98.04 | 92.01 | 89.62 | 429.86 | 90.24502
| 322.64 | 94.17 | 89.7 | 83.87 | 86.88 | 90.27 | 329.46 | 98.04 | 92 | 89.61 | 429.95 | 90.24502
| 322.73 | 94.16 | 89.7 | 83.87 | 86.87 | 90.26 | 329.54 | 98.04 | 92 | 89.61 | 430.08 | 90.24502
| 322.81 | 94.16 | 89.7 | 83.87 | 86.87 | 90.26 | 329.63 | 98.04 | 92 | 89.6 | 430.2 | 90.23502
| 322.89 | 94.16 | 89.7 | 83.87 | 86.87 | 90.26 | 329.71 | 98.04 | 92 | 89.6 | 430.28 | 90.23502
| 322.98 | 94.16 | 89.69 | 83.86 | 86.86 | 90.25 | 329.79 | 98.04 | 91.99 | 89.59 | 430.41 | 90.23502
| 323.06 | 94.16 | 89.69 | 83.86 | 86.86 | 90.25 | 329.88 | 98.04 | 91.99 | 89.59 | 430.53 | 90.23502
| 323.14 | 94.16 | 89.69 | 83.86 | 86.85 | 90.25 | 329.96 | 98.05 | 91.99 | 89.6 | 430.62 | 90.22502
| 323.23 | 94.16 | 89.69 | 83.86 | 86.85 | 90.25 | 330.05 | 98.06 | 91.99 | 89.57 | 430.74 | 90.21502
| 323.31 | 94.16 | 89.68 | 83.85 | 86.85 | 90.24 | 330.13 | 98.05 | 91.99 | 89.56 | 430.87 | 90.21502
| 323.39 | 94.15 | 89.68 | 83.85 | 86.85 | 90.24 | 330.21 | 98.04 | 91.99 | 89.56 | 430.95 | 90.20502
| 323.48 | 94.15 | 89.68 | 83.85 | 86.84 | 90.24 | 330.3 | 98.04 | 91.99 | 89.55 | 431.08 | 90.20502
| 323.56 | 94.15 | 89.67 | 83.85 | 86.84 | 90.24 | 330.38 | 98.03 | 91.99 | 89.55 | 431.2 | 90.20502
| 323.64 | 94.15 | 89.67 | 83.85 | 86.83 | 90.24 | 330.46 | 98.03 | 91.99 | 89.55 | 431.28 | 90.19502
| 323.73 | 94.15 | 89.67 | 83.85 | 86.83 | 90.23 | 330.55 | 98.04 | 91.98 | 89.55 | 431.41 | 90.19502
| 323.81 | 94.15 | 89.67 | 83.84 | 86.83 | 90.23 | 330.63 | 98.04 | 91.98 | 89.55 | 431.54 | 90.19502
| 323.89 | 94.15 | 89.67 | 83.84 | 86.83 | 90.23 | 330.71 | 98.04 | 91.98 | 89.56 | 431.62 | 90.19502
| 323.98 | 94.14 | 89.66 | 83.84 | 86.83 | 90.23 | 330.8 | 98.04 | 91.98 | 89.55 | 431.74 | 90.19502
| 324.06 | 94.14 | 89.66 | 83.83 | 86.83 | 90.23 | 330.88 | 98.04 | 91.97 | 89.54 | 431.87 | 90.18502
| 324.14 | 94.14 | 89.64 | 83.83 | 86.82 | 90.23 | 330.97 | 98.04 | 91.97 | 89.53 | 431.95 | 90.17502
| 324.23 | 94.14 | 89.64 | 83.83 | 86.82 | 90.22 | 331.05 | 98.04 | 91.97 | 89.52 | 432.08 | 90.16502
| 324.31 | 94.14 | 89.63 | 83.83 | 86.82 | 90.22 | 331.13 | 98.04 | 91.97 | 89.51 | 432.2 | 90.15502
| 324.39 | 94.14 | 89.63 | 83.83 | 86.81 | 90.22 | 331.21 | 98.04 | 91.97 | 89.51 | 432.28 | 90.15502
| 324.47 | 94.14 | 89.63 | 83.83 | 86.81 | 90.22 | 331.3 | 98.04 | 91.97 | 89.51 | 432.41 | 90.14502
| 324.56 | 94.13 | 89.62 | 83.82 | 86.8 | 90.22 | 331.38 | 98.04 | 91.96 | 89.51 | 432.53 | 90.14502
| 324.64 | 94.13 | 89.62 | 83.82 | 86.8 | 90.22 | 331.46 | 98.04 | 91.96 | 89.5 | 432.62 | 90.14502
| 324.72 | 94.13 | 89.62 | 83.82 | 86.79 | 90.21 | 331.55 | 98.04 | 91.96 | 89.5 | 432.74 | 90.13502
| 324.81 | 94.13 | 89.62 | 83.82 | 86.79 | 90.21 | 331.63 | 98.03 | 91.96 | 89.5 | 432.87 | 90.13502
| 324.89 | 94.13 | 89.61 | 83.82 | 86.79 | 90.21 | 331.71 | 98.03 | 91.95 | 89.49 | 432.95 | 90.13502
| 324.98 | 94.13 | 89.61 | 83.82 | 86.79 | 90.2 | 331.8 | 98.03 | 91.95 | 89.49 | 433.08 | 90.13502
| 325.06 | 94.13 | 89.6 | 83.82 | 86.79 | 90.2 | 331.88 | 98.03 | 91.93 | 89.48 | 433.2 | 90.13502
| 325.14 | 94.13 | 89.6 | 83.81 | 86.79 | 90.2 | 331.96 | 98.03 | 91.93 | 89.48 | 433.28 | 90.13502
| 325.23 | 94.12 | 89.59 | 83.81 | 86.78 | 90.19 | 332.05 | 98.03 | 91.92 | 89.47 | 433.41 | 90.13502
| 325.31 | 94.12 | 89.59 | 83.81 | 86.78 | 90.19 | 332.13 | 98.04 | 91.92 | 89.47 | 433.54 | 90.12502
| 325.39 | 94.12 | 89.59 | 83.81 | 86.78 | 90.19 | 332.21 | 98.04 | 91.93 | 89.46 | 433.62 | 90.12502
| 325.48 | 94.12 | 89.59 | 83.81 | 86.77 | 90.19 | 332.3 | 98.04 | 91.93 | 89.46 | 433.74 | 90.10502
| 325.56 | 94.12 | 89.59 | 83.81 | 86.77 | 90.19 | 332.38 | 98.04 | 91.93 | 89.46 | 433.87 | 90.09502
| 325.64 | 94.12 | 89.58 | 83.8 | 86.76 | 90.19 | 332.46 | 98.04 | 91.93 | 89.45 | 433.95 | 90.09502
| 325.72 | 94.12 | 89.58 | 83.8 | 86.76 | 90.18 | 332.55 | 98.05 | 91.93 | 89.45 | 434.07 | 90.08502
| 325.81 | 94.11 | 89.57 | 83.8 | 86.76 | 90.18 | 332.63 | 98.05 | 91.93 | 89.45 | 434.2 | 90.07502
| 325.89 | 94.11 | 89.57 | 83.8 | 86.76 | 90.18 | 332.72 | 98.05 | 91.92 | 89.44 | 434.28 | 90.07502
| 325.97 | 94.11 | 89.56 | 83.79 | 86.76 | 90.18 | 332.8 | 98.06 | 91.92 | 89.44 | 434.41 | 90.07502
| 326.06 | 94.11 | 89.56 | 83.79 | 86.76 | 90.18 | 332.89 | 98.06 | 91.92 | 89.43 | 434.53 | 90.06502
| 326.14 | 94.11 | 89.56 | 83.79 | 86.76 | 90.17 | 332.97 | 98.05 | 91.92 | 89.43 | 434.61 | 90.06502
| 326.22 | 94.11 | 89.56 | 83.79 | 86.76 | 90.17 | 333.05 | 98.05 | 91.9 | 89.42 | 434.74 | 90.05502
| 326.31 | 94.11 | 89.55 | 83.79 | 86.76 | 90.17 | 333.14 | 98.05 | 91.89 | 89.41 | 434.86 | 90.05502
| 326.39 | 94.1 | 89.54 | 83.79 | 86.76 | 90.17 | 333.22 | 98.04 | 91.89 | 89.41 | 434.99 | 90.05502
| 326.47 | 94.1 | 89.54 | 83.78 | 86.76 | 90.16 | 333.3 | 98.04 | 91.89 | 89.4 | 435.11 | 90.04502
| 326.56 | 94.1 | 89.53 | 83.78 | 86.75 | 90.16 | 333.38 | 98.04 | 91.89 | 89.4 | 435.2 | 90.04502
| 326.64 | 94.1 | 89.53 | 83.78 | 86.74 | 90.16 | 333.47 | 98.04 | 91.89 | 89.39 | 435.32 | 90.03502
| 326.72 | 94.1 | 89.52 | 83.78 | 86.74 | 90.16 | 333.55 | 98.03 | 91.89 | 89.38 | 435.45 | 90.02502
| 326.81 | 94.1 | 89.52 | 83.78 | 86.73 | 90.15 | 333.63 | 98.02 | 91.9 | 89.37 | 435.53 | 90.02502
| 326.89 | 94.1 | 89.51 | 83.78 | 86.72 | 90.15 | 333.71 | 98.02 | 91.89 | 89.37 | 435.65 | 90.01502
| 326.97 | 94.1 | 89.51 | 83.77 | 86.71 | 90.15 | 333.8 | 98.02 | 91.89 | 89.36 | 435.78 | 90.00502
| 327.06 | 94.09 | 89.51 | 83.77 | 86.7 | 90.15 | 333.88 | 98.03 | 91.89 | 89.36 | 435.86 | 90.00502
| 327.14 | 94.09 | 89.5 | 83.77 | 86.69 | 90.15 | 333.96 | 98.03 | 91.89 | 89.35 | 435.99 | 89.99502
| 327.22 | 94.09 | 89.5 | 83.77 | 86.7 | 90.14 | 334.05 | 98.03 | 91.89 | 89.35 | 436.11 | 89.98502
| 327.31 | 94.09 | 89.5 | 83.77 | 86.7 | 90.14 | 334.13 | 98.04 | 91.88 | 89.35 | 436.2 | 89.98502
| 327.39 | 94.09 | 89.5 | 83.77 | 86.7 | 90.14 | 334.21 | 98.05 | 91.88 | 89.34 | 436.32 | 89.97502
| 327.47 | 94.09 | 89.5 | 83.76 | 86.7 | 90.14 | 334.3 | 98.05 | 91.88 | 89.34 | 436.44 | 89.97502
| 327.56 | 94.09 | 89.49 | 83.76 | 86.7 | 90.14 | 334.38 | 98.04 | 91.88 | 89.33 | 436.53 | 89.97502
| 327.64 | 94.09 | 89.49 | 83.76 | 86.7 | 90.13 | 334.47 | 98.04 | 91.88 | 89.33 | 436.65 | 89.97502
| 327.72 | 94.08 | 89.48 | 83.76 | 86.7 | 90.13 | 334.55 | 98.04 | 91.88 | 89.32 | 436.78 | 89.96502
| 327.81 | 94.08 | 89.48 | 83.76 | 86.69 | 90.13 | 334.63 | 98.04 | 91.88 | 89.31 | 436.86 | 89.96502
| 327.89 | 94.08 | 89.47 | 83.75 | 86.69 | 90.13 | 334.72 | 98.04 | 91.88 | 89.31 | 436.99 | 89.95502
| 327.98 | 94.08 | 89.46 | 83.75 | 86.68 | 90.13 | 334.8 | 98.04 | 91.88 | 89.31 | 437.11 | 89.95502
| 328.06 | 94.08 | 89.45 | 83.75 | 86.68 | 90.12 | 334.88 | 98.04 | 91.88 | 89.3 | 437.2 | 89.95502
| 328.14 | 94.08 | 89.45 | 83.75 | 86.67 | 90.12 | 334.97 | 98.04 | 91.88 | 89.3 | 437.32 | 89.95502
| 328.23 | 94.08 | 89.45 | 83.75 | 86.67 | 90.12 | 335.05 | 98.04 | 91.87 | 89.29 | 437.45 | 89.97502
| 328.31 | 94.07 | 89.45 | 83.75 | 86.69 | 90.12 | 335.13 | 98.04 | 91.87 | 89.29 | 437.52 | 89.93502
| 328.39 | 94.07 | 89.45 | 83.74 | 86.66 | 90.12 | 335.22 | 98.04 | 91.86 | 89.29 | 437.65 | 89.92502
| 328.48 | 94.07 | 89.45 | 83.74 | 86.65 | 90.12 | 335.3 | 98.03 | 91.86 | 89.28 | 437.77 | 89.93502
| 328.56 | 94.07 | 89.45 | 83.74 | 86.64 | 90.11 | 335.38 | 98.03 | 91.85 | 89.29 | 437.86 | 89.93502
| 328.64 | 94.07 | 89.44 | 83.74 | 86.64 | 90.11 | 335.46 | 98.03 | 91.84 | 89.27 | 437.98 | 89.93502
| 328.72 | 94.06 | 89.43 | 83.73 | 86.65 | 90.1 | 335.55 | 98.03 | 91.84 | 89.25 | 438.11 | 89.93502
| 328.8 | 94.06 | 89.43 | 83.73 | 86.66 | 90.1 | 335.63 | 98.04 | 91.84 | 89.25 | 438.2 | 89.92502
| 328.88 | 94.06 | 89.42 | 83.73 | 86.67 | 90.1 | 335.72 | 98.06 | 91.84 | 89.24 | 438.32 | 89.91502
| 328.97 | 94.06 | 89.42 | 83.73 | 86.67 | 90.1 | 335.79 | 98.02 | 91.84 | 89.24 | 438.45 | 89.91502
| 329.05 | 94.06 | 89.41 | 83.73 | 86.67 | 90.1 | 335.87 | 98.01 | 91.83 | 89.24 | 438.53 | 89.90502
| 329.14 | 94.06 | 89.41 | 83.73 | 86.66 | 90.09 | 335.95 | 98.01 | 91.83 | 89.25 | 438.66 | 89.90502
| 329.22 | 94.06 | 89.4 | 83.73 | 86.66 | 90.09 | 336.04 | 98.01 | 91.83 | 89.24 | 438.78 | 89.89502
| 329.31 | 94.06 | 89.4 | 83.73 | 86.65 | 90.09 | 336.12 | 98.02 | 91.83 | 89.24 | 438.87 | 89.89502
| 329.39 | 94.06 | 89.39 | 83.73 | 86.65 | 90.09 | 336.2 | 98.02 | 91.82 | 89.23 | 438.99 | 89.89502
| 329.47 | 94.06 | 89.39 | 83.72 | 86.64 | 90.09 | 336.29 | 98.03 | 91.82 | 89.22 | 439.12 | 89.91502
| 329.56 | 94.05 | 89.38 | 83.71 | 86.63 | 90.08 | 336.38 | 98.04 | 91.82 | 89.22 | 439.21 | 89.90502
| 329.64 | 94.05 | 89.38 | 83.7 | 86.63 | 90.08 | 336.46 | 98.05 | 91.82 | 89.21 | 439.33 | 89.88502
| 329.72 | 94.05 | 89.37 | 83.7 | 86.63 | 90.08 | 336.54 | 98.05 | 91.81 | 89.21 | 439.45 | 89.85502
| 329.81 | 94.05 | 89.37 | 83.7 | 86.62 | 90.08 | 336.63 | 98.04 | 91.81 | 89.2 | 439.53 | 89.84502
| 329.89 | 94.05 | 89.36 | 83.7 | 86.62 | 90.08 | 336.71 | 98.04 | 91.81 | 89.19 | 439.66 | 89.83502
| 329.97 | 94.05 | 89.36 | 83.71 | 86.62 | 90.08 | 336.79 | 98.03 | 91.8 | 89.19 | 439.78 | 89.84502
| 330.06 | 94.05 | 89.35 | 83.71 | 86.61 | 90.08 | 336.88 | 98.03 | 91.8 | 89.18 | 439.86 | 89.81502
| 330.14 | 94.04 | 89.35 | 83.71 | 86.61 | 90.07 | 336.96 | 98.03 | 91.8 | 89.18 | 439.99 | 89.82502
| 330.22 | 94.04 | 89.34 | 83.7 | 86.61 | 90.07 | 337.05 | 98.03 | 91.8 | 89.17 | 440.11 | 89.84502
| 330.31 | 94.04 | 89.34 | 83.7 | 86.6 | 90.07 | 337.13 | 98.03 | 91.79 | 89.17 | 440.2 | 89.85502
| 330.39 | 94.04 | 89.33 | 83.7 | 86.6 | 90.06 | 337.21 | 98.03 | 91.78 | 89.16 | 440.32 | 89.84502
| 330.48 | 94.04 | 89.33 | 83.7 | 86.6 | 90.06 | 337.3 | 98.03 | 91.78 | 89.16 | 440.45 | 89.84502
| 330.56 | 94.04 | 89.32 | 83.7 | 86.6 | 90.05 | 337.38 | 98.03 | 91.78 | 89.15 | 440.57 | 89.82502
| 330.64 | 94.04 | 89.31 | 83.69 | 86.6 | 90.05 | 337.46 | 98.03 | 91.78 | 89.15 | 440.7 | 89.82502
| 330.72 | 94.03 | 89.31 | 83.69 | 86.59 | 90.04 | 337.55 | 98.03 | 91.78 | 89.14 | 440.78 | 89.82502
| 330.8 | 94.03 | 89.3 | 83.69 | 86.59 | 90.04 | 337.63 | 98.03 | 91.78 | 89.13 | 440.91 | 89.81502
| 330.89 | 94.03 | 89.3 | 83.7 | 86.59 | 90.04 | 337.72 | 98.03 | 91.8 | 89.13 | 441.04 | 89.81502
| 330.97 | 94.03 | 89.3 | 83.7 | 86.59 | 90.04 | 337.8 | 98.03 | 91.79 | 89.12 | 441.12 | 89.80502
| 331.06 | 94.03 | 89.29 | 83.7 | 86.59 | 90.04 | 337.88 | 98.03 | 91.75 | 89.12 | 441.24 | 89.80502
| 331.14 | 94.03 | 89.28 | 83.7 | 86.58 | 90.04 | 337.96 | 98.02 | 91.74 | 89.11 | 441.37 | 89.80502
| 331.22 | 94.03 | 89.28 | 83.69 | 86.58 | 90.03 | 338.05 | 98.02 | 91.74 | 89.1 | 441.46 | 89.84502
| 331.31 | 94.02 | 89.27 | 83.69 | 86.58 | 90.03 | 338.13 | 98.01 | 91.74 | 89.1 | 441.57 | 89.79502
| 331.39 | 94.02 | 89.27 | 83.68 | 86.58 | 90.03 | 338.21 | 98.01 | 91.74 | 89.09 | 441.7 | 89.77502
| 331.47 | 94.02 | 89.26 | 83.68 | 86.58 | 90.02 | 338.29 | 98.01 | 91.74 | 89.09 | 441.78 | 89.76502
| 331.56 | 94.02 | 89.26 | 83.67 | 86.58 | 90.02 | 338.38 | 98.02 | 91.74 | 89.08 | 441.9 | 89.75502
| 331.64 | 94.02 | 89.25 | 83.67 | 86.57 | 90.01 | 338.46 | 98.02 | 91.75 | 89.08 | 442.03 | 89.74502
| 331.72 | 94.02 | 89.25 | 83.67 | 86.57 | 90.01 | 338.54 | 98.02 | 91.76 | 89.07 | 442.11 | 89.74502
| 331.81 | 94.02 | 89.24 | 83.67 | 86.57 | 90.01 | 338.63 | 98.02 | 91.79 | 89.07 | 442.24 | 89.75502
| 331.89 | 94.02 | 89.24 | 83.67 | 86.56 | 90.01 | 338.71 | 98.03 | 91.78 | 89.06 | 442.37 | 89.77502
| 331.97 | 94.02 | 89.23 | 83.67 | 86.56 | 90 | 338.8 | 98.03 | 91.77 | 89.06 | 442.45 | 89.76502
| 332.06 | 94.02 | 89.23 | 83.67 | 86.56 | 90 | 338.88 | 98.03 | 91.76 | 89.05 | 442.58 | 89.75502
| 332.14 | 94.01 | 89.22 | 83.67 | 86.55 | 90 | 338.96 | 98.03 | 91.76 | 89.04 | 442.7 | 89.74502
| 332.23 | 94.01 | 89.22 | 83.66 | 86.55 | 90 | 339.05 | 98.03 | 91.75 | 89.04 | 442.78 | 89.74502
| 332.31 | 94.01 | 89.21 | 83.66 | 86.55 | 89.99 | 339.13 | 98.02 | 91.75 | 89.03 | 442.91 | 89.73502
| 332.39 | 94.01 | 89.21 | 83.66 | 86.55 | 89.99 | 339.21 | 98.02 | 91.74 | 89.02 | 443.04 | 89.73502
| 332.48 | 94.01 | 89.2 | 83.66 | 86.54 | 89.99 | 339.3 | 98.02 | 91.73 | 89.02 | 443.12 | 89.72502
| 332.56 | 94.01 | 89.19 | 83.65 | 86.54 | 89.98 | 339.38 | 98.02 | 91.72 | 89.01 | 443.24 | 89.72502
| 332.64 | 94.01 | 89.19 | 83.65 | 86.54 | 89.98 | 339.46 | 98.03 | 91.72 | 89.01 | 443.37 | 89.72502
| 332.73 | 94.01 | 89.18 | 83.65 | 86.54 | 89.98 | 339.55 | 98.03 | 91.72 | 89 | 443.45 | 89.71502
| 332.81 | 94.01 | 89.18 | 83.65 | 86.53 | 89.98 | 339.63 | 98.03 | 91.72 | 89 | 443.58 | 89.70502
| 332.9 | 94 | 89.17 | 83.65 | 86.53 | 89.97 | 339.71 | 98.03 | 91.71 | 88.99 | 443.7 | 89.69502
| 332.98 | 94 | 89.17 | 83.65 | 86.53 | 89.97 | 339.8 | 98.03 | 91.71 | 88.99 | 443.78 | 89.68502
| 333.06 | 94 | 89.16 | 83.64 | 86.53 | 89.97 | 339.88 | 98.03 | 91.71 | 88.98 | 443.91 | 89.68502
| 333.15 | 94 | 89.16 | 83.64 | 86.52 | 89.96 | 339.97 | 98.03 | 91.71 | 88.97 | 444.03 | 89.67502
| 333.23 | 94 | 89.15 | 83.64 | 86.52 | 89.96 | 340.05 | 98.03 | 91.7 | 88.97 | 444.11 | 89.67502
| 333.31 | 94 | 89.15 | 83.64 | 86.52 | 89.96 | 340.13 | 98.03 | 91.7 | 88.96 | 444.24 | 89.66502
| 333.4 | 93.99 | 89.14 | 83.64 | 86.51 | 89.95 | 340.22 | 98.03 | 91.7 | 88.96 | 444.37 | 89.66502
| 333.48 | 93.99 | 89.14 | 83.64 | 86.51 | 89.95 | 340.3 | 98.03 | 91.7 | 88.95 | 444.45 | 89.66502
| 333.56 | 93.99 | 89.13 | 83.64 | 86.51 | 89.95 | 340.38 | 98.03 | 91.69 | 88.95 | 444.57 | 89.65502
| 333.65 | 93.99 | 89.12 | 83.63 | 86.51 | 89.95 | 340.47 | 98.03 | 91.69 | 88.94 | 444.7 | 89.65502
| 333.73 | 93.99 | 89.12 | 83.63 | 86.51 | 89.95 | 340.55 | 98.03 | 91.68 | 88.93 | 444.78 | 89.65502
| 333.81 | 93.99 | 89.11 | 83.63 | 86.5 | 89.95 | 340.63 | 98.03 | 91.68 | 88.93 | 444.91 | 89.66502
| 333.89 | 93.99 | 89.11 | 83.62 | 86.5 | 89.95 | 340.72 | 98.04 | 91.68 | 88.92 | 445.03 | 89.66502
| 333.98 | 93.99 | 89.1 | 83.61 | 86.49 | 89.94 | 340.8 | 98.04 | 91.67 | 88.92 | 445.12 | 89.65502
| 334.06 | 93.98 | 89.09 | 83.61 | 86.49 | 89.94 | 340.88 | 98.04 | 91.67 | 88.91 | 445.24 | 89.65502
| 334.14 | 93.98 | 89.09 | 83.61 | 86.49 | 89.94 | 340.97 | 98.04 | 91.67 | 88.91 | 445.37 | 89.65502
| 334.23 | 93.98 | 89.08 | 83.61 | 86.49 | 89.94 | 341.05 | 98.04 | 91.67 | 88.9 | 445.45 | 89.65502
| 334.31 | 93.98 | 89.07 | 83.61 | 86.48 | 89.93 | 341.14 | 98.04 | 91.67 | 88.89 | 445.58 | 89.64502
| 334.39 | 93.98 | 89.07 | 83.61 | 86.48 | 89.93 | 341.22 | 98.04 | 91.66 | 88.89 | 445.7 | 89.63502
| 334.48 | 93.98 | 89.06 | 83.61 | 86.48 | 89.93 | 341.3 | 98.04 | 91.66 | 88.88 | 445.79 | 89.63502
| 334.56 | 93.98 | 89.06 | 83.62 | 86.48 | 89.93 | 341.39 | 98.03 | 91.65 | 88.89 | 445.91 | 89.62502
| 334.64 | 93.97 | 89.05 | 83.62 | 86.47 | 89.93 | 341.47 | 98.03 | 91.65 | 88.87 | 446.04 | 89.61502
| 334.73 | 93.97 | 89.04 | 83.61 | 86.47 | 89.92 | 341.55 | 98.03 | 91.64 | 88.84 | 446.12 | 89.60502
| 334.81 | 93.97 | 89.03 | 83.61 | 86.47 | 89.92 | 341.64 | 98.03 | 91.64 | 88.83 | 446.25 | 89.60502
| 334.89 | 93.97 | 89.03 | 83.61 | 86.46 | 89.92 | 341.72 | 98.03 | 91.64 | 88.83 | 446.37 | 89.59502
| 334.98 | 93.97 | 89.02 | 83.61 | 86.46 | 89.92 | 341.8 | 98.03 | 91.63 | 88.82 | 446.49 | 89.57502
| 335.06 | 93.97 | 89.01 | 83.61 | 86.46 | 89.91 | 341.89 | 98.03 | 91.63 | 88.82 | 446.62 | 89.57502
| 335.14 | 93.97 | 89.01 | 83.61 | 86.46 | 89.91 | 341.97 | 98.03 | 91.62 | 88.82 | 446.7 | 89.57502
| 335.23 | 93.96 | 89 | 83.61 | 86.45 | 89.91 | 342.05 | 98.03 | 91.62 | 88.81 | 446.83 | 89.57502
| 335.31 | 93.96 | 88.99 | 83.62 | 86.45 | 89.9 | 342.13 | 98.03 | 91.62 | 88.81 | 446.95 | 89.56502
| 335.39 | 93.96 | 88.99 | 83.62 | 86.45 | 89.9 | 342.22 | 98.03 | 91.62 | 88.8 | 447.03 | 89.55502
| 335.48 | 93.96 | 88.98 | 83.61 | 86.44 | 89.9 | 342.31 | 98.05 | 91.62 | 88.8 | 447.15 | 89.53502
| 335.56 | 93.96 | 88.97 | 83.6 | 86.44 | 89.9 | 342.38 | 98.03 | 91.62 | 88.81 | 447.28 | 89.53502
| 335.64 | 93.96 | 88.95 | 83.6 | 86.44 | 89.9 | 342.46 | 98.01 | 91.61 | 88.81 | 447.36 | 89.53502
| 335.72 | 93.96 | 88.95 | 83.6 | 86.44 | 89.89 | 342.55 | 98.01 | 91.61 | 88.8 | 447.48 | 89.53502
| 335.81 | 93.96 | 88.94 | 83.59 | 86.43 | 89.89 | 342.63 | 98.01 | 91.61 | 88.79 | 447.61 | 89.53502
| 335.89 | 93.95 | 88.94 | 83.59 | 86.43 | 89.89 | 342.71 | 98.01 | 91.61 | 88.78 | 447.69 | 89.53502
| 335.97 | 93.95 | 88.94 | 83.59 | 86.42 | 89.89 | 342.79 | 98.02 | 91.6 | 88.77 | 447.82 | 89.53502
| 336.06 | 93.95 | 88.93 | 83.59 | 86.42 | 89.89 | 342.88 | 98.02 | 91.59 | 88.77 | 447.95 | 89.53502
| 336.14 | 93.95 | 88.93 | 83.59 | 86.42 | 89.88 | 342.96 | 98.03 | 91.59 | 88.76 | 448.03 | 89.53502
| 336.22 | 93.95 | 88.92 | 83.59 | 86.42 | 89.88 | 343.05 | 98.04 | 91.58 | 88.75 | 448.16 | 89.53502
| 336.31 | 93.95 | 88.91 | 83.58 | 86.42 | 89.88 | 343.13 | 98.03 | 91.58 | 88.75 | 448.28 | 89.52502
| 336.39 | 93.95 | 88.91 | 83.58 | 86.41 | 89.88 | 343.21 | 98.02 | 91.58 | 88.74 | 448.36 | 89.52502
| 336.47 | 93.94 | 88.9 | 83.58 | 86.4 | 89.87 | 343.3 | 98.02 | 91.58 | 88.74 | 448.49 | 89.51502
| 336.55 | 93.94 | 88.89 | 83.57 | 86.39 | 89.87 | 343.38 | 98.02 | 91.57 | 88.73 | 448.61 | 89.50502
| 336.64 | 93.94 | 88.89 | 83.57 | 86.38 | 89.87 | 343.46 | 98.02 | 91.58 | 88.73 | 448.7 | 89.50502
| 336.72 | 93.94 | 88.88 | 83.57 | 86.38 | 89.87 | 343.55 | 98.03 | 91.58 | 88.72 | 448.83 | 89.52502
| 336.8 | 93.94 | 88.87 | 83.57 | 86.38 | 89.87 | 343.63 | 98.03 | 91.58 | 88.71 | 448.95 | 89.52502
| 336.89 | 93.94 | 88.86 | 83.57 | 86.38 | 89.86 | 343.71 | 98.03 | 91.58 | 88.71 | 449.04 | 89.52502
| 336.97 | 93.94 | 88.86 | 83.57 | 86.39 | 89.86 | 343.79 | 98.03 | 91.57 | 88.7 | 449.16 | 89.51502
| 337.05 | 93.93 | 88.85 | 83.57 | 86.39 | 89.86 | 343.88 | 98.03 | 91.57 | 88.69 | 449.29 | 89.50502
| 337.14 | 93.93 | 88.85 | 83.57 | 86.39 | 89.86 | 343.96 | 98.03 | 91.56 | 88.68 | 449.37 | 89.49502
| 337.22 | 93.93 | 88.84 | 83.56 | 86.39 | 89.86 | 344.05 | 98.03 | 91.55 | 88.68 | 449.5 | 89.48502
| 337.3 | 93.93 | 88.83 | 83.56 | 86.38 | 89.85 | 344.13 | 98.03 | 91.55 | 88.67 | 449.62 | 89.47502
| 337.38 | 93.93 | 88.83 | 83.56 | 86.38 | 89.85 | 344.21 | 98.03 | 91.54 | 88.67 | 449.7 | 89.47502
| 337.47 | 93.93 | 88.82 | 83.56 | 86.38 | 89.85 | 344.3 | 98.03 | 91.54 | 88.66 | 449.83 | 89.47502
| 337.55 | 93.93 | 88.82 | 83.56 | 86.37 | 89.85 | 344.38 | 98.04 | 91.53 | 88.65 | 449.95 | 89.47502
| 337.63 | 93.93 | 88.81 | 83.55 | 86.37 | 89.84 | 344.47 | 98.04 | 91.53 | 88.64 | 450.04 | 89.47502
| 337.72 | 93.92 | 88.8 | 83.55 | 86.36 | 89.84 | 344.55 | 98.04 | 91.52 | 88.64 | 450.17 | 89.47502
| 337.8 | 93.92 | 88.79 | 83.56 | 86.36 | 89.84 | 344.63 | 98.04 | 91.52 | 88.62 | 450.29 | 89.46502
| 337.88 | 93.92 | 88.79 | 83.56 | 86.36 | 89.84 | 344.72 | 98.04 | 91.51 | 88.61 | 450.37 | 89.46502
| 337.97 | 93.92 | 88.78 | 83.55 | 86.35 | 89.83 | 344.8 | 98.03 | 91.51 | 88.61 | 450.5 | 89.45502
| 338.05 | 93.92 | 88.77 | 83.55 | 86.35 | 89.83 | 344.89 | 98.04 | 91.5 | 88.6 | 450.62 | 89.44502
| 338.14 | 93.92 | 88.76 | 83.55 | 86.35 | 89.83 | 344.97 | 98.04 | 91.5 | 88.59 | 450.71 | 89.44502
| 338.22 | 93.92 | 88.75 | 83.55 | 86.35 | 89.83 | 345.05 | 98.04 | 91.49 | 88.59 | 450.83 | 89.43502
| 338.31 | 93.92 | 88.74 | 83.55 | 86.35 | 89.83 | 345.14 | 98.04 | 91.49 | 88.59 | 450.96 | 89.45502
| 338.39 | 93.92 | 88.73 | 83.54 | 86.35 | 89.83 | 345.22 | 98.04 | 91.48 | 88.58 | 451.03 | 89.41502
| 338.48 | 93.92 | 88.72 | 83.54 | 86.35 | 89.83 | 345.31 | 98.04 | 91.48 | 88.58 | 451.16 | 89.39502
| 338.56 | 93.92 | 88.71 | 83.54 | 86.34 | 89.82 | 345.39 | 98.04 | 91.48 | 88.57 | 451.28 | 89.39502
| 338.64 | 93.91 | 88.7 | 83.54 | 86.34 | 89.82 | 345.47 | 98.04 | 91.48 | 88.56 | 451.37 | 89.39502
| 338.73 | 93.91 | 88.7 | 83.54 | 86.33 | 89.82 | 345.55 | 98.04 | 91.48 | 88.56 | 451.49 | 89.40502
| 338.81 | 93.91 | 88.69 | 83.54 | 86.33 | 89.82 | 345.64 | 98.04 | 91.47 | 88.55 | 451.62 | 89.41502
| 338.89 | 93.91 | 88.68 | 83.53 | 86.32 | 89.82 | 345.72 | 98.03 | 91.47 | 88.55 | 451.7 | 89.41502
| 338.97 | 93.91 | 88.67 | 83.53 | 86.32 | 89.81 | 345.81 | 98.03 | 91.46 | 88.54 | 451.83 | 89.40502
| 339.06 | 93.91 | 88.67 | 83.53 | 86.31 | 89.81 | 345.89 | 98.03 | 91.46 | 88.54 | 451.95 | 89.39502
| 339.14 | 93.9 | 88.66 | 83.53 | 86.31 | 89.8 | 345.97 | 98.03 | 91.45 | 88.54 | 452.08 | 89.40502
| 339.22 | 93.9 | 88.65 | 83.53 | 86.3 | 89.8 | 346.05 | 98.03 | 91.45 | 88.52 | 452.21 | 89.42502
| 339.31 | 93.9 | 88.64 | 83.53 | 86.3 | 89.79 | 346.14 | 98.03 | 91.44 | 88.51 | 452.3 | 89.41502
| 339.39 | 93.9 | 88.64 | 83.52 | 86.3 | 89.79 | 346.22 | 98.03 | 91.43 | 88.5 | 452.42 | 89.40502
| 339.47 | 93.9 | 88.63 | 83.52 | 86.29 | 89.79 | 346.3 | 98.03 | 91.43 | 88.49 | 452.54 | 89.38502
| 339.56 | 93.9 | 88.62 | 83.52 | 86.29 | 89.79 | 346.39 | 98.03 | 91.43 | 88.49 | 452.63 | 89.37502
| 339.64 | 93.9 | 88.61 | 83.52 | 86.28 | 89.79 | 346.47 | 98.02 | 91.42 | 88.48 | 452.75 | 89.36502
| 339.72 | 93.89 | 88.6 | 83.52 | 86.28 | 89.79 | 346.56 | 98.02 | 91.42 | 88.48 | 452.88 | 89.36502
| 339.81 | 93.89 | 88.59 | 83.51 | 86.27 | 89.79 | 346.64 | 98.02 | 91.42 | 88.47 | 452.96 | 89.35502
| 339.89 | 93.89 | 88.58 | 83.51 | 86.27 | 89.79 | 346.72 | 98.02 | 91.42 | 88.47 | 453.08 | 89.34502
| 339.97 | 93.89 | 88.58 | 83.51 | 86.27 | 89.78 | 346.8 | 98.02 | 91.41 | 88.46 | 453.21 | 89.33502
| 340.06 | 93.89 | 88.57 | 83.51 | 86.27 | 89.78 | 346.89 | 98.02 | 91.41 | 88.45 | 453.29 | 89.33502
| 340.14 | 93.89 | 88.56 | 83.51 | 86.27 | 89.78 | 346.97 | 98.02 | 91.4 | 88.45 | 453.42 | 89.33502
| 340.22 | 93.89 | 88.55 | 83.51 | 86.27 | 89.78 | 347.05 | 98.02 | 91.4 | 88.44 | 453.54 | 89.33502
| 340.3 | 93.88 | 88.54 | 83.51 | 86.26 | 89.78 | 347.14 | 98.02 | 91.39 | 88.45 | 453.62 | 89.32502
| 340.39 | 93.88 | 88.53 | 83.5 | 86.26 | 89.78 | 347.22 | 98.02 | 91.39 | 88.44 | 453.75 | 89.32502
| 340.47 | 93.88 | 88.53 | 83.5 | 86.26 | 89.78 | 347.3 | 98.02 | 91.38 | 88.44 | 453.88 | 89.32502
| 340.55 | 93.88 | 88.52 | 83.5 | 86.25 | 89.78 | 347.39 | 98.02 | 91.38 | 88.43 | 453.96 | 89.32502
| 340.64 | 93.88 | 88.51 | 83.5 | 86.25 | 89.77 | 347.47 | 98.02 | 91.37 | 88.42 | 454.08 | 89.32502
| 340.72 | 93.88 | 88.5 | 83.5 | 86.25 | 89.77 | 347.55 | 98.01 | 91.37 | 88.41 | 454.21 | 89.32502
| 340.8 | 93.88 | 88.49 | 83.5 | 86.24 | 89.77 | 347.63 | 98.01 | 91.36 | 88.4 | 454.29 | 89.32502
| 340.89 | 93.88 | 88.48 | 83.49 | 86.24 | 89.77 | 347.72 | 98.01 | 91.36 | 88.39 | 454.42 | 89.31502
| 340.97 | 93.87 | 88.47 | 83.49 | 86.24 | 89.76 | 347.8 | 98.01 | 91.35 | 88.4 | 454.54 | 89.30502
| 341.05 | 93.87 | 88.46 | 83.49 | 86.24 | 89.76 | 347.88 | 98.02 | 91.34 | 88.38 | 454.63 | 89.30502
| 341.14 | 93.87 | 88.46 | 83.49 | 86.23 | 89.76 | 347.96 | 98.02 | 91.34 | 88.36 | 454.75 | 89.29502
| 341.22 | 93.87 | 88.45 | 83.48 | 86.23 | 89.76 | 348.05 | 98.02 | 91.34 | 88.36 | 454.88 | 89.29502
| 341.3 | 93.87 | 88.44 | 83.48 | 86.23 | 89.75 | 348.13 | 98.02 | 91.34 | 88.35 | 454.96 | 89.28502
| 341.39 | 93.87 | 88.44 | 83.48 | 86.23 | 89.75 | 348.22 | 98.02 | 91.33 | 88.35 | 455.08 | 89.27502
| 341.47 | 93.87 | 88.43 | 83.48 | 86.22 | 89.75 | 348.3 | 98.02 | 91.32 | 88.34 | 455.21 | 89.27502
| 341.55 | 93.86 | 88.42 | 83.48 | 86.22 | 89.75 | 348.38 | 98.02 | 91.31 | 88.33 | 455.29 | 89.27502
| 341.64 | 93.86 | 88.41 | 83.47 | 86.22 | 89.75 | 348.47 | 98.02 | 91.31 | 88.34 | 455.42 | 89.27502
| 341.72 | 93.86 | 88.4 | 83.47 | 86.22 | 89.75 | 348.55 | 98.03 | 91.3 | 88.34 | 455.54 | 89.26502
| 341.8 | 93.86 | 88.39 | 83.47 | 86.21 | 89.74 | 348.63 | 98.03 | 91.3 | 88.33 | 455.63 | 89.26502
| 341.89 | 93.86 | 88.38 | 83.47 | 86.21 | 89.74 | 348.72 | 98.03 | 91.3 | 88.32 | 455.75 | 89.26502
| 341.97 | 93.85 | 88.37 | 83.47 | 86.21 | 89.74 | 348.8 | 98.03 | 91.3 | 88.31 | 455.88 | 89.26502
| 342.05 | 93.85 | 88.36 | 83.47 | 86.2 | 89.74 | 348.88 | 98.03 | 91.29 | 88.32 | 455.96 | 89.25502
| 342.13 | 93.85 | 88.35 | 83.47 | 86.19 | 89.73 | 348.97 | 98.03 | 91.29 | 88.3 | 456.09 | 89.25502
| 342.21 | 93.85 | 88.34 | 83.47 | 86.18 | 89.73 | 349.05 | 98.03 | 91.28 | 88.28 | 456.21 | 89.25502
| 342.3 | 93.85 | 88.33 | 83.47 | 86.18 | 89.73 | 349.13 | 98.03 | 91.28 | 88.26 | 456.3 | 89.25502
| 342.38 | 93.85 | 88.32 | 83.46 | 86.17 | 89.73 | 349.22 | 98.03 | 91.27 | 88.25 | 456.42 | 89.24502
| 342.47 | 93.85 | 88.31 | 83.46 | 86.17 | 89.72 | 349.3 | 98.03 | 91.27 | 88.25 | 456.55 | 89.24502
| 342.55 | 93.85 | 88.3 | 83.45 | 86.17 | 89.72 | 349.38 | 98.03 | 91.26 | 88.24 | 456.63 | 89.23502
| 342.64 | 93.85 | 88.29 | 83.45 | 86.17 | 89.72 | 349.47 | 98.03 | 91.26 | 88.24 | 456.75 | 89.23502
| 342.72 | 93.85 | 88.28 | 83.44 | 86.17 | 89.72 | 349.55 | 98.03 | 91.25 | 88.24 | 456.88 | 89.23502
| 342.8 | 93.85 | 88.27 | 83.44 | 86.17 | 89.72 | 349.64 | 98.02 | 91.24 | 88.24 | 456.96 | 89.22502
| 342.88 | 93.84 | 88.26 | 83.44 | 86.17 | 89.72 | 349.72 | 98.02 | 91.24 | 88.24 | 457.09 | 89.22502
| 342.97 | 93.84 | 88.25 | 83.44 | 86.17 | 89.72 | 349.8 | 98.02 | 91.24 | 88.23 | 457.21 | 89.22502
| 343.05 | 93.84 | 88.24 | 83.44 | 86.16 | 89.71 | 349.88 | 98.02 | 91.23 | 88.22 | 457.3 | 89.21502
| 343.14 | 93.84 | 88.23 | 83.44 | 86.16 | 89.71 | 349.97 | 98.01 | 91.23 | 88.21 | 457.42 | 89.21502
| 343.22 | 93.84 | 88.22 | 83.45 | 86.16 | 89.71 | 350.05 | 98 | 91.22 | 88.21 | 457.55 | 89.20502
| 343.3 | 93.84 | 88.21 | 83.45 | 86.15 | 89.7 | 350.13 | 98 | 91.22 | 88.2 | 457.63 | 89.20502
| 343.39 | 93.84 | 88.2 | 83.45 | 86.15 | 89.7 | 350.21 | 98 | 91.21 | 88.19 | 457.76 | 89.20502
| 343.47 | 93.84 | 88.18 | 83.44 | 86.15 | 89.7 | 350.3 | 98 | 91.21 | 88.18 | 457.88 | 89.19502
| 343.55 | 93.84 | 88.17 | 83.44 | 86.15 | 89.7 | 350.38 | 98.01 | 91.2 | 88.17 | 458.01 | 89.19502
| 343.64 | 93.84 | 88.16 | 83.44 | 86.15 | 89.69 | 350.46 | 98.01 | 91.19 | 88.16 | 458.13 | 89.19502
| 343.72 | 93.83 | 88.15 | 83.44 | 86.15 | 89.69 | 350.55 | 98.01 | 91.19 | 88.16 | 458.22 | 89.18502
| 343.81 | 93.83 | 88.15 | 83.44 | 86.16 | 89.69 | 350.63 | 98.02 | 91.18 | 88.15 | 458.34 | 89.18502
| 343.9 | 93.84 | 88.13 | 83.44 | 86.16 | 89.69 | 350.72 | 98.02 | 91.18 | 88.14 | 458.47 | 89.17502
| 343.96 | 93.83 | 88.12 | 83.44 | 86.16 | 89.69 | 350.8 | 98.02 | 91.17 | 88.13 | 458.55 | 89.17502
| 344.04 | 93.82 | 88.11 | 83.44 | 86.16 | 89.69 | 350.88 | 98.02 | 91.17 | 88.13 | 458.67 | 89.17502
| 344.13 | 93.82 | 88.11 | 83.44 | 86.15 | 89.69 | 350.97 | 98.02 | 91.16 | 88.12 | 458.8 | 89.16502
| 344.21 | 93.82 | 88.1 | 83.44 | 86.14 | 89.69 | 351.05 | 98.02 | 91.16 | 88.11 | 458.88 | 89.16502
| 344.3 | 93.82 | 88.09 | 83.44 | 86.14 | 89.68 | 351.13 | 98.02 | 91.15 | 88.1 | 459 | 89.15502
| 344.38 | 93.82 | 88.08 | 83.44 | 86.13 | 89.68 | 351.22 | 98.02 | 91.15 | 88.09 | 459.13 | 89.14502
| 344.47 | 93.82 | 88.07 | 83.42 | 86.13 | 89.68 | 351.3 | 98.02 | 91.14 | 88.09 | 459.21 | 89.14502
| 344.55 | 93.82 | 88.06 | 83.41 | 86.13 | 89.68 | 351.38 | 98.01 | 91.13 | 88.08 | 459.34 | 89.14502
| 344.63 | 93.82 | 88.05 | 83.41 | 86.14 | 89.67 | 351.46 | 98.01 | 91.13 | 88.08 | 459.46 | 89.13502
| 344.72 | 93.82 | 88.04 | 83.41 | 86.14 | 89.67 | 351.55 | 98.01 | 91.12 | 88.07 | 459.55 | 89.13502
| 344.8 | 93.81 | 88.04 | 83.41 | 86.13 | 89.67 | 351.63 | 98.01 | 91.12 | 88.07 | 459.67 | 89.13502
| 344.88 | 93.81 | 88.02 | 83.41 | 86.12 | 89.67 | 351.72 | 98.01 | 91.11 | 88.06 | 459.79 | 89.13502
| 344.97 | 93.81 | 88.01 | 83.41 | 86.12 | 89.66 | 351.8 | 98.01 | 91.1 | 88.05 | 459.88 | 89.14502
| 345.05 | 93.81 | 88 | 83.41 | 86.11 | 89.66 | 351.88 | 98.02 | 91.1 | 88.04 | 460.01 | 89.14502
| 345.13 | 93.81 | 87.98 | 83.41 | 86.11 | 89.66 | 351.96 | 98.02 | 91.09 | 88.04 | 460.13 | 89.13502
| 345.22 | 93.81 | 87.97 | 83.4 | 86.1 | 89.66 | 352.05 | 98.02 | 91.08 | 88.03 | 460.21 | 89.13502
| 345.3 | 93.81 | 87.96 | 83.4 | 86.1 | 89.66 | 352.13 | 98.02 | 91.08 | 88.02 | 460.34 | 89.13502
| 345.39 | 93.81 | 87.95 | 83.4 | 86.1 | 89.65 | 352.22 | 98.03 | 91.07 | 88.01 | 460.47 | 89.12502
| 345.47 | 93.8 | 87.94 | 83.4 | 86.09 | 89.65 | 352.3 | 98.02 | 91.07 | 88 | 460.55 | 89.11502
| 345.55 | 93.8 | 87.93 | 83.4 | 86.09 | 89.65 | 352.38 | 98.02 | 91.06 | 87.99 | 460.67 | 89.11502
| 345.64 | 93.8 | 87.92 | 83.4 | 86.09 | 89.65 | 352.47 | 98.02 | 91.05 | 87.98 | 460.8 | 89.10502
| 345.72 | 93.8 | 87.92 | 83.4 | 86.08 | 89.64 | 352.55 | 98.02 | 91.05 | 87.98 | 460.88 | 89.09502
| 345.8 | 93.8 | 87.91 | 83.4 | 86.08 | 89.64 | 352.64 | 98.02 | 91.04 | 87.97 | 461 | 89.08502
| 345.89 | 93.8 | 87.89 | 83.4 | 86.08 | 89.64 | 352.72 | 98.02 | 91.03 | 87.96 | 461.13 | 89.07502
| 345.97 | 93.8 | 87.88 | 83.4 | 86.08 | 89.63 | 352.8 | 98.02 | 91.03 | 87.96 | 461.21 | 89.07502
| 346.05 | 93.8 | 87.87 | 83.4 | 86.07 | 89.63 | 352.88 | 98.01 | 91.02 | 87.95 | 461.34 | 89.07502
| 346.14 | 93.79 | 87.86 | 83.4 | 86.06 | 89.63 | 352.97 | 98.02 | 91.02 | 87.95 | 461.46 | 89.06502
| 346.22 | 93.79 | 87.85 | 83.39 | 86.05 | 89.62 | 353.05 | 98.02 | 91.01 | 87.94 | 461.55 | 89.06502
| 346.31 | 93.79 | 87.83 | 83.39 | 86.05 | 89.62 | 353.13 | 98.02 | 91.01 | 87.93 | 461.67 | 89.06502
| 346.39 | 93.79 | 87.81 | 83.39 | 86.05 | 89.62 | 353.22 | 98.02 | 91 | 87.92 | 461.8 | 89.06502
| 346.47 | 93.79 | 87.79 | 83.38 | 86.05 | 89.61 | 353.3 | 98.02 | 91 | 87.92 | 461.88 | 89.06502
| 346.55 | 93.78 | 87.78 | 83.38 | 86.05 | 89.61 | 353.38 | 98.02 | 90.99 | 87.91 | 462.01 | 89.06502
| 346.64 | 93.78 | 87.77 | 83.38 | 86.06 | 89.61 | 353.47 | 98.02 | 90.98 | 87.9 | 462.13 | 89.05502
| 346.72 | 93.78 | 87.77 | 83.38 | 86.06 | 89.61 | 353.55 | 98.02 | 90.98 | 87.89 | 462.22 | 89.04502
| 346.81 | 93.79 | 87.76 | 83.38 | 86.05 | 89.61 | 353.63 | 98.02 | 90.97 | 87.89 | 462.34 | 89.02502
| 346.87 | 93.78 | 87.75 | 83.37 | 86.05 | 89.61 | 353.72 | 98.02 | 90.96 | 87.88 | 462.46 | 89.02502
| 346.96 | 93.77 | 87.74 | 83.37 | 86.05 | 89.61 | 353.8 | 98.02 | 90.96 | 87.87 | 462.55 | 89.02502
| 347.04 | 93.77 | 87.72 | 83.37 | 86.04 | 89.61 | 353.88 | 98.02 | 90.99 | 87.86 | 462.67 | 89.03502
| 347.12 | 93.77 | 87.71 | 83.37 | 86.04 | 89.61 | 353.97 | 98.02 | 90.92 | 87.85 | 462.8 | 89.03502
| 347.21 | 93.77 | 87.71 | 83.37 | 86.04 | 89.61 | 354.05 | 98.02 | 90.88 | 87.85 | 462.88 | 89.02502
| 347.3 | 93.77 | 87.7 | 83.37 | 86.04 | 89.61 | 354.14 | 98.02 | 90.88 | 87.84 | 463.01 | 89.02502
| 347.38 | 93.77 | 87.69 | 83.37 | 86.04 | 89.61 | 354.22 | 98.02 | 90.88 | 87.83 | 463.13 | 89.01502
| 347.46 | 93.77 | 87.67 | 83.37 | 86.04 | 89.6 | 354.3 | 98.01 | 90.88 | 87.82 | 463.22 | 89.01502
| 347.55 | 93.77 | 87.66 | 83.37 | 86.04 | 89.6 | 354.38 | 98.01 | 90.89 | 87.82 | 463.34 | 89.02502
| 347.63 | 93.77 | 87.65 | 83.37 | 86.04 | 89.6 | 354.47 | 98.01 | 90.9 | 87.81 | 463.47 | 89.01502
| 347.72 | 93.77 | 87.64 | 83.37 | 86.04 | 89.6 | 354.55 | 98.01 | 90.92 | 87.8 | 463.59 | 89.00502
| 347.8 | 93.77 | 87.62 | 83.36 | 86.04 | 89.59 | 354.63 | 98.01 | 90.92 | 87.79 | 463.72 | 88.99502
| 347.89 | 93.77 | 87.61 | 83.36 | 86.03 | 89.59 | 354.72 | 98.01 | 90.9 | 87.78 | 463.8 | 88.99502
| 347.97 | 93.77 | 87.6 | 83.36 | 86.03 | 89.59 | 354.8 | 98.01 | 90.89 | 87.77 | 463.93 | 88.98502
| 348.06 | 93.77 | 87.59 | 83.35 | 86.03 | 89.58 | 354.88 | 98.01 | 90.88 | 87.76 | 464.05 | 88.97502
| 348.14 | 93.76 | 87.58 | 83.35 | 86.03 | 89.58 | 354.97 | 98.01 | 90.87 | 87.76 | 464.13 | 88.97502
| 348.22 | 93.76 | 87.57 | 83.35 | 86.03 | 89.58 | 355.05 | 98.01 | 90.86 | 87.75 | 464.26 | 88.97502
| 348.31 | 93.76 | 87.55 | 83.35 | 86.03 | 89.58 | 355.13 | 98.01 | 90.86 | 87.74 | 464.38 | 88.96502
| 348.39 | 93.76 | 87.54 | 83.35 | 86.03 | 89.58 | 355.22 | 98.01 | 90.85 | 87.73 | 464.47 | 88.96502
| 348.47 | 93.76 | 87.53 | 83.35 | 86.03 | 89.57 | 355.3 | 98.01 | 90.85 | 87.73 | 464.59 | 88.96502
| 348.56 | 93.76 | 87.52 | 83.35 | 86.03 | 89.57 | 355.38 | 98.01 | 90.84 | 87.72 | 464.72 | 88.95502
| 348.64 | 93.75 | 87.51 | 83.35 | 86.02 | 89.57 | 355.47 | 98.01 | 90.82 | 87.72 | 464.8 | 88.95502
| 348.72 | 93.75 | 87.5 | 83.35 | 86.02 | 89.57 | 355.55 | 98.01 | 90.8 | 87.71 | 464.93 | 88.95502
| 348.81 | 93.75 | 87.49 | 83.34 | 86.01 | 89.56 | 355.63 | 98.01 | 90.79 | 87.7 | 465.05 | 88.94502
| 348.89 | 93.75 | 87.48 | 83.34 | 86 | 89.56 | 355.72 | 98.01 | 90.78 | 87.69 | 465.14 | 88.94502
| 348.98 | 93.76 | 87.47 | 83.34 | 85.99 | 89.56 | 355.8 | 98.01 | 90.78 | 87.68 | 465.26 | 88.94502
| 349.05 | 93.75 | 87.46 | 83.34 | 85.99 | 89.56 | 355.88 | 98.01 | 90.77 | 87.67 | 465.39 | 88.94502
| 349.13 | 93.74 | 87.44 | 83.33 | 85.99 | 89.55 | 355.97 | 98.01 | 90.77 | 87.66 | 465.47 | 88.93502
| 349.22 | 93.74 | 87.43 | 83.33 | 85.99 | 89.55 | 356.05 | 98.01 | 90.76 | 87.65 | 465.6 | 88.92502
| 349.3 | 93.74 | 87.41 | 83.33 | 85.98 | 89.55 | 356.13 | 98.01 | 90.75 | 87.65 | 465.72 | 88.92502
| 349.39 | 93.74 | 87.4 | 83.33 | 85.98 | 89.55 | 356.22 | 98.01 | 90.75 | 87.64 | 465.8 | 88.91502
| 349.47 | 93.74 | 87.39 | 83.33 | 85.98 | 89.55 | 356.3 | 98.01 | 90.74 | 87.63 | 465.93 | 88.90502
| 349.55 | 93.74 | 87.38 | 83.32 | 85.98 | 89.55 | 356.38 | 98.01 | 90.74 | 87.62 | 466.05 | 88.89502
| 349.64 | 93.74 | 87.36 | 83.32 | 85.98 | 89.55 | 356.47 | 98.01 | 90.73 | 87.61 | 466.13 | 88.88502
| 349.72 | 93.74 | 87.35 | 83.32 | 85.97 | 89.54 | 356.55 | 98 | 90.72 | 87.61 | 466.26 | 88.87502
| 349.81 | 93.74 | 87.34 | 83.32 | 85.97 | 89.54 | 356.63 | 97.99 | 90.71 | 87.6 | 466.38 | 88.86502
| 349.9 | 93.74 | 87.32 | 83.32 | 85.97 | 89.54 | 356.71 | 97.99 | 90.7 | 87.59 | 466.46 | 88.86502
| 349.98 | 93.74 | 87.31 | 83.32 | 85.97 | 89.54 | 356.8 | 97.99 | 90.7 | 87.58 | 466.59 | 88.86502
| 350.06 | 93.74 | 87.3 | 83.32 | 85.96 | 89.53 | 356.88 | 97.99 | 90.69 | 87.58 | 466.71 | 88.87502
| 350.14 | 93.73 | 87.29 | 83.32 | 85.96 | 89.53 | 356.97 | 98 | 90.68 | 87.57 | 466.8 | 88.87502
| 350.23 | 93.73 | 87.27 | 83.32 | 85.95 | 89.53 | 357.05 | 98 | 90.68 | 87.56 | 466.92 | 88.86502
| 350.31 | 93.73 | 87.26 | 83.32 | 85.95 | 89.53 | 357.13 | 98 | 90.67 | 87.55 | 467.05 | 88.86502
| 350.39 | 93.73 | 87.24 | 83.32 | 85.95 | 89.52 | 357.22 | 98 | 90.67 | 87.55 | 467.13 | 88.86502
| 350.48 | 93.73 | 87.22 | 83.32 | 85.95 | 89.52 | 357.3 | 98 | 90.66 | 87.54 | 467.26 | 88.85502
| 350.56 | 93.72 | 87.21 | 83.32 | 85.95 | 89.52 | 357.38 | 98 | 90.66 | 87.54 | 467.38 | 88.84502
| 350.64 | 93.72 | 87.2 | 83.32 | 85.95 | 89.52 | 357.47 | 98 | 90.65 | 87.53 | 467.46 | 88.83502
| 350.73 | 93.72 | 87.18 | 83.31 | 85.95 | 89.51 | 357.55 | 98 | 90.64 | 87.52 | 467.59 | 88.83502
| 350.81 | 93.72 | 87.17 | 83.31 | 85.95 | 89.51 | 357.63 | 98 | 90.63 | 87.51 | 467.71 | 88.82502
| 350.89 | 93.72 | 87.16 | 83.3 | 85.95 | 89.51 | 357.72 | 98 | 90.62 | 87.5 | 467.8 | 88.82502
| 350.98 | 93.72 | 87.15 | 83.3 | 85.95 | 89.51 | 357.8 | 98 | 90.61 | 87.5 | 467.92 | 88.81502
| 351.06 | 93.71 | 87.14 | 83.3 | 85.95 | 89.51 | 357.88 | 98 | 90.6 | 87.49 | 468.05 | 88.81502
| 351.14 | 93.71 | 87.13 | 83.3 | 85.95 | 89.51 | 357.97 | 98 | 90.59 | 87.47 | 468.13 | 88.81502
| 351.22 | 93.71 | 87.12 | 83.3 | 85.96 | 89.5 | 358.05 | 98 | 90.58 | 87.46 | 468.25 | 88.79502
| 351.31 | 93.71 | 87.11 | 83.29 | 85.96 | 89.5 | 358.13 | 98 | 90.58 | 87.45 | 468.38 | 88.79502
| 351.39 | 93.71 | 87.1 | 83.29 | 85.96 | 89.5 | 358.22 | 98.01 | 90.57 | 87.44 | 468.46 | 88.79502
| 351.47 | 93.71 | 87.09 | 83.29 | 85.96 | 89.5 | 358.3 | 98.01 | 90.56 | 87.43 | 468.59 | 88.79502
| 351.56 | 93.71 | 87.08 | 83.28 | 85.95 | 89.49 | 358.38 | 98.01 | 90.55 | 87.43 | 468.71 | 88.79502
| 351.64 | 93.71 | 87.06 | 83.28 | 85.93 | 89.49 | 358.47 | 98.01 | 90.54 | 87.42 | 468.8 | 88.78502
| 351.72 | 93.71 | 87.05 | 83.28 | 85.93 | 89.49 | 358.55 | 98.02 | 90.54 | 87.41 | 468.92 | 88.78502
| 351.81 | 93.7 | 87.04 | 83.28 | 85.92 | 89.49 | 358.64 | 98.02 | 90.53 | 87.4 | 469.05 | 88.78502
| 351.89 | 93.7 | 87.02 | 83.28 | 85.92 | 89.49 | 358.72 | 98.02 | 90.52 | 87.39 | 469.14 | 88.78502
| 351.97 | 93.7 | 87.01 | 83.28 | 85.92 | 89.48 | 358.8 | 98.02 | 90.51 | 87.39 | 469.26 | 88.78502
| 352.05 | 93.7 | 86.99 | 83.28 | 85.91 | 89.48 | 358.89 | 98.02 | 90.5 | 87.38 | 469.38 | 88.77502
| 352.14 | 93.7 | 86.98 | 83.28 | 85.91 | 89.48 | 358.97 | 98.02 | 90.49 | 87.37 | 469.51 | 88.76502
| 352.22 | 93.7 | 86.96 | 83.28 | 85.91 | 89.47 | 359.05 | 98.02 | 90.48 | 87.37 | 469.63 | 88.75502
| 352.3 | 93.69 | 86.95 | 83.28 | 85.91 | 89.47 | 359.14 | 98.02 | 90.48 | 87.36 | 469.72 | 88.75502
| 352.39 | 93.69 | 86.94 | 83.27 | 85.91 | 89.47 | 359.22 | 98.02 | 90.47 | 87.36 | 469.84 | 88.75502
| 352.47 | 93.69 | 86.92 | 83.27 | 85.91 | 89.47 | 359.3 | 98.02 | 90.46 | 87.35 | 469.97 | 88.74502
| 352.55 | 93.69 | 86.91 | 83.27 | 85.92 | 89.47 | 359.39 | 98.02 | 90.45 | 87.35 | 470.05 | 88.73502
| 352.64 | 93.69 | 86.9 | 83.27 | 85.92 | 89.47 | 359.47 | 98.02 | 90.44 | 87.33 | 470.18 | 88.74502
| 352.72 | 93.69 | 86.89 | 83.27 | 85.92 | 89.46 | 359.55 | 98.02 | 90.44 | 87.32 | 470.29 | 88.70502
| 352.8 | 93.69 | 86.87 | 83.27 | 85.92 | 89.46 | 359.64 | 98.01 | 90.43 | 87.31 | 470.37 | 88.69502
| 352.89 | 93.69 | 86.86 | 83.26 | 85.92 | 89.46 | 359.72 | 98 | 90.42 | 87.3 | 470.5 | 88.69502
| 352.97 | 93.69 | 86.85 | 83.26 | 85.91 | 89.46 | 359.8 | 98 | 90.41 | 87.29 | 470.62 | 88.69502
| 353.06 | 93.69 | 86.83 | 83.25 | 85.9 | 89.45 | 359.88 | 98 | 90.4 | 87.28 | 470.71 | 88.69502
| 353.14 | 93.68 | 86.82 | 83.25 | 85.9 | 89.45 | 359.97 | 98.01 | 90.39 | 87.27 | 470.84 | 88.69502
| 353.22 | 93.68 | 86.81 | 83.25 | 85.89 | 89.45 | 360.05 | 98.01 | 90.38 | 87.27 | 470.96 | 88.70502
| 353.3 | 93.68 | 86.79 | 83.25 | 85.89 | 89.45 | 360.13 | 98.01 | 90.37 | 87.26 | 471.05 | 88.71502
| 353.39 | 93.68 | 86.77 | 83.25 | 85.88 | 89.45 | 360.22 | 98.01 | 90.36 | 87.25 | 471.17 | 88.69502
| 353.47 | 93.68 | 86.76 | 83.25 | 85.88 | 89.44 | 360.3 | 98.01 | 90.35 | 87.24 | 471.3 | 88.68502
| 353.56 | 93.68 | 86.74 | 83.25 | 85.88 | 89.44 | 360.38 | 98.01 | 90.34 | 87.23 | 471.38 | 88.67502
| 353.64 | 93.67 | 86.73 | 83.25 | 85.88 | 89.44 | 360.47 | 98.01 | 90.33 | 87.22 | 471.51 | 88.67502
| 353.72 | 93.67 | 86.72 | 83.25 | 85.88 | 89.43 | 360.55 | 98.01 | 90.32 | 87.21 | 471.63 | 88.66502
| 353.8 | 93.67 | 86.71 | 83.24 | 85.88 | 89.43 | 360.63 | 98.01 | 90.32 | 87.2 | 471.72 | 88.65502
| 353.89 | 93.67 | 86.7 | 83.25 | 85.87 | 89.43 | 360.72 | 98.02 | 90.31 | 87.19 | 471.84 | 88.65502
| 353.97 | 93.67 | 86.68 | 83.25 | 85.87 | 89.43 | 360.8 | 98.02 | 90.3 | 87.18 | 471.97 | 88.64502
| 354.05 | 93.67 | 86.67 | 83.25 | 85.87 | 89.42 | 360.89 | 98.03 | 90.29 | 87.18 | 472.05 | 88.64502
| 354.14 | 93.67 | 86.66 | 83.24 | 85.87 | 89.42 | 360.97 | 98.03 | 90.27 | 87.17 | 472.18 | 88.64502
| 354.22 | 93.67 | 86.64 | 83.24 | 85.87 | 89.41 | 361.05 | 98.02 | 90.27 | 87.16 | 472.3 | 88.63502
| 354.3 | 93.66 | 86.63 | 83.24 | 85.87 | 89.41 | 361.14 | 98.02 | 90.26 | 87.15 | 472.38 | 88.62502
| 354.39 | 93.66 | 86.62 | 83.25 | 85.86 | 89.41 | 361.22 | 98.02 | 90.24 | 87.14 | 472.51 | 88.62502
| 354.47 | 93.66 | 86.61 | 83.25 | 85.85 | 89.4 | 361.3 | 98.02 | 90.23 | 87.14 | 472.64 | 88.62502
| 354.55 | 93.66 | 86.59 | 83.24 | 85.84 | 89.4 | 361.39 | 98.01 | 90.22 | 87.13 | 472.72 | 88.62502
| 354.64 | 93.66 | 86.58 | 83.24 | 85.83 | 89.4 | 361.47 | 98.01 | 90.21 | 87.12 | 472.84 | 88.61502
| 354.72 | 93.66 | 86.57 | 83.24 | 85.83 | 89.39 | 361.55 | 98.01 | 90.21 | 87.11 | 472.97 | 88.60502
| 354.8 | 93.65 | 86.56 | 83.23 | 85.84 | 89.39 | 361.64 | 98.01 | 90.2 | 87.1 | 473.05 | 88.59502
| 354.88 | 93.65 | 86.54 | 83.23 | 85.84 | 89.39 | 361.72 | 98.01 | 90.19 | 87.09 | 473.18 | 88.58502
| 354.96 | 93.65 | 86.53 | 83.23 | 85.84 | 89.39 | 361.8 | 98.01 | 90.18 | 87.08 | 473.3 | 88.57502
| 355.05 | 93.65 | 86.52 | 83.22 | 85.84 | 89.38 | 361.88 | 98.01 | 90.17 | 87.08 | 473.38 | 88.56502
| 355.13 | 93.65 | 86.51 | 83.22 | 85.83 | 89.38 | 361.97 | 98.01 | 90.16 | 87.07 | 473.51 | 88.56502
| 355.21 | 93.65 | 86.5 | 83.22 | 85.83 | 89.38 | 362.05 | 98.01 | 90.15 | 87.06 | 473.63 | 88.56502
| 355.3 | 93.64 | 86.49 | 83.22 | 85.82 | 89.38 | 362.13 | 98.01 | 90.14 | 87.05 | 473.71 | 88.55502
| 355.38 | 93.64 | 86.47 | 83.22 | 85.82 | 89.37 | 362.22 | 98.01 | 90.12 | 87.04 | 473.84 | 88.55502
| 355.47 | 93.64 | 86.46 | 83.22 | 85.81 | 89.37 | 362.3 | 98.01 | 90.1 | 87.03 | 473.96 | 88.54502
| 355.55 | 93.64 | 86.45 | 83.21 | 85.81 | 89.37 | 362.38 | 98.01 | 90.09 | 87.02 | 474.05 | 88.54502
| 355.63 | 93.64 | 86.44 | 83.21 | 85.81 | 89.36 | 362.47 | 98.01 | 90.08 | 87.01 | 474.18 | 88.53502
| 355.72 | 93.64 | 86.42 | 83.21 | 85.81 | 89.36 | 362.55 | 98.01 | 90.07 | 87 | 474.3 | 88.53502
| 355.8 | 93.64 | 86.41 | 83.21 | 85.82 | 89.36 | 362.63 | 98.01 | 90.06 | 87 | 474.38 | 88.52502
| 355.88 | 93.64 | 86.39 | 83.21 | 85.82 | 89.36 | 362.72 | 98.01 | 90.05 | 86.99 | 474.51 | 88.52502
| 355.97 | 93.64 | 86.38 | 83.21 | 85.82 | 89.35 | 362.8 | 98.01 | 90.05 | 86.98 | 474.63 | 88.51502
| 356.05 | 93.64 | 86.36 | 83.21 | 85.82 | 89.35 | 362.88 | 98.01 | 90.04 | 86.97 | 474.71 | 88.50502
| 356.13 | 93.63 | 86.35 | 83.2 | 85.81 | 89.35 | 362.97 | 98.01 | 90.03 | 86.96 | 474.84 | 88.50502
| 356.22 | 93.63 | 86.34 | 83.2 | 85.81 | 89.35 | 363.05 | 98.01 | 90.02 | 86.96 | 474.97 | 88.49502
| 356.3 | 93.63 | 86.32 | 83.2 | 85.8 | 89.35 | 363.13 | 98.01 | 90.01 | 86.95 | 475.09 | 88.48502
| 356.38 | 93.63 | 86.31 | 83.2 | 85.8 | 89.34 | 363.22 | 98.01 | 90 | 86.94 | 475.22 | 88.47502
| 356.47 | 93.63 | 86.29 | 83.19 | 85.78 | 89.34 | 363.3 | 98.01 | 89.99 | 86.93 | 475.3 | 88.46502
| 356.55 | 93.63 | 86.28 | 83.19 | 85.76 | 89.34 | 363.38 | 98.01 | 89.98 | 86.92 | 475.42 | 88.45502
| 356.64 | 93.63 | 86.27 | 83.19 | 85.74 | 89.33 | 363.46 | 98.01 | 89.97 | 86.91 | 475.55 | 88.45502
| 356.72 | 93.63 | 86.25 | 83.19 | 85.74 | 89.33 | 363.55 | 98.01 | 89.96 | 86.9 | 475.63 | 88.45502
| 356.8 | 93.63 | 86.24 | 83.19 | 85.75 | 89.33 | 363.63 | 98.01 | 89.95 | 86.89 | 475.76 | 88.45502
| 356.89 | 93.63 | 86.23 | 83.19 | 85.75 | 89.33 | 363.71 | 98.01 | 89.94 | 86.88 | 475.88 | 88.45502
| 356.97 | 93.63 | 86.21 | 83.18 | 85.75 | 89.32 | 363.8 | 98 | 89.93 | 86.86 | 475.97 | 88.44502
| 357.06 | 93.62 | 86.19 | 83.18 | 85.76 | 89.32 | 363.88 | 98 | 89.92 | 86.85 | 476.09 | 88.44502
| 357.14 | 93.62 | 86.18 | 83.18 | 85.76 | 89.32 | 363.96 | 98 | 89.91 | 86.85 | 476.22 | 88.44502
| 357.22 | 93.62 | 86.16 | 83.18 | 85.76 | 89.32 | 364.05 | 98 | 89.9 | 86.84 | 476.3 | 88.44502
| 357.31 | 93.62 | 86.15 | 83.18 | 85.76 | 89.31 | 364.13 | 98 | 89.89 | 86.83 | 476.43 | 88.44502
| 357.39 | 93.61 | 86.14 | 83.17 | 85.76 | 89.31 | 364.21 | 98 | 89.87 | 86.82 | 476.55 | 88.43502
| 357.47 | 93.61 | 86.13 | 83.17 | 85.75 | 89.31 | 364.3 | 98 | 89.86 | 86.81 | 476.64 | 88.42502
| 357.56 | 93.61 | 86.12 | 83.17 | 85.72 | 89.31 | 364.38 | 98 | 89.85 | 86.8 | 476.76 | 88.41502
| 357.64 | 93.61 | 86.1 | 83.17 | 85.72 | 89.31 | 364.46 | 98 | 89.84 | 86.79 | 476.89 | 88.40502
| 357.72 | 93.61 | 86.09 | 83.17 | 85.72 | 89.3 | 364.55 | 98 | 89.83 | 86.78 | 476.97 | 88.40502
| 357.81 | 93.61 | 86.08 | 83.17 | 85.72 | 89.3 | 364.63 | 98 | 89.82 | 86.78 | 477.1 | 88.40502
| 357.89 | 93.61 | 86.07 | 83.16 | 85.73 | 89.3 | 364.71 | 98 | 89.81 | 86.77 | 477.22 | 88.39502
| 357.97 | 93.61 | 86.06 | 83.16 | 85.73 | 89.3 | 364.79 | 98 | 89.8 | 86.76 | 477.31 | 88.38502
| 358.06 | 93.6 | 86.04 | 83.16 | 85.73 | 89.29 | 364.88 | 98 | 89.78 | 86.75 | 477.43 | 88.36502
| 358.14 | 93.6 | 86.03 | 83.15 | 85.73 | 89.29 | 364.96 | 98 | 89.77 | 86.73 | 477.55 | 88.34502
| 358.22 | 93.6 | 86.02 | 83.15 | 85.75 | 89.29 | 365.04 | 97.99 | 89.76 | 86.73 | 477.63 | 88.33502
| 358.31 | 93.6 | 86.01 | 83.15 | 85.75 | 89.28 | 365.12 | 97.99 | 89.75 | 86.72 | 477.76 | 88.34502
| 358.39 | 93.6 | 85.99 | 83.15 | 85.76 | 89.28 | 365.21 | 97.99 | 89.74 | 86.71 | 477.88 | 88.34502
| 358.48 | 93.6 | 85.98 | 83.16 | 85.76 | 89.27 | 365.29 | 97.99 | 89.72 | 86.7 | 477.97 | 88.34502
| 358.56 | 93.6 | 85.97 | 83.15 | 85.76 | 89.27 | 365.38 | 97.99 | 89.71 | 86.69 | 478.09 | 88.32502
| 358.64 | 93.59 | 85.95 | 83.15 | 85.75 | 89.27 | 365.46 | 98 | 89.7 | 86.68 | 478.22 | 88.30502
| 358.72 | 93.59 | 85.94 | 83.15 | 85.75 | 89.27 | 365.54 | 98 | 89.69 | 86.67 | 478.3 | 88.30502
| 358.81 | 93.59 | 85.93 | 83.15 | 85.74 | 89.27 | 365.63 | 98 | 89.68 | 86.66 | 478.42 | 88.30502
| 358.89 | 93.59 | 85.92 | 83.15 | 85.73 | 89.26 | 365.71 | 98 | 89.67 | 86.65 | 478.55 | 88.29502
| 358.97 | 93.59 | 85.91 | 83.15 | 85.72 | 89.26 | 365.79 | 98 | 89.66 | 86.65 | 478.63 | 88.29502
| 359.06 | 93.59 | 85.89 | 83.14 | 85.72 | 89.26 | 365.87 | 98 | 89.65 | 86.64 | 478.76 | 88.28502
| 359.14 | 93.59 | 85.88 | 83.14 | 85.71 | 89.26 | 365.96 | 98 | 89.63 | 86.63 | 478.88 | 88.27502
| 359.22 | 93.58 | 85.87 | 83.14 | 85.71 | 89.26 | 366.04 | 98 | 89.62 | 86.62 | 478.97 | 88.27502
| 359.31 | 93.58 | 85.86 | 83.14 | 85.71 | 89.26 | 366.13 | 98 | 89.61 | 86.61 | 479.09 | 88.27502
| 359.39 | 93.58 | 85.85 | 83.14 | 85.71 | 89.25 | 366.21 | 98 | 89.6 | 86.6 | 479.22 | 88.26502
| 359.47 | 93.58 | 85.83 | 83.14 | 85.7 | 89.25 | 366.29 | 98.01 | 89.58 | 86.59 | 479.3 | 88.26502
| 359.56 | 93.58 | 85.82 | 83.14 | 85.7 | 89.25 | 366.38 | 98.01 | 89.57 | 86.58 | 479.43 | 88.25502
| 359.64 | 93.58 | 85.81 | 83.13 | 85.69 | 89.24 | 366.46 | 98.01 | 89.55 | 86.57 | 479.55 | 88.24502
| 359.72 | 93.58 | 85.79 | 83.13 | 85.69 | 89.24 | 366.55 | 98.01 | 89.53 | 86.56 | 479.63 | 88.23502
| 359.81 | 93.58 | 85.78 | 83.13 | 85.69 | 89.24 | 366.63 | 98.01 | 89.51 | 86.55 | 479.76 | 88.22502
| 359.89 | 93.57 | 85.77 | 83.13 | 85.68 | 89.23 | 366.71 | 98.01 | 89.5 | 86.54 | 479.88 | 88.22502
| 359.97 | 93.57 | 85.76 | 83.12 | 85.68 | 89.23 | 366.8 | 98.01 | 89.53 | 86.53 | 479.97 | 88.21502
| 360.06 | 93.57 | 85.75 | 83.12 | 85.68 | 89.23 | 366.88 | 98.01 | 89.49 | 86.52 | 480.09 | 88.22502
| 360.14 | 93.57 | 85.74 | 83.12 | 85.68 | 89.22 | 366.96 | 98.01 | 89.46 | 86.51 | 480.22 | 88.21502
| 360.22 | 93.57 | 85.73 | 83.12 | 85.67 | 89.22 | 367.05 | 98.01 | 89.44 | 86.5 | 480.31 | 88.23502
| 360.31 | 93.57 | 85.71 | 83.12 | 85.67 | 89.22 | 367.13 | 98.01 | 89.43 | 86.49 | 480.42 | 88.19502
| 360.39 | 93.57 | 85.7 | 83.11 | 85.67 | 89.21 | 367.21 | 98.01 | 89.42 | 86.48 | 480.55 | 88.17502
| 360.47 | 93.56 | 85.68 | 83.11 | 85.67 | 89.21 | 367.3 | 98.01 | 89.41 | 86.47 | 480.63 | 88.17502
| 360.56 | 93.56 | 85.67 | 83.11 | 85.66 | 89.21 | 367.38 | 98 | 89.42 | 86.46 | 480.76 | 88.16502
| 360.64 | 93.56 | 85.66 | 83.11 | 85.65 | 89.21 | 367.46 | 97.99 | 89.41 | 86.45 | 480.88 | 88.16502
| 360.72 | 93.56 | 85.64 | 83.11 | 85.64 | 89.2 | 367.54 | 97.99 | 89.44 | 86.44 | 481.01 | 88.18502
| 360.81 | 93.56 | 85.62 | 83.1 | 85.64 | 89.2 | 367.63 | 97.99 | 89.43 | 86.43 | 481.14 | 88.17502
| 360.89 | 93.56 | 85.6 | 83.1 | 85.64 | 89.2 | 367.71 | 97.99 | 89.41 | 86.42 | 481.22 | 88.16502
| 360.97 | 93.56 | 85.59 | 83.1 | 85.64 | 89.19 | 367.79 | 97.99 | 89.39 | 86.41 | 481.35 | 88.15502
| 361.06 | 93.56 | 85.58 | 83.1 | 85.64 | 89.19 | 367.88 | 98 | 89.37 | 86.4 | 481.47 | 88.15502
| 361.14 | 93.56 | 85.57 | 83.1 | 85.64 | 89.19 | 367.96 | 98 | 89.35 | 86.39 | 481.56 | 88.13502
| 361.21 | 93.55 | 85.56 | 83.1 | 85.64 | 89.19 | 368.04 | 98 | 89.34 | 86.38 | 481.68 | 88.11502
| 361.29 | 93.55 | 85.55 | 83.1 | 85.65 | 89.18 | 368.13 | 98 | 89.33 | 86.37 | 481.8 | 88.09502
| 361.38 | 93.54 | 85.54 | 83.1 | 85.65 | 89.18 | 368.21 | 98 | 89.32 | 86.36 | 481.89 | 88.09502
| 361.46 | 93.54 | 85.52 | 83.09 | 85.65 | 89.18 | 368.29 | 98 | 89.31 | 86.36 | 482.01 | 88.08502
| 361.55 | 93.54 | 85.51 | 83.09 | 85.65 | 89.18 | 368.38 | 98 | 89.3 | 86.36 | 482.14 | 88.07502
| 361.63 | 93.54 | 85.5 | 83.09 | 85.66 | 89.17 | 368.46 | 98 | 89.28 | 86.34 | 482.22 | 88.07502
| 361.71 | 93.54 | 85.49 | 83.09 | 85.66 | 89.17 | 368.54 | 98 | 89.27 | 86.31 | 482.35 | 88.06502
| 361.8 | 93.55 | 85.47 | 83.09 | 85.65 | 89.17 | 368.63 | 98 | 89.25 | 86.3 | 482.47 | 88.06502
| 361.88 | 93.55 | 85.46 | 83.09 | 85.65 | 89.16 | 368.71 | 98 | 89.23 | 86.29 | 482.55 | 88.05502
| 361.97 | 93.54 | 85.45 | 83.09 | 85.64 | 89.16 | 368.79 | 98.01 | 89.22 | 86.28 | 482.68 | 88.04502
| 362.05 | 93.54 | 85.44 | 83.09 | 85.62 | 89.16 | 368.88 | 98.01 | 89.2 | 86.28 | 482.8 | 88.03502
| 362.13 | 93.54 | 85.43 | 83.08 | 85.6 | 89.16 | 368.96 | 98.01 | 89.19 | 86.27 | 482.89 | 88.02502
| 362.22 | 93.54 | 85.42 | 83.08 | 85.6 | 89.15 | 369.04 | 98.01 | 89.17 | 86.26 | 483.01 | 88.01502
| 362.3 | 93.53 | 85.41 | 83.08 | 85.6 | 89.15 | 369.13 | 98.01 | 89.16 | 86.26 | 483.14 | 88.01502
| 362.39 | 93.53 | 85.4 | 83.08 | 85.6 | 89.14 | 369.21 | 98.01 | 89.15 | 86.25 | 483.22 | 88.00502
| 362.47 | 93.53 | 85.38 | 83.08 | 85.61 | 89.14 | 369.29 | 98.01 | 89.14 | 86.24 | 483.34 | 87.99502
| 362.55 | 93.53 | 85.36 | 83.08 | 85.61 | 89.14 | 369.38 | 98.01 | 89.12 | 86.23 | 483.47 | 87.98502
| 362.64 | 93.53 | 85.35 | 83.07 | 85.61 | 89.13 | 369.46 | 98.01 | 89.11 | 86.22 | 483.55 | 87.98502
| 362.72 | 93.53 | 85.34 | 83.07 | 85.61 | 89.13 | 369.54 | 98.01 | 89.1 | 86.21 | 483.68 | 87.98502
| 362.81 | 93.53 | 85.32 | 83.07 | 85.61 | 89.13 | 369.63 | 98.01 | 89.09 | 86.2 | 483.8 | 87.97502
| 362.89 | 93.53 | 85.31 | 83.07 | 85.61 | 89.12 | 369.71 | 98.01 | 89.07 | 86.19 | 483.89 | 87.97502
| 362.98 | 93.53 | 85.3 | 83.07 | 85.62 | 89.12 | 369.8 | 98.01 | 89.06 | 86.18 | 484.01 | 87.96502
| 363.06 | 93.53 | 85.29 | 83.06 | 85.62 | 89.12 | 369.88 | 98.01 | 89.05 | 86.17 | 484.14 | 87.95502
| 363.14 | 93.52 | 85.28 | 83.06 | 85.61 | 89.11 | 369.96 | 98.01 | 89.03 | 86.16 | 484.22 | 87.93502
| 363.22 | 93.52 | 85.27 | 83.06 | 85.6 | 89.11 | 370.04 | 98.01 | 89.02 | 86.15 | 484.34 | 87.91502
| 363.31 | 93.52 | 85.25 | 83.05 | 85.6 | 89.11 | 370.13 | 98.02 | 89 | 86.14 | 484.47 | 87.90502
| 363.39 | 93.52 | 85.24 | 83.04 | 85.6 | 89.1 | 370.21 | 98.02 | 88.99 | 86.13 | 484.55 | 87.89502
| 363.48 | 93.52 | 85.23 | 83.04 | 85.59 | 89.1 | 370.3 | 98.02 | 88.98 | 86.12 | 484.67 | 87.88502
| 363.56 | 93.52 | 85.22 | 83.04 | 85.59 | 89.1 | 370.38 | 98.01 | 88.96 | 86.11 | 484.8 | 87.87502
| 363.64 | 93.51 | 85.2 | 83.04 | 85.59 | 89.09 | 370.46 | 98.01 | 88.95 | 86.1 | 484.88 | 87.87502
| 363.72 | 93.51 | 85.19 | 83.04 | 85.59 | 89.09 | 370.55 | 98 | 88.94 | 86.09 | 485.01 | 87.87502
| 363.81 | 93.51 | 85.18 | 83.04 | 85.59 | 89.09 | 370.63 | 98 | 88.93 | 86.08 | 485.13 | 87.86502
| 363.89 | 93.51 | 85.17 | 83.04 | 85.58 | 89.08 | 370.71 | 98 | 88.91 | 86.08 | 485.22 | 87.85502
| 363.97 | 93.51 | 85.16 | 83.04 | 85.58 | 89.08 | 370.79 | 98 | 88.9 | 86.06 | 485.34 | 87.84502
| 364.06 | 93.51 | 85.15 | 83.04 | 85.58 | 89.07 | 370.88 | 98 | 88.88 | 86.05 | 485.47 | 87.83502
| 364.14 | 93.5 | 85.14 | 83.03 | 85.57 | 89.07 | 370.96 | 97.99 | 88.87 | 86.04 | 485.55 | 87.82502
| 364.22 | 93.5 | 85.13 | 83.04 | 85.57 | 89.07 | 371.04 | 97.99 | 88.85 | 86.03 | 485.67 | 87.81502
| 364.3 | 93.5 | 85.12 | 83.04 | 85.57 | 89.06 | 371.13 | 97.99 | 88.83 | 86.01 | 485.8 | 87.80502
| 364.39 | 93.5 | 85.11 | 83.03 | 85.56 | 89.06 | 371.21 | 97.99 | 88.82 | 86 | 485.88 | 87.80502
| 364.47 | 93.5 | 85.1 | 83.03 | 85.56 | 89.05 | 371.29 | 97.99 | 88.8 | 86 | 486.01 | 87.80502
| 364.55 | 93.5 | 85.08 | 83.03 | 85.56 | 89.05 | 371.37 | 97.99 | 88.79 | 85.99 | 486.13 | 87.77502
| 364.64 | 93.49 | 85.07 | 83.03 | 85.56 | 89.05 | 371.46 | 97.98 | 88.78 | 85.98 | 486.22 | 87.75502
| 364.72 | 93.49 | 85.06 | 83.03 | 85.55 | 89.04 | 371.54 | 97.98 | 88.77 | 85.97 | 486.34 | 87.74502
| 364.8 | 93.49 | 85.04 | 83.02 | 85.55 | 89.03 | 371.62 | 97.98 | 88.76 | 85.96 | 486.46 | 87.74502
| 364.88 | 93.49 | 85.03 | 83.03 | 85.55 | 89.03 | 371.71 | 97.98 | 88.75 | 85.95 | 486.59 | 87.73502
| 364.97 | 93.49 | 85.02 | 83.03 | 85.54 | 89.02 | 371.79 | 97.98 | 88.73 | 85.94 | 486.71 | 87.72502
| 365.05 | 93.49 | 85.01 | 83.03 | 85.54 | 89.02 | 371.87 | 97.98 | 88.72 | 85.94 | 486.8 | 87.71502
| 365.13 | 93.49 | 84.99 | 83.03 | 85.54 | 89.02 | 371.96 | 97.98 | 88.71 | 85.92 | 486.92 | 87.71502
| 365.22 | 93.48 | 84.98 | 83.03 | 85.53 | 89.01 | 372.04 | 97.99 | 88.7 | 85.89 | 487.05 | 87.70502
| 365.3 | 93.48 | 84.97 | 83.03 | 85.53 | 89.01 | 372.12 | 97.99 | 88.69 | 85.88 | 487.13 | 87.70502
| 365.38 | 93.48 | 84.95 | 83.03 | 85.52 | 89 | 372.2 | 97.99 | 88.68 | 85.87 | 487.26 | 87.69502
| 365.47 | 93.48 | 84.94 | 83.03 | 85.51 | 89 | 372.29 | 97.99 | 88.67 | 85.86 | 487.38 | 87.68502
| 365.55 | 93.48 | 84.92 | 83.04 | 85.5 | 89 | 372.37 | 97.99 | 88.66 | 85.86 | 487.47 | 87.68502
| 365.63 | 93.48 | 84.91 | 83.03 | 85.5 | 88.99 | 372.45 | 97.99 | 88.64 | 85.85 | 487.59 | 87.67502
| 365.72 | 93.48 | 84.9 | 83.03 | 85.5 | 88.99 | 372.54 | 97.99 | 88.63 | 85.85 | 487.72 | 87.67502
| 365.8 | 93.48 | 84.89 | 83.03 | 85.5 | 88.99 | 372.62 | 97.99 | 88.61 | 85.85 | 487.8 | 87.66502
| 365.88 | 93.47 | 84.88 | 83.02 | 85.51 | 88.98 | 372.7 | 97.99 | 88.6 | 85.84 | 487.93 | 87.65502
| 365.97 | 93.47 | 84.87 | 83.02 | 85.51 | 88.98 | 372.79 | 97.99 | 88.58 | 85.82 | 488.05 | 87.64502
| 366.05 | 93.47 | 84.86 | 83.01 | 85.51 | 88.97 | 372.87 | 97.99 | 88.56 | 85.81 | 488.13 | 87.63502
| 366.13 | 93.47 | 84.85 | 83 | 85.51 | 88.97 | 372.95 | 97.99 | 88.55 | 85.8 | 488.26 | 87.63502
| 366.22 | 93.47 | 84.84 | 83 | 85.5 | 88.96 | 373.04 | 98 | 88.53 | 85.79 | 488.39 | 87.61502
| 366.3 | 93.47 | 84.83 | 82.99 | 85.5 | 88.95 | 373.12 | 98 | 88.52 | 85.78 | 488.47 | 87.59502
| 366.38 | 93.47 | 84.83 | 82.99 | 85.5 | 88.95 | 373.21 | 98 | 88.5 | 85.77 | 488.59 | 87.57502
| 366.47 | 93.47 | 84.82 | 82.99 | 85.5 | 88.94 | 373.29 | 98 | 88.49 | 85.76 | 488.71 | 87.55502
| 366.55 | 93.46 | 84.8 | 82.98 | 85.49 | 88.94 | 373.37 | 98 | 88.48 | 85.74 | 488.8 | 87.54502
| 366.63 | 93.46 | 84.79 | 82.98 | 85.5 | 88.93 | 373.46 | 98 | 88.47 | 85.73 | 488.92 | 87.53502
| 366.72 | 93.46 | 84.78 | 82.98 | 85.49 | 88.93 | 373.54 | 98 | 88.45 | 85.72 | 489.05 | 87.53502
| 366.8 | 93.46 | 84.76 | 82.98 | 85.49 | 88.92 | 373.62 | 98 | 88.43 | 85.71 | 489.13 | 87.52502
| 366.88 | 93.46 | 84.75 | 82.98 | 85.49 | 88.92 | 373.71 | 98 | 88.42 | 85.7 | 489.26 | 87.51502
| 366.97 | 93.46 | 84.74 | 82.97 | 85.49 | 88.91 | 373.79 | 98 | 88.4 | 85.69 | 489.38 | 87.50502
| 367.05 | 93.46 | 84.73 | 82.97 | 85.49 | 88.91 | 373.87 | 97.99 | 88.39 | 85.68 | 489.46 | 87.49502
| 367.13 | 93.45 | 84.72 | 82.97 | 85.49 | 88.9 | 373.96 | 97.99 | 88.37 | 85.66 | 489.59 | 87.49502
| 367.22 | 93.45 | 84.7 | 82.97 | 85.49 | 88.89 | 374.04 | 97.99 | 88.36 | 85.66 | 489.72 | 87.50502
| 367.3 | 93.45 | 84.69 | 82.97 | 85.49 | 88.89 | 374.12 | 97.99 | 88.34 | 85.65 | 489.8 | 87.50502
| 367.38 | 93.45 | 84.68 | 82.97 | 85.48 | 88.88 | 374.21 | 97.99 | 88.32 | 85.64 | 489.93 | 87.48502
| 367.47 | 93.45 | 84.67 | 82.97 | 85.48 | 88.88 | 374.29 | 97.99 | 88.3 | 85.63 | 490.05 | 87.46502
| 367.55 | 93.45 | 84.65 | 82.97 | 85.47 | 88.87 | 374.37 | 97.99 | 88.28 | 85.61 | 490.14 | 87.45502
| 367.64 | 93.45 | 84.64 | 82.97 | 85.46 | 88.87 | 374.46 | 97.99 | 88.26 | 85.6 | 490.26 | 87.42502
| 367.72 | 93.45 | 84.63 | 82.97 | 85.46 | 88.86 | 374.54 | 97.99 | 88.25 | 85.59 | 490.38 | 87.41502
| 367.8 | 93.44 | 84.62 | 82.97 | 85.46 | 88.85 | 374.62 | 97.99 | 88.24 | 85.57 | 490.47 | 87.40502
| 367.89 | 93.44 | 84.6 | 82.97 | 85.45 | 88.85 | 374.7 | 97.99 | 88.23 | 85.56 | 490.59 | 87.39502
| 367.97 | 93.44 | 84.58 | 82.97 | 85.45 | 88.84 | 374.79 | 97.99 | 88.22 | 85.55 | 490.72 | 87.39502
| 368.05 | 93.44 | 84.57 | 82.96 | 85.45 | 88.84 | 374.87 | 97.99 | 88.21 | 85.54 | 490.8 | 87.38502
| 368.14 | 93.44 | 84.57 | 82.96 | 85.44 | 88.83 | 374.95 | 97.99 | 88.2 | 85.54 | 490.93 | 87.37502
| 368.22 | 93.44 | 84.56 | 82.96 | 85.43 | 88.82 | 375.04 | 97.99 | 88.19 | 85.53 | 491.05 | 87.36502
| 368.31 | 93.44 | 84.55 | 82.96 | 85.42 | 88.82 | 375.12 | 97.99 | 88.18 | 85.52 | 491.13 | 87.35502
| 368.39 | 93.44 | 84.54 | 82.96 | 85.42 | 88.81 | 375.2 | 97.99 | 88.16 | 85.51 | 491.26 | 87.33502
| 368.47 | 93.43 | 84.53 | 82.96 | 85.42 | 88.81 | 375.29 | 97.99 | 88.14 | 85.5 | 491.39 | 87.32502
| 368.55 | 93.43 | 84.52 | 82.96 | 85.43 | 88.8 | 375.37 | 97.99 | 88.13 | 85.49 | 491.47 | 87.31502
| 368.64 | 93.43 | 84.51 | 82.96 | 85.44 | 88.8 | 375.45 | 97.99 | 88.12 | 85.48 | 491.59 | 87.30502
| 368.72 | 93.43 | 84.5 | 82.96 | 85.42 | 88.79 | 375.54 | 97.99 | 88.11 | 85.47 | 491.72 | 87.29502
| 368.8 | 93.43 | 84.49 | 82.96 | 85.41 | 88.78 | 375.62 | 97.99 | 88.09 | 85.46 | 491.8 | 87.29502
| 368.89 | 93.43 | 84.48 | 82.95 | 85.4 | 88.77 | 375.7 | 97.99 | 88.08 | 85.45 | 491.93 | 87.28502
| 368.97 | 93.42 | 84.47 | 82.95 | 85.4 | 88.77 | 375.79 | 97.99 | 88.07 | 85.44 | 492.05 | 87.27502
| 369.05 | 93.42 | 84.46 | 82.94 | 85.39 | 88.76 | 375.87 | 97.99 | 88.06 | 85.43 | 492.14 | 87.26502
| 369.14 | 93.42 | 84.45 | 82.94 | 85.38 | 88.75 | 375.95 | 97.99 | 88.05 | 85.42 | 492.26 | 87.25502
| 369.22 | 93.42 | 84.44 | 82.93 | 85.38 | 88.75 | 376.04 | 97.99 | 88.03 | 85.41 | 492.39 | 87.24502
| 369.3 | 93.41 | 84.43 | 82.92 | 85.38 | 88.74 | 376.12 | 97.98 | 88.02 | 85.4 | 492.51 | 87.23502
| 369.38 | 93.41 | 84.42 | 82.91 | 85.39 | 88.73 | 376.2 | 97.98 | 88.01 | 85.39 | 492.64 | 87.21502
| 369.46 | 93.41 | 84.42 | 82.91 | 85.41 | 88.73 | 376.29 | 97.98 | 87.99 | 85.38 | 492.72 | 87.20502
| 369.55 | 93.41 | 84.41 | 82.91 | 85.42 | 88.72 | 376.37 | 97.98 | 87.97 | 85.37 | 492.85 | 87.18502
| 369.63 | 93.41 | 84.4 | 82.92 | 85.41 | 88.71 | 376.45 | 97.98 | 87.95 | 85.36 | 492.97 | 87.17502
| 369.71 | 93.41 | 84.39 | 82.92 | 85.4 | 88.7 | 376.54 | 97.98 | 87.94 | 85.35 | 493.06 | 87.16502
| 369.8 | 93.41 | 84.37 | 82.92 | 85.39 | 88.7 | 376.62 | 97.98 | 87.92 | 85.34 | 493.18 | 87.14502
| 369.88 | 93.41 | 84.36 | 82.92 | 85.39 | 88.69 | 376.7 | 97.98 | 87.91 | 85.32 | 493.3 | 87.11502
| 369.96 | 93.41 | 84.35 | 82.92 | 85.39 | 88.68 | 376.79 | 97.98 | 87.89 | 85.31 | 493.39 | 87.11502
| 370.05 | 93.4 | 84.34 | 82.92 | 85.38 | 88.67 | 376.87 | 97.98 | 87.88 | 85.3 | 493.51 | 87.09502
| 370.13 | 93.4 | 84.33 | 82.91 | 85.38 | 88.67 | 376.95 | 97.99 | 87.87 | 85.29 | 493.63 | 87.09502
| 370.21 | 93.4 | 84.31 | 82.91 | 85.37 | 88.66 | 377.03 | 97.99 | 87.85 | 85.28 | 493.72 | 87.08502
| 370.3 | 93.4 | 84.3 | 82.91 | 85.36 | 88.65 | 377.12 | 97.99 | 87.84 | 85.27 | 493.84 | 87.07502
| 370.38 | 93.4 | 84.29 | 82.91 | 85.36 | 88.64 | 377.2 | 97.99 | 87.83 | 85.27 | 493.97 | 87.06502
| 370.46 | 93.4 | 84.28 | 82.91 | 85.35 | 88.64 | 377.29 | 97.99 | 87.81 | 85.25 | 494.05 | 87.05502
| 370.55 | 93.4 | 84.27 | 82.91 | 85.35 | 88.63 | 377.37 | 97.99 | 87.8 | 85.23 | 494.18 | 87.05502
| 370.63 | 93.4 | 84.26 | 82.91 | 85.35 | 88.62 | 377.45 | 97.99 | 87.79 | 85.22 | 494.3 | 87.04502
| 370.71 | 93.39 | 84.25 | 82.91 | 85.35 | 88.61 | 377.54 | 98.02 | 87.77 | 85.21 | 494.39 | 87.03502
| 370.8 | 93.39 | 84.24 | 82.9 | 85.35 | 88.6 | 377.61 | 97.98 | 87.76 | 85.2 | 494.51 | 87.02502
| 370.88 | 93.39 | 84.23 | 82.9 | 85.35 | 88.59 | 377.69 | 97.97 | 87.74 | 85.19 | 494.64 | 87.01502
| 370.97 | 93.39 | 84.22 | 82.9 | 85.35 | 88.59 | 377.78 | 97.97 | 87.73 | 85.18 | 494.72 | 87.00502
| 371.05 | 93.39 | 84.21 | 82.9 | 85.37 | 88.58 | 377.86 | 97.97 | 87.72 | 85.17 | 494.85 | 86.99502
| 371.13 | 93.39 | 84.2 | 82.9 | 85.33 | 88.57 | 377.94 | 97.98 | 87.71 | 85.16 | 494.97 | 86.97502
| 371.22 | 93.39 | 84.18 | 82.9 | 85.31 | 88.56 | 378.03 | 97.98 | 87.7 | 85.15 | 495.06 | 86.95502
| 371.3 | 93.39 | 84.17 | 82.9 | 85.3 | 88.56 | 378.12 | 98 | 87.69 | 85.14 | 495.18 | 86.93502
| 371.39 | 93.38 | 84.17 | 82.9 | 85.3 | 88.55 | 378.2 | 98.01 | 87.67 | 85.14 | 495.3 | 86.91502
| 371.47 | 93.38 | 84.16 | 82.89 | 85.3 | 88.54 | 378.29 | 98.01 | 87.65 | 85.14 | 495.39 | 86.91502
| 371.55 | 93.38 | 84.15 | 82.89 | 85.3 | 88.53 | 378.37 | 98 | 87.64 | 85.12 | 495.51 | 86.90502
| 371.63 | 93.38 | 84.14 | 82.88 | 85.3 | 88.53 | 378.45 | 98 | 87.62 | 85.11 | 495.64 | 86.89502
| 371.72 | 93.38 | 84.13 | 82.88 | 85.3 | 88.52 | 378.54 | 98 | 87.6 | 85.1 | 495.72 | 86.89502
| 371.8 | 93.38 | 84.12 | 82.88 | 85.29 | 88.51 | 378.62 | 98 | 87.59 | 85.08 | 495.85 | 86.86502
| 371.88 | 93.37 | 84.11 | 82.87 | 85.29 | 88.5 | 378.71 | 98 | 87.57 | 85.07 | 495.97 | 86.84502
| 371.97 | 93.37 | 84.1 | 82.86 | 85.29 | 88.5 | 378.79 | 98 | 87.56 | 85.06 | 496.05 | 86.83502
| 372.05 | 93.37 | 84.08 | 82.86 | 85.28 | 88.49 | 378.87 | 98 | 87.54 | 85.05 | 496.18 | 86.82502
| 372.13 | 93.37 | 84.06 | 82.86 | 85.28 | 88.48 | 378.96 | 98 | 87.52 | 85.04 | 496.3 | 86.81502
| 372.21 | 93.37 | 84.05 | 82.86 | 85.28 | 88.47 | 379.04 | 98 | 87.56 | 85.03 | 496.39 | 86.79502
| 372.3 | 93.36 | 84.05 | 82.86 | 85.27 | 88.47 | 379.12 | 97.99 | 87.5 | 85.02 | 496.51 | 86.76502
| 372.38 | 93.36 | 84.04 | 82.86 | 85.27 | 88.46 | 379.21 | 97.98 | 87.47 | 85.01 | 496.63 | 86.74502
| 372.46 | 93.36 | 84.03 | 82.86 | 85.27 | 88.45 | 379.29 | 97.97 | 87.45 | 85 | 496.72 | 86.73502
| 372.55 | 93.36 | 84.02 | 82.86 | 85.26 | 88.44 | 379.37 | 97.98 | 87.44 | 84.99 | 496.84 | 86.73502
| 372.63 | 93.36 | 84.01 | 82.85 | 85.26 | 88.43 | 379.46 | 97.98 | 87.43 | 84.98 | 496.97 | 86.72502
| 372.71 | 93.36 | 84 | 82.85 | 85.26 | 88.43 | 379.54 | 97.98 | 87.43 | 84.97 | 497.05 | 86.70502
| 372.8 | 93.36 | 83.99 | 82.85 | 85.26 | 88.42 | 379.62 | 97.98 | 87.43 | 84.95 | 497.18 | 86.69502
| 372.88 | 93.36 | 83.99 | 82.85 | 85.25 | 88.41 | 379.71 | 97.98 | 87.45 | 84.94 | 497.3 | 86.67502
| 372.97 | 93.36 | 83.98 | 82.85 | 85.25 | 88.4 | 379.79 | 97.98 | 87.45 | 84.94 | 497.39 | 86.66502
| 373.05 | 93.36 | 83.97 | 82.84 | 85.25 | 88.39 | 379.87 | 97.98 | 87.44 | 84.93 | 497.51 | 86.65502
| 373.13 | 93.35 | 83.96 | 82.84 | 85.24 | 88.38 | 379.95 | 97.98 | 87.41 | 84.92 | 497.64 | 86.64502
| 373.21 | 93.35 | 83.96 | 82.84 | 85.24 | 88.38 | 380.04 | 97.98 | 87.39 | 84.91 | 497.72 | 86.63502
| 373.3 | 93.35 | 83.95 | 82.84 | 85.23 | 88.37 | 380.12 | 97.98 | 87.38 | 84.9 | 497.85 | 86.62502
| 373.38 | 93.35 | 83.94 | 82.84 | 85.23 | 88.36 | 380.2 | 97.98 | 87.36 | 84.89 | 497.97 | 86.60502
| 373.47 | 93.35 | 83.93 | 82.84 | 85.23 | 88.35 | 380.29 | 97.99 | 87.33 | 84.88 | 498.1 | 86.60502
| 373.55 | 93.34 | 83.92 | 82.85 | 85.22 | 88.34 | 380.37 | 97.99 | 87.31 | 84.87 | 498.22 | 86.54502
| 373.63 | 93.34 | 83.91 | 82.85 | 85.22 | 88.34 | 380.46 | 97.99 | 87.29 | 84.86 | 498.3 | 86.52502
| 373.71 | 93.34 | 83.9 | 82.85 | 85.22 | 88.33 | 380.54 | 97.99 | 87.27 | 84.85 | 498.43 | 86.52502
| 373.8 | 93.34 | 83.88 | 82.85 | 85.21 | 88.32 | 380.62 | 97.99 | 87.26 | 84.84 | 498.55 | 86.51502
| 373.88 | 93.34 | 83.87 | 82.84 | 85.2 | 88.31 | 380.71 | 97.99 | 87.26 | 84.83 | 498.64 | 86.50502
| 373.96 | 93.34 | 83.86 | 82.84 | 85.19 | 88.3 | 380.79 | 97.99 | 87.25 | 84.83 | 498.76 | 86.49502
| 374.05 | 93.34 | 83.85 | 82.83 | 85.18 | 88.29 | 380.87 | 97.98 | 87.24 | 84.8 | 498.89 | 86.49502
| 374.13 | 93.33 | 83.84 | 82.82 | 85.17 | 88.28 | 380.96 | 97.98 | 87.23 | 84.79 | 498.97 | 86.48502
| 374.21 | 93.33 | 83.84 | 82.81 | 85.17 | 88.28 | 381.04 | 97.98 | 87.21 | 84.78 | 499.1 | 86.49502
| 374.3 | 93.33 | 83.83 | 82.81 | 85.17 | 88.27 | 381.12 | 97.98 | 87.2 | 84.77 | 499.22 | 86.47502
| 374.38 | 93.33 | 83.82 | 82.81 | 85.17 | 88.26 | 381.2 | 97.98 | 87.18 | 84.76 | 499.31 | 86.46502
| 374.46 | 93.33 | 83.81 | 82.81 | 85.17 | 88.25 | 381.29 | 98 | 87.17 | 84.76 | 499.44 | 86.44502
| 374.55 | 93.33 | 83.8 | 82.82 | 85.17 | 88.24 | 381.37 | 97.99 | 87.16 | 84.75 | 499.56 | 86.42502
| 374.63 | 93.33 | 83.79 | 82.82 | 85.17 | 88.23 | 381.45 | 97.97 | 87.15 | 84.74 | 499.64 | 86.40502
| 374.71 | 93.32 | 83.78 | 82.82 | 85.16 | 88.23 | 381.53 | 97.96 | 87.13 | 84.73 | 499.77 | 86.37502
| 374.8 | 93.32 | 83.77 | 82.81 | 85.16 | 88.22 | 381.62 | 97.97 | 87.12 | 84.72 | 499.89 | 86.35502
| 374.88 | 93.32 | 83.76 | 82.81 | 85.16 | 88.21 | 381.7 | 97.97 | 87.11 | 84.71 | 499.98 | 86.34502
| 374.96 | 93.32 | 83.75 | 82.81 | 85.16 | 88.2 | 381.78 | 97.97 | 87.1 | 84.7 | 500.1 | 86.32502
| 375.05 | 93.32 | 83.74 | 82.8 | 85.15 | 88.19 | 381.87 | 97.98 | 87.09 | 84.69 | 500.23 | 86.30502
| 375.13 | 93.32 | 83.74 | 82.79 | 85.15 | 88.18 | 381.95 | 97.98 | 87.08 | 84.68 | 500.31 | 86.30502
| 375.21 | 93.31 | 83.73 | 82.79 | 85.15 | 88.18 | 382.03 | 97.98 | 87.08 | 84.67 | 500.44 | 86.29502
| 375.3 | 93.31 | 83.72 | 82.78 | 85.14 | 88.17 | 382.12 | 97.98 | 87.06 | 84.66 | 500.56 | 86.26502
| 375.38 | 93.31 | 83.71 | 82.78 | 85.14 | 88.16 | 382.2 | 97.98 | 87.05 | 84.65 | 500.64 | 86.24502
| 375.46 | 93.31 | 83.7 | 82.78 | 85.14 | 88.15 | 382.28 | 97.98 | 87.04 | 84.64 | 500.77 | 86.21502
| 375.55 | 93.31 | 83.69 | 82.78 | 85.14 | 88.14 | 382.37 | 97.99 | 87.02 | 84.63 | 500.89 | 86.20502
| 375.63 | 93.31 | 83.69 | 82.78 | 85.14 | 88.13 | 382.45 | 97.99 | 87.01 | 84.62 | 500.98 | 86.19502
| 375.71 | 93.31 | 83.67 | 82.78 | 85.14 | 88.13 | 382.53 | 97.99 | 86.99 | 84.61 | 501.1 | 86.17502
| 375.8 | 93.3 | 83.66 | 82.78 | 85.14 | 88.12 | 382.62 | 98 | 86.98 | 84.6 | 501.22 | 86.16502
| 375.88 | 93.3 | 83.65 | 82.78 | 85.14 | 88.11 | 382.7 | 98.02 | 86.97 | 84.6 | 501.31 | 86.15502
| 375.96 | 93.3 | 83.64 | 82.77 | 85.14 | 88.1 | 382.79 | 98.01 | 86.95 | 84.6 | 501.43 | 86.13502
| 376.04 | 93.3 | 83.64 | 82.77 | 85.13 | 88.09 | 382.87 | 98 | 86.94 | 84.58 | 501.56 | 86.11502
| 376.13 | 93.3 | 83.63 | 82.77 | 85.12 | 88.08 | 382.95 | 98 | 86.93 | 84.57 | 501.64 | 86.09502
| 376.21 | 93.3 | 83.62 | 82.77 | 85.11 | 88.08 | 383.03 | 98 | 86.92 | 84.56 | 501.76 | 86.06502
| 376.3 | 93.3 | 83.62 | 82.77 | 85.11 | 88.07 | 383.12 | 97.99 | 86.9 | 84.55 | 501.89 | 86.05502
| 376.38 | 93.29 | 83.61 | 82.76 | 85.1 | 88.06 | 383.2 | 97.99 | 86.89 | 84.54 | 501.97 | 86.04502
| 376.46 | 93.29 | 83.6 | 82.76 | 85.09 | 88.05 | 383.29 | 97.99 | 86.88 | 84.54 | 502.1 | 86.02502
| 376.54 | 93.29 | 83.59 | 82.76 | 85.09 | 88.04 | 383.37 | 97.99 | 86.87 | 84.52 | 502.22 | 85.99502
| 376.63 | 93.29 | 83.58 | 82.76 | 85.08 | 88.03 | 383.45 | 97.99 | 86.85 | 84.5 | 502.3 | 85.97502
| 376.71 | 93.29 | 83.58 | 82.75 | 85.08 | 88.02 | 383.54 | 97.99 | 86.84 | 84.49 | 502.43 | 85.95502
| 376.79 | 93.29 | 83.57 | 82.74 | 85.07 | 88.01 | 383.62 | 97.99 | 86.83 | 84.48 | 502.55 | 85.93502
| 376.88 | 93.29 | 83.56 | 82.73 | 85.06 | 88.01 | 383.7 | 97.99 | 86.82 | 84.48 | 502.64 | 85.93502
| 376.96 | 93.28 | 83.55 | 82.74 | 85.06 | 88 | 383.79 | 97.99 | 86.8 | 84.47 | 502.76 | 85.92502
| 377.05 | 93.28 | 83.54 | 82.74 | 85.05 | 87.99 | 383.87 | 97.99 | 86.79 | 84.46 | 502.89 | 85.91502
| 377.13 | 93.28 | 83.54 | 82.74 | 85.05 | 87.98 | 383.95 | 97.99 | 86.78 | 84.45 | 502.97 | 85.91502
| 377.21 | 93.28 | 83.53 | 82.74 | 85.05 | 87.97 | 384.04 | 97.99 | 86.77 | 84.43 | 503.1 | 85.89502
| 377.3 | 93.28 | 83.52 | 82.75 | 85.04 | 87.96 | 384.12 | 97.99 | 86.76 | 84.43 | 503.22 | 85.86502
| 377.38 | 93.28 | 83.52 | 82.74 | 85.04 | 87.95 | 384.2 | 97.99 | 86.74 | 84.42 | 503.31 | 85.85502
| 377.46 | 93.27 | 83.51 | 82.75 | 85.03 | 87.95 | 384.28 | 97.98 | 86.73 | 84.41 | 503.43 | 85.82502
| 377.55 | 93.27 | 83.5 | 82.75 | 85.03 | 87.94 | 384.36 | 97.97 | 86.72 | 84.4 | 503.56 | 85.79502
| 377.63 | 93.27 | 83.49 | 82.75 | 85.01 | 87.93 | 384.45 | 97.96 | 86.71 | 84.39 | 503.64 | 85.78502
| 377.72 | 93.27 | 83.49 | 82.74 | 84.99 | 87.92 | 384.53 | 97.96 | 86.7 | 84.38 | 503.76 | 85.76502
| 377.8 | 93.27 | 83.48 | 82.74 | 84.98 | 87.91 | 384.61 | 97.96 | 86.69 | 84.37 | 503.89 | 85.74502
| 377.88 | 93.27 | 83.47 | 82.74 | 84.98 | 87.9 | 384.7 | 97.97 | 86.68 | 84.36 | 504.01 | 85.72502
| 377.97 | 93.27 | 83.46 | 82.74 | 84.99 | 87.89 | 384.78 | 97.97 | 86.67 | 84.36 | 504.14 | 85.69502
| 378.05 | 93.26 | 83.45 | 82.74 | 84.99 | 87.88 | 384.86 | 97.97 | 86.66 | 84.35 | 504.22 | 85.67502
| 378.13 | 93.26 | 83.45 | 82.74 | 84.99 | 87.87 | 384.95 | 97.97 | 86.64 | 84.34 | 504.34 | 85.64502
| 378.22 | 93.26 | 83.44 | 82.74 | 84.99 | 87.86 | 385.03 | 97.97 | 86.63 | 84.33 | 504.47 | 85.62502
| 378.3 | 93.26 | 83.44 | 82.74 | 84.99 | 87.86 | 385.11 | 97.97 | 86.61 | 84.32 | 504.55 | 85.61502
| 378.38 | 93.26 | 83.43 | 82.73 | 84.99 | 87.85 | 385.2 | 97.98 | 86.6 | 84.31 | 504.68 | 85.60502
| 378.46 | 93.26 | 83.42 | 82.72 | 84.99 | 87.84 | 385.28 | 97.98 | 86.59 | 84.3 | 504.8 | 85.59502
| 378.53 | 93.25 | 83.41 | 82.72 | 84.99 | 87.83 | 385.36 | 97.98 | 86.58 | 84.29 | 504.89 | 85.58502
| 378.62 | 93.24 | 83.4 | 82.71 | 85 | 87.82 | 385.45 | 97.99 | 86.58 | 84.28 | 505.01 | 85.56502
| 378.7 | 93.24 | 83.4 | 82.7 | 84.99 | 87.81 | 385.53 | 97.99 | 86.57 | 84.27 | 505.14 | 85.54502
| 378.79 | 93.24 | 83.39 | 82.7 | 84.99 | 87.8 | 385.62 | 97.99 | 86.56 | 84.27 | 505.22 | 85.52502
| 378.87 | 93.25 | 83.38 | 82.7 | 84.99 | 87.79 | 385.7 | 97.98 | 86.55 | 84.26 | 505.35 | 85.51502
| 378.95 | 93.25 | 83.37 | 82.7 | 84.98 | 87.78 | 385.78 | 97.99 | 86.54 | 84.25 | 505.47 | 85.48502
| 379.04 | 93.25 | 83.37 | 82.7 | 84.97 | 87.76 | 385.87 | 97.99 | 86.52 | 84.25 | 505.56 | 85.45502
| 379.13 | 93.25 | 83.36 | 82.7 | 84.96 | 87.76 | 385.95 | 97.99 | 86.51 | 84.24 | 505.68 | 85.42502
| 379.21 | 93.25 | 83.36 | 82.7 | 84.96 | 87.75 | 386.03 | 97.99 | 86.5 | 84.23 | 505.81 | 85.40502
| 379.29 | 93.25 | 83.35 | 82.7 | 84.95 | 87.74 | 386.12 | 97.99 | 86.48 | 84.22 | 505.89 | 85.39502
| 379.38 | 93.24 | 83.35 | 82.7 | 84.94 | 87.73 | 386.2 | 97.99 | 86.46 | 84.21 | 506.02 | 85.37502
| 379.46 | 93.24 | 83.34 | 82.69 | 84.94 | 87.72 | 386.28 | 97.99 | 86.45 | 84.21 | 506.14 | 85.35502
| 379.55 | 93.24 | 83.34 | 82.69 | 84.94 | 87.71 | 386.37 | 97.99 | 86.44 | 84.2 | 506.22 | 85.34502
| 379.63 | 93.24 | 83.33 | 82.68 | 84.93 | 87.71 | 386.45 | 97.98 | 86.43 | 84.19 | 506.35 | 85.31502
| 379.72 | 93.24 | 83.32 | 82.68 | 84.92 | 87.7 | 386.53 | 97.98 | 86.42 | 84.18 | 506.48 | 85.29502
| 379.8 | 93.24 | 83.31 | 82.68 | 84.92 | 87.69 | 386.62 | 97.98 | 86.42 | 84.17 | 506.56 | 85.28502
| 379.88 | 93.23 | 83.3 | 82.68 | 84.91 | 87.68 | 386.7 | 97.98 | 86.41 | 84.16 | 506.68 | 85.26502
| 379.97 | 93.23 | 83.29 | 82.68 | 84.91 | 87.67 | 386.78 | 97.98 | 86.4 | 84.14 | 506.81 | 85.23502
| 380.05 | 93.23 | 83.29 | 82.68 | 84.9 | 87.66 | 386.87 | 97.98 | 86.39 | 84.14 | 506.89 | 85.21502
| 380.13 | 93.23 | 83.28 | 82.68 | 84.9 | 87.65 | 386.95 | 97.98 | 86.38 | 84.13 | 507.02 | 85.20502
| 380.22 | 93.23 | 83.27 | 82.68 | 84.89 | 87.65 | 387.03 | 97.97 | 86.38 | 84.12 | 507.14 | 85.18502
| 380.3 | 93.22 | 83.26 | 82.68 | 84.88 | 87.64 | 387.12 | 97.97 | 86.38 | 84.11 | 507.23 | 85.16502
| 380.38 | 93.22 | 83.25 | 82.67 | 84.86 | 87.63 | 387.2 | 97.97 | 86.37 | 84.1 | 507.35 | 85.13502
| 380.47 | 93.22 | 83.25 | 82.66 | 84.84 | 87.62 | 387.28 | 97.97 | 86.35 | 84.09 | 507.47 | 85.09502
| 380.55 | 93.22 | 83.24 | 82.66 | 84.83 | 87.61 | 387.37 | 97.96 | 86.34 | 84.08 | 507.56 | 85.08502
| 380.63 | 93.22 | 83.24 | 82.66 | 84.82 | 87.6 | 387.45 | 97.96 | 86.34 | 84.07 | 507.68 | 85.07502
| 380.71 | 93.22 | 83.23 | 82.66 | 84.82 | 87.59 | 387.53 | 97.95 | 86.33 | 84.07 | 507.81 | 85.05502
| 380.8 | 93.21 | 83.22 | 82.66 | 84.82 | 87.58 | 387.61 | 97.95 | 86.31 | 84.06 | 507.89 | 85.04502
| 380.88 | 93.21 | 83.22 | 82.66 | 84.83 | 87.57 | 387.7 | 97.95 | 86.3 | 84.05 | 508.02 | 85.02502
| 380.96 | 93.21 | 83.21 | 82.66 | 84.83 | 87.56 | 387.78 | 97.96 | 86.29 | 84.04 | 508.15 | 85.00502
| 381.05 | 93.2 | 83.2 | 82.66 | 84.83 | 87.54 | 387.86 | 97.96 | 86.28 | 84.03 | 508.23 | 84.99502
| 381.13 | 93.2 | 83.2 | 82.65 | 84.84 | 87.53 | 387.95 | 97.96 | 86.27 | 84.03 | 508.35 | 84.96502
| 381.21 | 93.2 | 83.19 | 82.65 | 84.85 | 87.52 | 388.03 | 97.97 | 86.26 | 84.02 | 508.48 | 84.93502
| 381.29 | 93.2 | 83.19 | 82.65 | 84.86 | 87.51 | 388.11 | 97.97 | 86.25 | 84.01 | 508.56 | 84.91502
| 381.38 | 93.2 | 83.18 | 82.64 | 84.85 | 87.5 | 388.2 | 97.97 | 86.24 | 84 | 508.69 | 84.88502
| 381.46 | 93.2 | 83.18 | 82.64 | 84.84 | 87.49 | 388.28 | 97.97 | 86.23 | 83.99 | 508.81 | 84.86502
| 381.55 | 93.2 | 83.17 | 82.64 | 84.83 | 87.48 | 388.36 | 97.97 | 86.22 | 83.98 | 508.9 | 84.84502
| 381.63 | 93.2 | 83.16 | 82.63 | 84.81 | 87.47 | 388.45 | 97.97 | 86.21 | 83.97 | 509.02 | 84.81502
| 381.71 | 93.2 | 83.16 | 82.63 | 84.81 | 87.46 | 388.53 | 97.97 | 86.2 | 83.96 | 509.14 | 84.78502
| 381.8 | 93.2 | 83.15 | 82.63 | 84.8 | 87.45 | 388.61 | 97.97 | 86.19 | 83.96 | 509.23 | 84.76502
| 381.88 | 93.19 | 83.14 | 82.63 | 84.8 | 87.44 | 388.7 | 97.97 | 86.18 | 83.95 | 509.35 | 84.73502
| 381.96 | 93.19 | 83.14 | 82.63 | 84.79 | 87.42 | 388.78 | 97.97 | 86.17 | 83.94 | 509.48 | 84.71502
| 382.05 | 93.19 | 83.13 | 82.63 | 84.78 | 87.41 | 388.87 | 97.97 | 86.16 | 83.93 | 509.6 | 84.68502
| 382.13 | 93.19 | 83.13 | 82.62 | 84.77 | 87.41 | 388.95 | 97.97 | 86.15 | 83.93 | 509.73 | 84.66502
| 382.21 | 93.19 | 83.12 | 82.62 | 84.76 | 87.4 | 389.03 | 97.97 | 86.14 | 83.92 | 509.81 | 84.64502
| 382.29 | 93.18 | 83.11 | 82.62 | 84.76 | 87.39 | 389.12 | 97.97 | 86.13 | 83.91 | 509.93 | 84.61502
| 382.38 | 93.18 | 83.1 | 82.62 | 84.75 | 87.38 | 389.2 | 97.97 | 86.12 | 83.9 | 510.06 | 84.58502
| 382.46 | 93.18 | 83.1 | 82.61 | 84.75 | 87.37 | 389.28 | 97.97 | 86.11 | 83.9 | 510.14 | 84.57502
| 382.54 | 93.18 | 83.09 | 82.61 | 84.74 | 87.36 | 389.37 | 97.97 | 86.1 | 83.89 | 510.27 | 84.55502
| 382.63 | 93.18 | 83.08 | 82.6 | 84.74 | 87.35 | 389.45 | 97.97 | 86.09 | 83.88 | 510.39 | 84.52502
| 382.71 | 93.18 | 83.07 | 82.59 | 84.73 | 87.34 | 389.53 | 97.98 | 86.08 | 83.87 | 510.48 | 84.50502
| 382.79 | 93.17 | 83.07 | 82.58 | 84.73 | 87.34 | 389.62 | 97.97 | 86.07 | 83.86 | 510.6 | 84.47502
| 382.88 | 93.17 | 83.06 | 82.58 | 84.72 | 87.33 | 389.7 | 97.97 | 86.06 | 83.85 | 510.73 | 84.44502
| 382.96 | 93.17 | 83.06 | 82.58 | 84.72 | 87.32 | 389.79 | 97.97 | 86.05 | 83.84 | 510.81 | 84.42502
| 383.05 | 93.17 | 83.05 | 82.58 | 84.72 | 87.31 | 389.87 | 97.97 | 86.04 | 83.84 | 510.93 | 84.39502
| 383.13 | 93.17 | 83.05 | 82.59 | 84.72 | 87.29 | 389.95 | 97.97 | 86.04 | 83.83 | 511.06 | 84.37502
| 383.21 | 93.17 | 83.05 | 82.59 | 84.71 | 87.28 | 390.03 | 97.97 | 86.03 | 83.82 | 511.14 | 84.35502
| 383.29 | 93.16 | 83.04 | 82.59 | 84.71 | 87.27 | 390.12 | 97.97 | 86.02 | 83.81 | 511.27 | 84.33502
| 383.38 | 93.16 | 83.04 | 82.59 | 84.7 | 87.25 | 390.2 | 97.97 | 86.01 | 83.81 | 511.39 | 84.31502
| 383.46 | 93.16 | 83.04 | 82.59 | 84.69 | 87.24 | 390.28 | 97.97 | 86 | 83.8 | 511.48 | 84.30502
| 383.54 | 93.16 | 83.04 | 82.59 | 84.69 | 87.24 | 390.37 | 97.97 | 86 | 83.8 | 511.6 | 84.26502
| 383.63 | 93.16 | 83.03 | 82.59 | 84.68 | 87.23 | 390.45 | 97.97 | 85.99 | 83.79 | 511.73 | 84.23502
| 383.71 | 93.16 | 83.03 | 82.59 | 84.67 | 87.22 | 390.53 | 97.97 | 85.98 | 83.78 | 511.81 | 84.20502
| 383.8 | 93.16 | 83.02 | 82.58 | 84.66 | 87.21 | 390.62 | 97.97 | 85.97 | 83.78 | 511.94 | 84.17502
| 383.88 | 93.16 | 83.02 | 82.58 | 84.65 | 87.2 | 390.7 | 97.97 | 85.96 | 83.77 | 512.06 | 84.14502
| 383.96 | 93.16 | 83.01 | 82.58 | 84.65 | 87.19 | 390.79 | 97.97 | 85.96 | 83.77 | 512.14 | 84.11502
| 384.05 | 93.15 | 83 | 82.58 | 84.64 | 87.17 | 390.87 | 97.97 | 85.94 | 83.76 | 512.27 | 84.08502
| 384.13 | 93.15 | 82.99 | 82.58 | 84.64 | 87.16 | 390.95 | 97.97 | 85.93 | 83.76 | 512.39 | 84.05502
| 384.21 | 93.15 | 82.98 | 82.57 | 84.63 | 87.15 | 391.03 | 97.97 | 85.93 | 83.75 | 512.48 | 84.04502
| 384.3 | 93.15 | 82.97 | 82.57 | 84.61 | 87.14 | 391.12 | 97.97 | 85.92 | 83.74 | 512.6 | 84.01502
| 384.38 | 93.15 | 82.97 | 82.56 | 84.6 | 87.12 | 391.2 | 97.97 | 85.91 | 83.74 | 512.73 | 83.98502
| 384.46 | 93.14 | 82.97 | 82.56 | 84.58 | 87.11 | 391.29 | 97.97 | 85.9 | 83.73 | 512.81 | 83.96502
| 384.54 | 93.14 | 82.96 | 82.55 | 84.58 | 87.1 | 391.37 | 97.97 | 85.89 | 83.72 | 512.93 | 83.92502
| 384.63 | 93.14 | 82.96 | 82.54 | 84.58 | 87.09 | 391.45 | 97.97 | 85.89 | 83.72 | 513.06 | 83.89502
| 384.71 | 93.13 | 82.96 | 82.54 | 84.57 | 87.08 | 391.54 | 97.97 | 85.88 | 83.71 | 513.14 | 83.86502
| 384.79 | 93.13 | 82.95 | 82.54 | 84.57 | 87.07 | 391.62 | 97.97 | 85.87 | 83.7 | 513.26 | 83.83502
| 384.88 | 93.13 | 82.95 | 82.54 | 84.57 | 87.05 | 391.7 | 97.97 | 85.86 | 83.69 | 513.39 | 83.80502
| 384.96 | 93.13 | 82.94 | 82.54 | 84.57 | 87.04 | 391.79 | 97.98 | 85.85 | 83.69 | 513.47 | 83.78502
| 385.04 | 93.13 | 82.94 | 82.54 | 84.56 | 87.03 | 391.87 | 97.98 | 85.84 | 83.68 | 513.6 | 83.76502
| 385.12 | 93.13 | 82.94 | 82.54 | 84.56 | 87.02 | 391.96 | 97.98 | 85.83 | 83.67 | 513.72 | 83.73502
| 385.21 | 93.13 | 82.93 | 82.53 | 84.55 | 87.01 | 392.04 | 97.97 | 85.82 | 83.66 | 513.81 | 83.70502
| 385.29 | 93.13 | 82.93 | 82.53 | 84.54 | 87 | 392.12 | 97.97 | 85.81 | 83.65 | 513.93 | 83.67502
| 385.37 | 93.13 | 82.92 | 82.52 | 84.54 | 86.99 | 392.2 | 97.97 | 85.8 | 83.65 | 514.06 | 83.63502
| 385.46 | 93.12 | 82.91 | 82.52 | 84.53 | 86.98 | 392.29 | 97.97 | 85.79 | 83.64 | 514.14 | 83.61502
| 385.54 | 93.12 | 82.91 | 82.52 | 84.52 | 86.97 | 392.37 | 97.97 | 85.79 | 83.63 | 514.27 | 83.57502
| 385.63 | 93.12 | 82.9 | 82.51 | 84.51 | 86.96 | 392.45 | 97.97 | 85.78 | 83.62 | 514.39 | 83.54502
| 385.71 | 93.12 | 82.9 | 82.51 | 84.5 | 86.94 | 392.54 | 97.97 | 85.78 | 83.62 | 514.47 | 83.52502
| 385.8 | 93.12 | 82.89 | 82.51 | 84.5 | 86.93 | 392.62 | 97.97 | 85.77 | 83.61 | 514.6 | 83.48502
| 385.88 | 93.12 | 82.89 | 82.5 | 84.49 | 86.92 | 392.7 | 97.96 | 85.77 | 83.61 | 514.72 | 83.46502
| 385.96 | 93.12 | 82.89 | 82.49 | 84.49 | 86.91 | 392.78 | 97.96 | 85.76 | 83.6 | 514.81 | 83.44502
| 386.05 | 93.12 | 82.88 | 82.49 | 84.48 | 86.9 | 392.87 | 97.96 | 85.76 | 83.59 | 514.93 | 83.42502
| 386.13 | 93.12 | 82.88 | 82.49 | 84.48 | 86.89 | 392.95 | 97.96 | 85.75 | 83.59 | 515.06 | 83.39502
| 386.21 | 93.11 | 82.87 | 82.5 | 84.47 | 86.87 | 393.04 | 97.96 | 85.75 | 83.58 | 515.14 | 83.37502
| 386.3 | 93.11 | 82.87 | 82.5 | 84.46 | 86.86 | 393.12 | 97.96 | 85.75 | 83.57 | 515.27 | 83.33502
| 386.38 | 93.11 | 82.87 | 82.5 | 84.46 | 86.85 | 393.2 | 97.96 | 85.74 | 83.57 | 515.4 | 83.30502
| 386.46 | 93.11 | 82.87 | 82.5 | 84.45 | 86.84 | 393.28 | 97.96 | 85.74 | 83.56 | 515.52 | 83.26502
| 386.54 | 93.1 | 82.86 | 82.5 | 84.44 | 86.83 | 393.37 | 97.96 | 85.73 | 83.56 | 515.65 | 83.23502
| 386.63 | 93.1 | 82.85 | 82.5 | 84.43 | 86.81 | 393.45 | 97.96 | 85.72 | 83.55 | 515.73 | 83.20502
| 386.71 | 93.1 | 82.85 | 82.49 | 84.42 | 86.8 | 393.53 | 97.96 | 85.71 | 83.55 | 515.86 | 83.17502
| 386.79 | 93.1 | 82.84 | 82.48 | 84.42 | 86.79 | 393.62 | 97.96 | 85.7 | 83.54 | 515.98 | 83.13502
| 386.88 | 93.1 | 82.84 | 82.47 | 84.41 | 86.78 | 393.7 | 97.96 | 85.69 | 83.54 | 516.06 | 83.10502
| 386.96 | 93.1 | 82.83 | 82.47 | 84.4 | 86.77 | 393.79 | 97.96 | 85.68 | 83.53 | 516.19 | 83.06502
| 387.04 | 93.09 | 82.83 | 82.46 | 84.4 | 86.76 | 393.87 | 97.96 | 85.68 | 83.53 | 516.31 | 83.02502
| 387.13 | 93.09 | 82.83 | 82.46 | 84.39 | 86.74 | 393.95 | 97.96 | 85.67 | 83.52 | 516.4 | 83.00502
| 387.21 | 93.09 | 82.82 | 82.47 | 84.38 | 86.73 | 394.03 | 97.96 | 85.66 | 83.51 | 516.52 | 82.96502
| 387.29 | 93.09 | 82.82 | 82.47 | 84.37 | 86.72 | 394.12 | 97.96 | 85.65 | 83.51 | 516.64 | 82.92502
| 387.38 | 93.09 | 82.81 | 82.46 | 84.37 | 86.71 | 394.2 | 97.96 | 85.65 | 83.5 | 516.73 | 82.89502
| 387.46 | 93.09 | 82.81 | 82.46 | 84.36 | 86.69 | 394.28 | 97.96 | 85.64 | 83.5 | 516.85 | 82.85502
| 387.54 | 93.08 | 82.8 | 82.45 | 84.35 | 86.68 | 394.37 | 97.96 | 85.63 | 83.49 | 516.98 | 82.82502
| 387.63 | 93.08 | 82.8 | 82.45 | 84.34 | 86.67 | 394.45 | 97.96 | 85.63 | 83.48 | 517.06 | 82.80502
| 387.71 | 93.08 | 82.8 | 82.45 | 84.34 | 86.66 | 394.54 | 97.96 | 85.62 | 83.48 | 517.18 | 82.76502
| 387.79 | 93.08 | 82.79 | 82.45 | 84.33 | 86.64 | 394.62 | 97.96 | 85.61 | 83.47 | 517.31 | 82.73502
| 387.88 | 93.08 | 82.79 | 82.44 | 84.32 | 86.63 | 394.7 | 97.96 | 85.61 | 83.46 | 517.39 | 82.70502
| 387.96 | 93.08 | 82.79 | 82.44 | 84.32 | 86.62 | 394.78 | 97.96 | 85.6 | 83.46 | 517.52 | 82.67502
| 388.04 | 93.07 | 82.79 | 82.44 | 84.31 | 86.61 | 394.87 | 97.96 | 85.59 | 83.45 | 517.64 | 82.63502
| 388.12 | 93.07 | 82.79 | 82.43 | 84.3 | 86.59 | 394.95 | 97.96 | 85.58 | 83.45 | 517.73 | 82.61502
| 388.21 | 93.07 | 82.78 | 82.43 | 84.29 | 86.58 | 395.03 | 97.96 | 85.58 | 83.44 | 517.85 | 82.58502
| 388.29 | 93.07 | 82.78 | 82.43 | 84.28 | 86.57 | 395.12 | 97.96 | 85.57 | 83.43 | 517.98 | 82.54502
| 388.37 | 93.07 | 82.77 | 82.43 | 84.28 | 86.56 | 395.2 | 97.96 | 85.57 | 83.43 | 518.06 | 82.51502
| 388.46 | 93.07 | 82.77 | 82.42 | 84.27 | 86.54 | 395.28 | 97.96 | 85.56 | 83.42 | 518.19 | 82.47502
| 388.54 | 93.06 | 82.76 | 82.42 | 84.26 | 86.53 | 395.37 | 97.96 | 85.56 | 83.42 | 518.31 | 82.44502
| 388.62 | 93.06 | 82.76 | 82.41 | 84.25 | 86.52 | 395.45 | 97.96 | 85.55 | 83.41 | 518.4 | 82.41502
| 388.71 | 93.06 | 82.75 | 82.41 | 84.24 | 86.51 | 395.53 | 97.96 | 85.54 | 83.41 | 518.53 | 82.37502
| 388.79 | 93.06 | 82.75 | 82.41 | 84.23 | 86.49 | 395.62 | 97.96 | 85.54 | 83.4 | 518.65 | 82.34502
| 388.87 | 93.06 | 82.75 | 82.41 | 84.22 | 86.48 | 395.7 | 97.96 | 85.53 | 83.4 | 518.73 | 82.31502
| 388.96 | 93.05 | 82.74 | 82.41 | 84.22 | 86.47 | 395.78 | 97.96 | 85.52 | 83.39 | 518.86 | 82.26502
| 389.04 | 93.05 | 82.74 | 82.41 | 84.21 | 86.46 | 395.87 | 97.96 | 85.52 | 83.39 | 518.98 | 82.22502
| 389.12 | 93.05 | 82.73 | 82.41 | 84.2 | 86.44 | 395.95 | 97.96 | 85.52 | 83.38 | 519.07 | 82.19502
| 389.21 | 93.05 | 82.73 | 82.41 | 84.19 | 86.43 | 396.03 | 97.96 | 85.51 | 83.38 | 519.19 | 82.14502
| 389.29 | 93.05 | 82.73 | 82.4 | 84.19 | 86.42 | 396.12 | 97.96 | 85.51 | 83.37 | 519.32 | 82.10502
| 389.37 | 93.05 | 82.72 | 82.4 | 84.18 | 86.4 | 396.2 | 97.96 | 85.5 | 83.37 | 519.4 | 82.08502
| 389.46 | 93.04 | 82.72 | 82.39 | 84.17 | 86.39 | 396.28 | 97.96 | 85.5 | 83.36 | 519.52 | 82.04502
| 389.54 | 93.04 | 82.71 | 82.39 | 84.16 | 86.38 | 396.37 | 97.96 | 85.5 | 83.35 | 519.65 | 82.00502
| 389.62 | 93.04 | 82.71 | 82.38 | 84.15 | 86.37 | 396.45 | 97.96 | 85.49 | 83.35 | 519.73 | 81.98502
| 389.7 | 93.04 | 82.71 | 82.38 | 84.14 | 86.35 | 396.53 | 97.96 | 85.49 | 83.34 | 519.86 | 81.93502
| 389.79 | 93.03 | 82.7 | 82.38 | 84.13 | 86.34 | 396.62 | 97.95 | 85.48 | 83.34 | 519.98 | 81.88502
| 389.87 | 93.03 | 82.7 | 82.38 | 84.13 | 86.33 | 396.7 | 97.95 | 85.48 | 83.33 | 520.07 | 81.85502
| 389.95 | 93.03 | 82.69 | 82.38 | 84.12 | 86.31 | 396.78 | 97.94 | 85.47 | 83.33 | 520.19 | 81.81502
| 390.04 | 93.03 | 82.69 | 82.37 | 84.11 | 86.3 | 396.86 | 97.93 | 85.47 | 83.33 | 520.32 | 81.77502
| 390.12 | 93.03 | 82.68 | 82.37 | 84.1 | 86.29 | 396.94 | 97.93 | 85.46 | 83.32 | 520.4 | 81.74502
| 390.21 | 93.03 | 82.67 | 82.37 | 84.09 | 86.28 | 397.03 | 97.94 | 85.46 | 83.32 | 520.52 | 81.69502
| 390.29 | 93.03 | 82.67 | 82.36 | 84.08 | 86.26 | 397.11 | 97.94 | 85.46 | 83.31 | 520.65 | 81.64502
| 390.37 | 93.03 | 82.67 | 82.35 | 84.07 | 86.25 | 397.2 | 97.95 | 85.44 | 83.31 | 520.73 | 81.61502
| 390.46 | 93.03 | 82.67 | 82.35 | 84.05 | 86.23 | 397.28 | 97.95 | 85.44 | 83.3 | 520.85 | 81.57502
| 390.54 | 93.03 | 82.66 | 82.35 | 84.04 | 86.22 | 397.36 | 97.95 | 85.43 | 83.3 | 520.98 | 81.52502
| 390.63 | 93.03 | 82.66 | 82.35 | 84.03 | 86.2 | 397.45 | 97.95 | 85.43 | 83.3 | 521.11 | 81.49502
| 390.71 | 93.02 | 82.66 | 82.34 | 84.03 | 86.19 | 397.53 | 97.95 | 85.43 | 83.29 | 521.23 | 81.45502
| 390.79 | 93.02 | 82.66 | 82.34 | 84.02 | 86.18 | 397.61 | 97.95 | 85.42 | 83.29 | 521.32 | 81.42502
| 390.87 | 93.02 | 82.66 | 82.33 | 84.02 | 86.17 | 397.7 | 97.96 | 85.42 | 83.28 | 521.44 | 81.38502
| 390.96 | 93.02 | 82.66 | 82.33 | 84.01 | 86.15 | 397.78 | 97.96 | 85.41 | 83.28 | 521.57 | 81.33502
| 391.04 | 93.02 | 82.66 | 82.32 | 84 | 86.14 | 397.87 | 97.96 | 85.41 | 83.27 | 521.65 | 81.29502
| 391.13 | 93.01 | 82.65 | 82.32 | 84 | 86.13 | 397.95 | 97.96 | 85.39 | 83.27 | 521.77 | 81.24502
| 391.21 | 93.01 | 82.65 | 82.32 | 83.99 | 86.11 | 398.04 | 97.99 | 85.38 | 83.26 | 521.9 | 81.19502
| 391.29 | 93.01 | 82.64 | 82.31 | 83.98 | 86.1 | 398.11 | 97.95 | 85.37 | 83.26 | 521.98 | 81.16502
| 391.38 | 93.01 | 82.64 | 82.31 | 83.97 | 86.09 | 398.19 | 97.93 | 85.37 | 83.25 | 522.1 | 81.11502
| 391.46 | 93.01 | 82.63 | 82.31 | 83.96 | 86.08 | 398.27 | 97.93 | 85.36 | 83.25 | 522.23 | 81.06502
| 391.54 | 93.01 | 82.63 | 82.31 | 83.95 | 86.06 | 398.36 | 97.93 | 85.36 | 83.25 | 522.31 | 81.03502
| 391.62 | 93 | 82.63 | 82.31 | 83.94 | 86.05 | 398.44 | 97.93 | 85.36 | 83.24 | 522.44 | 80.98502
| 391.71 | 93 | 82.63 | 82.31 | 83.93 | 86.03 | 398.53 | 97.93 | 85.35 | 83.24 | 522.56 | 80.93502
| 391.79 | 93 | 82.62 | 82.3 | 83.93 | 86.02 | 398.61 | 97.93 | 85.35 | 83.24 | 522.64 | 80.91502
| 391.88 | 93 | 82.62 | 82.3 | 83.92 | 86 | 398.69 | 97.94 | 85.35 | 83.23 | 522.77 | 80.87502
| 391.96 | 93 | 82.62 | 82.3 | 83.92 | 85.99 | 398.78 | 97.94 | 85.35 | 83.22 | 522.9 | 80.82502
| 392.04 | 92.99 | 82.62 | 82.29 | 83.91 | 85.98 | 398.86 | 97.96 | 85.34 | 83.22 | 522.98 | 80.79502
| 392.12 | 92.99 | 82.62 | 82.29 | 83.91 | 85.96 | 398.95 | 97.97 | 85.34 | 83.21 | 523.11 | 80.74502
| 392.21 | 92.99 | 82.62 | 82.28 | 83.89 | 85.95 | 399.03 | 97.96 | 85.33 | 83.21 | 523.23 | 80.68502
| 392.29 | 92.99 | 82.61 | 82.28 | 83.9 | 85.93 | 399.12 | 97.96 | 85.33 | 83.2 | 523.32 | 80.64502
| 392.37 | 92.99 | 82.61 | 82.27 | 83.85 | 85.92 | 399.2 | 97.95 | 85.32 | 83.2 | 523.44 | 80.59502
| 392.46 | 92.99 | 82.6 | 82.27 | 83.82 | 85.91 | 399.28 | 97.95 | 85.31 | 83.2 | 523.57 | 80.55502
| 392.54 | 92.98 | 82.6 | 82.27 | 83.82 | 85.9 | 399.37 | 97.94 | 85.31 | 83.19 | 523.65 | 80.51502
| 392.62 | 92.98 | 82.6 | 82.26 | 83.82 | 85.88 | 399.45 | 97.94 | 85.31 | 83.19 | 523.77 | 80.45502
| 392.71 | 92.98 | 82.59 | 82.26 | 83.81 | 85.87 | 399.53 | 97.94 | 85.3 | 83.19 | 523.9 | 80.39502
| 392.79 | 92.98 | 82.59 | 82.26 | 83.81 | 85.85 | 399.62 | 97.94 | 85.3 | 83.18 | 523.98 | 80.35502
| 392.87 | 92.98 | 82.58 | 82.25 | 83.81 | 85.84 | 399.7 | 97.94 | 85.3 | 83.18 | 524.11 | 80.31502
| 392.96 | 92.98 | 82.58 | 82.25 | 83.81 | 85.83 | 399.78 | 97.94 | 85.29 | 83.18 | 524.23 | 80.26502
| 393.04 | 92.97 | 82.58 | 82.24 | 83.82 | 85.81 | 399.87 | 97.94 | 85.29 | 83.17 | 524.31 | 80.22502
| 393.12 | 92.97 | 82.57 | 82.24 | 83.83 | 85.8 | 399.95 | 97.94 | 85.29 | 83.17 | 524.44 | 80.16502
| 393.21 | 92.97 | 82.57 | 82.24 | 83.82 | 85.78 | 400.03 | 97.94 | 85.28 | 83.17 | 524.56 | 80.11502
| 393.29 | 92.97 | 82.57 | 82.24 | 83.81 | 85.77 | 400.12 | 97.94 | 85.28 | 83.16 | 524.65 | 80.08502
| 393.37 | 92.97 | 82.56 | 82.24 | 83.79 | 85.76 | 400.2 | 97.94 | 85.28 | 83.16 | 524.77 | 80.03502
| 393.46 | 92.97 | 82.56 | 82.23 | 83.78 | 85.74 | 400.28 | 97.94 | 85.27 | 83.15 | 524.9 | 79.98502
| 393.55 | 92.97 | 82.56 | 82.23 | 83.76 | 85.73 | 400.37 | 97.94 | 85.27 | 83.15 | 524.98 | 79.94502
| 393.63 | 92.96 | 82.56 | 82.23 | 83.75 | 85.71 | 400.45 | 97.94 | 85.26 | 83.14 | 525.11 | 79.88502
| 393.71 | 92.96 | 82.55 | 82.22 | 83.74 | 85.7 | 400.53 | 97.94 | 85.26 | 83.13 | 525.23 | 79.83502
| 393.79 | 92.96 | 82.55 | 82.22 | 83.72 | 85.69 | 400.62 | 97.94 | 85.26 | 83.13 | 525.31 | 79.79502
| 393.88 | 92.96 | 82.55 | 82.21 | 83.71 | 85.67 | 400.7 | 97.94 | 85.25 | 83.13 | 525.44 | 79.74502
| 393.96 | 92.96 | 82.54 | 82.21 | 83.7 | 85.66 | 400.78 | 97.94 | 85.25 | 83.12 | 525.57 | 79.68502
| 394.04 | 92.95 | 82.54 | 82.2 | 83.69 | 85.65 | 400.87 | 97.94 | 85.24 | 83.12 | 525.65 | 79.65502
| 394.13 | 92.95 | 82.54 | 82.2 | 83.68 | 85.63 | 400.95 | 97.94 | 85.24 | 83.12 | 525.78 | 79.59502
| 394.21 | 92.95 | 82.53 | 82.2 | 83.66 | 85.62 | 401.03 | 97.94 | 85.23 | 83.11 | 525.9 | 79.53502
| 394.29 | 92.95 | 82.53 | 82.19 | 83.64 | 85.6 | 401.12 | 97.94 | 85.23 | 83.11 | 525.98 | 79.50502
| 394.38 | 92.95 | 82.53 | 82.19 | 83.63 | 85.59 | 401.2 | 97.94 | 85.23 | 83.11 | 526.11 | 79.44502
| 394.46 | 92.94 | 82.53 | 82.18 | 83.63 | 85.57 | 401.28 | 97.94 | 85.23 | 83.1 | 526.23 | 79.38502
| 394.54 | 92.94 | 82.52 | 82.18 | 83.62 | 85.56 | 401.37 | 97.94 | 85.22 | 83.1 | 526.32 | 79.34502
| 394.63 | 92.94 | 82.52 | 82.17 | 83.61 | 85.54 | 401.45 | 97.94 | 85.22 | 83.1 | 526.44 | 79.28502
| 394.71 | 92.94 | 82.52 | 82.17 | 83.61 | 85.53 | 401.53 | 97.93 | 85.22 | 83.1 | 526.57 | 79.23502
| 394.79 | 92.94 | 82.51 | 82.16 | 83.6 | 85.51 | 401.62 | 97.93 | 85.22 | 83.1 | 526.65 | 79.19502
| 394.88 | 92.94 | 82.51 | 82.16 | 83.59 | 85.5 | 401.7 | 97.93 | 85.22 | 83.1 | 526.78 | 79.13502
| 394.96 | 92.94 | 82.51 | 82.15 | 83.58 | 85.49 | 401.78 | 97.93 | 85.22 | 83.1 | 526.9 | 79.08502
| 395.04 | 92.94 | 82.5 | 82.15 | 83.57 | 85.47 | 401.86 | 97.93 | 85.21 | 83.09 | 527.03 | 79.03502
| 395.13 | 92.93 | 82.5 | 82.14 | 83.57 | 85.46 | 401.95 | 97.93 | 85.21 | 83.09 | 527.16 | 78.97502
| 395.21 | 92.93 | 82.5 | 82.14 | 83.56 | 85.44 | 402.03 | 97.92 | 85.2 | 83.08 | 527.24 | 78.93502
| 395.3 | 92.93 | 82.5 | 82.14 | 83.54 | 85.43 | 402.11 | 97.92 | 85.2 | 83.08 | 527.36 | 78.86502
| 395.38 | 92.93 | 82.49 | 82.13 | 83.53 | 85.41 | 402.19 | 97.92 | 85.19 | 83.08 | 527.49 | 78.80502
| 395.46 | 92.93 | 82.49 | 82.13 | 83.54 | 85.4 | 402.28 | 97.92 | 85.18 | 83.07 | 527.57 | 78.75502
| 395.54 | 92.92 | 82.49 | 82.13 | 83.52 | 85.38 | 402.36 | 97.92 | 85.17 | 83.07 | 527.7 | 78.69502
| 395.63 | 92.92 | 82.48 | 82.12 | 83.49 | 85.37 | 402.44 | 97.92 | 85.16 | 83.06 | 527.82 | 78.63502
| 395.71 | 92.92 | 82.48 | 82.12 | 83.47 | 85.36 | 402.53 | 97.92 | 85.15 | 83.06 | 527.9 | 78.59502
| 395.79 | 92.91 | 82.48 | 82.11 | 83.47 | 85.34 | 402.61 | 97.92 | 85.15 | 83.05 | 528.03 | 78.53502
| 395.88 | 92.91 | 82.48 | 82.11 | 83.47 | 85.33 | 402.69 | 97.92 | 85.15 | 83.05 | 528.15 | 78.47502
| 395.96 | 92.91 | 82.47 | 82.1 | 83.47 | 85.31 | 402.78 | 97.93 | 85.15 | 83.05 | 528.24 | 78.43502
| 396.05 | 92.91 | 82.47 | 82.1 | 83.47 | 85.3 | 402.86 | 97.93 | 85.14 | 83.04 | 528.36 | 78.36502
| 396.13 | 92.91 | 82.47 | 82.09 | 83.47 | 85.28 | 402.95 | 97.94 | 85.14 | 83.04 | 528.49 | 78.30502
| 396.21 | 92.91 | 82.47 | 82.09 | 83.46 | 85.27 | 403.03 | 97.93 | 85.14 | 83.04 | 528.57 | 78.25502
| 396.29 | 92.91 | 82.46 | 82.09 | 83.45 | 85.25 | 403.11 | 97.93 | 85.14 | 83.04 | 528.7 | 78.19502
| 396.38 | 92.91 | 82.46 | 82.08 | 83.44 | 85.24 | 403.2 | 97.93 | 85.14 | 83.03 | 528.82 | 78.13502
| 396.46 | 92.9 | 82.46 | 82.08 | 83.43 | 85.22 | 403.28 | 97.93 | 85.13 | 83.03 | 528.9 | 78.09502
| 396.55 | 92.9 | 82.46 | 82.08 | 83.42 | 85.21 | 403.36 | 97.93 | 85.13 | 83.03 | 529.03 | 78.02502
| 396.63 | 92.9 | 82.45 | 82.08 | 83.4 | 85.19 | 403.45 | 97.93 | 85.12 | 83.02 | 529.15 | 77.96502
| 396.71 | 92.9 | 82.45 | 82.07 | 83.38 | 85.18 | 403.53 | 97.92 | 85.12 | 83.02 | 529.24 | 77.91502
| 396.79 | 92.9 | 82.45 | 82.07 | 83.36 | 85.16 | 403.61 | 97.92 | 85.12 | 83.01 | 529.36 | 77.84502
| 396.88 | 92.89 | 82.45 | 82.06 | 83.35 | 85.15 | 403.7 | 97.93 | 85.12 | 83.01 | 529.49 | 77.78502
| 396.96 | 92.89 | 82.44 | 82.06 | 83.34 | 85.13 | 403.78 | 97.93 | 85.11 | 83.01 | 529.57 | 77.73502
| 397.04 | 92.89 | 82.43 | 82.05 | 83.34 | 85.12 | 403.86 | 97.92 | 85.11 | 83 | 529.7 | 77.68502
| 397.13 | 92.89 | 82.43 | 82.05 | 83.33 | 85.1 | 403.95 | 97.92 | 85.11 | 83 | 529.81 | 77.59502
| 397.21 | 92.89 | 82.42 | 82.04 | 83.32 | 85.09 | 404.03 | 97.92 | 85.11 | 83 | 529.89 | 77.52502
| 397.29 | 92.89 | 82.42 | 82.04 | 83.32 | 85.07 | 404.12 | 97.93 | 85.11 | 83 | 530.02 | 77.46502
| 397.38 | 92.88 | 82.43 | 82.04 | 83.31 | 85.06 | 404.2 | 97.93 | 85.11 | 82.99 | 530.15 | 77.40502
| 397.46 | 92.88 | 82.43 | 82.04 | 83.3 | 85.04 | 404.28 | 97.94 | 85.11 | 82.99 | 530.23 | 77.35502
| 397.54 | 92.88 | 82.43 | 82.03 | 83.29 | 85.02 | 404.36 | 97.94 | 85.11 | 82.99 | 530.35 | 77.28502
| 397.63 | 92.88 | 82.42 | 82.03 | 83.29 | 85.01 | 404.45 | 97.94 | 85.1 | 82.98 | 530.48 | 77.21502
| 397.71 | 92.88 | 82.42 | 82.02 | 83.29 | 84.99 | 404.53 | 97.94 | 85.1 | 82.98 | 530.56 | 77.17502
| 397.79 | 92.88 | 82.42 | 82.01 | 83.28 | 84.97 | 404.62 | 97.93 | 85.09 | 82.97 | 530.69 | 77.11502
| 397.88 | 92.87 | 82.42 | 82.01 | 83.27 | 84.96 | 404.7 | 97.93 | 85.08 | 82.97 | 530.82 | 77.06502
| 397.96 | 92.87 | 82.43 | 82.01 | 83.25 | 84.95 | 404.78 | 97.93 | 85.08 | 82.97 | 530.9 | 77.00502
| 398.04 | 92.87 | 82.42 | 82.01 | 83.24 | 84.93 | 404.87 | 97.92 | 85.08 | 82.97 | 531.03 | 76.92502
| 398.13 | 92.87 | 82.42 | 82 | 83.23 | 84.92 | 404.95 | 97.93 | 85.07 | 82.96 | 531.15 | 76.85502
| 398.21 | 92.87 | 82.42 | 81.99 | 83.21 | 84.9 | 405.03 | 97.93 | 85.07 | 82.96 | 531.24 | 76.80502
| 398.29 | 92.86 | 82.41 | 81.99 | 83.2 | 84.89 | 405.12 | 97.92 | 85.06 | 82.96 | 531.36 | 76.73502
| 398.38 | 92.86 | 82.41 | 81.98 | 83.19 | 84.87 | 405.2 | 97.92 | 85.06 | 82.96 | 531.49 | 76.65502
| 398.46 | 92.86 | 82.41 | 81.97 | 83.18 | 84.85 | 405.28 | 97.92 | 85.05 | 82.96 | 531.57 | 76.61502
| 398.54 | 92.86 | 82.4 | 81.97 | 83.17 | 84.84 | 405.37 | 97.92 | 85.05 | 82.95 | 531.69 | 76.54502
| 398.63 | 92.86 | 82.4 | 81.96 | 83.16 | 84.82 | 405.45 | 97.92 | 85.05 | 82.95 | 531.82 | 76.46502
| 398.71 | 92.85 | 82.4 | 81.96 | 83.14 | 84.81 | 405.53 | 97.92 | 85.04 | 82.95 | 531.9 | 76.41502
| 398.79 | 92.85 | 82.4 | 81.96 | 83.11 | 84.79 | 405.62 | 97.92 | 85.04 | 82.95 | 532.03 | 76.34502
| 398.87 | 92.85 | 82.39 | 81.95 | 83.1 | 84.78 | 405.7 | 97.92 | 85.04 | 82.94 | 532.15 | 76.27502
| 398.96 | 92.85 | 82.39 | 81.94 | 83.09 | 84.77 | 405.78 | 97.92 | 85.04 | 82.94 | 532.24 | 76.21502
| 399.04 | 92.85 | 82.38 | 81.94 | 83.08 | 84.75 | 405.86 | 97.92 | 85.04 | 82.93 | 532.36 | 76.13502
| 399.13 | 92.84 | 82.38 | 81.94 | 83.08 | 84.74 | 405.95 | 97.92 | 85.04 | 82.93 | 532.49 | 76.05502
| 399.21 | 92.84 | 82.38 | 81.93 | 83.07 | 84.72 | 406.03 | 97.92 | 85.04 | 82.93 | 532.61 | 75.97502
| 399.29 | 92.84 | 82.37 | 81.93 | 83.07 | 84.7 | 406.12 | 97.92 | 85.03 | 82.92 | 532.74 | 75.89502
| 399.37 | 92.84 | 82.37 | 81.92 | 83.06 | 84.69 | 406.2 | 97.92 | 85.03 | 82.92 | 532.82 | 75.84502
| 399.46 | 92.83 | 82.37 | 81.92 | 83.05 | 84.67 | 406.28 | 97.92 | 85.03 | 82.92 | 532.94 | 75.76502
| 399.54 | 92.83 | 82.37 | 81.91 | 83.04 | 84.65 | 406.37 | 97.92 | 85.02 | 82.91 | 533.07 | 75.68502
| 399.62 | 92.83 | 82.37 | 81.91 | 83.04 | 84.64 | 406.45 | 97.95 | 85.02 | 82.91 | 533.15 | 75.63502
| 399.71 | 92.83 | 82.36 | 81.9 | 83.04 | 84.62 | 406.53 | 97.92 | 85.02 | 82.91 | 533.28 | 75.56502
| 399.79 | 92.83 | 82.36 | 81.9 | 83.02 | 84.6 | 406.61 | 97.9 | 85.02 | 82.91 | 533.41 | 75.50502
| 399.87 | 92.83 | 82.36 | 81.89 | 83.02 | 84.59 | 406.69 | 97.89 | 85.02 | 82.91 | 533.49 | 75.45502
| 399.96 | 92.82 | 82.36 | 81.89 | 83 | 84.57 | 406.78 | 97.89 | 85.02 | 82.91 | 533.62 | 75.37502
| 400.04 | 92.82 | 82.35 | 81.88 | 82.98 | 84.56 | 406.86 | 97.9 | 85.03 | 82.9 | 533.74 | 75.27502
| 400.13 | 92.82 | 82.35 | 81.87 | 82.96 | 84.54 | 406.94 | 97.9 | 85.02 | 82.9 | 533.82 | 75.21502
| 400.21 | 92.82 | 82.35 | 81.86 | 82.94 | 84.52 | 407.03 | 97.91 | 85.02 | 82.9 | 533.95 | 75.11502
| 400.29 | 92.82 | 82.34 | 81.85 | 82.93 | 84.51 | 407.11 | 97.93 | 85.01 | 82.9 | 534.07 | 75.02502
| 400.38 | 92.82 | 82.34 | 81.86 | 82.92 | 84.49 | 407.2 | 97.94 | 85.01 | 82.9 | 534.15 | 74.97502
| 400.46 | 92.82 | 82.33 | 81.86 | 82.91 | 84.48 | 407.28 | 97.93 | 85 | 82.9 | 534.28 | 74.89502
| 400.55 | 92.82 | 82.33 | 81.86 | 82.9 | 84.47 | 407.36 | 97.92 | 85 | 82.89 | 534.4 | 74.81502
| 400.62 | 92.81 | 82.32 | 81.85 | 82.89 | 84.45 | 407.45 | 97.92 | 85 | 82.89 | 534.49 | 74.76502
| 400.7 | 92.81 | 82.32 | 81.85 | 82.89 | 84.43 | 407.53 | 97.92 | 84.99 | 82.89 | 534.61 | 74.67502
| 400.79 | 92.8 | 82.32 | 81.84 | 82.88 | 84.42 | 407.61 | 97.92 | 84.99 | 82.88 | 534.74 | 74.59502
| 400.87 | 92.8 | 82.32 | 81.84 | 82.87 | 84.4 | 407.7 | 97.92 | 84.99 | 82.88 | 534.82 | 74.53502
| 400.95 | 92.8 | 82.32 | 81.83 | 82.86 | 84.39 | 407.78 | 97.92 | 84.98 | 82.88 | 534.94 | 74.45502
| 401.04 | 92.8 | 82.32 | 81.83 | 82.84 | 84.37 | 407.86 | 97.92 | 84.98 | 82.88 | 535.07 | 74.36502
| 401.13 | 92.8 | 82.32 | 81.82 | 82.83 | 84.35 | 407.95 | 97.92 | 84.98 | 82.88 | 535.15 | 74.31502
| 401.21 | 92.8 | 82.32 | 81.82 | 82.82 | 84.34 | 408.03 | 97.92 | 84.97 | 82.88 | 535.28 | 74.22502
| 401.29 | 92.8 | 82.32 | 81.81 | 82.82 | 84.32 | 408.11 | 97.92 | 84.97 | 82.88 | 535.4 | 74.13502
| 401.38 | 92.8 | 82.32 | 81.81 | 82.81 | 84.3 | 408.2 | 97.92 | 84.97 | 82.88 | 535.48 | 74.07502
| 401.46 | 92.79 | 82.32 | 81.81 | 82.79 | 84.29 | 408.28 | 97.94 | 84.97 | 82.87 | 535.61 | 73.99502
| 401.54 | 92.79 | 82.31 | 81.8 | 82.79 | 84.27 | 408.36 | 97.91 | 84.97 | 82.87 | 535.74 | 73.91502
| 401.62 | 92.78 | 82.31 | 81.79 | 82.78 | 84.25 | 408.44 | 97.9 | 84.96 | 82.86 | 535.82 | 73.85502
| 401.71 | 92.78 | 82.31 | 81.78 | 82.8 | 84.24 | 408.53 | 97.89 | 84.96 | 82.86 | 535.95 | 73.75502
| 401.79 | 92.78 | 82.3 | 81.78 | 82.79 | 84.22 | 408.61 | 97.89 | 84.96 | 82.85 | 536.07 | 73.65502
| 401.88 | 92.78 | 82.3 | 81.78 | 82.77 | 84.2 | 408.69 | 97.9 | 84.96 | 82.85 | 536.15 | 73.59502
| 401.96 | 92.78 | 82.3 | 81.77 | 82.76 | 84.19 | 408.78 | 97.9 | 84.96 | 82.84 | 536.28 | 73.51502
| 402.04 | 92.78 | 82.3 | 81.77 | 82.74 | 84.17 | 408.86 | 97.91 | 84.95 | 82.84 | 536.4 | 73.42502
| 402.13 | 92.78 | 82.29 | 81.77 | 82.73 | 84.16 | 408.95 | 97.93 | 84.95 | 82.84 | 536.49 | 73.36502
| 402.21 | 92.77 | 82.29 | 81.76 | 82.71 | 84.14 | 409.03 | 97.93 | 84.95 | 82.83 | 536.61 | 73.27502
| 402.29 | 92.77 | 82.29 | 81.75 | 82.7 | 84.13 | 409.12 | 97.92 | 84.95 | 82.83 | 536.74 | 73.18502
| 402.38 | 92.77 | 82.3 | 81.74 | 82.68 | 84.11 | 409.2 | 97.92 | 84.94 | 82.84 | 536.82 | 73.12502
| 402.46 | 92.77 | 82.29 | 81.74 | 82.67 | 84.1 | 409.28 | 97.92 | 84.94 | 82.84 | 536.95 | 73.02502
| 402.54 | 92.77 | 82.29 | 81.72 | 82.66 | 84.08 | 409.36 | 97.91 | 84.94 | 82.83 | 537.07 | 72.92502
| 402.63 | 92.76 | 82.28 | 81.71 | 82.64 | 84.06 | 409.45 | 97.91 | 84.94 | 82.83 | 537.15 | 72.86502
| 402.71 | 92.76 | 82.28 | 81.7 | 82.63 | 84.05 | 409.53 | 97.91 | 84.94 | 82.83 | 537.28 | 72.76502
| 402.79 | 92.76 | 82.28 | 81.7 | 82.62 | 84.03 | 409.61 | 97.91 | 84.94 | 82.83 | 537.4 | 72.67502
| 402.88 | 92.76 | 82.27 | 81.7 | 82.61 | 84.01 | 409.7 | 97.91 | 84.94 | 82.83 | 537.49 | 72.61502
| 402.96 | 92.76 | 82.27 | 81.7 | 82.6 | 84 | 409.78 | 97.91 | 84.93 | 82.82 | 537.61 | 72.53502
| 403.04 | 92.76 | 82.27 | 81.7 | 82.58 | 83.98 | 409.87 | 97.91 | 84.93 | 82.82 | 537.74 | 72.43502
| 403.13 | 92.76 | 82.27 | 81.69 | 82.57 | 83.96 | 409.95 | 97.91 | 84.93 | 82.82 | 537.82 | 72.36502
| 403.21 | 92.75 | 82.26 | 81.69 | 82.56 | 83.95 | 410.03 | 97.91 | 84.93 | 82.82 | 537.95 | 72.27502
| 403.3 | 92.75 | 82.26 | 81.69 | 82.55 | 83.93 | 410.12 | 97.91 | 84.92 | 82.81 | 538.07 | 72.19502
| 403.38 | 92.75 | 82.25 | 81.68 | 82.54 | 83.91 | 410.2 | 97.91 | 84.92 | 82.81 | 538.16 | 72.12502
| 403.46 | 92.74 | 82.25 | 81.68 | 82.53 | 83.9 | 410.28 | 97.91 | 84.92 | 82.81 | 538.28 | 72.02502
| 403.54 | 92.74 | 82.25 | 81.67 | 82.52 | 83.88 | 410.37 | 97.91 | 84.92 | 82.81 | 538.41 | 71.91502
| 403.63 | 92.74 | 82.25 | 81.66 | 82.51 | 83.86 | 410.45 | 97.9 | 84.92 | 82.81 | 538.53 | 71.79502
| 403.71 | 92.74 | 82.24 | 81.66 | 82.5 | 83.85 | 410.53 | 97.9 | 84.91 | 82.8 | 538.65 | 71.69502
| 403.79 | 92.74 | 82.24 | 81.65 | 82.49 | 83.83 | 410.61 | 97.9 | 84.91 | 82.8 | 538.74 | 71.62502
| 403.88 | 92.74 | 82.24 | 81.65 | 82.47 | 83.82 | 410.7 | 97.9 | 84.91 | 82.8 | 538.86 | 71.52502
| 403.96 | 92.73 | 82.24 | 81.64 | 82.46 | 83.8 | 410.78 | 97.9 | 84.91 | 82.8 | 538.99 | 71.43502
| 404.04 | 92.72 | 82.24 | 81.63 | 82.44 | 83.78 | 410.86 | 97.9 | 84.91 | 82.8 | 539.07 | 71.36502
| 404.12 | 92.72 | 82.24 | 81.63 | 82.43 | 83.77 | 410.95 | 97.9 | 84.9 | 82.79 | 539.2 | 71.27502
| 404.2 | 92.72 | 82.23 | 81.63 | 82.42 | 83.75 | 411.03 | 97.9 | 84.9 | 82.79 | 539.32 | 71.17502
| 404.29 | 92.72 | 82.23 | 81.62 | 82.42 | 83.74 | 411.11 | 97.9 | 84.9 | 82.79 | 539.4 | 71.11502
| 404.37 | 92.72 | 82.23 | 81.62 | 82.41 | 83.72 | 411.2 | 97.9 | 84.9 | 82.79 | 539.53 | 71.01502
| 404.45 | 92.72 | 82.23 | 81.61 | 82.39 | 83.7 | 411.28 | 97.89 | 84.89 | 82.78 | 539.65 | 70.90502
| 404.54 | 92.72 | 82.23 | 81.6 | 82.38 | 83.69 | 411.36 | 97.89 | 84.89 | 82.78 | 539.74 | 70.83502
| 404.62 | 92.72 | 82.22 | 81.6 | 82.37 | 83.67 | 411.45 | 97.89 | 84.89 | 82.78 | 539.86 | 70.73502
| 404.71 | 92.72 | 82.22 | 81.59 | 82.35 | 83.65 | 411.53 | 97.89 | 84.88 | 82.78 | 539.99 | 70.63502
| 404.79 | 92.72 | 82.22 | 81.59 | 82.34 | 83.63 | 411.61 | 97.89 | 84.88 | 82.78 | 540.07 | 70.56502
| 404.88 | 92.71 | 82.21 | 81.58 | 82.33 | 83.62 | 411.7 | 97.89 | 84.88 | 82.77 | 540.2 | 70.45502
| 404.96 | 92.71 | 82.21 | 81.58 | 82.32 | 83.6 | 411.78 | 97.89 | 84.88 | 82.77 | 540.32 | 70.34502
| 405.04 | 92.71 | 82.21 | 81.57 | 82.31 | 83.58 | 411.86 | 97.89 | 84.88 | 82.77 | 540.41 | 70.27502
| 405.12 | 92.7 | 82.2 | 81.57 | 82.3 | 83.56 | 411.95 | 97.89 | 84.87 | 82.77 | 540.53 | 70.16502
| 405.21 | 92.7 | 82.2 | 81.56 | 82.29 | 83.55 | 412.03 | 97.89 | 84.87 | 82.77 | 540.66 | 70.06502
| 405.29 | 92.7 | 82.2 | 81.56 | 82.27 | 83.53 | 412.11 | 97.89 | 84.87 | 82.77 | 540.74 | 69.99502
| 405.37 | 92.7 | 82.19 | 81.56 | 82.26 | 83.51 | 412.2 | 97.89 | 84.87 | 82.77 | 540.86 | 69.88502
| 405.46 | 92.7 | 82.19 | 81.55 | 82.25 | 83.5 | 412.28 | 97.89 | 84.86 | 82.77 | 540.99 | 69.77502
| 405.54 | 92.7 | 82.19 | 81.54 | 82.24 | 83.48 | 412.36 | 97.89 | 84.86 | 82.76 | 541.07 | 69.70502
| 405.63 | 92.7 | 82.18 | 81.53 | 82.22 | 83.46 | 412.45 | 97.89 | 84.86 | 82.76 | 541.2 | 69.60502
| 405.71 | 92.69 | 82.18 | 81.52 | 82.21 | 83.45 | 412.53 | 97.89 | 84.85 | 82.76 | 541.32 | 69.49502
| 405.79 | 92.69 | 82.18 | 81.51 | 82.2 | 83.43 | 412.61 | 97.88 | 84.84 | 82.75 | 541.4 | 69.42502
| 405.88 | 92.69 | 82.18 | 81.5 | 82.19 | 83.41 | 412.7 | 97.88 | 84.83 | 82.75 | 541.53 | 69.32502
| 405.96 | 92.69 | 82.17 | 81.49 | 82.18 | 83.39 | 412.78 | 97.88 | 84.82 | 82.75 | 541.66 | 69.19502
| 406.05 | 92.69 | 82.17 | 81.49 | 82.16 | 83.38 | 412.86 | 97.88 | 84.82 | 82.75 | 541.74 | 69.10502
| 406.13 | 92.68 | 82.17 | 81.49 | 82.15 | 83.36 | 412.94 | 97.88 | 84.82 | 82.74 | 541.86 | 68.99502
| 406.21 | 92.68 | 82.17 | 81.48 | 82.14 | 83.34 | 413.03 | 97.88 | 84.83 | 82.74 | 541.99 | 68.89502
| 406.29 | 92.68 | 82.16 | 81.48 | 82.13 | 83.33 | 413.11 | 97.88 | 84.83 | 82.74 | 542.07 | 68.82502
| 406.38 | 92.68 | 82.16 | 81.47 | 82.12 | 83.31 | 413.19 | 97.88 | 84.83 | 82.73 | 542.2 | 68.71502
| 406.46 | 92.67 | 82.16 | 81.47 | 82.11 | 83.29 | 413.28 | 97.87 | 84.83 | 82.73 | 542.32 | 68.60502
| 406.55 | 92.67 | 82.16 | 81.46 | 82.09 | 83.28 | 413.36 | 97.87 | 84.83 | 82.73 | 542.41 | 68.53502
| 406.63 | 92.67 | 82.16 | 81.45 | 82.08 | 83.26 | 413.44 | 97.87 | 84.83 | 82.73 | 542.53 | 68.43502
| 406.71 | 92.67 | 82.15 | 81.45 | 82.07 | 83.24 | 413.53 | 97.87 | 84.83 | 82.72 | 542.66 | 68.34502
| 406.79 | 92.67 | 82.15 | 81.44 | 82.06 | 83.23 | 413.61 | 97.87 | 84.83 | 82.72 | 542.74 | 68.27502
| 406.88 | 92.66 | 82.15 | 81.44 | 82.05 | 83.21 | 413.69 | 97.87 | 84.82 | 82.72 | 542.87 | 68.14502
| 406.96 | 92.66 | 82.15 | 81.43 | 82.03 | 83.19 | 413.78 | 97.87 | 84.82 | 82.72 | 542.99 | 68.02502
| 407.04 | 92.66 | 82.14 | 81.42 | 82.01 | 83.17 | 413.86 | 97.87 | 84.81 | 82.72 | 543.08 | 67.94502
| 407.13 | 92.66 | 82.14 | 81.42 | 81.99 | 83.15 | 413.94 | 97.87 | 84.81 | 82.72 | 543.2 | 67.82502
| 407.21 | 92.66 | 82.14 | 81.41 | 81.98 | 83.14 | 414.03 | 97.88 | 84.81 | 82.71 | 543.33 | 67.71502
| 407.3 | 92.66 | 82.14 | 81.41 | 81.97 | 83.12 | 414.11 | 97.88 | 84.81 | 82.71 | 543.41 | 67.63502
| 407.38 | 92.66 | 82.13 | 81.4 | 81.96 | 83.1 | 414.19 | 97.88 | 84.81 | 82.71 | 543.53 | 67.51502
| 407.46 | 92.65 | 82.13 | 81.39 | 81.95 | 83.08 | 414.28 | 97.89 | 84.81 | 82.71 | 543.66 | 67.39502
| 407.55 | 92.65 | 82.13 | 81.39 | 81.94 | 83.07 | 414.36 | 97.89 | 84.82 | 82.7 | 543.74 | 67.31502
| 407.63 | 92.65 | 82.12 | 81.38 | 81.93 | 83.05 | 414.45 | 97.88 | 84.82 | 82.7 | 543.86 | 67.19502
| 407.71 | 92.64 | 82.12 | 81.37 | 81.92 | 83.04 | 414.53 | 97.88 | 84.81 | 82.7 | 543.99 | 67.07502
| 407.79 | 92.64 | 82.12 | 81.37 | 81.91 | 83.02 | 414.61 | 97.88 | 84.81 | 82.7 | 544.11 | 66.96502
| 407.88 | 92.64 | 82.12 | 81.36 | 81.9 | 83 | 414.7 | 97.88 | 84.8 | 82.69 | 544.24 | 66.85502
| 407.96 | 92.64 | 82.11 | 81.36 | 81.89 | 82.98 | 414.78 | 97.87 | 84.8 | 82.69 | 544.32 | 66.77502
| 408.04 | 92.63 | 82.11 | 81.35 | 81.88 | 82.97 | 414.86 | 97.87 | 84.8 | 82.69 | 544.45 | 66.66502
| 408.13 | 92.63 | 82.11 | 81.34 | 81.87 | 82.95 | 414.95 | 97.87 | 84.79 | 82.69 | 544.57 | 66.55502
| 408.21 | 92.63 | 82.11 | 81.34 | 81.85 | 82.93 | 415.03 | 97.87 | 84.78 | 82.69 | 544.66 | 66.47502
| 408.29 | 92.63 | 82.1 | 81.33 | 81.84 | 82.92 | 415.11 | 97.87 | 84.77 | 82.68 | 544.78 | 66.36502
| 408.38 | 92.63 | 82.1 | 81.32 | 81.83 | 82.9 | 415.2 | 97.87 | 84.76 | 82.67 | 544.91 | 66.24502
| 408.46 | 92.62 | 82.1 | 81.32 | 81.82 | 82.88 | 415.28 | 97.87 | 84.75 | 82.67 | 544.99 | 66.15502
| 408.54 | 92.62 | 82.1 | 81.31 | 81.81 | 82.87 | 415.36 | 97.87 | 84.76 | 82.67 | 545.12 | 66.03502
| 408.63 | 92.62 | 82.09 | 81.3 | 81.8 | 82.85 | 415.45 | 97.87 | 84.76 | 82.67 | 545.24 | 65.90502
| 408.71 | 92.62 | 82.09 | 81.3 | 81.79 | 82.83 | 415.53 | 97.87 | 84.77 | 82.67 | 545.32 | 65.82502
| 408.79 | 92.62 | 82.09 | 81.29 | 81.78 | 82.81 | 415.61 | 97.87 | 84.8 | 82.67 | 545.45 | 65.69502
| 408.88 | 92.62 | 82.08 | 81.29 | 81.77 | 82.79 | 415.7 | 97.87 | 84.76 | 82.67 | 545.57 | 65.57502
| 408.96 | 92.61 | 82.08 | 81.28 | 81.76 | 82.77 | 415.78 | 97.87 | 84.74 | 82.67 | 545.65 | 65.49502
| 409.04 | 92.61 | 82.08 | 81.27 | 81.75 | 82.75 | 415.86 | 97.87 | 84.73 | 82.66 | 545.78 | 65.37502
| 409.13 | 92.61 | 82.08 | 81.26 | 81.74 | 82.73 | 415.95 | 97.87 | 84.73 | 82.66 | 545.91 | 65.26502
| 409.21 | 92.61 | 82.08 | 81.26 | 81.72 | 82.71 | 416.03 | 97.87 | 84.73 | 82.66 | 545.99 | 65.19502
| 409.29 | 92.61 | 82.07 | 81.25 | 81.71 | 82.7 | 416.11 | 97.87 | 84.73 | 82.65 | 546.11 | 65.07502
| 409.38 | 92.6 | 82.07 | 81.25 | 81.69 | 82.68 | 416.2 | 97.87 | 84.74 | 82.64 | 546.24 | 64.95502
| 409.46 | 92.6 | 82.07 | 81.24 | 81.68 | 82.67 | 416.28 | 97.87 | 84.75 | 82.64 | 546.32 | 64.86502
| 409.54 | 92.6 | 82.07 | 81.23 | 81.67 | 82.65 | 416.36 | 97.86 | 84.78 | 82.64 | 546.45 | 64.74502
| 409.63 | 92.6 | 82.06 | 81.22 | 81.64 | 82.63 | 416.44 | 97.86 | 84.77 | 82.64 | 546.57 | 64.62502
| 409.71 | 92.6 | 82.06 | 81.22 | 81.62 | 82.62 | 416.53 | 97.86 | 84.76 | 82.64 | 546.65 | 64.53502
| 409.79 | 92.6 | 82.06 | 81.21 | 81.6 | 82.6 | 416.61 | 97.86 | 84.76 | 82.64 | 546.78 | 64.41502
| 409.88 | 92.59 | 82.06 | 81.21 | 81.59 | 82.58 | 416.69 | 97.86 | 84.76 | 82.64 | 546.91 | 64.29502
| 409.96 | 92.59 | 82.05 | 81.2 | 81.58 | 82.57 | 416.78 | 97.86 | 84.76 | 82.63 | 546.99 | 64.21502
| 410.04 | 92.59 | 82.05 | 81.19 | 81.57 | 82.55 | 416.86 | 97.86 | 84.76 | 82.63 | 547.12 | 64.10502
| 410.13 | 92.59 | 82.05 | 81.18 | 81.56 | 82.53 | 416.94 | 97.86 | 84.76 | 82.63 | 547.24 | 63.99502
| 410.21 | 92.59 | 82.04 | 81.18 | 81.55 | 82.52 | 417.03 | 97.86 | 84.75 | 82.63 | 547.32 | 63.90502
| 410.3 | 92.58 | 82.04 | 81.17 | 81.54 | 82.5 | 417.11 | 97.86 | 84.75 | 82.63 | 547.45 | 63.77502
| 410.38 | 92.58 | 82.04 | 81.17 | 81.52 | 82.48 | 417.19 | 97.86 | 84.74 | 82.62 | 547.58 | 63.64502
| 410.46 | 92.58 | 82.04 | 81.16 | 81.51 | 82.46 | 417.28 | 97.86 | 84.73 | 82.62 | 547.66 | 63.55502
| 410.54 | 92.58 | 82.03 | 81.14 | 81.5 | 82.44 | 417.36 | 97.85 | 84.73 | 82.62 | 547.78 | 63.42502
| 410.63 | 92.57 | 82.03 | 81.12 | 81.49 | 82.43 | 417.44 | 97.85 | 84.72 | 82.62 | 547.91 | 63.31502
| 410.71 | 92.57 | 82.03 | 81.12 | 81.48 | 82.41 | 417.53 | 97.85 | 84.72 | 82.62 | 547.99 | 63.23502
| 410.79 | 92.57 | 82.02 | 81.11 | 81.47 | 82.39 | 417.61 | 97.85 | 84.71 | 82.61 | 548.12 | 63.11502
| 410.88 | 92.57 | 82.02 | 81.11 | 81.45 | 82.37 | 417.7 | 97.85 | 84.71 | 82.61 | 548.24 | 62.99502
| 410.96 | 92.57 | 82.02 | 81.11 | 81.44 | 82.35 | 417.78 | 97.85 | 84.71 | 82.61 | 548.33 | 62.90502
| 411.04 | 92.56 | 82.01 | 81.1 | 81.43 | 82.33 | 417.86 | 97.85 | 84.7 | 82.61 | 548.45 | 62.78502
| 411.13 | 92.56 | 82.01 | 81.09 | 81.41 | 82.32 | 417.94 | 97.85 | 84.7 | 82.61 | 548.58 | 62.65502
| 411.21 | 92.56 | 82.01 | 81.08 | 81.4 | 82.3 | 418.03 | 97.85 | 84.7 | 82.61 | 548.66 | 62.57502
| 411.29 | 92.56 | 82.01 | 81.08 | 81.39 | 82.28 | 418.11 | 97.85 | 84.69 | 82.61 | 548.78 | 62.45502
| 411.38 | 92.56 | 82 | 81.07 | 81.38 | 82.26 | 418.19 | 97.84 | 84.68 | 82.6 | 548.91 | 62.32502
| 411.46 | 92.55 | 82 | 81.06 | 81.36 | 82.24 | 418.28 | 97.83 | 84.68 | 82.6 | 548.99 | 62.24502
| 411.55 | 92.55 | 82 | 81.05 | 81.35 | 82.22 | 418.36 | 97.83 | 84.68 | 82.59 | 549.12 | 62.11502
| 411.63 | 92.55 | 82 | 81.04 | 81.34 | 82.21 | 418.44 | 97.82 | 84.68 | 82.58 | 549.24 | 61.98502
| 411.71 | 92.55 | 81.99 | 81.04 | 81.33 | 82.19 | 418.52 | 97.83 | 84.68 | 82.58 | 549.33 | 61.91502
| 411.79 | 92.54 | 81.99 | 81.03 | 81.32 | 82.17 | 418.61 | 97.83 | 84.68 | 82.58 | 549.45 | 61.79502
| 411.87 | 92.54 | 81.99 | 81.02 | 81.3 | 82.15 | 418.69 | 97.83 | 84.68 | 82.57 | 549.58 | 61.67502
| 411.96 | 92.54 | 81.99 | 81.01 | 81.29 | 82.13 | 418.78 | 97.83 | 84.67 | 82.57 | 549.66 | 61.59502
| 412.04 | 92.54 | 81.98 | 81.01 | 81.28 | 82.11 | 418.86 | 97.84 | 84.67 | 82.57 | 549.78 | 61.46502
| 412.12 | 92.53 | 81.98 | 81 | 81.31 | 82.1 | 418.94 | 97.84 | 84.66 | 82.57 | 549.91 | 61.34502
| 412.21 | 92.53 | 81.98 | 80.99 | 81.25 | 82.08 | 419.03 | 97.84 | 84.66 | 82.57 | 550.04 | 61.23502
| 412.29 | 92.53 | 81.98 | 80.99 | 81.21 | 82.06 | 419.11 | 97.84 | 84.67 | 82.57 | 550.16 | 61.11502
| 412.38 | 92.53 | 81.97 | 80.98 | 81.2 | 82.04 | 419.19 | 97.84 | 84.68 | 82.57 | 550.25 | 61.03502
| 412.46 | 92.53 | 81.97 | 80.97 | 81.2 | 82.02 | 419.28 | 97.84 | 84.68 | 82.56 | 550.37 | 60.91502
| 412.54 | 92.53 | 81.97 | 80.96 | 81.2 | 82.01 | 419.36 | 97.84 | 84.68 | 82.56 | 550.5 | 60.79502
| 412.63 | 92.52 | 81.96 | 80.95 | 81.19 | 81.99 | 419.44 | 97.84 | 84.68 | 82.56 | 550.58 | 60.71502
| 412.71 | 92.52 | 81.96 | 80.94 | 81.18 | 81.97 | 419.53 | 97.84 | 84.67 | 82.56 | 550.7 | 60.58502
| 412.79 | 92.52 | 81.96 | 80.93 | 81.16 | 81.96 | 419.61 | 97.84 | 84.67 | 82.56 | 550.83 | 60.45502
| 412.88 | 92.51 | 81.95 | 80.92 | 81.15 | 81.94 | 419.7 | 97.84 | 84.66 | 82.56 | 550.91 | 60.36502
| 412.96 | 92.51 | 81.94 | 80.91 | 81.14 | 81.92 | 419.78 | 97.84 | 84.65 | 82.55 | 551.04 | 60.23502
| 413.04 | 92.51 | 81.93 | 80.91 | 81.12 | 81.9 | 419.86 | 97.84 | 84.64 | 82.55 | 551.16 | 60.11502
| 413.13 | 92.51 | 81.93 | 80.9 | 81.1 | 81.88 | 419.95 | 97.84 | 84.63 | 82.55 | 551.24 | 60.03502
| 413.21 | 92.51 | 81.94 | 80.88 | 81.08 | 81.86 | 420.03 | 97.84 | 84.63 | 82.55 | 551.37 | 59.91502
| 413.3 | 92.51 | 81.93 | 80.88 | 81.08 | 81.84 | 420.11 | 97.84 | 84.63 | 82.55 | 551.49 | 59.80502
| 413.38 | 92.51 | 81.93 | 80.87 | 81.08 | 81.83 | 420.2 | 97.84 | 84.63 | 82.54 | 551.58 | 59.72502
| 413.46 | 92.51 | 81.93 | 80.86 | 81.07 | 81.81 | 420.28 | 97.83 | 84.62 | 82.54 | 551.7 | 59.60502
| 413.54 | 92.5 | 81.93 | 80.85 | 81.05 | 81.79 | 420.36 | 97.82 | 84.62 | 82.53 | 551.83 | 59.48502
| 413.62 | 92.5 | 81.93 | 80.84 | 81.03 | 81.77 | 420.44 | 97.82 | 84.62 | 82.53 | 551.91 | 59.39502
| 413.71 | 92.49 | 81.92 | 80.84 | 81.02 | 81.75 | 420.53 | 97.82 | 84.62 | 82.53 | 552.04 | 59.27502
| 413.79 | 92.49 | 81.92 | 80.82 | 81.01 | 81.73 | 420.61 | 97.82 | 84.61 | 82.53 | 552.16 | 59.16502
| 413.88 | 92.49 | 81.92 | 80.81 | 80.99 | 81.71 | 420.7 | 97.83 | 84.61 | 82.52 | 552.25 | 59.07502
| 413.96 | 92.49 | 81.92 | 80.8 | 80.98 | 81.69 | 420.78 | 97.83 | 84.61 | 82.52 | 552.37 | 58.95502
| 414.04 | 92.49 | 81.92 | 80.79 | 80.97 | 81.68 | 420.86 | 97.84 | 84.61 | 82.52 | 552.5 | 58.84502
| 414.13 | 92.49 | 81.92 | 80.78 | 80.95 | 81.66 | 420.95 | 97.83 | 84.61 | 82.52 | 552.58 | 58.77502
| 414.21 | 92.49 | 81.91 | 80.78 | 80.94 | 81.64 | 421.03 | 97.82 | 84.61 | 82.52 | 552.71 | 58.65502
| 414.3 | 92.49 | 81.91 | 80.77 | 80.92 | 81.62 | 421.11 | 97.81 | 84.6 | 82.51 | 552.83 | 58.52502
| 414.38 | 92.48 | 81.9 | 80.76 | 80.91 | 81.6 | 421.2 | 97.81 | 84.6 | 82.51 | 552.91 | 58.44502
| 414.46 | 92.48 | 81.9 | 80.75 | 80.9 | 81.58 | 421.28 | 97.81 | 84.6 | 82.51 | 553.04 | 58.32502
| 414.55 | 92.48 | 81.9 | 80.74 | 80.88 | 81.56 | 421.36 | 97.81 | 84.6 | 82.51 | 553.16 | 58.20502
| 414.63 | 92.47 | 81.9 | 80.73 | 80.87 | 81.54 | 421.44 | 97.81 | 84.6 | 82.5 | 553.25 | 58.12502
| 414.72 | 92.47 | 81.89 | 80.73 | 80.86 | 81.53 | 421.53 | 97.81 | 84.6 | 82.5 | 553.37 | 58.00502
| 414.8 | 92.47 | 81.89 | 80.73 | 80.84 | 81.51 | 421.61 | 97.81 | 84.59 | 82.5 | 553.5 | 57.88502
| 414.88 | 92.46 | 81.89 | 80.72 | 80.83 | 81.49 | 421.7 | 97.81 | 84.59 | 82.49 | 553.58 | 57.80502
| 414.96 | 92.46 | 81.89 | 80.7 | 80.82 | 81.47 | 421.78 | 97.81 | 84.59 | 82.49 | 553.7 | 57.69502
| 415.05 | 92.46 | 81.89 | 80.69 | 80.81 | 81.45 | 421.86 | 97.81 | 84.59 | 82.49 | 553.83 | 57.57502
| 415.13 | 92.46 | 81.89 | 80.68 | 80.8 | 81.43 | 421.95 | 97.8 | 84.59 | 82.48 | 553.92 | 57.50502
| 415.21 | 92.46 | 81.88 | 80.67 | 80.79 | 81.41 | 422.03 | 97.79 | 84.59 | 82.48 | 554.04 | 57.38502
| 415.3 | 92.45 | 81.88 | 80.66 | 80.78 | 81.39 | 422.11 | 97.79 | 84.59 | 82.48 | 554.17 | 57.26502
| 415.38 | 92.46 | 81.88 | 80.65 | 80.76 | 81.38 | 422.19 | 97.79 | 84.58 | 82.48 | 554.25 | 57.17502
| 415.46 | 92.45 | 81.87 | 80.64 | 80.75 | 81.36 | 422.28 | 97.79 | 84.58 | 82.47 | 554.37 | 57.04502
| 415.54 | 92.44 | 81.87 | 80.63 | 80.73 | 81.34 | 422.36 | 97.8 | 84.58 | 82.47 | 554.5 | 56.91502
| 415.62 | 92.44 | 81.86 | 80.62 | 80.72 | 81.32 | 422.45 | 97.81 | 84.58 | 82.47 | 554.58 | 56.83502
| 415.7 | 92.43 | 81.86 | 80.61 | 80.7 | 81.3 | 422.53 | 97.82 | 84.58 | 82.46 | 554.7 | 56.71502
| 415.79 | 92.43 | 81.86 | 80.6 | 80.68 | 81.28 | 422.62 | 97.82 | 84.58 | 82.46 | 554.83 | 56.59502
| 415.87 | 92.43 | 81.85 | 80.59 | 80.66 | 81.26 | 422.7 | 97.82 | 84.58 | 82.45 | 554.91 | 56.52502
| 415.95 | 92.43 | 81.85 | 80.58 | 80.65 | 81.24 | 422.78 | 97.82 | 84.59 | 82.45 | 555.03 | 56.41502
| 416.04 | 92.43 | 81.84 | 80.57 | 80.64 | 81.23 | 422.87 | 97.82 | 84.59 | 82.45 | 555.16 | 56.29502
| 416.13 | 92.43 | 81.84 | 80.56 | 80.62 | 81.21 | 422.95 | 97.81 | 84.58 | 82.45 | 555.24 | 56.22502
| 416.21 | 92.43 | 81.84 | 80.55 | 80.61 | 81.19 | 423.03 | 97.81 | 84.58 | 82.44 | 555.37 | 56.11502
| 416.29 | 92.43 | 81.84 | 80.54 | 80.64 | 81.17 | 423.12 | 97.8 | 84.57 | 82.44 | 555.49 | 56.00502
| 416.38 | 92.43 | 81.83 | 80.53 | 80.59 | 81.15 | 423.2 | 97.8 | 84.56 | 82.44 | 555.62 | 55.89502
| 416.46 | 92.42 | 81.83 | 80.52 | 80.55 | 81.13 | 423.28 | 97.8 | 84.56 | 82.44 | 555.74 | 55.78502
| 416.54 | 92.42 | 81.82 | 80.51 | 80.53 | 81.11 | 423.37 | 97.8 | 84.55 | 82.44 | 555.83 | 55.71502
| 416.63 | 92.42 | 81.81 | 80.5 | 80.52 | 81.1 | 423.45 | 97.8 | 84.55 | 82.44 | 555.95 | 55.59502
| 416.71 | 92.42 | 81.81 | 80.49 | 80.51 | 81.08 | 423.53 | 97.79 | 84.55 | 82.44 | 556.08 | 55.48502
| 416.79 | 92.41 | 81.8 | 80.48 | 80.5 | 81.06 | 423.62 | 97.79 | 84.54 | 82.44 | 556.16 | 55.41502
| 416.88 | 92.41 | 81.8 | 80.47 | 80.49 | 81.04 | 423.7 | 97.79 | 84.54 | 82.44 | 556.28 | 55.31502
| 416.96 | 92.41 | 81.8 | 80.46 | 80.48 | 81.02 | 423.78 | 97.79 | 84.53 | 82.43 | 556.41 | 55.20502
| 417.05 | 92.41 | 81.8 | 80.45 | 80.46 | 81 | 423.86 | 97.78 | 84.53 | 82.43 | 556.49 | 55.13502
| 417.13 | 92.4 | 81.8 | 80.44 | 80.45 | 80.98 | 423.95 | 97.78 | 84.52 | 82.43 | 556.62 | 55.03502
| 417.21 | 92.4 | 81.8 | 80.43 | 80.44 | 80.96 | 424.03 | 97.78 | 84.51 | 82.42 | 556.75 | 54.92502
| 417.29 | 92.4 | 81.8 | 80.42 | 80.43 | 80.95 | 424.11 | 97.78 | 84.51 | 82.42 | 556.83 | 54.86502
| 417.38 | 92.4 | 81.8 | 80.41 | 80.42 | 80.93 | 424.2 | 97.78 | 84.51 | 82.42 | 556.96 | 54.77502
| 417.46 | 92.4 | 81.8 | 80.4 | 80.41 | 80.91 | 424.28 | 97.78 | 84.51 | 82.42 | 557.09 | 54.67502
| 417.55 | 92.4 | 81.8 | 80.39 | 80.39 | 80.89 | 424.36 | 97.78 | 84.56 | 82.41 | 557.17 | 54.60502
| 417.63 | 92.39 | 81.8 | 80.38 | 80.38 | 80.87 | 424.45 | 97.78 | 84.51 | 82.41 | 557.3 | 54.49502
| 417.71 | 92.39 | 81.8 | 80.37 | 80.36 | 80.85 | 424.53 | 97.78 | 84.47 | 82.4 | 557.42 | 54.37502
| 417.8 | 92.39 | 81.79 | 80.36 | 80.35 | 80.83 | 424.61 | 97.78 | 84.46 | 82.4 | 557.5 | 54.29502
| 417.88 | 92.38 | 81.79 | 80.35 | 80.33 | 80.81 | 424.7 | 97.78 | 84.46 | 82.4 | 557.63 | 54.18502
| 417.96 | 92.38 | 81.78 | 80.34 | 80.32 | 80.79 | 424.78 | 97.77 | 84.46 | 82.39 | 557.75 | 54.07502
| 418.05 | 92.38 | 81.77 | 80.34 | 80.31 | 80.77 | 424.86 | 97.77 | 84.46 | 82.39 | 557.83 | 54.00502
| 418.13 | 92.38 | 81.77 | 80.33 | 80.3 | 80.75 | 424.95 | 97.77 | 84.46 | 82.38 | 557.96 | 53.92502
| 418.21 | 92.37 | 81.77 | 80.32 | 80.31 | 80.74 | 425.03 | 97.77 | 84.46 | 82.38 | 558.08 | 53.80502
| 418.3 | 92.37 | 81.76 | 80.31 | 80.29 | 80.72 | 425.11 | 97.77 | 84.47 | 82.37 | 558.16 | 53.71502
| 418.38 | 92.37 | 81.76 | 80.29 | 80.27 | 80.7 | 425.2 | 97.77 | 84.49 | 82.37 | 558.29 | 53.62502
| 418.46 | 92.37 | 81.75 | 80.28 | 80.25 | 80.68 | 425.28 | 97.77 | 84.49 | 82.37 | 558.41 | 53.52502
| 418.55 | 92.36 | 81.75 | 80.27 | 80.23 | 80.66 | 425.36 | 97.77 | 84.49 | 82.37 | 558.5 | 53.46502
| 418.63 | 92.36 | 81.75 | 80.26 | 80.21 | 80.64 | 425.45 | 97.76 | 84.48 | 82.37 | 558.62 | 53.36502
| 418.71 | 92.36 | 81.74 | 80.26 | 80.2 | 80.62 | 425.53 | 97.76 | 84.48 | 82.37 | 558.75 | 53.27502
| 418.8 | 92.36 | 81.74 | 80.24 | 80.18 | 80.6 | 425.61 | 97.76 | 84.47 | 82.37 | 558.83 | 53.22502
| 418.88 | 92.35 | 81.74 | 80.23 | 80.17 | 80.58 | 425.69 | 97.76 | 84.46 | 82.36 | 558.96 | 53.16502
| 418.96 | 92.35 | 81.73 | 80.22 | 80.15 | 80.56 | 425.78 | 97.76 | 84.46 | 82.36 | 559.08 | 53.04502
| 419.05 | 92.35 | 81.73 | 80.21 | 80.14 | 80.54 | 425.86 | 97.76 | 84.45 | 82.36 | 559.16 | 52.94502
| 419.13 | 92.35 | 81.73 | 80.2 | 80.12 | 80.53 | 425.95 | 97.76 | 84.45 | 82.35 | 559.28 | 52.84502
| 419.21 | 92.34 | 81.72 | 80.19 | 80.11 | 80.51 | 426.03 | 97.75 | 84.45 | 82.35 | 559.41 | 52.74502
| 419.29 | 92.34 | 81.72 | 80.18 | 80.09 | 80.49 | 426.11 | 97.75 | 84.45 | 82.35 | 559.49 | 52.68502
| 419.38 | 92.34 | 81.72 | 80.17 | 80.08 | 80.47 | 426.2 | 97.75 | 84.45 | 82.34 | 559.62 | 52.59502
| 419.46 | 92.34 | 81.72 | 80.16 | 80.06 | 80.45 | 426.28 | 97.75 | 84.44 | 82.34 | 559.74 | 52.49502
| 419.55 | 92.33 | 81.71 | 80.15 | 80.05 | 80.43 | 426.36 | 97.75 | 84.44 | 82.34 | 559.83 | 52.43502
| 419.63 | 92.33 | 81.71 | 80.14 | 80.04 | 80.41 | 426.45 | 97.75 | 84.43 | 82.34 | 559.95 | 52.33502
| 419.72 | 92.33 | 81.71 | 80.12 | 80.02 | 80.39 | 426.53 | 97.75 | 84.43 | 82.33 | 560.08 | 52.23502
| 419.79 | 92.33 | 81.7 | 80.11 | 80.01 | 80.37 | 426.61 | 97.74 | 84.43 | 82.33 | 560.16 | 52.17502
| 419.87 | 92.32 | 81.7 | 80.09 | 79.99 | 80.35 | 426.7 | 97.74 | 84.42 | 82.33 | 560.29 | 52.07502
| 419.95 | 92.32 | 81.7 | 80.08 | 79.98 | 80.34 | 426.78 | 97.74 | 84.42 | 82.33 | 560.41 | 51.99502
| 420.04 | 92.32 | 81.69 | 80.08 | 79.97 | 80.32 | 426.86 | 97.74 | 84.42 | 82.32 | 560.5 | 51.93502
| 420.12 | 92.31 | 81.69 | 80.07 | 79.96 | 80.3 | 426.95 | 97.74 | 84.43 | 82.32 | 560.62 | 51.85502
| 420.21 | 92.31 | 81.69 | 80.06 | 79.94 | 80.28 | 427.03 | 97.73 | 84.43 | 82.32 | 560.75 | 51.77502
| 420.29 | 92.31 | 81.68 | 80.05 | 79.93 | 80.26 | 427.11 | 97.73 | 84.42 | 82.31 | 560.83 | 51.71502
| 420.37 | 92.31 | 81.68 | 80.04 | 79.91 | 80.24 | 427.2 | 97.73 | 84.42 | 82.31 | 560.96 | 51.62502
| 420.46 | 92.31 | 81.67 | 80.04 | 79.9 | 80.22 | 427.28 | 97.73 | 84.42 | 82.31 | 561.08 | 51.53502
| 420.54 | 92.31 | 81.67 | 80.03 | 79.88 | 80.2 | 427.36 | 97.73 | 84.41 | 82.31 | 561.17 | 51.47502
| 420.63 | 92.31 | 81.67 | 80.02 | 79.87 | 80.18 | 427.44 | 97.73 | 84.41 | 82.3 | 561.29 | 51.38502
| 420.71 | 92.31 | 81.66 | 80.01 | 79.86 | 80.16 | 427.53 | 97.73 | 84.4 | 82.3 | 561.42 | 51.29502
| 420.79 | 92.3 | 81.66 | 80 | 79.84 | 80.14 | 427.61 | 97.73 | 84.4 | 82.3 | 561.54 | 51.21502
| 420.87 | 92.3 | 81.65 | 79.99 | 79.83 | 80.12 | 427.69 | 97.73 | 84.39 | 82.3 | 561.67 | 51.13502
| 420.96 | 92.3 | 81.64 | 79.98 | 79.81 | 80.1 | 427.78 | 97.72 | 84.38 | 82.29 | 561.75 | 51.08502
| 421.04 | 92.29 | 81.63 | 79.97 | 79.8 | 80.08 | 427.86 | 97.72 | 84.37 | 82.29 | 561.88 | 50.99502
| 421.13 | 92.29 | 81.63 | 79.96 | 79.78 | 80.06 | 427.94 | 97.72 | 84.37 | 82.29 | 562 | 50.91502
| 421.21 | 92.29 | 81.63 | 79.95 | 79.76 | 80.04 | 428.03 | 97.72 | 84.36 | 82.29 | 562.09 | 50.86502
| 421.29 | 92.29 | 81.63 | 79.94 | 79.75 | 80.02 | 428.11 | 97.72 | 84.36 | 82.28 | 562.21 | 50.78502
| 421.38 | 92.28 | 81.62 | 79.92 | 79.73 | 80 | 428.19 | 97.72 | 84.36 | 82.28 | 562.34 | 50.69502
| 421.46 | 92.28 | 81.62 | 79.91 | 79.72 | 79.99 | 428.28 | 97.71 | 84.36 | 82.28 | 562.42 | 50.64502
| 421.54 | 92.28 | 81.62 | 79.9 | 79.7 | 79.97 | 428.36 | 97.71 | 84.36 | 82.27 | 562.55 | 50.56502
| 421.63 | 92.28 | 81.62 | 79.89 | 79.69 | 79.95 | 428.45 | 97.71 | 84.36 | 82.26 | 562.67 | 50.48502
| 421.71 | 92.27 | 81.62 | 79.88 | 79.68 | 79.93 | 428.53 | 97.71 | 84.36 | 82.26 | 562.75 | 50.43502
| 421.79 | 92.27 | 81.61 | 79.87 | 79.66 | 79.91 | 428.61 | 97.7 | 84.36 | 82.25 | 562.88 | 50.34502
| 421.87 | 92.26 | 81.61 | 79.85 | 79.68 | 79.89 | 428.69 | 97.69 | 84.37 | 82.25 | 563 | 50.25502
| 421.96 | 92.26 | 81.61 | 79.84 | 79.63 | 79.87 | 428.78 | 97.69 | 84.37 | 82.25 | 563.09 | 50.20502
| 422.04 | 92.26 | 81.61 | 79.83 | 79.59 | 79.85 | 428.86 | 97.69 | 84.37 | 82.25 | 563.21 | 50.13502
| 422.13 | 92.26 | 81.61 | 79.82 | 79.58 | 79.83 | 428.94 | 97.69 | 84.36 | 82.25 | 563.34 | 50.06502
| 422.21 | 92.26 | 81.61 | 79.81 | 79.57 | 79.81 | 429.03 | 97.7 | 84.36 | 82.25 | 563.42 | 50.01502
| 422.3 | 92.26 | 81.6 | 79.8 | 79.56 | 79.79 | 429.11 | 97.7 | 84.35 | 82.25 | 563.54 | 49.94502
| 422.38 | 92.26 | 81.59 | 79.78 | 79.54 | 79.77 | 429.19 | 97.7 | 84.35 | 82.25 | 563.67 | 49.86502
| 422.46 | 92.25 | 81.59 | 79.77 | 79.53 | 79.75 | 429.28 | 97.7 | 84.34 | 82.25 | 563.75 | 49.81502
| 422.55 | 92.25 | 81.59 | 79.76 | 79.52 | 79.73 | 429.36 | 97.7 | 84.34 | 82.24 | 563.88 | 49.74502
| 422.63 | 92.25 | 81.58 | 79.75 | 79.51 | 79.71 | 429.44 | 97.7 | 84.33 | 82.24 | 564 | 49.67502
| 422.71 | 92.25 | 81.58 | 79.74 | 79.49 | 79.69 | 429.53 | 97.7 | 84.31 | 82.24 | 564.09 | 49.62502
| 422.8 | 92.25 | 81.57 | 79.73 | 79.49 | 79.67 | 429.61 | 97.7 | 84.3 | 82.23 | 564.21 | 49.54502
| 422.88 | 92.24 | 81.57 | 79.72 | 79.5 | 79.65 | 429.69 | 97.7 | 84.29 | 82.23 | 564.34 | 49.47502
| 422.96 | 92.24 | 81.57 | 79.71 | 79.48 | 79.63 | 429.78 | 97.69 | 84.3 | 82.22 | 564.42 | 49.42502
| 423.05 | 92.24 | 81.56 | 79.69 | 79.45 | 79.61 | 429.86 | 97.69 | 84.3 | 82.22 | 564.54 | 49.35502
| 423.13 | 92.23 | 81.56 | 79.68 | 79.43 | 79.59 | 429.94 | 97.69 | 84.3 | 82.21 | 564.67 | 49.28502
| 423.21 | 92.23 | 81.56 | 79.67 | 79.41 | 79.57 | 430.03 | 97.69 | 84.3 | 82.2 | 564.75 | 49.23502
| 423.3 | 92.23 | 81.55 | 79.66 | 79.39 | 79.55 | 430.11 | 97.69 | 84.3 | 82.2 | 564.88 | 49.16502
| 423.38 | 92.22 | 81.55 | 79.65 | 79.38 | 79.53 | 430.19 | 97.69 | 84.29 | 82.19 | 565 | 49.09502
| 423.46 | 92.22 | 81.55 | 79.64 | 79.36 | 79.51 | 430.28 | 97.68 | 84.3 | 82.19 | 565.09 | 49.05502
| 423.54 | 92.22 | 81.54 | 79.63 | 79.35 | 79.49 | 430.36 | 97.68 | 84.3 | 82.19 | 565.21 | 48.98502
| 423.63 | 92.22 | 81.54 | 79.62 | 79.33 | 79.48 | 430.44 | 97.68 | 84.31 | 82.19 | 565.33 | 48.92502
| 423.71 | 92.21 | 81.54 | 79.61 | 79.32 | 79.46 | 430.53 | 97.68 | 84.3 | 82.19 | 565.42 | 48.88502
| 423.79 | 92.21 | 81.53 | 79.6 | 79.3 | 79.44 | 430.61 | 97.68 | 84.3 | 82.18 | 565.54 | 48.82502
| 423.88 | 92.21 | 81.53 | 79.58 | 79.27 | 79.42 | 430.7 | 97.68 | 84.29 | 82.18 | 565.67 | 48.76502
| 423.96 | 92.21 | 81.53 | 79.57 | 79.25 | 79.4 | 430.78 | 97.68 | 84.29 | 82.18 | 565.76 | 48.72502
| 424.04 | 92.2 | 81.53 | 79.56 | 79.24 | 79.38 | 430.86 | 97.68 | 84.28 | 82.18 | 565.88 | 48.66502
| 424.12 | 92.2 | 81.53 | 79.54 | 79.23 | 79.36 | 430.95 | 97.67 | 84.32 | 82.18 | 566 | 48.59502
| 424.21 | 92.2 | 81.53 | 79.53 | 79.24 | 79.34 | 431.03 | 97.67 | 84.27 | 82.17 | 566.09 | 48.55502
| 424.29 | 92.2 | 81.52 | 79.52 | 79.2 | 79.32 | 431.11 | 97.67 | 84.24 | 82.17 | 566.21 | 48.49502
| 424.38 | 92.19 | 81.52 | 79.51 | 79.19 | 79.3 | 431.2 | 97.67 | 84.22 | 82.17 | 566.34 | 48.45502
| 424.46 | 92.19 | 81.51 | 79.5 | 79.17 | 79.28 | 431.28 | 97.66 | 84.2 | 82.16 | 566.43 | 48.42502
| 424.54 | 92.19 | 81.51 | 79.49 | 79.16 | 79.26 | 431.36 | 97.66 | 84.2 | 82.16 | 566.55 | 48.35502
| 424.62 | 92.18 | 81.5 | 79.48 | 79.15 | 79.24 | 431.45 | 97.66 | 84.2 | 82.16 | 566.68 | 48.27502
| 424.7 | 92.18 | 81.5 | 79.47 | 79.13 | 79.22 | 431.53 | 97.66 | 84.2 | 82.16 | 566.76 | 48.22502
| 424.79 | 92.18 | 81.5 | 79.45 | 79.11 | 79.2 | 431.61 | 97.66 | 84.21 | 82.15 | 566.88 | 48.16502
| 424.87 | 92.18 | 81.49 | 79.44 | 79.1 | 79.18 | 431.7 | 97.66 | 84.21 | 82.15 | 567.01 | 48.09502
| 424.96 | 92.18 | 81.49 | 79.43 | 79.08 | 79.16 | 431.78 | 97.66 | 84.21 | 82.15 | 567.13 | 48.03502
| 425.05 | 92.18 | 81.49 | 79.41 | 79.07 | 79.14 | 431.86 | 97.65 | 84.21 | 82.15 | 567.25 | 47.97502
| 425.13 | 92.18 | 81.48 | 79.4 | 79.05 | 79.13 | 431.95 | 97.64 | 84.22 | 82.14 | 567.34 | 47.92502
| 425.21 | 92.17 | 81.48 | 79.39 | 79.03 | 79.11 | 432.03 | 97.64 | 84.22 | 82.14 | 567.46 | 47.85502
| 425.29 | 92.17 | 81.47 | 79.38 | 79.02 | 79.09 | 432.11 | 97.64 | 84.22 | 82.13 | 567.58 | 47.79502
| 425.38 | 92.17 | 81.47 | 79.37 | 79 | 79.07 | 432.2 | 97.64 | 84.21 | 82.13 | 567.66 | 47.76502
| 425.46 | 92.17 | 81.47 | 79.36 | 78.98 | 79.05 | 432.28 | 97.64 | 84.21 | 82.12 | 567.79 | 47.72502
| 425.55 | 92.16 | 81.46 | 79.34 | 78.98 | 79.03 | 432.36 | 97.64 | 84.2 | 82.12 | 567.92 | 47.67502
| 425.63 | 92.16 | 81.45 | 79.33 | 78.98 | 79.01 | 432.45 | 97.64 | 84.2 | 82.12 | 568 | 47.64502
| 425.71 | 92.16 | 81.45 | 79.32 | 78.96 | 78.99 | 432.53 | 97.63 | 84.2 | 82.11 | 568.13 | 47.59502
| 425.8 | 92.16 | 81.45 | 79.31 | 78.94 | 78.97 | 432.61 | 97.63 | 84.2 | 82.11 | 568.25 | 47.53502
| 425.88 | 92.15 | 81.44 | 79.29 | 78.92 | 78.95 | 432.7 | 97.63 | 84.2 | 82.11 | 568.33 | 47.50502
| 425.96 | 92.15 | 81.44 | 79.28 | 78.91 | 78.93 | 432.78 | 97.63 | 84.2 | 82.11 | 568.46 | 47.45502
| 426.05 | 92.15 | 81.43 | 79.27 | 78.89 | 78.91 | 432.86 | 97.63 | 84.2 | 82.1 | 568.59 | 47.41502
| 426.13 | 92.14 | 81.43 | 79.26 | 78.88 | 78.89 | 432.95 | 97.63 | 84.2 | 82.1 | 568.67 | 47.37502
| 426.21 | 92.14 | 81.43 | 79.25 | 78.86 | 78.87 | 433.03 | 97.62 | 84.2 | 82.09 | 568.79 | 47.31502
| 426.3 | 92.14 | 81.42 | 79.23 | 78.84 | 78.85 | 433.11 | 97.62 | 84.21 | 82.09 | 568.92 | 47.25502
| 426.38 | 92.14 | 81.42 | 79.22 | 78.83 | 78.83 | 433.2 | 97.62 | 84.22 | 82.09 | 569 | 47.22502
| 426.46 | 92.13 | 81.42 | 79.2 | 78.81 | 78.81 | 433.28 | 97.62 | 84.24 | 82.08 | 569.13 | 47.17502
| 426.55 | 92.13 | 81.41 | 79.18 | 78.79 | 78.78 | 433.36 | 97.62 | 84.23 | 82.08 | 569.25 | 47.12502
| 426.63 | 92.13 | 81.41 | 79.17 | 78.77 | 78.76 | 433.45 | 97.62 | 84.22 | 82.08 | 569.34 | 47.09502
| 426.72 | 92.12 | 81.4 | 79.16 | 78.76 | 78.74 | 433.53 | 97.61 | 84.21 | 82.08 | 569.46 | 47.05502
| 426.8 | 92.12 | 81.4 | 79.15 | 78.75 | 78.72 | 433.61 | 97.61 | 84.19 | 82.08 | 569.59 | 47.02502
| 426.88 | 92.12 | 81.4 | 79.14 | 78.74 | 78.7 | 433.7 | 97.61 | 84.19 | 82.07 | 569.68 | 47.00502
| 426.96 | 92.12 | 81.39 | 79.13 | 78.73 | 78.69 | 433.78 | 97.61 | 84.18 | 82.06 | 569.8 | 46.98502
| 427.04 | 92.11 | 81.39 | 79.12 | 78.72 | 78.67 | 433.86 | 97.61 | 84.18 | 82.06 | 569.93 | 46.93502
| 427.13 | 92.11 | 81.38 | 79.11 | 78.7 | 78.65 | 433.95 | 97.61 | 84.17 | 82.06 | 570.01 | 46.89502
| 427.21 | 92.11 | 81.38 | 79.1 | 78.69 | 78.63 | 434.03 | 97.6 | 84.16 | 82.05 | 570.14 | 46.84502
| 427.29 | 92.11 | 81.37 | 79.09 | 78.67 | 78.61 | 434.11 | 97.6 | 84.16 | 82.05 | 570.26 | 46.79502
| 427.38 | 92.1 | 81.37 | 79.07 | 78.66 | 78.59 | 434.2 | 97.6 | 84.16 | 82.05 | 570.35 | 46.75502
| 427.46 | 92.1 | 81.37 | 79.06 | 78.64 | 78.57 | 434.28 | 97.6 | 84.15 | 82.04 | 570.47 | 46.70502
| 427.54 | 92.09 | 81.36 | 79.05 | 78.63 | 78.55 | 434.36 | 97.6 | 84.15 | 82.04 | 570.59 | 46.64502
| 427.62 | 92.09 | 81.36 | 79.04 | 78.61 | 78.53 | 434.45 | 97.59 | 84.14 | 82.04 | 570.68 | 46.61502
| 427.71 | 92.09 | 81.36 | 79.03 | 78.59 | 78.51 | 434.53 | 97.59 | 84.14 | 82.03 | 570.8 | 46.57502
| 427.79 | 92.09 | 81.35 | 79.02 | 78.58 | 78.49 | 434.61 | 97.59 | 84.14 | 82.03 | 570.93 | 46.54502
| 427.87 | 92.09 | 81.34 | 79.01 | 78.56 | 78.47 | 434.7 | 97.59 | 84.14 | 82.03 | 571.01 | 46.52502
| 427.96 | 92.08 | 81.33 | 79 | 78.54 | 78.45 | 434.78 | 97.59 | 84.13 | 82.03 | 571.13 | 46.48502
| 428.04 | 92.08 | 81.33 | 78.99 | 78.52 | 78.44 | 434.87 | 97.59 | 84.13 | 82.02 | 571.26 | 46.44502
| 428.13 | 92.08 | 81.33 | 78.97 | 78.5 | 78.41 | 434.95 | 97.59 | 84.12 | 82.02 | 571.34 | 46.40502
| 428.21 | 92.08 | 81.33 | 78.96 | 78.49 | 78.39 | 435.03 | 97.59 | 84.12 | 82.02 | 571.47 | 46.36502
| 428.29 | 92.07 | 81.33 | 78.94 | 78.47 | 78.37 | 435.12 | 97.59 | 84.11 | 82.01 | 571.59 | 46.32502
| 428.38 | 92.07 | 81.32 | 78.93 | 78.46 | 78.35 | 435.2 | 97.59 | 84.11 | 82.01 | 571.68 | 46.29502
| 428.46 | 92.07 | 81.32 | 78.92 | 78.45 | 78.34 | 435.28 | 97.58 | 84.1 | 82.01 | 571.8 | 46.26502
| 428.54 | 92.07 | 81.32 | 78.9 | 78.43 | 78.32 | 435.37 | 97.58 | 84.1 | 82 | 571.93 | 46.22502
| 428.62 | 92.06 | 81.31 | 78.89 | 78.41 | 78.3 | 435.45 | 97.57 | 84.1 | 82 | 572.01 | 46.20502
| 428.71 | 92.06 | 81.31 | 78.88 | 78.4 | 78.28 | 435.53 | 97.57 | 84.09 | 81.99 | 572.13 | 46.15502
| 428.79 | 92.06 | 81.3 | 78.86 | 78.38 | 78.26 | 435.61 | 97.57 | 84.09 | 81.99 | 572.26 | 46.10502
| 428.87 | 92.06 | 81.3 | 78.85 | 78.37 | 78.24 | 435.7 | 97.56 | 84.08 | 81.98 | 572.34 | 46.07502
| 428.96 | 92.05 | 81.3 | 78.84 | 78.35 | 78.22 | 435.78 | 97.56 | 84.08 | 81.98 | 572.46 | 46.04502
| 429.04 | 92.05 | 81.29 | 78.83 | 78.33 | 78.2 | 435.86 | 97.56 | 84.08 | 81.98 | 572.59 | 46.01502
| 429.12 | 92.05 | 81.29 | 78.82 | 78.32 | 78.18 | 435.95 | 97.59 | 84.07 | 81.97 | 572.67 | 46.00502
| 429.21 | 92.05 | 81.28 | 78.81 | 78.3 | 78.16 | 436.02 | 97.54 | 84.07 | 81.97 | 572.8 | 45.97502
| 429.29 | 92.04 | 81.27 | 78.79 | 78.29 | 78.14 | 436.1 | 97.52 | 84.11 | 81.97 | 572.93 | 45.94502
| 429.38 | 92.04 | 81.27 | 78.77 | 78.27 | 78.13 | 436.19 | 97.52 | 84.06 | 81.96 | 573.05 | 45.91502
| 429.46 | 92.04 | 81.27 | 78.75 | 78.26 | 78.11 | 436.27 | 97.52 | 84.03 | 81.96 | 573.18 | 45.87502
| 429.54 | 92.04 | 81.26 | 78.74 | 78.24 | 78.09 | 436.35 | 97.52 | 84.02 | 81.96 | 573.26 | 45.85502
| 429.63 | 92.03 | 81.26 | 78.73 | 78.22 | 78.07 | 436.44 | 97.52 | 84.02 | 81.95 | 573.39 | 45.82502
| 429.71 | 92.03 | 81.26 | 78.72 | 78.2 | 78.05 | 436.52 | 97.53 | 84.02 | 81.95 | 573.51 | 45.78502
| 429.79 | 92.03 | 81.26 | 78.71 | 78.19 | 78.03 | 436.61 | 97.54 | 84.02 | 81.95 | 573.6 | 45.75502
| 429.88 | 92.03 | 81.26 | 78.7 | 78.17 | 78.01 | 436.69 | 97.55 | 84.03 | 81.95 | 573.72 | 45.69502
| 429.96 | 92.02 | 81.26 | 78.69 | 78.15 | 77.99 | 436.78 | 97.55 | 84.03 | 81.94 | 573.84 | 45.65502
| 430.05 | 92.02 | 81.25 | 78.68 | 78.14 | 77.97 | 436.86 | 97.53 | 84.06 | 81.94 | 573.93 | 45.64502
| 430.13 | 92.02 | 81.25 | 78.66 | 78.12 | 77.95 | 436.94 | 97.52 | 84.08 | 81.93 | 574.05 | 45.62502
| 430.21 | 92.02 | 81.24 | 78.65 | 78.11 | 77.93 | 437.02 | 97.51 | 84.07 | 81.93 | 574.18 | 45.60502
| 430.3 | 92.01 | 81.23 | 78.64 | 78.09 | 77.91 | 437.11 | 97.51 | 84.06 | 81.93 | 574.26 | 45.58502
| 430.38 | 92.01 | 81.23 | 78.63 | 78.08 | 77.89 | 437.19 | 97.51 | 84.05 | 81.92 | 574.39 | 45.54502
| 430.46 | 92.01 | 81.22 | 78.61 | 78.06 | 77.87 | 437.28 | 97.51 | 84.04 | 81.92 | 574.51 | 45.51502
| 430.55 | 92 | 81.22 | 78.6 | 78.05 | 77.85 | 437.36 | 97.51 | 84.03 | 81.92 | 574.59 | 45.49502
| 430.63 | 92 | 81.21 | 78.58 | 78.03 | 77.83 | 437.44 | 97.51 | 84.03 | 81.91 | 574.72 | 45.46502
| 430.71 | 92 | 81.21 | 78.57 | 78.01 | 77.81 | 437.53 | 97.51 | 84.02 | 81.91 | 574.85 | 45.43502
| 430.8 | 92 | 81.21 | 78.55 | 78 | 77.79 | 437.61 | 97.51 | 84.01 | 81.91 | 574.93 | 45.41502
| 430.88 | 91.99 | 81.2 | 78.54 | 77.98 | 77.77 | 437.69 | 97.51 | 84.01 | 81.9 | 575.05 | 45.39502
| 430.96 | 91.99 | 81.2 | 78.53 | 77.97 | 77.75 | 437.78 | 97.51 | 84 | 81.9 | 575.18 | 45.36502
| 431.05 | 91.99 | 81.2 | 78.53 | 77.95 | 77.73 | 437.86 | 97.51 | 83.99 | 81.9 | 575.26 | 45.34502
| 431.13 | 91.99 | 81.19 | 78.52 | 77.93 | 77.71 | 437.95 | 97.51 | 83.99 | 81.89 | 575.39 | 45.31502
| 431.22 | 91.98 | 81.19 | 78.5 | 77.92 | 77.69 | 438.03 | 97.5 | 83.98 | 81.89 | 575.51 | 45.28502
| 431.3 | 91.98 | 81.18 | 78.49 | 77.9 | 77.67 | 438.11 | 97.5 | 83.98 | 81.88 | 575.6 | 45.26502
| 431.38 | 91.98 | 81.18 | 78.47 | 77.89 | 77.65 | 438.2 | 97.5 | 83.97 | 81.88 | 575.72 | 45.23502
| 431.46 | 91.97 | 81.17 | 78.45 | 77.87 | 77.63 | 438.28 | 97.5 | 83.97 | 81.87 | 575.85 | 45.20502
| 431.55 | 91.97 | 81.17 | 78.42 | 77.86 | 77.61 | 438.36 | 97.49 | 83.97 | 81.87 | 575.93 | 45.18502
| 431.63 | 91.97 | 81.17 | 78.42 | 77.85 | 77.59 | 438.45 | 97.49 | 83.97 | 81.87 | 576.05 | 45.16502
| 431.71 | 91.96 | 81.16 | 78.41 | 77.85 | 77.58 | 438.53 | 97.48 | 83.96 | 81.87 | 576.18 | 45.13502
| 431.8 | 91.96 | 81.16 | 78.4 | 77.8 | 77.56 | 438.61 | 97.48 | 83.96 | 81.86 | 576.26 | 45.11502
| 431.88 | 91.96 | 81.15 | 78.39 | 77.77 | 77.54 | 438.69 | 97.48 | 83.95 | 81.86 | 576.39 | 45.08502
| 431.96 | 91.96 | 81.14 | 78.38 | 77.75 | 77.52 | 438.78 | 97.5 | 83.95 | 81.86 | 576.51 | 45.05502
| 432.05 | 91.95 | 81.13 | 78.36 | 77.73 | 77.5 | 438.86 | 97.47 | 83.94 | 81.86 | 576.6 | 45.04502
| 432.13 | 91.95 | 81.12 | 78.35 | 77.72 | 77.48 | 438.94 | 97.46 | 83.93 | 81.85 | 576.72 | 45.01502
| 432.21 | 91.95 | 81.12 | 78.33 | 77.71 | 77.46 | 439.03 | 97.46 | 83.93 | 81.85 | 576.85 | 44.99502
| 432.3 | 91.94 | 81.12 | 78.32 | 77.69 | 77.44 | 439.11 | 97.46 | 83.93 | 81.85 | 576.93 | 44.96502
| 432.38 | 91.94 | 81.12 | 78.31 | 77.66 | 77.42 | 439.19 | 97.45 | 83.93 | 81.85 | 577.05 | 44.94502
| 432.46 | 91.94 | 81.12 | 78.29 | 77.67 | 77.4 | 439.28 | 97.45 | 83.92 | 81.84 | 577.18 | 44.91502
| 432.55 | 91.94 | 81.11 | 78.28 | 77.66 | 77.39 | 439.36 | 97.45 | 83.92 | 81.84 | 577.26 | 44.90502
| 432.63 | 91.93 | 81.11 | 78.27 | 77.65 | 77.37 | 439.44 | 97.46 | 83.92 | 81.84 | 577.39 | 44.87502
| 432.71 | 91.93 | 81.11 | 78.26 | 77.64 | 77.35 | 439.53 | 97.46 | 83.91 | 81.83 | 577.51 | 44.85502
| 432.8 | 91.93 | 81.1 | 78.24 | 77.62 | 77.33 | 439.61 | 97.46 | 83.91 | 81.82 | 577.59 | 44.83502
| 432.88 | 91.93 | 81.1 | 78.23 | 77.6 | 77.31 | 439.7 | 97.47 | 83.9 | 81.82 | 577.72 | 44.80502
| 432.96 | 91.92 | 81.1 | 78.22 | 77.59 | 77.29 | 439.78 | 97.47 | 83.9 | 81.82 | 577.85 | 44.77502
| 433.05 | 91.92 | 81.09 | 78.21 | 77.57 | 77.28 | 439.86 | 97.46 | 83.9 | 81.81 | 577.93 | 44.76502
| 433.13 | 91.92 | 81.09 | 78.19 | 77.55 | 77.26 | 439.95 | 97.46 | 83.9 | 81.81 | 578.05 | 44.74502
| 433.21 | 91.91 | 81.09 | 78.18 | 77.54 | 77.24 | 440.03 | 97.46 | 83.89 | 81.8 | 578.18 | 44.72502
| 433.3 | 91.91 | 81.08 | 78.17 | 77.53 | 77.22 | 440.12 | 97.45 | 83.89 | 81.8 | 578.26 | 44.71502
| 433.38 | 91.91 | 81.08 | 78.16 | 77.51 | 77.2 | 440.2 | 97.45 | 83.88 | 81.79 | 578.39 | 44.69502
| 433.46 | 91.91 | 81.09 | 78.15 | 77.49 | 77.18 | 440.28 | 97.45 | 83.88 | 81.79 | 578.51 | 44.65502
| 433.55 | 91.9 | 81.08 | 78.13 | 77.48 | 77.16 | 440.37 | 97.44 | 83.88 | 81.79 | 578.64 | 44.63502
| 433.63 | 91.9 | 81.08 | 78.12 | 77.46 | 77.14 | 440.45 | 97.44 | 83.88 | 81.79 | 578.76 | 44.62502
| 433.71 | 91.9 | 81.08 | 78.1 | 77.44 | 77.11 | 440.53 | 97.43 | 83.87 | 81.79 | 578.85 | 44.62502
| 433.8 | 91.89 | 81.07 | 78.09 | 77.43 | 77.1 | 440.62 | 97.43 | 83.88 | 81.78 | 578.98 | 44.60502
| 433.88 | 91.89 | 81.06 | 78.07 | 77.41 | 77.08 | 440.7 | 97.42 | 83.87 | 81.78 | 579.1 | 44.58502
| 433.96 | 91.89 | 81.06 | 78.06 | 77.4 | 77.06 | 440.78 | 97.42 | 83.87 | 81.78 | 579.19 | 44.56502
| 434.05 | 91.89 | 81.05 | 78.05 | 77.39 | 77.04 | 440.87 | 97.42 | 83.86 | 81.77 | 579.31 | 44.53502
| 434.13 | 91.88 | 81.05 | 78.03 | 77.38 | 77.02 | 440.95 | 97.42 | 83.86 | 81.77 | 579.44 | 44.51502
| 434.22 | 91.88 | 81.04 | 78.02 | 77.36 | 77 | 441.03 | 97.41 | 83.85 | 81.76 | 579.52 | 44.50502
| 434.3 | 91.88 | 81.03 | 78.01 | 77.35 | 76.99 | 441.12 | 97.41 | 83.85 | 81.76 | 579.65 | 44.48502
| 434.38 | 91.87 | 81.02 | 77.99 | 77.33 | 76.97 | 441.2 | 97.41 | 83.84 | 81.76 | 579.77 | 44.45502
| 434.46 | 91.87 | 81.02 | 77.98 | 77.31 | 76.95 | 441.28 | 97.4 | 83.84 | 81.75 | 579.85 | 44.44502
| 434.54 | 91.87 | 81.01 | 77.96 | 77.29 | 76.93 | 441.37 | 97.4 | 83.84 | 81.75 | 579.98 | 44.42502
| 434.63 | 91.86 | 81.01 | 77.94 | 77.27 | 76.91 | 441.45 | 97.39 | 83.83 | 81.75 | 580.1 | 44.40502
| 434.71 | 91.86 | 81.01 | 77.93 | 77.25 | 76.89 | 441.53 | 97.38 | 83.83 | 81.74 | 580.18 | 44.38502
| 434.79 | 91.85 | 81 | 77.92 | 77.23 | 76.87 | 441.61 | 97.38 | 83.83 | 81.73 | 580.31 | 44.36502
| 434.88 | 91.85 | 81 | 77.91 | 77.21 | 76.86 | 441.7 | 97.37 | 83.83 | 81.72 | 580.44 | 44.34502
| 434.96 | 91.85 | 80.99 | 77.9 | 77.2 | 76.84 | 441.78 | 97.38 | 83.82 | 81.72 | 580.52 | 44.32502
| 435.04 | 91.85 | 80.99 | 77.89 | 77.18 | 76.82 | 441.86 | 97.38 | 83.82 | 81.71 | 580.64 | 44.30502
| 435.13 | 91.85 | 80.99 | 77.87 | 77.17 | 76.8 | 441.95 | 97.38 | 83.81 | 81.71 | 580.77 | 44.28502
| 435.21 | 91.84 | 80.98 | 77.86 | 77.15 | 76.79 | 442.03 | 97.38 | 83.81 | 81.71 | 580.85 | 44.26502
| 435.3 | 91.84 | 80.98 | 77.85 | 77.13 | 76.77 | 442.12 | 97.37 | 83.81 | 81.71 | 580.98 | 44.24502
| 435.38 | 91.84 | 80.97 | 77.83 | 77.11 | 76.75 | 442.2 | 97.37 | 83.81 | 81.7 | 581.1 | 44.22502
| 435.46 | 91.84 | 80.97 | 77.82 | 77.1 | 76.73 | 442.28 | 97.37 | 83.81 | 81.7 | 581.18 | 44.21502
| 435.55 | 91.84 | 80.97 | 77.81 | 77.08 | 76.7 | 442.36 | 97.36 | 83.8 | 81.7 | 581.31 | 44.19502
| 435.63 | 91.83 | 80.97 | 77.8 | 77.06 | 76.69 | 442.45 | 97.36 | 83.8 | 81.7 | 581.43 | 44.18502
| 435.71 | 91.83 | 80.97 | 77.79 | 77.05 | 76.67 | 442.53 | 97.36 | 83.8 | 81.69 | 581.52 | 44.16502
| 435.8 | 91.82 | 80.97 | 77.77 | 77.03 | 76.65 | 442.62 | 97.35 | 83.8 | 81.69 | 581.64 | 44.14502
| 435.88 | 91.82 | 80.97 | 77.75 | 77.02 | 76.63 | 442.7 | 97.35 | 83.79 | 81.69 | 581.77 | 44.12502
| 435.96 | 91.82 | 80.96 | 77.74 | 77 | 76.61 | 442.78 | 97.35 | 83.79 | 81.69 | 581.85 | 44.11502
| 436.04 | 91.81 | 80.96 | 77.72 | 76.99 | 76.59 | 442.87 | 97.35 | 83.78 | 81.68 | 581.98 | 44.08502
| 436.13 | 91.81 | 80.95 | 77.7 | 76.97 | 76.57 | 442.95 | 97.34 | 83.78 | 81.68 | 582.1 | 44.05502
| 436.21 | 91.81 | 80.95 | 77.69 | 76.95 | 76.56 | 443.03 | 97.34 | 83.78 | 81.68 | 582.18 | 44.04502
| 436.3 | 91.81 | 80.94 | 77.68 | 76.94 | 76.54 | 443.12 | 97.34 | 83.78 | 81.67 | 582.31 | 44.02502
| 436.38 | 91.8 | 80.93 | 77.67 | 76.92 | 76.52 | 443.2 | 97.33 | 83.77 | 81.67 | 582.43 | 44.00502
| 436.47 | 91.8 | 80.93 | 77.66 | 76.9 | 76.5 | 443.28 | 97.33 | 83.77 | 81.66 | 582.52 | 44.00502
| 436.55 | 91.8 | 80.92 | 77.65 | 76.89 | 76.49 | 443.37 | 97.33 | 83.76 | 81.66 | 582.64 | 43.99502
| 436.63 | 91.8 | 80.92 | 77.63 | 76.9 | 76.47 | 443.45 | 97.33 | 83.76 | 81.66 | 582.77 | 43.97502
| 436.72 | 91.79 | 80.92 | 77.62 | 76.86 | 76.45 | 443.53 | 97.32 | 83.75 | 81.66 | 582.85 | 43.96502
| 436.8 | 91.79 | 80.91 | 77.61 | 76.82 | 76.43 | 443.62 | 97.32 | 83.75 | 81.66 | 582.98 | 43.94502
| 436.88 | 91.78 | 80.91 | 77.59 | 76.79 | 76.41 | 443.7 | 97.32 | 83.75 | 81.65 | 583.1 | 43.93502
| 436.97 | 91.78 | 80.91 | 77.58 | 76.76 | 76.39 | 443.78 | 97.32 | 83.74 | 81.65 | 583.19 | 43.91502
| 437.05 | 91.78 | 80.9 | 77.56 | 76.75 | 76.37 | 443.87 | 97.32 | 83.74 | 81.64 | 583.31 | 43.89502
| 437.13 | 91.77 | 80.9 | 77.55 | 76.74 | 76.35 | 443.95 | 97.31 | 83.74 | 81.64 | 583.44 | 43.88502
| 437.22 | 91.77 | 80.89 | 77.53 | 76.74 | 76.33 | 444.03 | 97.31 | 83.74 | 81.63 | 583.52 | 43.87502
| 437.3 | 91.77 | 80.89 | 77.52 | 76.75 | 76.31 | 444.12 | 97.3 | 83.73 | 81.63 | 583.64 | 43.85502
| 437.38 | 91.76 | 80.88 | 77.51 | 76.75 | 76.29 | 444.2 | 97.3 | 83.73 | 81.62 | 583.77 | 43.83502
| 437.47 | 91.76 | 80.88 | 77.49 | 76.73 | 76.27 | 444.28 | 97.29 | 83.72 | 81.61 | 583.85 | 43.83502
| 437.55 | 91.76 | 80.88 | 77.48 | 76.71 | 76.25 | 444.37 | 97.28 | 83.72 | 81.61 | 583.98 | 43.81502
| 437.63 | 91.76 | 80.87 | 77.46 | 76.69 | 76.23 | 444.45 | 97.28 | 83.72 | 81.6 | 584.1 | 43.78502
| 437.72 | 91.75 | 80.87 | 77.45 | 76.67 | 76.22 | 444.53 | 97.28 | 83.72 | 81.6 | 584.19 | 43.81502
| 437.8 | 91.75 | 80.86 | 77.43 | 76.66 | 76.2 | 444.62 | 97.27 | 83.71 | 81.6 | 584.31 | 43.74502
| 437.88 | 91.75 | 80.86 | 77.42 | 76.65 | 76.18 | 444.7 | 97.27 | 83.71 | 81.59 | 584.43 | 43.71502
| 437.97 | 91.74 | 80.86 | 77.4 | 76.64 | 76.17 | 444.78 | 97.27 | 83.71 | 81.59 | 584.56 | 43.70502
| 438.05 | 91.74 | 80.85 | 77.39 | 76.62 | 76.15 | 444.87 | 97.26 | 83.7 | 81.59 | 584.68 | 43.69502
| 438.13 | 91.74 | 80.84 | 77.38 | 76.6 | 76.13 | 444.95 | 97.26 | 83.7 | 81.59 | 584.77 | 43.70502
| 438.21 | 91.73 | 80.84 | 77.36 | 76.58 | 76.11 | 445.04 | 97.28 | 83.69 | 81.58 | 584.9 | 43.71502
| 438.3 | 91.73 | 80.83 | 77.35 | 76.56 | 76.09 | 445.11 | 97.25 | 83.69 | 81.58 | 585.02 | 43.72502
| 438.38 | 91.73 | 80.83 | 77.33 | 76.54 | 76.07 | 445.19 | 97.23 | 83.69 | 81.58 | 585.11 | 43.70502
| 438.46 | 91.72 | 80.83 | 77.32 | 76.52 | 76.06 | 445.28 | 97.22 | 83.68 | 81.57 | 585.23 | 43.68502
| 438.55 | 91.72 | 80.82 | 77.31 | 76.51 | 76.04 | 445.36 | 97.22 | 83.68 | 81.57 | 585.36 | 43.66502
| 438.63 | 91.72 | 80.82 | 77.29 | 76.49 | 76.02 | 445.44 | 97.22 | 83.68 | 81.56 | 585.44 | 43.64502
| 438.72 | 91.71 | 80.81 | 77.28 | 76.48 | 76 | 445.53 | 97.23 | 83.67 | 81.56 | 585.57 | 43.60502
| 438.8 | 91.71 | 80.81 | 77.27 | 76.46 | 75.98 | 445.61 | 97.23 | 83.67 | 81.56 | 585.69 | 43.56502
| 438.88 | 91.71 | 80.81 | 77.25 | 76.44 | 75.97 | 445.7 | 97.24 | 83.66 | 81.55 | 585.77 | 43.54502
| 438.96 | 91.71 | 80.8 | 77.24 | 76.43 | 75.95 | 445.78 | 97.23 | 83.66 | 81.55 | 585.9 | 43.53502
| 439.05 | 91.7 | 80.8 | 77.23 | 76.41 | 75.93 | 445.86 | 97.23 | 83.66 | 81.55 | 586.02 | 43.53502
| 439.13 | 91.7 | 80.79 | 77.21 | 76.39 | 75.91 | 445.95 | 97.22 | 83.65 | 81.55 | 586.1 | 43.52502
| 439.21 | 91.7 | 80.79 | 77.2 | 76.38 | 75.89 | 446.03 | 97.22 | 83.65 | 81.55 | 586.23 | 43.51502
| 439.3 | 91.69 | 80.79 | 77.18 | 76.36 | 75.87 | 446.12 | 97.22 | 83.64 | 81.55 | 586.35 | 43.49502
| 439.38 | 91.69 | 80.79 | 77.17 | 76.34 | 75.86 | 446.2 | 97.21 | 83.64 | 81.54 | 586.44 | 43.48502
| 439.46 | 91.68 | 80.78 | 77.16 | 76.32 | 75.84 | 446.28 | 97.21 | 83.64 | 81.54 | 586.56 | 43.47502
| 439.54 | 91.68 | 80.78 | 77.14 | 76.31 | 75.82 | 446.36 | 97.21 | 83.63 | 81.53 | 586.69 | 43.46502
| 439.63 | 91.68 | 80.77 | 77.13 | 76.29 | 75.8 | 446.45 | 97.21 | 83.63 | 81.53 | 586.77 | 43.45502
| 439.71 | 91.67 | 80.77 | 77.11 | 76.28 | 75.78 | 446.53 | 97.21 | 83.62 | 81.52 | 586.9 | 43.44502
| 439.79 | 91.67 | 80.76 | 77.09 | 76.26 | 75.77 | 446.62 | 97.21 | 83.62 | 81.52 | 587.02 | 43.42502
| 439.88 | 91.67 | 80.76 | 77.08 | 76.24 | 75.75 | 446.7 | 97.21 | 83.61 | 81.51 | 587.11 | 43.41502
| 439.96 | 91.67 | 80.75 | 77.06 | 76.23 | 75.73 | 446.79 | 97.2 | 83.61 | 81.5 | 587.23 | 43.40502
| 440.05 | 91.66 | 80.75 | 77.05 | 76.21 | 75.71 | 446.87 | 97.2 | 83.6 | 81.5 | 587.36 | 43.40502
| 440.13 | 91.66 | 80.74 | 77.03 | 76.2 | 75.69 | 446.95 | 97.19 | 83.6 | 81.49 | 587.44 | 43.39502
| 440.21 | 91.66 | 80.74 | 77.02 | 76.18 | 75.67 | 447.04 | 97.18 | 83.59 | 81.49 | 587.57 | 43.37502
| 440.3 | 91.65 | 80.73 | 77.01 | 76.16 | 75.65 | 447.12 | 97.18 | 83.59 | 81.49 | 587.69 | 43.35502
| 440.38 | 91.65 | 80.72 | 77 | 76.15 | 75.64 | 447.2 | 97.17 | 83.59 | 81.49 | 587.78 | 43.34502
| 440.46 | 91.65 | 80.71 | 76.98 | 76.13 | 75.62 | 447.29 | 97.17 | 83.58 | 81.48 | 587.9 | 43.32502
| 440.55 | 91.64 | 80.7 | 76.97 | 76.12 | 75.6 | 447.37 | 97.17 | 83.58 | 81.48 | 588.02 | 43.29502
| 440.63 | 91.64 | 80.7 | 76.96 | 76.1 | 75.58 | 447.45 | 97.16 | 83.58 | 81.47 | 588.11 | 43.27502
| 440.71 | 91.64 | 80.71 | 76.94 | 76.08 | 75.56 | 447.54 | 97.16 | 83.57 | 81.47 | 588.23 | 43.25502
| 440.8 | 91.63 | 80.71 | 76.93 | 76.06 | 75.55 | 447.62 | 97.15 | 83.56 | 81.46 | 588.35 | 43.24502
| 440.88 | 91.63 | 80.71 | 76.91 | 76.05 | 75.53 | 447.7 | 97.15 | 83.55 | 81.46 | 588.44 | 43.23502
| 440.96 | 91.63 | 80.71 | 76.9 | 76.03 | 75.51 | 447.79 | 97.15 | 83.55 | 81.46 | 588.56 | 43.22502
| 441.05 | 91.63 | 80.7 | 76.88 | 76.02 | 75.49 | 447.87 | 97.14 | 83.55 | 81.47 | 588.69 | 43.20502
| 441.13 | 91.62 | 80.7 | 76.87 | 76 | 75.47 | 447.95 | 97.14 | 83.55 | 81.46 | 588.77 | 43.19502
| 441.22 | 91.62 | 80.7 | 76.85 | 75.99 | 75.46 | 448.04 | 97.13 | 83.55 | 81.46 | 588.9 | 43.18502
| 441.3 | 91.62 | 80.69 | 76.84 | 75.98 | 75.44 | 448.12 | 97.13 | 83.55 | 81.46 | 589.02 | 43.17502
| 441.38 | 91.61 | 80.69 | 76.82 | 75.96 | 75.42 | 448.2 | 97.13 | 83.54 | 81.45 | 589.1 | 43.16502
| 441.47 | 91.61 | 80.7 | 76.81 | 75.94 | 75.4 | 448.29 | 97.12 | 83.54 | 81.45 | 589.23 | 43.15502
| 441.55 | 91.6 | 80.7 | 76.8 | 75.93 | 75.38 | 448.37 | 97.12 | 83.54 | 81.44 | 589.35 | 43.13502
| 441.63 | 91.6 | 80.7 | 76.78 | 75.91 | 75.37 | 448.45 | 97.12 | 83.55 | 81.43 | 589.44 | 43.13502
| 441.71 | 91.59 | 80.69 | 76.77 | 75.89 | 75.35 | 448.54 | 97.11 | 83.55 | 81.42 | 589.56 | 43.12502
| 441.79 | 91.59 | 80.68 | 76.75 | 75.88 | 75.33 | 448.62 | 97.11 | 83.55 | 81.42 | 589.69 | 43.11502
| 441.88 | 91.59 | 80.67 | 76.74 | 75.86 | 75.31 | 448.7 | 97.1 | 83.55 | 81.41 | 589.77 | 43.10502
| 441.96 | 91.58 | 80.67 | 76.72 | 75.84 | 75.29 | 448.79 | 97.1 | 83.54 | 81.41 | 589.9 | 43.09502
| 442.05 | 91.58 | 80.66 | 76.71 | 75.83 | 75.28 | 448.87 | 97.09 | 83.54 | 81.41 | 590.02 | 43.09502
| 442.13 | 91.58 | 80.66 | 76.69 | 75.81 | 75.26 | 448.95 | 97.09 | 83.54 | 81.41 | 590.15 | 43.07502
| 442.21 | 91.58 | 80.65 | 76.67 | 75.83 | 75.24 | 449.04 | 97.09 | 83.53 | 81.4 | 590.27 | 43.04502
| 442.3 | 91.57 | 80.65 | 76.66 | 75.75 | 75.22 | 449.12 | 97.08 | 83.52 | 81.4 | 590.36 | 43.02502
| 442.38 | 91.57 | 80.64 | 76.64 | 75.71 | 75.2 | 449.2 | 97.08 | 83.52 | 81.39 | 590.48 | 43.01502
| 442.46 | 91.57 | 80.63 | 76.63 | 75.69 | 75.18 | 449.29 | 97.07 | 83.52 | 81.39 | 590.61 | 42.99502
| 442.55 | 91.56 | 80.63 | 76.62 | 75.68 | 75.17 | 449.37 | 97.06 | 83.51 | 81.39 | 590.69 | 42.98502
| 442.63 | 91.56 | 80.62 | 76.6 | 75.67 | 75.15 | 449.45 | 97.05 | 83.51 | 81.39 | 590.81 | 42.97502
| 442.71 | 91.56 | 80.61 | 76.59 | 75.67 | 75.13 | 449.53 | 97.05 | 83.5 | 81.38 | 590.94 | 42.97502
| 442.8 | 91.55 | 80.6 | 76.57 | 75.66 | 75.11 | 449.61 | 97.05 | 83.49 | 81.38 | 591.02 | 42.97502
| 442.88 | 91.55 | 80.59 | 76.56 | 75.67 | 75.1 | 449.7 | 97.05 | 83.48 | 81.38 | 591.15 | 42.96502
| 442.96 | 91.55 | 80.59 | 76.54 | 75.67 | 75.08 | 449.78 | 97.05 | 83.47 | 81.37 | 591.27 | 42.94502
| 443.05 | 91.54 | 80.59 | 76.53 | 75.65 | 75.06 | 449.87 | 97.05 | 83.47 | 81.37 | 591.36 | 42.93502
| 443.13 | 91.54 | 80.59 | 76.51 | 75.63 | 75.04 | 449.95 | 97.04 | 83.47 | 81.37 | 591.48 | 42.92502
| 443.22 | 91.54 | 80.58 | 76.5 | 75.61 | 75.03 | 450.03 | 97.04 | 83.47 | 81.36 | 591.61 | 42.90502
| 443.3 | 91.54 | 80.58 | 76.48 | 75.59 | 75.01 | 450.12 | 97.03 | 83.47 | 81.36 | 591.69 | 42.90502
| 443.38 | 91.53 | 80.58 | 76.47 | 75.57 | 74.99 | 450.2 | 97.03 | 83.47 | 81.35 | 591.82 | 42.88502
| 443.47 | 91.53 | 80.58 | 76.45 | 75.56 | 74.97 | 450.28 | 97.03 | 83.46 | 81.35 | 591.94 | 42.87502
| 443.55 | 91.52 | 80.57 | 76.44 | 75.54 | 74.96 | 450.37 | 97.02 | 83.46 | 81.35 | 592.03 | 42.86502
| 443.64 | 91.52 | 80.57 | 76.43 | 75.52 | 74.94 | 450.45 | 97.02 | 83.46 | 81.35 | 592.15 | 42.86502
| 443.72 | 91.52 | 80.57 | 76.41 | 75.5 | 74.92 | 450.53 | 97.01 | 83.46 | 81.34 | 592.28 | 42.86502
| 443.8 | 91.51 | 80.56 | 76.4 | 75.49 | 74.9 | 450.62 | 97.01 | 83.46 | 81.33 | 592.36 | 42.85502
| 443.88 | 91.51 | 80.56 | 76.38 | 75.47 | 74.88 | 450.7 | 97.01 | 83.45 | 81.33 | 592.49 | 42.83502
| 443.97 | 91.5 | 80.56 | 76.37 | 75.45 | 74.87 | 450.78 | 97 | 83.45 | 81.32 | 592.61 | 42.81502
| 444.05 | 91.5 | 80.55 | 76.35 | 75.44 | 74.85 | 450.87 | 97 | 83.45 | 81.32 | 592.69 | 42.81502
| 444.13 | 91.49 | 80.55 | 76.34 | 75.42 | 74.83 | 450.95 | 96.99 | 83.45 | 81.32 | 592.82 | 42.80502
| 444.22 | 91.49 | 80.55 | 76.32 | 75.41 | 74.81 | 451.03 | 96.99 | 83.45 | 81.31 | 592.94 | 42.79502
| 444.3 | 91.49 | 80.54 | 76.31 | 75.39 | 74.8 | 451.12 | 96.99 | 83.44 | 81.31 | 593.03 | 42.81502
| 444.38 | 91.48 | 80.54 | 76.29 | 75.37 | 74.78 | 451.2 | 96.98 | 83.44 | 81.31 | 593.15 | 42.76502
| 444.47 | 91.48 | 80.54 | 76.28 | 75.36 | 74.76 | 451.28 | 96.98 | 83.44 | 81.31 | 593.27 | 42.73502
| 444.55 | 91.48 | 80.54 | 76.27 | 75.34 | 74.74 | 451.37 | 96.98 | 83.44 | 81.3 | 593.36 | 42.73502
| 444.63 | 91.47 | 80.54 | 76.25 | 75.32 | 74.73 | 451.45 | 96.97 | 83.44 | 81.3 | 593.48 | 42.72502
| 444.71 | 91.47 | 80.53 | 76.24 | 75.31 | 74.71 | 451.53 | 96.97 | 83.44 | 81.3 | 593.61 | 42.71502
| 444.8 | 91.47 | 80.53 | 76.22 | 75.29 | 74.69 | 451.62 | 96.96 | 83.44 | 81.3 | 593.69 | 42.71502
| 444.88 | 91.46 | 80.52 | 76.2 | 75.27 | 74.68 | 451.7 | 96.96 | 83.44 | 81.29 | 593.82 | 42.72502
| 444.96 | 91.46 | 80.51 | 76.19 | 75.26 | 74.66 | 451.79 | 96.96 | 83.43 | 81.29 | 593.94 | 42.70502
| 445.05 | 91.46 | 80.5 | 76.17 | 75.24 | 74.64 | 451.87 | 96.95 | 83.42 | 81.28 | 594.03 | 42.69502
| 445.13 | 91.45 | 80.49 | 76.16 | 75.23 | 74.62 | 451.95 | 96.95 | 83.42 | 81.28 | 594.15 | 42.66502
| 445.21 | 91.45 | 80.48 | 76.14 | 75.21 | 74.6 | 452.04 | 96.94 | 83.41 | 81.27 | 594.28 | 42.63502
| 445.3 | 91.44 | 80.48 | 76.12 | 75.19 | 74.58 | 452.12 | 96.94 | 83.41 | 81.27 | 594.36 | 42.61502
| 445.38 | 91.44 | 80.48 | 76.1 | 75.17 | 74.56 | 452.2 | 96.94 | 83.4 | 81.27 | 594.48 | 42.59502
| 445.46 | 91.44 | 80.48 | 76.08 | 75.16 | 74.54 | 452.29 | 96.93 | 83.4 | 81.26 | 594.61 | 42.59502
| 445.55 | 91.43 | 80.48 | 76.07 | 75.14 | 74.53 | 452.37 | 96.93 | 83.39 | 81.26 | 594.69 | 42.59502
| 445.63 | 91.43 | 80.47 | 76.06 | 75.13 | 74.51 | 452.45 | 96.94 | 83.39 | 81.25 | 594.82 | 42.58502
| 445.71 | 91.43 | 80.47 | 76.05 | 75.11 | 74.5 | 452.54 | 96.93 | 83.38 | 81.25 | 594.94 | 42.58502
| 445.8 | 91.43 | 80.47 | 76.03 | 75.09 | 74.48 | 452.61 | 96.9 | 83.37 | 81.24 | 595.03 | 42.57502
| 445.88 | 91.42 | 80.47 | 76.02 | 75.08 | 74.46 | 452.7 | 96.88 | 83.37 | 81.23 | 595.15 | 42.56502
| 445.97 | 91.42 | 80.47 | 76 | 75.06 | 74.44 | 452.78 | 96.88 | 83.36 | 81.23 | 595.28 | 42.55502
| 446.05 | 91.41 | 80.47 | 75.99 | 75.05 | 74.43 | 452.86 | 96.88 | 83.35 | 81.23 | 595.36 | 42.55502
| 446.13 | 91.41 | 80.47 | 75.97 | 75.03 | 74.41 | 452.95 | 96.88 | 83.35 | 81.22 | 595.49 | 42.54502
| 446.21 | 91.4 | 80.47 | 75.96 | 75.01 | 74.39 | 453.03 | 96.89 | 83.34 | 81.22 | 595.61 | 42.53502
| 446.3 | 91.4 | 80.46 | 75.94 | 74.99 | 74.37 | 453.12 | 96.9 | 83.34 | 81.21
| 446.38 | 91.4 | 80.44 | 75.93 | 74.98 | 74.35 | 453.2 | 96.9 | 83.34 | 81.21
| 446.46 | 91.39 | 80.43 | 75.91 | 74.96 | 74.34 | 453.29 | 96.9 | 83.34 | 81.21
| 446.55 | 91.39 | 80.42 | 75.9 | 74.95 | 74.32 | 453.37 | 96.89 | 83.33 | 81.21
| 446.63 | 91.39 | 80.42 | 75.9 | 74.93 | 74.3 | 453.45 | 96.89 | 83.32 | 81.2
| 446.72 | 91.38 | 80.42 | 75.88 | 74.91 | 74.28 | 453.54 | 96.88 | 83.33 | 81.2
| 446.8 | 91.38 | 80.42 | 75.87 | 74.9 | 74.27 | 453.62 | 96.88 | 83.33 | 81.2
| 446.88 | 91.38 | 80.42 | 75.85 | 74.89 | 74.25 | 453.71 | 96.87 | 83.33 | 81.2
| 446.97 | 91.37 | 80.41 | 75.84 | 74.88 | 74.23 | 453.79 | 96.87 | 83.32 | 81.19
| 447.05 | 91.37 | 80.41 | 75.82 | 74.87 | 74.21 | 453.87 | 96.86 | 83.32 | 81.19
| 447.13 | 91.37 | 80.41 | 75.8 | 74.85 | 74.2 | 453.96 | 96.85 | 83.32 | 81.18
| 447.22 | 91.36 | 80.4 | 75.78 | 74.83 | 74.18 | 454.04 | 96.85 | 83.31 | 81.18
| 447.3 | 91.36 | 80.4 | 75.77 | 74.8 | 74.16 | 454.12 | 96.84 | 83.31 | 81.17
| 447.39 | 91.35 | 80.4 | 75.75 | 74.78 | 74.14 | 454.2 | 96.83 | 83.31 | 81.17
| 447.47 | 91.36 | 80.39 | 75.73 | 74.76 | 74.13 | 454.29 | 96.83 | 83.31 | 81.16
| 447.54 | 91.34 | 80.39 | 75.71 | 74.74 | 74.11 | 454.37 | 96.82 | 83.31 | 81.16
| 447.63 | 91.34 | 80.38 | 75.69 | 74.72 | 74.09 | 454.45 | 96.82 | 83.3 | 81.15
| 447.71 | 91.33 | 80.38 | 75.67 | 74.71 | 74.07 | 454.54 | 96.82 | 83.3 | 81.15
| 447.79 | 91.33 | 80.38 | 75.66 | 74.7 | 74.06 | 454.62 | 96.81 | 83.3 | 81.15
| 447.88 | 91.33 | 80.37 | 75.64 | 74.69 | 74.04 | 454.7 | 96.81 | 83.29 | 81.14
| 447.96 | 91.32 | 80.37 | 75.62 | 74.67 | 74.02 | 454.79 | 96.8 | 83.29 | 81.14
| 448.04 | 91.32 | 80.38 | 75.61 | 74.66 | 74 | 454.87 | 96.8 | 83.29 | 81.13
| 448.13 | 91.32 | 80.38 | 75.6 | 74.65 | 73.99 | 454.95 | 96.79 | 83.28 | 81.13
| 448.22 | 91.32 | 80.37 | 75.59 | 74.64 | 73.97 | 455.04 | 96.79 | 83.28 | 81.13
| 448.3 | 91.31 | 80.37 | 75.58 | 74.63 | 73.95 | 455.12 | 96.78 | 83.28 | 81.13
| 448.38 | 91.31 | 80.36 | 75.56 | 74.6 | 73.93 | 455.2 | 96.78 | 83.28 | 81.13
| 448.47 | 91.3 | 80.35 | 75.55 | 74.58 | 73.92 | 455.29 | 96.77 | 83.28 | 81.13
| 448.55 | 91.3 | 80.35 | 75.53 | 74.55 | 73.9 | 455.37 | 96.77 | 83.27 | 81.12
| 448.63 | 91.29 | 80.34 | 75.51 | 74.53 | 73.88 | 455.45 | 96.76 | 83.27 | 81.12
| 448.72 | 91.29 | 80.34 | 75.49 | 74.51 | 73.86 | 455.54 | 96.76 | 83.26 | 81.11
| 448.8 | 91.28 | 80.33 | 75.47 | 74.5 | 73.85 | 455.62 | 96.75 | 83.26 | 81.11
| 448.88 | 91.28 | 80.33 | 75.46 | 74.49 | 73.83 | 455.7 | 96.75 | 83.25 | 81.1
| 448.96 | 91.27 | 80.32 | 75.44 | 74.47 | 73.81 | 455.79 | 96.75 | 83.25 | 81.1
| 449.05 | 91.27 | 80.32 | 75.43 | 74.46 | 73.79 | 455.87 | 96.74 | 83.25 | 81.1
| 449.13 | 91.26 | 80.31 | 75.42 | 74.44 | 73.77 | 455.95 | 96.74 | 83.25 | 81.09
| 449.21 | 91.26 | 80.31 | 75.4 | 74.43 | 73.76 | 456.04 | 96.73 | 83.25 | 81.09
| 449.3 | 91.26 | 80.31 | 75.39 | 74.41 | 73.74 | 456.12 | 96.73 | 83.25 | 81.08
| 449.38 | 91.26 | 80.3 | 75.37 | 74.4 | 73.72 | 456.2 | 96.72 | 83.25 | 81.08
| 449.47 | 91.25 | 80.3 | 75.36 | 74.38 | 73.7 | 456.29 | 96.72 | 83.24 | 81.07
| 449.55 | 91.25 | 80.3 | 75.34 | 74.36 | 73.68 | 456.37 | 96.71 | 83.24 | 81.07
| 449.63 | 91.25 | 80.3 | 75.32 | 74.34 | 73.66 | 456.45 | 96.71 | 83.24 | 81.06
| 449.72 | 91.24 | 80.29 | 75.3 | 74.33 | 73.65 | 456.54 | 96.7 | 83.23 | 81.06
| 449.8 | 91.24 | 80.29 | 75.29 | 74.31 | 73.63 | 456.62 | 96.7 | 83.23 | 81.06
| 449.88 | 91.23 | 80.28 | 75.27 | 74.3 | 73.61 | 456.7 | 96.69 | 83.22 | 81.05
| 449.97 | 91.23 | 80.28 | 75.26 | 74.29 | 73.6 | 456.79 | 96.69 | 83.22 | 81.05
| 450.05 | 91.22 | 80.27 | 75.24 | 74.27 | 73.58 | 456.87 | 96.68 | 83.21 | 81.04
| 450.13 | 91.22 | 80.26 | 75.22 | 74.26 | 73.56 | 456.95 | 96.68 | 83.21 | 81.04
| 450.22 | 91.22 | 80.25 | 75.21 | 74.25 | 73.54 | 457.04 | 96.67 | 83.21 | 81.04
| 450.3 | 91.21 | 80.25 | 75.19 | 74.24 | 73.53 | 457.12 | 96.67 | 83.2 | 81.03
| 450.38 | 91.21 | 80.25 | 75.18 | 74.22 | 73.51 | 457.2 | 96.66 | 83.2 | 81.03
| 450.47 | 91.2 | 80.25 | 75.16 | 74.2 | 73.49 | 457.29 | 96.66 | 83.2 | 81.02
| 450.55 | 91.2 | 80.25 | 75.15 | 74.18 | 73.47 | 457.37 | 96.65 | 83.19 | 81.02
| 450.63 | 91.2 | 80.24 | 75.13 | 74.16 | 73.46 | 457.45 | 96.65 | 83.19 | 81.01
| 450.72 | 91.19 | 80.24 | 75.11 | 74.14 | 73.44 | 457.54 | 96.65 | 83.18 | 81.01
| 450.8 | 91.19 | 80.23 | 75.1 | 74.12 | 73.42 | 457.62 | 96.64 | 83.18 | 81
| 450.88 | 91.18 | 80.22 | 75.09 | 74.1 | 73.4 | 457.7 | 96.63 | 83.18 | 81
| 450.97 | 91.18 | 80.22 | 75.07 | 74.09 | 73.38 | 457.79 | 96.63 | 83.16 | 80.99
| 451.05 | 91.18 | 80.22 | 75.05 | 74.07 | 73.37 | 457.87 | 96.62 | 83.15 | 80.99
| 451.13 | 91.17 | 80.22 | 75.03 | 74.05 | 73.35 | 457.95 | 96.61 | 83.14 | 80.99
| 451.22 | 91.17 | 80.22 | 75.01 | 74.03 | 73.33 | 458.03 | 96.6 | 83.14 | 80.98
| 451.3 | 91.16 | 80.22 | 75 | 74.01 | 73.31 | 458.12 | 96.59 | 83.14 | 80.98
| 451.38 | 91.16 | 80.22 | 74.98 | 73.98 | 73.3 | 458.2 | 96.59 | 83.14 | 80.98
| 451.47 | 91.15 | 80.21 | 74.96 | 73.97 | 73.28 | 458.28 | 96.58 | 83.14 | 80.98
| 451.55 | 91.15 | 80.21 | 74.94 | 73.95 | 73.26 | 458.37 | 96.58 | 83.14 | 80.97
| 451.63 | 91.15 | 80.2 | 74.93 | 73.94 | 73.24 | 458.45 | 96.58 | 83.14 | 80.96
| 451.72 | 91.14 | 80.2 | 74.91 | 73.93 | 73.23 | 458.53 | 96.58 | 83.14 | 80.96
| 451.8 | 91.14 | 80.19 | 74.9 | 73.91 | 73.21 | 458.62 | 96.57 | 83.14 | 80.95
| 451.89 | 91.14 | 80.19 | 74.88 | 73.9 | 73.19 | 458.7 | 96.57 | 83.14 | 80.95
| 451.96 | 91.13 | 80.18 | 74.86 | 73.88 | 73.17 | 458.79 | 96.57 | 83.15 | 80.95
| 452.05 | 91.12 | 80.18 | 74.84 | 73.87 | 73.15 | 458.87 | 96.56 | 83.14 | 80.95
| 452.13 | 91.12 | 80.17 | 74.81 | 73.85 | 73.14 | 458.95 | 96.55 | 83.14 | 80.95
| 452.21 | 91.11 | 80.17 | 74.8 | 73.83 | 73.12 | 459.04 | 96.55 | 83.13 | 80.94
| 452.3 | 91.11 | 80.17 | 74.78 | 73.82 | 73.1 | 459.12 | 96.55 | 83.13 | 80.94
| 452.38 | 91.1 | 80.17 | 74.77 | 73.8 | 73.08 | 459.2 | 96.54 | 83.12 | 80.94
| 452.46 | 91.1 | 80.16 | 74.76 | 73.78 | 73.07 | 459.29 | 96.54 | 83.13 | 80.93
| 452.55 | 91.1 | 80.16 | 74.75 | 73.76 | 73.05 | 459.37 | 96.53 | 83.13 | 80.92
| 452.63 | 91.1 | 80.16 | 74.74 | 73.75 | 73.03 | 459.45 | 96.53 | 83.13 | 80.92
| 452.72 | 91.1 | 80.15 | 74.72 | 73.73 | 73.01 | 459.54 | 96.52 | 83.11 | 80.91
| 452.8 | 91.09 | 80.15 | 74.7 | 73.72 | 73 | 459.62 | 96.52 | 83.1 | 80.91
| 452.88 | 91.08 | 80.16 | 74.69 | 73.71 | 72.98 | 459.7 | 96.52 | 83.08 | 80.9
| 452.97 | 91.08 | 80.16 | 74.68 | 73.69 | 72.96 | 459.79 | 96.51 | 83.07 | 80.9
| 453.05 | 91.07 | 80.15 | 74.66 | 73.67 | 72.94 | 459.87 | 96.51 | 83.07 | 80.89
| 453.13 | 91.07 | 80.15 | 74.65 | 73.66 | 72.92 | 459.95 | 96.5 | 83.07 | 80.89
| 453.22 | 91.07 | 80.14 | 74.63 | 73.64 | 72.9 | 460.04 | 96.5 | 83.07 | 80.88
| 453.3 | 91.06 | 80.13 | 74.62 | 73.62 | 72.88 | 460.12 | 96.49 | 83.06 | 80.88
| 453.38 | 91.06 | 80.13 | 74.6 | 73.61 | 72.87 | 460.2 | 96.48 | 83.07 | 80.88
| 453.47 | 91.05 | 80.12 | 74.58 | 73.59 | 72.85 | 460.29 | 96.48 | 83.07 | 80.87
| 453.55 | 91.05 | 80.12 | 74.57 | 73.57 | 72.83 | 460.37 | 96.47 | 83.07 | 80.87
| 453.63 | 91.04 | 80.11 | 74.55 | 73.56 | 72.81 | 460.46 | 96.47 | 83.07 | 80.87
| 453.72 | 91.04 | 80.11 | 74.54 | 73.54 | 72.8 | 460.54 | 96.46 | 83.06 | 80.87
| 453.8 | 91.03 | 80.1 | 74.52 | 73.52 | 72.78 | 460.62 | 96.46 | 83.06 | 80.87
| 453.88 | 91.03 | 80.1 | 74.51 | 73.51 | 72.76 | 460.71 | 96.45 | 83.06 | 80.86
| 453.97 | 91.03 | 80.09 | 74.49 | 73.49 | 72.75 | 460.79 | 96.44 | 83.06 | 80.86
| 454.05 | 91.02 | 80.09 | 74.47 | 73.47 | 72.73 | 460.87 | 96.44 | 83.06 | 80.85
| 454.14 | 91.02 | 80.09 | 74.45 | 73.46 | 72.71 | 460.96 | 96.43 | 83.05 | 80.85
| 454.22 | 91.01 | 80.08 | 74.43 | 73.44 | 72.7 | 461.04 | 96.42 | 83.05 | 80.84
| 454.3 | 91.01 | 80.08 | 74.4 | 73.42 | 72.68 | 461.12 | 96.42 | 83.04 | 80.84
| 454.38 | 91 | 80.07 | 74.38 | 73.41 | 72.66 | 461.21 | 96.41 | 83.04 | 80.83
| 454.47 | 91 | 80.07 | 74.37 | 73.39 | 72.64 | 461.29 | 96.41 | 83.03 | 80.83
| 454.55 | 90.99 | 80.07 | 74.35 | 73.38 | 72.62 | 461.37 | 96.4 | 83.03 | 80.83
| 454.64 | 90.99 | 80.06 | 74.34 | 73.36 | 72.6 | 461.46 | 96.4 | 83.03 | 80.82
| 454.72 | 90.98 | 80.05 | 74.32 | 73.34 | 72.59 | 461.54 | 96.39 | 83.02 | 80.82
| 454.8 | 90.98 | 80.04 | 74.31 | 73.33 | 72.57 | 461.62 | 96.39 | 83.02 | 80.81
| 454.89 | 90.98 | 80.04 | 74.3 | 73.31 | 72.55 | 461.71 | 96.38 | 83.02 | 80.8
| 454.97 | 90.97 | 80.04 | 74.28 | 73.29 | 72.53 | 461.79 | 96.37 | 83.01 | 80.8
| 455.05 | 90.97 | 80.03 | 74.26 | 73.27 | 72.51 | 461.87 | 96.37 | 83.01 | 80.8
| 455.13 | 90.96 | 80.03 | 74.24 | 73.26 | 72.49 | 461.96 | 96.36 | 83.01 | 80.79
| 455.22 | 90.96 | 80.03 | 74.22 | 73.24 | 72.48 | 462.04 | 96.36 | 83.01 | 80.79
| 455.3 | 90.95 | 80.03 | 74.2 | 73.23 | 72.46 | 462.12 | 96.35 | 83.01 | 80.78
| 455.38 | 90.95 | 80.02 | 74.18 | 73.22 | 72.44 | 462.2 | 96.35 | 83.01 | 80.78
| 455.47 | 90.94 | 80.02 | 74.17 | 73.2 | 72.42 | 462.29 | 96.34 | 83.01 | 80.77
| 455.55 | 90.94 | 80.02 | 74.15 | 73.18 | 72.41 | 462.37 | 96.33 | 83 | 80.77
| 455.64 | 90.94 | 80.02 | 74.14 | 73.17 | 72.39 | 462.46 | 96.33 | 83 | 80.76
| 455.72 | 90.93 | 80.01 | 74.12 | 73.15 | 72.37 | 462.54 | 96.32 | 82.99 | 80.76
| 455.8 | 90.93 | 80.01 | 74.11 | 73.14 | 72.35 | 462.62 | 96.32 | 82.99 | 80.75
| 455.89 | 90.92 | 80 | 74.09 | 73.13 | 72.33 | 462.7 | 96.31 | 82.98 | 80.75
| 455.97 | 90.92 | 80 | 74.07 | 73.15 | 72.31 | 462.79 | 96.31 | 82.98 | 80.74
| 456.05 | 90.91 | 80 | 74.06 | 73.1 | 72.3 | 462.87 | 96.3 | 82.97 | 80.74
| 456.14 | 90.91 | 80 | 74.04 | 73.08 | 72.28 | 462.95 | 96.3 | 82.97 | 80.74
| 456.22 | 90.9 | 79.99 | 74.02 | 73.06 | 72.26 | 463.04 | 96.29 | 82.97 | 80.73
| 456.3 | 90.9 | 79.99 | 74.01 | 73.04 | 72.24 | 463.12 | 96.29 | 82.96 | 80.73
| 456.38 | 90.89 | 79.98 | 73.99 | 73.02 | 72.22 | 463.21 | 96.28 | 82.96 | 80.73
| 456.46 | 90.88 | 79.98 | 73.97 | 73 | 72.2 | 463.29 | 96.27 | 82.95 | 80.73
| 456.55 | 90.88 | 79.98 | 73.96 | 72.99 | 72.19 | 463.37 | 96.27 | 82.95 | 80.72
| 456.63 | 90.88 | 79.98 | 73.94 | 72.97 | 72.17 | 463.45 | 96.26 | 82.94 | 80.72
| 456.72 | 90.87 | 79.97 | 73.92 | 72.96 | 72.15 | 463.53 | 96.23 | 82.94 | 80.72
| 456.8 | 90.87 | 79.97 | 73.91 | 72.97 | 72.13 | 463.61 | 96.21 | 82.94 | 80.71
| 456.88 | 90.87 | 79.97 | 73.89 | 72.96 | 72.11 | 463.69 | 96.21 | 82.94 | 80.71
| 456.97 | 90.86 | 79.97 | 73.87 | 72.93 | 72.1 | 463.78 | 96.21 | 82.94 | 80.7
| 457.05 | 90.86 | 79.96 | 73.86 | 72.91 | 72.08 | 463.86 | 96.21 | 82.93 | 80.7
| 457.14 | 90.85 | 79.96 | 73.84 | 72.88 | 72.06 | 463.95 | 96.22 | 82.93 | 80.69
| 457.22 | 90.85 | 79.95 | 73.83 | 72.86 | 72.04 | 464.03 | 96.23 | 82.92 | 80.69
| 457.3 | 90.84 | 79.95 | 73.82 | 72.84 | 72.02 | 464.12 | 96.23 | 82.92 | 80.69
| 457.39 | 90.84 | 79.94 | 73.81 | 72.82 | 72.01 | 464.2 | 96.21 | 82.91 | 80.68
| 457.47 | 90.84 | 79.94 | 73.8 | 72.81 | 71.99 | 464.29 | 96.21 | 82.91 | 80.68
| 457.55 | 90.83 | 79.93 | 73.78 | 72.79 | 71.97 | 464.37 | 96.2 | 82.9 | 80.67
| 457.64 | 90.83 | 79.93 | 73.76 | 72.78 | 71.95 | 464.45 | 96.19 | 82.9 | 80.67
| 457.72 | 90.82 | 79.92 | 73.74 | 72.76 | 71.94 | 464.54 | 96.18 | 82.89 | 80.66
| 457.8 | 90.82 | 79.92 | 73.72 | 72.74 | 71.92 | 464.62 | 96.17 | 82.89 | 80.66
| 457.89 | 90.81 | 79.91 | 73.69 | 72.72 | 71.9 | 464.71 | 96.17 | 82.89 | 80.65
| 457.97 | 90.81 | 79.91 | 73.66 | 72.69 | 71.88 | 464.79 | 96.17 | 82.88 | 80.65
| 458.06 | 90.81 | 79.91 | 73.64 | 72.67 | 71.86 | 464.87 | 96.17 | 82.88 | 80.64
| 458.14 | 90.8 | 79.9 | 73.63 | 72.66 | 71.84 | 464.95 | 96.14 | 82.87 | 80.63
| 458.22 | 90.8 | 79.9 | 73.62 | 72.64 | 71.83 | 465.03 | 96.13 | 82.87 | 80.63
| 458.31 | 90.79 | 79.89 | 73.6 | 72.63 | 71.81 | 465.12 | 96.13 | 82.87 | 80.62
| 458.39 | 90.79 | 79.89 | 73.59 | 72.61 | 71.79 | 465.2 | 96.12 | 82.86 | 80.62
| 458.47 | 90.78 | 79.88 | 73.57 | 72.6 | 71.77 | 465.29 | 96.12 | 82.86 | 80.61
| 458.56 | 90.78 | 79.87 | 73.56 | 72.58 | 71.75 | 465.37 | 96.12 | 82.85 | 80.61
| 458.64 | 90.77 | 79.86 | 73.54 | 72.57 | 71.73 | 465.46 | 96.12 | 82.85 | 80.6
| 458.72 | 90.77 | 79.85 | 73.53 | 72.57 | 71.71 | 465.54 | 96.13 | 82.85 | 80.6
| 458.81 | 90.76 | 79.85 | 73.51 | 72.55 | 71.69 | 465.63 | 96.13 | 82.84 | 80.59
| 458.89 | 90.75 | 79.85 | 73.49 | 72.51 | 71.68 | 465.71 | 96.11 | 82.84 | 80.59
| 458.97 | 90.75 | 79.85 | 73.47 | 72.49 | 71.66 | 465.79 | 96.1 | 82.83 | 80.59
| 459.06 | 90.74 | 79.85 | 73.45 | 72.47 | 71.64 | 465.88 | 96.09 | 82.83 | 80.58
| 459.14 | 90.74 | 79.84 | 73.44 | 72.45 | 71.63 | 465.96 | 96.08 | 82.82 | 80.58
| 459.22 | 90.74 | 79.84 | 73.43 | 72.44 | 71.61 | 466.04 | 96.07 | 82.82 | 80.58
| 459.3 | 90.73 | 79.83 | 73.41 | 72.43 | 71.59 | 466.13 | 96.07 | 82.82 | 80.57
| 459.39 | 90.72 | 79.83 | 73.4 | 72.41 | 71.57 | 466.21 | 96.06 | 82.81 | 80.57
| 459.47 | 90.72 | 79.83 | 73.39 | 72.41 | 71.55 | 466.29 | 96.05 | 82.81 | 80.56
| 459.55 | 90.72 | 79.83 | 73.38 | 72.39 | 71.53 | 466.37 | 96.04 | 82.81 | 80.56
| 459.64 | 90.71 | 79.83 | 73.37 | 72.4 | 71.51 | 466.46 | 96.02 | 82.8 | 80.55
| 459.72 | 90.71 | 79.82 | 73.35 | 72.4 | 71.5 | 466.54 | 96.01 | 82.8 | 80.55
| 459.8 | 90.7 | 79.81 | 73.33 | 72.37 | 71.48 | 466.62 | 96 | 82.8 | 80.54
| 459.89 | 90.7 | 79.81 | 73.3 | 72.35 | 71.46 | 466.71 | 96 | 82.79 | 80.54
| 459.97 | 90.69 | 79.8 | 73.28 | 72.34 | 71.44 | 466.79 | 95.99 | 82.79 | 80.53
| 460.06 | 90.69 | 79.8 | 73.26 | 72.32 | 71.42 | 466.87 | 95.99 | 82.79 | 80.53
| 460.14 | 90.68 | 79.8 | 73.24 | 72.3 | 71.4 | 466.96 | 95.99 | 82.79 | 80.52
| 460.22 | 90.68 | 79.79 | 73.23 | 72.28 | 71.38 | 467.04 | 95.98 | 82.78 | 80.51
| 460.31 | 90.67 | 79.79 | 73.21 | 72.26 | 71.36 | 467.12 | 95.97 | 82.78 | 80.51
| 460.39 | 90.67 | 79.79 | 73.19 | 72.24 | 71.34 | 467.21 | 95.96 | 82.78 | 80.5
| 460.47 | 90.66 | 79.79 | 73.18 | 72.22 | 71.32 | 467.29 | 95.96 | 82.77 | 80.5
| 460.55 | 90.66 | 79.79 | 73.16 | 72.21 | 71.3 | 467.37 | 95.95 | 82.77 | 80.5
| 460.64 | 90.65 | 79.79 | 73.14 | 72.19 | 71.29 | 467.46 | 95.95 | 82.77 | 80.49
| 460.72 | 90.65 | 79.79 | 73.12 | 72.17 | 71.27 | 467.54 | 95.95 | 82.76 | 80.49
| 460.8 | 90.64 | 79.78 | 73.1 | 72.16 | 71.25 | 467.62 | 95.94 | 82.76 | 80.48
| 460.89 | 90.64 | 79.78 | 73.08 | 72.15 | 71.23 | 467.71 | 95.94 | 82.76 | 80.48
| 460.97 | 90.63 | 79.77 | 73.05 | 72.14 | 71.21 | 467.79 | 95.93 | 82.75 | 80.47
| 461.05 | 90.62 | 79.76 | 73.03 | 72.13 | 71.2 | 467.87 | 95.92 | 82.75 | 80.47
| 461.13 | 90.62 | 79.74 | 73.02 | 72.11 | 71.18 | 467.96 | 95.91 | 82.74 | 80.46
| 461.22 | 90.61 | 79.73 | 73 | 72.09 | 71.16 | 468.04 | 95.91 | 82.74 | 80.46
| 461.3 | 90.61 | 79.73 | 72.99 | 72.08 | 71.15 | 468.12 | 95.9 | 82.74 | 80.45
| 461.38 | 90.61 | 79.72 | 72.98 | 72.05 | 71.13 | 468.21 | 95.89 | 82.74 | 80.45
| 461.47 | 90.6 | 79.72 | 72.96 | 72.04 | 71.11 | 468.29 | 95.89 | 82.73 | 80.44
| 461.55 | 90.6 | 79.72 | 72.94 | 72.02 | 71.09 | 468.37 | 95.88 | 82.73 | 80.44
| 461.64 | 90.59 | 79.72 | 72.93 | 72 | 71.07 | 468.46 | 95.87 | 82.72 | 80.43
| 461.72 | 90.59 | 79.72 | 72.91 | 71.98 | 71.05 | 468.54 | 95.87 | 82.72 | 80.43
| 461.8 | 90.58 | 79.71 | 72.89 | 71.97 | 71.03 | 468.63 | 95.86 | 82.72 | 80.42
| 461.89 | 90.58 | 79.71 | 72.87 | 71.95 | 71.01 | 468.71 | 95.85 | 82.71 | 80.42
| 461.97 | 90.57 | 79.71 | 72.86 | 71.93 | 70.99 | 468.79 | 95.84 | 82.71 | 80.41
| 462.05 | 90.57 | 79.71 | 72.85 | 71.91 | 70.97 | 468.88 | 95.83 | 82.71 | 80.41
| 462.13 | 90.56 | 79.71 | 72.83 | 71.9 | 70.95 | 468.96 | 95.83 | 82.7 | 80.41
| 462.22 | 90.56 | 79.71 | 72.82 | 71.88 | 70.93 | 469.04 | 95.82 | 82.7 | 80.4
| 462.3 | 90.55 | 79.7 | 72.81 | 71.87 | 70.91 | 469.13 | 95.81 | 82.69 | 80.4
| 462.39 | 90.55 | 79.69 | 72.79 | 71.85 | 70.89 | 469.21 | 95.8 | 82.69 | 80.39
| 462.47 | 90.54 | 79.69 | 72.78 | 71.83 | 70.88 | 469.29 | 95.79 | 82.68 | 80.39
| 462.55 | 90.54 | 79.68 | 72.75 | 71.82 | 70.86 | 469.37 | 95.78 | 82.68 | 80.38
| 462.64 | 90.53 | 79.67 | 72.72 | 71.8 | 70.84 | 469.46 | 95.78 | 82.67 | 80.38
| 462.72 | 90.53 | 79.67 | 72.7 | 71.78 | 70.82 | 469.54 | 95.77 | 82.67 | 80.37
| 462.8 | 90.52 | 79.66 | 72.68 | 71.75 | 70.81 | 469.62 | 95.76 | 82.67 | 80.37
| 462.89 | 90.52 | 79.65 | 72.67 | 71.73 | 70.79 | 469.71 | 95.75 | 82.66 | 80.36
| 462.97 | 90.51 | 79.65 | 72.65 | 71.72 | 70.77 | 469.79 | 95.75 | 82.66 | 80.35
| 463.05 | 90.51 | 79.64 | 72.64 | 71.7 | 70.76 | 469.87 | 95.74 | 82.66 | 80.35
| 463.14 | 90.51 | 79.64 | 72.62 | 71.69 | 70.74 | 469.96 | 95.73 | 82.65 | 80.34
| 463.22 | 90.5 | 79.63 | 72.61 | 71.68 | 70.72 | 470.04 | 95.72 | 82.64 | 80.34
| 463.31 | 90.5 | 79.63 | 72.59 | 71.66 | 70.7 | 470.12 | 95.71 | 82.64 | 80.33
| 463.39 | 90.49 | 79.62 | 72.58 | 71.64 | 70.68 | 470.21 | 95.71 | 82.63 | 80.33
| 463.47 | 90.49 | 79.62 | 72.57 | 71.63 | 70.66 | 470.29 | 95.7 | 82.63 | 80.32
| 463.56 | 90.48 | 79.62 | 72.55 | 71.61 | 70.64 | 470.37 | 95.69 | 82.63 | 80.32
| 463.64 | 90.48 | 79.61 | 72.53 | 71.59 | 70.62 | 470.46 | 95.69 | 82.63 | 80.31
| 463.72 | 90.47 | 79.61 | 72.51 | 71.58 | 70.6 | 470.54 | 95.68 | 82.63 | 80.31
| 463.81 | 90.47 | 79.6 | 72.49 | 71.56 | 70.58 | 470.62 | 95.67 | 82.62 | 80.31
| 463.89 | 90.46 | 79.6 | 72.47 | 71.55 | 70.56 | 470.71 | 95.67 | 82.62 | 80.3
| 463.97 | 90.45 | 79.6 | 72.46 | 71.53 | 70.54 | 470.79 | 95.66 | 82.62 | 80.3
| 464.06 | 90.45 | 79.59 | 72.45 | 71.51 | 70.52 | 470.87 | 95.65 | 82.61 | 80.3
| 464.14 | 90.44 | 79.59 | 72.43 | 71.49 | 70.5 | 470.96 | 95.64 | 82.61 | 80.29
| 464.22 | 90.44 | 79.58 | 72.41 | 71.48 | 70.48 | 471.04 | 95.64 | 82.6 | 80.28
| 464.3 | 90.43 | 79.57 | 72.39 | 71.46 | 70.46 | 471.13 | 95.64 | 82.59 | 80.28
| 464.39 | 90.43 | 79.56 | 72.37 | 71.45 | 70.44 | 471.21 | 95.63 | 82.59 | 80.27
| 464.47 | 90.42 | 79.55 | 72.35 | 71.44 | 70.42 | 471.29 | 95.63 | 82.58 | 80.27
| 464.56 | 90.42 | 79.55 | 72.33 | 71.42 | 70.4 | 471.38 | 95.62 | 82.58 | 80.26
| 464.64 | 90.41 | 79.54 | 72.31 | 71.41 | 70.38 | 471.46 | 95.61 | 82.57 | 80.26
| 464.72 | 90.41 | 79.54 | 72.29 | 71.39 | 70.36 | 471.54 | 95.6 | 82.57 | 80.25
| 464.81 | 90.4 | 79.54 | 72.28 | 71.37 | 70.35 | 471.63 | 95.59 | 82.57 | 80.24
| 464.89 | 90.4 | 79.54 | 72.26 | 71.35 | 70.33 | 471.71 | 95.58 | 82.57 | 80.24
| 464.97 | 90.39 | 79.54 | 72.24 | 71.34 | 70.31 | 471.79 | 95.57 | 82.56 | 80.23
| 465.06 | 90.39 | 79.53 | 72.23 | 71.31 | 70.29 | 471.88 | 95.56 | 82.56 | 80.23
| 465.14 | 90.38 | 79.53 | 72.21 | 71.3 | 70.28 | 471.96 | 95.55 | 82.56 | 80.22
| 465.22 | 90.38 | 79.53 | 72.19 | 71.28 | 70.26 | 472.04 | 95.55 | 82.55 | 80.21
| 465.31 | 90.38 | 79.53 | 72.18 | 71.26 | 70.24 | 472.13 | 95.54 | 82.55 | 80.21
| 465.39 | 90.37 | 79.53 | 72.16 | 71.25 | 70.22 | 472.21 | 95.53 | 82.54 | 80.2
| 465.47 | 90.36 | 79.52 | 72.14 | 71.23 | 70.2 | 472.29 | 95.52 | 82.54 | 80.19
| 465.55 | 90.36 | 79.52 | 72.13 | 71.21 | 70.18 | 472.38 | 95.52 | 82.53 | 80.18
| 465.64 | 90.35 | 79.51 | 72.11 | 71.19 | 70.16 | 472.46 | 95.51 | 82.52 | 80.18
| 465.72 | 90.35 | 79.5 | 72.09 | 71.18 | 70.14 | 472.54 | 95.5 | 82.51 | 80.17
| 465.81 | 90.34 | 79.5 | 72.08 | 71.16 | 70.12 | 472.63 | 95.49 | 82.5 | 80.17
| 465.89 | 90.34 | 79.49 | 72.06 | 71.14 | 70.1 | 472.71 | 95.48 | 82.49 | 80.16
| 465.97 | 90.34 | 79.48 | 72.04 | 71.12 | 70.08 | 472.79 | 95.48 | 82.49 | 80.16
| 466.06 | 90.33 | 79.48 | 72.03 | 71.11 | 70.06 | 472.87 | 95.47 | 82.49 | 80.15
| 466.14 | 90.33 | 79.47 | 72.01 | 71.09 | 70.04 | 472.96 | 95.46 | 82.49 | 80.14
| 466.23 | 90.33 | 79.47 | 71.99 | 71.08 | 70.02 | 473.04 | 95.45 | 82.49 | 80.14
| 466.31 | 90.32 | 79.46 | 71.98 | 71.06 | 70 | 473.12 | 95.44 | 82.48 | 80.13
| 466.39 | 90.31 | 79.46 | 71.96 | 71.04 | 69.98 | 473.21 | 95.43 | 82.48 | 80.12
| 466.48 | 90.31 | 79.45 | 71.94 | 71.02 | 69.97 | 473.29 | 95.42 | 82.48 | 80.12
| 466.56 | 90.3 | 79.45 | 71.92 | 71.01 | 69.95 | 473.37 | 95.42 | 82.47 | 80.12
| 466.64 | 90.29 | 79.44 | 71.91 | 70.99 | 69.93 | 473.46 | 95.41 | 82.47 | 80.12
| 466.73 | 90.29 | 79.44 | 71.89 | 70.98 | 69.91 | 473.54 | 95.4 | 82.47 | 80.11
| 466.81 | 90.28 | 79.43 | 71.88 | 70.96 | 69.89 | 473.62 | 95.39 | 82.46 | 80.11
| 466.9 | 90.28 | 79.43 | 71.86 | 70.94 | 69.87 | 473.71 | 95.38 | 82.46 | 80.1
| 466.98 | 90.27 | 79.42 | 71.84 | 70.93 | 69.85 | 473.79 | 95.37 | 82.46 | 80.09
| 467.06 | 90.27 | 79.42 | 71.82 | 70.91 | 69.83 | 473.88 | 95.36 | 82.45 | 80.08
| 467.14 | 90.26 | 79.41 | 71.81 | 70.89 | 69.81 | 473.96 | 95.36 | 82.45 | 80.07
| 467.23 | 90.26 | 79.41 | 71.79 | 70.88 | 69.79 | 474.04 | 95.35 | 82.45 | 80.07
| 467.31 | 90.25 | 79.41 | 71.77 | 70.86 | 69.77 | 474.13 | 95.34 | 82.44 | 80.07
| 467.39 | 90.25 | 79.4 | 71.76 | 70.84 | 69.75 | 474.21 | 95.33 | 82.44 | 80.06
| 467.48 | 90.24 | 79.4 | 71.74 | 70.82 | 69.74 | 474.29 | 95.32 | 82.44 | 80.05
| 467.56 | 90.24 | 79.39 | 71.72 | 70.81 | 69.72 | 474.38 | 95.32 | 82.43 | 80.05
| 467.64 | 90.23 | 79.39 | 71.71 | 70.79 | 69.7 | 474.46 | 95.31 | 82.43 | 80.04
| 467.72 | 90.23 | 79.38 | 71.69 | 70.77 | 69.68 | 474.54 | 95.3 | 82.42 | 80.04
| 467.81 | 90.22 | 79.37 | 71.67 | 70.76 | 69.66 | 474.62 | 95.29 | 82.41 | 80.04
| 467.89 | 90.22 | 79.36 | 71.65 | 70.74 | 69.64 | 474.71 | 95.28 | 82.41 | 80.03
| 467.98 | 90.21 | 79.35 | 71.64 | 70.73 | 69.62 | 474.79 | 95.27 | 82.4 | 80.03
| 468.06 | 90.21 | 79.35 | 71.62 | 70.71 | 69.6 | 474.88 | 95.26 | 82.39 | 80.02
| 468.14 | 90.2 | 79.35 | 71.6 | 70.69 | 69.59 | 474.96 | 95.26 | 82.37 | 80.02
| 468.22 | 90.19 | 79.35 | 71.59 | 70.68 | 69.57 | 475.04 | 95.25 | 82.36 | 80.01
| 468.31 | 90.19 | 79.34 | 71.57 | 70.66 | 69.54 | 475.13 | 95.24 | 82.36 | 80
| 468.39 | 90.18 | 79.34 | 71.55 | 70.64 | 69.52 | 475.21 | 95.23 | 82.36 | 79.99
| 468.47 | 90.18 | 79.33 | 71.54 | 70.63 | 69.5 | 475.3 | 95.26 | 82.36 | 79.98
| 468.56 | 90.17 | 79.33 | 71.52 | 70.61 | 69.48 | 475.37 | 95.21 | 82.36 | 79.98
| 468.64 | 90.17 | 79.32 | 71.5 | 70.59 | 69.46 | 475.45 | 95.18 | 82.37 | 79.97
| 468.72 | 90.16 | 79.31 | 71.48 | 70.58 | 69.44 | 475.54 | 95.17 | 82.36 | 79.96
| 468.81 | 90.16 | 79.3 | 71.46 | 70.56 | 69.42 | 475.62 | 95.16 | 82.35 | 79.96
| 468.89 | 90.15 | 79.3 | 71.44 | 70.54 | 69.41 | 475.7 | 95.15 | 82.34 | 79.95
| 468.97 | 90.15 | 79.3 | 71.43 | 70.53 | 69.39 | 475.79 | 95.15 | 82.34 | 79.95
| 469.06 | 90.14 | 79.3 | 71.41 | 70.51 | 69.37 | 475.87 | 95.15 | 82.33 | 79.94
| 469.14 | 90.14 | 79.3 | 71.39 | 70.49 | 69.35 | 475.96 | 95.16 | 82.33 | 79.94
| 469.22 | 90.13 | 79.3 | 71.37 | 70.46 | 69.33 | 476.04 | 95.16 | 82.32 | 79.93
| 469.31 | 90.13 | 79.3 | 71.36 | 70.44 | 69.31 | 476.13 | 95.14 | 82.32 | 79.93
| 469.39 | 90.12 | 79.29 | 71.34 | 70.43 | 69.29 | 476.21 | 95.13 | 82.31 | 79.92
| 469.48 | 90.12 | 79.29 | 71.32 | 70.42 | 69.27 | 476.29 | 95.12 | 82.31 | 79.91
| 469.56 | 90.11 | 79.28 | 71.3 | 70.41 | 69.25 | 476.38 | 95.1 | 82.3 | 79.9
| 469.64 | 90.11 | 79.27 | 71.28 | 70.4 | 69.23 | 476.46 | 95.09 | 82.3 | 79.89
| 469.73 | 90.1 | 79.27 | 71.27 | 70.39 | 69.21 | 476.54 | 95.08 | 82.29 | 79.89
| 469.81 | 90.1 | 79.26 | 71.25 | 70.37 | 69.19 | 476.63 | 95.07 | 82.29 | 79.88
| 469.89 | 90.09 | 79.25 | 71.24 | 70.35 | 69.18 | 476.71 | 95.07 | 82.28 | 79.88
| 469.98 | 90.09 | 79.25 | 71.22 | 70.33 | 69.16 | 476.8 | 95.06 | 82.28 | 79.88
| 470.06 | 90.08 | 79.24 | 71.2 | 70.31 | 69.14 | 476.88 | 95.03 | 82.27 | 79.88
| 470.14 | 90.08 | 79.23 | 71.19 | 70.29 | 69.12 | 476.96 | 95.01 | 82.27 | 79.87
| 470.22 | 90.07 | 79.23 | 71.17 | 70.27 | 69.1 | 477.04 | 95 | 82.26 | 79.86
| 470.31 | 90.07 | 79.22 | 71.15 | 70.25 | 69.08 | 477.12 | 94.99 | 82.26 | 79.85
| 470.39 | 90.06 | 79.21 | 71.13 | 70.23 | 69.06 | 477.21 | 94.99 | 82.25 | 79.84
| 470.47 | 90.06 | 79.21 | 71.12 | 70.21 | 69.04 | 477.29 | 94.98 | 82.25 | 79.84
| 470.56 | 90.05 | 79.2 | 71.1 | 70.19 | 69.02 | 477.38 | 94.98 | 82.24 | 79.83
| 470.64 | 90.04 | 79.19 | 71.08 | 70.18 | 69 | 477.46 | 94.99 | 82.24 | 79.82
| 470.72 | 90.04 | 79.18 | 71.07 | 70.16 | 68.99 | 477.55 | 94.99 | 82.23 | 79.82
| 470.81 | 90.03 | 79.17 | 71.05 | 70.14 | 68.97 | 477.63 | 94.97 | 82.23 | 79.81
| 470.89 | 90.03 | 79.17 | 71.04 | 70.13 | 68.95 | 477.71 | 94.95 | 82.23 | 79.8
| 470.97 | 90.02 | 79.16 | 71.02 | 70.11 | 68.93 | 477.79 | 94.93 | 82.22 | 79.79
| 471.06 | 90.02 | 79.16 | 71 | 70.09 | 68.91 | 477.88 | 94.92 | 82.22 | 79.78
| 471.14 | 90.01 | 79.16 | 70.98 | 70.08 | 68.89 | 477.96 | 94.91 | 82.21 | 79.77
| 471.22 | 90.01 | 79.15 | 70.97 | 70.06 | 68.87 | 478.05 | 94.91 | 82.2 | 79.77
| 471.31 | 90 | 79.15 | 70.95 | 70.04 | 68.85 | 478.13 | 94.9 | 82.2 | 79.77
| 471.39 | 90 | 79.15 | 70.93 | 70.02 | 68.83 | 478.21 | 94.89 | 82.2 | 79.76
| 471.47 | 89.99 | 79.14 | 70.92 | 70 | 68.81 | 478.29 | 94.88 | 82.19 | 79.75
| 471.56 | 89.99 | 79.13 | 70.9 | 69.98 | 68.79 | 478.38 | 94.87 | 82.18 | 79.75
| 471.64 | 89.98 | 79.13 | 70.89 | 69.97 | 68.77 | 478.46 | 94.86 | 82.18 | 79.74
| 471.73 | 89.98 | 79.12 | 70.87 | 69.95 | 68.75 | 478.55 | 94.86 | 82.17 | 79.74
| 471.8 | 89.97 | 79.12 | 70.85 | 69.93 | 68.74 | 478.63 | 94.85 | 82.16 | 79.73
| 471.88 | 89.96 | 79.11 | 70.84 | 69.91 | 68.72 | 478.71 | 94.84 | 82.16 | 79.73
| 471.97 | 89.96 | 79.11 | 70.82 | 69.9 | 68.7 | 478.8 | 94.83 | 82.15 | 79.72
| 472.05 | 89.95 | 79.1 | 70.8 | 69.88 | 68.68 | 478.88 | 94.82 | 82.15 | 79.72
| 472.13 | 89.95 | 79.1 | 70.79 | 69.86 | 68.67 | 478.96 | 94.81 | 82.14 | 79.71
| 472.22 | 89.94 | 79.1 | 70.77 | 69.84 | 68.65 | 479.05 | 94.8 | 82.14 | 79.7
| 472.3 | 89.94 | 79.09 | 70.75 | 69.83 | 68.63 | 479.13 | 94.78 | 82.13 | 79.69
| 472.39 | 89.94 | 79.09 | 70.73 | 69.81 | 68.61 | 479.22 | 94.77 | 82.12 | 79.68
| 472.47 | 89.94 | 79.09 | 70.71 | 69.79 | 68.59 | 479.3 | 94.76 | 82.12 | 79.68
| 472.56 | 89.93 | 79.09 | 70.7 | 69.77 | 68.57 | 479.38 | 94.75 | 82.12 | 79.67
| 472.64 | 89.92 | 79.08 | 70.68 | 69.75 | 68.55 | 479.47 | 94.74 | 82.11 | 79.66
| 472.72 | 89.92 | 79.06 | 70.67 | 69.74 | 68.53 | 479.55 | 94.73 | 82.11 | 79.65
| 472.81 | 89.91 | 79.04 | 70.65 | 69.72 | 68.52 | 479.63 | 94.72 | 82.1 | 79.65
| 472.89 | 89.91 | 79.03 | 70.63 | 69.7 | 68.5 | 479.71 | 94.71 | 82.09 | 79.64
| 472.97 | 89.9 | 79.02 | 70.62 | 69.68 | 68.48 | 479.8 | 94.7 | 82.09 | 79.63
| 473.06 | 89.9 | 79.02 | 70.6 | 69.66 | 68.46 | 479.88 | 94.68 | 82.08 | 79.62
| 473.14 | 89.89 | 79.02 | 70.58 | 69.64 | 68.44 | 479.97 | 94.7 | 82.08 | 79.61
| 473.23 | 89.89 | 79.02 | 70.57 | 69.62 | 68.42 | 480.04 | 94.65 | 82.08 | 79.6
| 473.31 | 89.89 | 79.01 | 70.55 | 69.61 | 68.4 | 480.12 | 94.61 | 82.07 | 79.59
| 473.4 | 89.88 | 79.01 | 70.53 | 69.59 | 68.37 | 480.21 | 94.6 | 82.07 | 79.58
| 473.48 | 89.88 | 79 | 70.5 | 69.57 | 68.35 | 480.29 | 94.6 | 82.06 | 79.58
| 473.56 | 89.87 | 78.99 | 70.48 | 69.56 | 68.33 | 480.37 | 94.59 | 82.06 | 79.58
| 473.65 | 89.86 | 78.99 | 70.47 | 69.54 | 68.31 | 480.46 | 94.59 | 82.05 | 79.57
| 473.73 | 89.86 | 78.99 | 70.46 | 69.52 | 68.3 | 480.54 | 94.59 | 82.05 | 79.57
| 473.81 | 89.85 | 78.99 | 70.44 | 69.5 | 68.29 | 480.63 | 94.6 | 82.04 | 79.56
| 473.9 | 89.85 | 78.98 | 70.43 | 69.48 | 68.27 | 480.71 | 94.6 | 82.04 | 79.56
| 473.98 | 89.84 | 78.97 | 70.41 | 69.47 | 68.25 | 480.8 | 94.58 | 82.03 | 79.55
| 474.06 | 89.84 | 78.96 | 70.39 | 69.45 | 68.23 | 480.88 | 94.57 | 82.03 | 79.55
| 474.15 | 89.83 | 78.96 | 70.38 | 69.43 | 68.21 | 480.96 | 94.55 | 82.02 | 79.55
| 474.23 | 89.83 | 78.95 | 70.36 | 69.41 | 68.19 | 481.05 | 94.54 | 82.01 | 79.54
| 474.31 | 89.82 | 78.94 | 70.35 | 69.39 | 68.17 | 481.13 | 94.53 | 82 | 79.54
| 474.39 | 89.81 | 78.93 | 70.33 | 69.37 | 68.15 | 481.21 | 94.52 | 82 | 79.53
| 474.48 | 89.81 | 78.93 | 70.32 | 69.36 | 68.13 | 481.3 | 94.51 | 81.99 | 79.52
| 474.56 | 89.8 | 78.92 | 70.3 | 69.34 | 68.11 | 481.38 | 94.5 | 81.99 | 79.51
| 474.64 | 89.8 | 78.91 | 70.28 | 69.32 | 68.09 | 481.46 | 94.48 | 81.98 | 79.5
| 474.72 | 89.79 | 78.91 | 70.26 | 69.3 | 68.07 | 481.55 | 94.47 | 81.97 | 79.49
| 474.81 | 89.79 | 78.9 | 70.25 | 69.28 | 68.06 | 481.63 | 94.46 | 81.97 | 79.48
| 474.89 | 89.78 | 78.89 | 70.23 | 69.26 | 68.04 | 481.71 | 94.45 | 81.96 | 79.47
| 474.98 | 89.78 | 78.89 | 70.21 | 69.24 | 68.02 | 481.8 | 94.44 | 81.96 | 79.47
| 475.06 | 89.77 | 78.88 | 70.2 | 69.22 | 68 | 481.88 | 94.43 | 81.95 | 79.46
| 475.14 | 89.77 | 78.87 | 70.18 | 69.2 | 67.98 | 481.97 | 94.42 | 81.95 | 79.45
| 475.23 | 89.77 | 78.87 | 70.16 | 69.19 | 67.96 | 482.05 | 94.4 | 81.94 | 79.45
| 475.31 | 89.77 | 78.86 | 70.13 | 69.17 | 67.94 | 482.13 | 94.39 | 81.94 | 79.44
| 475.4 | 89.76 | 78.85 | 70.12 | 69.15 | 67.93 | 482.22 | 94.38 | 81.93 | 79.43
| 475.48 | 89.75 | 78.85 | 70.1 | 69.12 | 67.91 | 482.3 | 94.37 | 81.93 | 79.42
| 475.56 | 89.75 | 78.84 | 70.08 | 69.1 | 67.89 | 482.38 | 94.36 | 81.92 | 79.41
| 475.65 | 89.74 | 78.83 | 70.06 | 69.07 | 67.87 | 482.47 | 94.35 | 81.91 | 79.4
| 475.73 | 89.74 | 78.82 | 70.05 | 69.06 | 67.85 | 482.55 | 94.34 | 81.91 | 79.4
| 475.81 | 89.73 | 78.82 | 70.04 | 69.04 | 67.83 | 482.63 | 94.33 | 81.9 | 79.39
| 475.9 | 89.73 | 78.81 | 70.02 | 69.03 | 67.81 | 482.71 | 94.31 | 81.9 | 79.38
| 475.98 | 89.72 | 78.8 | 70 | 69.01 | 67.8 | 482.8 | 94.3 | 81.88 | 79.37
| 476.06 | 89.72 | 78.8 | 69.99 | 69 | 67.78 | 482.88 | 94.29 | 81.87 | 79.36
| 476.15 | 89.71 | 78.79 | 69.97 | 68.98 | 67.76 | 482.97 | 94.28 | 81.86 | 79.35
| 476.23 | 89.71 | 78.78 | 69.96 | 68.96 | 67.73 | 483.05 | 94.27 | 81.86 | 79.35
| 476.31 | 89.7 | 78.78 | 69.95 | 68.94 | 67.71 | 483.13 | 94.26 | 81.85 | 79.34
| 476.4 | 89.7 | 78.77 | 69.93 | 68.93 | 67.7 | 483.22 | 94.25 | 81.85 | 79.33
| 476.48 | 89.69 | 78.76 | 69.92 | 68.92 | 67.68 | 483.3 | 94.23 | 81.84 | 79.32
| 476.56 | 89.69 | 78.75 | 69.9 | 68.9 | 67.66 | 483.38 | 94.22 | 81.84 | 79.31
| 476.64 | 89.68 | 78.75 | 69.88 | 68.88 | 67.64 | 483.47 | 94.22 | 81.83 | 79.3
| 476.73 | 89.68 | 78.74 | 69.86 | 68.85 | 67.63 | 483.55 | 94.21 | 81.83 | 79.3
| 476.81 | 89.67 | 78.73 | 69.84 | 68.82 | 67.61 | 483.63 | 94.2 | 81.82 | 79.29
| 476.9 | 89.67 | 78.73 | 69.82 | 68.79 | 67.59 | 483.72 | 94.19 | 81.82 | 79.29
| 476.98 | 89.66 | 78.72 | 69.8 | 68.78 | 67.57 | 483.8 | 94.17 | 81.82 | 79.28
| 477.07 | 89.66 | 78.71 | 69.79 | 68.76 | 67.55 | 483.88 | 94.16 | 81.8 | 79.26
| 477.15 | 89.65 | 78.69 | 69.77 | 68.75 | 67.54 | 483.97 | 94.15 | 81.8 | 79.25
| 477.23 | 89.65 | 78.68 | 69.75 | 68.73 | 67.52 | 484.05 | 94.13 | 81.79 | 79.24
| 477.31 | 89.64 | 78.67 | 69.74 | 68.71 | 67.51 | 484.13 | 94.12 | 81.79 | 79.24
| 477.4 | 89.64 | 78.67 | 69.72 | 68.69 | 67.49 | 484.22 | 94.1 | 81.79 | 79.23
| 477.48 | 89.63 | 78.67 | 69.71 | 68.67 | 67.47 | 484.3 | 94.09 | 81.78 | 79.22
| 477.56 | 89.63 | 78.66 | 69.69 | 68.65 | 67.45 | 484.38 | 94.08 | 81.77 | 79.21
| 477.65 | 89.62 | 78.66 | 69.67 | 68.63 | 67.43 | 484.46 | 94.06 | 81.76 | 79.2
| 477.73 | 89.62 | 78.65 | 69.65 | 68.61 | 67.41 | 484.55 | 94.05 | 81.75 | 79.2
| 477.81 | 89.61 | 78.65 | 69.63 | 68.59 | 67.4 | 484.63 | 94.04 | 81.74 | 79.19
| 477.89 | 89.61 | 78.64 | 69.61 | 68.57 | 67.38 | 484.71 | 94.03 | 81.73 | 79.18
| 477.98 | 89.61 | 78.63 | 69.59 | 68.55 | 67.36 | 484.8 | 94.01 | 81.73 | 79.18
| 478.06 | 89.6 | 78.63 | 69.58 | 68.53 | 67.34 | 484.88 | 94 | 81.72 | 79.17
| 478.15 | 89.59 | 78.63 | 69.56 | 68.51 | 67.32 | 484.96 | 93.99 | 81.72 | 79.16
| 478.23 | 89.59 | 78.63 | 69.54 | 68.49 | 67.3 | 485.05 | 93.98 | 81.71 | 79.15
| 478.31 | 89.58 | 78.62 | 69.52 | 68.48 | 67.29 | 485.13 | 93.96 | 81.71 | 79.14
| 478.4 | 89.58 | 78.61 | 69.5 | 68.46 | 67.27 | 485.21 | 93.95 | 81.7 | 79.14
| 478.48 | 89.57 | 78.6 | 69.49 | 68.45 | 67.25 | 485.3 | 93.94 | 81.69 | 79.13
| 478.56 | 89.57 | 78.58 | 69.47 | 68.44 | 67.24 | 485.38 | 93.92 | 81.69 | 79.12
| 478.64 | 89.57 | 78.57 | 69.46 | 68.42 | 67.22 | 485.46 | 93.91 | 81.68 | 79.11
| 478.73 | 89.56 | 78.56 | 69.44 | 68.4 | 67.2 | 485.55 | 93.9 | 81.66 | 79.11
| 478.81 | 89.56 | 78.54 | 69.42 | 68.38 | 67.19 | 485.63 | 93.89 | 81.66 | 79.1
| 478.9 | 89.55 | 78.53 | 69.41 | 68.36 | 67.17 | 485.72 | 93.87 | 81.65 | 79.09
| 478.98 | 89.55 | 78.52 | 69.39 | 68.33 | 67.15 | 485.8 | 93.86 | 81.65 | 79.09
| 479.06 | 89.54 | 78.52 | 69.37 | 68.31 | 67.13 | 485.88 | 93.85 | 81.64 | 79.08
| 479.15 | 89.54 | 78.51 | 69.35 | 68.29 | 67.11 | 485.96 | 93.84 | 81.64 | 79.07
| 479.23 | 89.54 | 78.51 | 69.33 | 68.27 | 67.09 | 486.05 | 93.83 | 81.63 | 79.05
| 479.32 | 89.53 | 78.5 | 69.31 | 68.25 | 67.07 | 486.13 | 93.81 | 81.62 | 79.04
| 479.4 | 89.53 | 78.49 | 69.3 | 68.23 | 67.05 | 486.21 | 93.8 | 81.61 | 79.04
| 479.49 | 89.53 | 78.49 | 69.28 | 68.21 | 67.04 | 486.3 | 93.79 | 81.6 | 79.03
| 479.57 | 89.52 | 78.48 | 69.27 | 68.19 | 67.02 | 486.38 | 93.78 | 81.59 | 79.02
| 479.65 | 89.52 | 78.47 | 69.25 | 68.17 | 67 | 486.46 | 93.76 | 81.59 | 79.01
| 479.74 | 89.51 | 78.46 | 69.24 | 68.15 | 66.99 | 486.55 | 93.75 | 81.58 | 79.01
| 479.82 | 89.51 | 78.45 | 69.22 | 68.13 | 66.97 | 486.63 | 93.74 | 81.58 | 79
| 479.9 | 89.5 | 78.44 | 69.2 | 68.12 | 66.95 | 486.71 | 93.72 | 81.57 | 78.99
| 479.99 | 89.5 | 78.43 | 69.18 | 68.09 | 66.93 | 486.8 | 93.71 | 81.56 | 78.98
| 480.07 | 89.49 | 78.42 | 69.17 | 68.07 | 66.91 | 486.88 | 93.69 | 81.56 | 78.97
| 480.15 | 89.49 | 78.42 | 69.15 | 68.05 | 66.9 | 486.96 | 93.68 | 81.55 | 78.96
| 480.24 | 89.48 | 78.41 | 69.13 | 68.03 | 66.88 | 487.05 | 93.67 | 81.55 | 78.95
| 480.32 | 89.48 | 78.41 | 69.11 | 68.01 | 66.86 | 487.13 | 93.65 | 81.55 | 78.95
| 480.4 | 89.47 | 78.41 | 69.1 | 67.98 | 66.85 | 487.21 | 93.64 | 81.55 | 78.94
| 480.49 | 89.47 | 78.4 | 69.08 | 67.96 | 66.83 | 487.3 | 93.63 | 81.54 | 78.93
| 480.57 | 89.46 | 78.4 | 69.06 | 67.94 | 66.82 | 487.38 | 93.61 | 81.53 | 78.92
| 480.65 | 89.46 | 78.39 | 69.05 | 67.92 | 66.8 | 487.46 | 93.6 | 81.53 | 78.91
| 480.74 | 89.45 | 78.38 | 69.03 | 67.9 | 66.78 | 487.55 | 93.59 | 81.52 | 78.9
| 480.82 | 89.45 | 78.37 | 69.01 | 67.88 | 66.77 | 487.63 | 93.57 | 81.51 | 78.9
| 480.91 | 89.45 | 78.36 | 69 | 67.86 | 66.75 | 487.72 | 93.56 | 81.5 | 78.89
| 480.99 | 89.44 | 78.35 | 68.98 | 67.84 | 66.73 | 487.8 | 93.55 | 81.49 | 78.88
| 481.07 | 89.44 | 78.34 | 68.96 | 67.82 | 66.71 | 487.88 | 93.53 | 81.48 | 78.87
| 481.15 | 89.43 | 78.32 | 68.95 | 67.81 | 66.69 | 487.97 | 93.52 | 81.47 | 78.86
| 481.24 | 89.43 | 78.31 | 68.93 | 67.78 | 66.68 | 488.05 | 93.51 | 81.46 | 78.85
| 481.32 | 89.42 | 78.3 | 68.91 | 67.76 | 66.66 | 488.13 | 93.49 | 81.45 | 78.84
| 481.41 | 89.42 | 78.29 | 68.89 | 67.74 | 66.64 | 488.22 | 93.48 | 81.44 | 78.83
| 481.49 | 89.42 | 78.28 | 68.87 | 67.71 | 66.63 | 488.3 | 93.46 | 81.43 | 78.82
| 481.57 | 89.41 | 78.28 | 68.85 | 67.69 | 66.61 | 488.38 | 93.45 | 81.42 | 78.81
| 481.65 | 89.4 | 78.27 | 68.84 | 67.67 | 66.59 | 488.47 | 93.44 | 81.41 | 78.8
| 481.73 | 89.4 | 78.26 | 68.82 | 67.65 | 66.58 | 488.55 | 93.42 | 81.4 | 78.79
| 481.81 | 89.39 | 78.25 | 68.8 | 67.63 | 66.56 | 488.63 | 93.41 | 81.39 | 78.78
| 481.9 | 89.39 | 78.23 | 68.78 | 67.61 | 66.54 | 488.72 | 93.39 | 81.39 | 78.77
| 481.98 | 89.38 | 78.22 | 68.76 | 67.59 | 66.52 | 488.8 | 93.38 | 81.39 | 78.76
| 482.06 | 89.38 | 78.21 | 68.75 | 67.57 | 66.51 | 488.88 | 93.37 | 81.38 | 78.75
| 482.15 | 89.38 | 78.2 | 68.73 | 67.55 | 66.49 | 488.97 | 93.35 | 81.38 | 78.74
| 482.23 | 89.37 | 78.19 | 68.72 | 67.53 | 66.47 | 489.05 | 93.34 | 81.37 | 78.73
| 482.32 | 89.38 | 78.18 | 68.7 | 67.5 | 66.45 | 489.13 | 93.33 | 81.36 | 78.72
| 482.4 | 89.37 | 78.18 | 68.68 | 67.48 | 66.44 | 489.22 | 93.31 | 81.35 | 78.71
| 482.48 | 89.36 | 78.17 | 68.67 | 67.46 | 66.42 | 489.3 | 93.3 | 81.34 | 78.7
| 482.57 | 89.36 | 78.16 | 68.65 | 67.44 | 66.4 | 489.38 | 93.28 | 81.33 | 78.69
| 482.65 | 89.35 | 78.15 | 68.63 | 67.42 | 66.39 | 489.47 | 93.27 | 81.32 | 78.68
| 482.73 | 89.35 | 78.14 | 68.61 | 67.4 | 66.37 | 489.55 | 93.25 | 81.31 | 78.67
| 482.82 | 89.34 | 78.13 | 68.59 | 67.38 | 66.35 | 489.63 | 93.24 | 81.31 | 78.66
| 482.9 | 89.34 | 78.12 | 68.57 | 67.36 | 66.34 | 489.72 | 93.22 | 81.3 | 78.65
| 482.99 | 89.34 | 78.11 | 68.55 | 67.33 | 66.32 | 489.8 | 93.21 | 81.3 | 78.64
| 483.07 | 89.33 | 78.1 | 68.54 | 67.31 | 66.31 | 489.88 | 93.19 | 81.3 | 78.63
| 483.15 | 89.33 | 78.09 | 68.52 | 67.28 | 66.29 | 489.97 | 93.18 | 81.29 | 78.62
| 483.24 | 89.33 | 78.08 | 68.5 | 67.26 | 66.27 | 490.05 | 93.16 | 81.29 | 78.62
| 483.31 | 89.32 | 78.08 | 68.48 | 67.24 | 66.26 | 490.13 | 93.15 | 81.28 | 78.61
| 483.39 | 89.31 | 78.07 | 68.46 | 67.22 | 66.24 | 490.22 | 93.14 | 81.27 | 78.6
| 483.48 | 89.31 | 78.06 | 68.44 | 67.2 | 66.22 | 490.3 | 93.12 | 81.26 | 78.59
| 483.56 | 89.3 | 78.05 | 68.41 | 67.18 | 66.21 | 490.38 | 93.11 | 81.25 | 78.58
| 483.65 | 89.3 | 78.04 | 68.39 | 67.16 | 66.19 | 490.47 | 93.09 | 81.24 | 78.57
| 483.73 | 89.3 | 78.03 | 68.37 | 67.14 | 66.17 | 490.55 | 93.08 | 81.23 | 78.56
| 483.81 | 89.29 | 78.02 | 68.36 | 67.12 | 66.16 | 490.63 | 93.06 | 81.22 | 78.55
| 483.9 | 89.29 | 78 | 68.35 | 67.09 | 66.14 | 490.72 | 93.05 | 81.21 | 78.54
| 483.99 | 89.29 | 77.98 | 68.33 | 67.07 | 66.13 | 490.8 | 93.03 | 81.2 | 78.53
| 484.07 | 89.29 | 77.97 | 68.32 | 67.05 | 66.11 | 490.88 | 93.02 | 81.19 | 78.52
| 484.16 | 89.29 | 77.96 | 68.3 | 67.03 | 66.09 | 490.97 | 93 | 81.18 | 78.51
| 484.24 | 89.28 | 77.96 | 68.28 | 67.01 | 66.08 | 491.05 | 92.99 | 81.17 | 78.5
| 484.32 | 89.28 | 77.95 | 68.26 | 66.99 | 66.06 | 491.13 | 92.97 | 81.16 | 78.49
| 484.41 | 89.27 | 77.94 | 68.25 | 66.97 | 66.05 | 491.22 | 92.96 | 81.15 | 78.48
| 484.49 | 89.27 | 77.93 | 68.23 | 66.96 | 66.03 | 491.3 | 92.94 | 81.14 | 78.47
| 484.58 | 89.26 | 77.92 | 68.21 | 66.94 | 66.01 | 491.38 | 92.93 | 81.13 | 78.46
| 484.66 | 89.26 | 77.91 | 68.2 | 66.93 | 65.99 | 491.47 | 92.91 | 81.12 | 78.45
| 484.74 | 89.26 | 77.9 | 68.18 | 66.91 | 65.97 | 491.55 | 92.9 | 81.12 | 78.44
| 484.83 | 89.25 | 77.89 | 68.16 | 66.88 | 65.96 | 491.63 | 92.88 | 81.11 | 78.43
| 484.91 | 89.25 | 77.87 | 68.15 | 66.86 | 65.95 | 491.72 | 92.87 | 81.1 | 78.42
| 484.99 | 89.24 | 77.86 | 68.13 | 66.83 | 65.94 | 491.8 | 92.85 | 81.09 | 78.41
| 485.08 | 89.24 | 77.85 | 68.11 | 66.8 | 65.92 | 491.88 | 92.84 | 81.08 | 78.4
| 485.16 | 89.23 | 77.84 | 68.09 | 66.78 | 65.91 | 491.97 | 92.82 | 81.07 | 78.39
| 485.24 | 89.23 | 77.83 | 68.08 | 66.76 | 65.89 | 492.05 | 92.8 | 81.06 | 78.39
| 485.32 | 89.23 | 77.82 | 68.05 | 66.73 | 65.87 | 492.14 | 92.79 | 81.05 | 78.37
| 485.41 | 89.22 | 77.81 | 68.03 | 66.71 | 65.86 | 492.22 | 92.77 | 81.04 | 78.36
| 485.49 | 89.22 | 77.8 | 68.02 | 66.68 | 65.84 | 492.3 | 92.76 | 81.03 | 78.35
| 485.57 | 89.21 | 77.79 | 68 | 66.66 | 65.82 | 492.38 | 92.74 | 81.02 | 78.34
| 485.66 | 89.21 | 77.78 | 67.98 | 66.64 | 65.81 | 492.47 | 92.73 | 81.02 | 78.33
| 485.74 | 89.21 | 77.77 | 67.96 | 66.61 | 65.79 | 492.55 | 92.71 | 81.01 | 78.32
| 485.82 | 89.2 | 77.76 | 67.94 | 66.59 | 65.77 | 492.63 | 92.69 | 81 | 78.31
| 485.91 | 89.2 | 77.75 | 67.92 | 66.57 | 65.75 | 492.72 | 92.68 | 80.99 | 78.3
| 485.99 | 89.19 | 77.74 | 67.91 | 66.55 | 65.74 | 492.8 | 92.66 | 80.98 | 78.28
| 486.07 | 89.19 | 77.72 | 67.9 | 66.52 | 65.72 | 492.88 | 92.64 | 80.97 | 78.27
| 486.15 | 89.19 | 77.71 | 67.89 | 66.5 | 65.71 | 492.97 | 92.63 | 80.96 | 78.26
| 486.24 | 89.18 | 77.7 | 67.87 | 66.48 | 65.69 | 493.05 | 92.61 | 80.95 | 78.25
| 486.32 | 89.18 | 77.68 | 67.85 | 66.45 | 65.68 | 493.13 | 92.6 | 80.94 | 78.24
| 486.4 | 89.18 | 77.67 | 67.83 | 66.43 | 65.66 | 493.22 | 92.58 | 80.93 | 78.23
| 486.49 | 89.17 | 77.66 | 67.81 | 66.41 | 65.65 | 493.3 | 92.57 | 80.92 | 78.22
| 486.57 | 89.17 | 77.65 | 67.78 | 66.39 | 65.63 | 493.38 | 92.55 | 80.92 | 78.21
| 486.66 | 89.17 | 77.64 | 67.76 | 66.37 | 65.62 | 493.47 | 92.53 | 80.9 | 78.19
| 486.74 | 89.16 | 77.62 | 67.74 | 66.34 | 65.6 | 493.55 | 92.52 | 80.89 | 78.18
| 486.82 | 89.16 | 77.61 | 67.72 | 66.32 | 65.59 | 493.64 | 92.5 | 80.88 | 78.17
| 486.91 | 89.16 | 77.6 | 67.71 | 66.3 | 65.58 | 493.72 | 92.48 | 80.87 | 78.16
| 486.99 | 89.16 | 77.59 | 67.69 | 66.28 | 65.56 | 493.8 | 92.47 | 80.87 | 78.15
| 487.07 | 89.15 | 77.58 | 67.67 | 66.25 | 65.54 | 493.88 | 92.45 | 80.86 | 78.14
| 487.16 | 89.15 | 77.56 | 67.65 | 66.23 | 65.53 | 493.97 | 92.43 | 80.85 | 78.13
| 487.24 | 89.15 | 77.55 | 67.64 | 66.2 | 65.51 | 494.05 | 92.42 | 80.84 | 78.11
| 487.33 | 89.14 | 77.54 | 67.62 | 66.18 | 65.5 | 494.13 | 92.4 | 80.83 | 78.1
| 487.41 | 89.14 | 77.53 | 67.6 | 66.16 | 65.48 | 494.22 | 92.39 | 80.82 | 78.09
| 487.49 | 89.13 | 77.51 | 67.58 | 66.14 | 65.47 | 494.3 | 92.37 | 80.81 | 78.08
| 487.57 | 89.13 | 77.5 | 67.56 | 66.12 | 65.45 | 494.38 | 92.36 | 80.8 | 78.07
| 487.66 | 89.13 | 77.49 | 67.54 | 66.09 | 65.44 | 494.47 | 92.34 | 80.78 | 78.06
| 487.74 | 89.12 | 77.47 | 67.52 | 66.07 | 65.42 | 494.55 | 92.32 | 80.77 | 78.05
| 487.83 | 89.12 | 77.46 | 67.5 | 66.05 | 65.41 | 494.63 | 92.3 | 80.75 | 78.04
| 487.91 | 89.11 | 77.45 | 67.48 | 66.02 | 65.4 | 494.72 | 92.29 | 80.75 | 78.03
| 487.99 | 89.11 | 77.43 | 67.46 | 66 | 65.38 | 494.8 | 92.27 | 80.73 | 78.01
| 488.07 | 89.11 | 77.42 | 67.43 | 65.98 | 65.37 | 494.89 | 92.25 | 80.73 | 78
| 488.16 | 89.1 | 77.4 | 67.41 | 65.96 | 65.35 | 494.97 | 92.23 | 80.72 | 77.99
| 488.24 | 89.1 | 77.39 | 67.4 | 65.94 | 65.34 | 495.05 | 92.22 | 80.71 | 77.98
| 488.33 | 89.1 | 77.38 | 67.38 | 65.91 | 65.32 | 495.14 | 92.2 | 80.69 | 77.97
| 488.41 | 89.09 | 77.36 | 67.36 | 65.89 | 65.31 | 495.22 | 92.18 | 80.68 | 77.96
| 488.49 | 89.09 | 77.35 | 67.34 | 65.87 | 65.29 | 495.3 | 92.16 | 80.68 | 77.95
| 488.57 | 89.09 | 77.33 | 67.32 | 65.85 | 65.27 | 495.38 | 92.15 | 80.67 | 77.94
| 488.66 | 89.08 | 77.31 | 67.31 | 65.83 | 65.26 | 495.47 | 92.13 | 80.66 | 77.92
| 488.74 | 89.08 | 77.29 | 67.29 | 65.81 | 65.24 | 495.55 | 92.11 | 80.65 | 77.91
| 488.82 | 89.08 | 77.28 | 67.27 | 65.78 | 65.23 | 495.64 | 92.1 | 80.64 | 77.9
| 488.91 | 89.07 | 77.27 | 67.25 | 65.76 | 65.22 | 495.72 | 92.08 | 80.63 | 77.89
| 488.99 | 89.07 | 77.26 | 67.23 | 65.73 | 65.2 | 495.8 | 92.06 | 80.62 | 77.87
| 489.07 | 89.07 | 77.25 | 67.21 | 65.71 | 65.19 | 495.88 | 92.04 | 80.6 | 77.86
| 489.15 | 89.06 | 77.23 | 67.2 | 65.69 | 65.17 | 495.97 | 92.03 | 80.6 | 77.85
| 489.24 | 89.06 | 77.22 | 67.18 | 65.67 | 65.16 | 496.05 | 92.01 | 80.59 | 77.83
| 489.32 | 89.06 | 77.21 | 67.16 | 65.64 | 65.14 | 496.14 | 91.99 | 80.57 | 77.82
| 489.41 | 89.06 | 77.19 | 67.15 | 65.62 | 65.13 | 496.22 | 91.97 | 80.56 | 77.81
| 489.49 | 89.05 | 77.18 | 67.13 | 65.59 | 65.11 | 496.3 | 91.96 | 80.54 | 77.79
| 489.57 | 89.05 | 77.17 | 67.11 | 65.57 | 65.1 | 496.38 | 91.94 | 80.53 | 77.78
| 489.66 | 89.04 | 77.15 | 67.09 | 65.55 | 65.09 | 496.47 | 91.92 | 80.53 | 77.77
| 489.74 | 89.04 | 77.14 | 67.08 | 65.52 | 65.07 | 496.55 | 91.89 | 80.52 | 77.75
| 489.82 | 89.04 | 77.13 | 67.06 | 65.5 | 65.06 | 496.63 | 91.87 | 80.51 | 77.74
| 489.91 | 89.03 | 77.12 | 67.04 | 65.48 | 65.04 | 496.72 | 91.85 | 80.5 | 77.73
| 489.99 | 89.03 | 77.11 | 67.02 | 65.46 | 65.03 | 496.8 | 91.84 | 80.49 | 77.72
| 490.07 | 89.03 | 77.1 | 67 | 65.44 | 65.02 | 496.88 | 91.82 | 80.48 | 77.71
| 490.15 | 89.03 | 77.08 | 66.99 | 65.41 | 65 | 496.97 | 91.8 | 80.47 | 77.7
| 490.24 | 89.02 | 77.06 | 66.97 | 65.39 | 64.99 | 497.05 | 91.79 | 80.46 | 77.68
| 490.32 | 89.02 | 77.05 | 66.95 | 65.37 | 64.98 | 497.13 | 91.77 | 80.45 | 77.67
| 490.41 | 89.02 | 77.03 | 66.93 | 65.34 | 64.96 | 497.22 | 91.76 | 80.45 | 77.66
| 490.49 | 89.01 | 77.02 | 66.91 | 65.32 | 64.95 | 497.3 | 91.74 | 80.43 | 77.65
| 490.57 | 89.01 | 77 | 66.89 | 65.29 | 64.93 | 497.38 | 91.73 | 80.42 | 77.64
| 490.66 | 89.01 | 76.98 | 66.87 | 65.27 | 64.92 | 497.47 | 91.72 | 80.4 | 77.63
| 490.74 | 89 | 76.97 | 66.86 | 65.25 | 64.91 | 497.55 | 91.7 | 80.38 | 77.62
| 490.82 | 89 | 76.95 | 66.84 | 65.22 | 64.89 | 497.64 | 91.67 | 80.37 | 77.6
| 490.91 | 89 | 76.94 | 66.82 | 65.2 | 64.88 | 497.72 | 91.65 | 80.36 | 77.59
| 490.99 | 88.99 | 76.92 | 66.8 | 65.18 | 64.86 | 497.8 | 91.62 | 80.35 | 77.57
| 491.07 | 88.99 | 76.9 | 66.78 | 65.15 | 64.85 | 497.88 | 91.6 | 80.34 | 77.56
| 491.15 | 88.98 | 76.88 | 66.76 | 65.13 | 64.83 | 497.97 | 91.58 | 80.33 | 77.55
| 491.23 | 88.98 | 76.86 | 66.74 | 65.11 | 64.82 | 498.05 | 91.57 | 80.32 | 77.53
| 491.32 | 88.98 | 76.84 | 66.72 | 65.09 | 64.81 | 498.13 | 91.55 | 80.31 | 77.52
| 491.4 | 88.97 | 76.82 | 66.7 | 65.06 | 64.79 | 498.22 | 91.53 | 80.29 | 77.51
| 491.48 | 88.97 | 76.81 | 66.69 | 65.04 | 64.78 | 498.3 | 91.52 | 80.28 | 77.5
| 491.57 | 88.97 | 76.79 | 66.67 | 65.02 | 64.77 | 498.38 | 91.5 | 80.27 | 77.49
| 491.65 | 88.97 | 76.78 | 66.64 | 64.99 | 64.75 | 498.47 | 91.48 | 80.26 | 77.47
| 491.74 | 88.96 | 76.76 | 66.63 | 64.97 | 64.74 | 498.55 | 91.46 | 80.25 | 77.46
| 491.82 | 88.96 | 76.75 | 66.61 | 64.95 | 64.73 | 498.63 | 91.45 | 80.23 | 77.44
| 491.9 | 88.96 | 76.73 | 66.59 | 64.92 | 64.72 | 498.72 | 91.43 | 80.22 | 77.43
| 491.99 | 88.96 | 76.72 | 66.57 | 64.9 | 64.7 | 498.8 | 91.41 | 80.21 | 77.41
| 492.07 | 88.95 | 76.7 | 66.55 | 64.88 | 64.69 | 498.89 | 91.39 | 80.19 | 77.4
| 492.15 | 88.95 | 76.69 | 66.53 | 64.85 | 64.68 | 498.97 | 91.37 | 80.18 | 77.39
| 492.24 | 88.95 | 76.67 | 66.51 | 64.83 | 64.66 | 499.05 | 91.36 | 80.17 | 77.37
| 492.32 | 88.94 | 76.65 | 66.49 | 64.81 | 64.65 | 499.14 | 91.34 | 80.16 | 77.35
| 492.4 | 88.94 | 76.64 | 66.47 | 64.78 | 64.64 | 499.22 | 91.32 | 80.14 | 77.34
| 492.49 | 88.94 | 76.62 | 66.46 | 64.76 | 64.62 | 499.3 | 91.3 | 80.13 | 77.32
| 492.57 | 88.93 | 76.6 | 66.44 | 64.74 | 64.61 | 499.39 | 91.29 | 80.11 | 77.31
| 492.65 | 88.93 | 76.59 | 66.42 | 64.71 | 64.59 | 499.47 | 91.27 | 80.1 | 77.3
| 492.74 | 88.93 | 76.57 | 66.4 | 64.69 | 64.58 | 499.55 | 91.25 | 80.09 | 77.29
| 492.82 | 88.93 | 76.56 | 66.38 | 64.67 | 64.56 | 499.64 | 91.23 | 80.08 | 77.27
| 492.9 | 88.92 | 76.54 | 66.36 | 64.64 | 64.55 | 499.72 | 91.21 | 80.07 | 77.26
| 492.99 | 88.92 | 76.53 | 66.34 | 64.62 | 64.54 | 499.81 | 91.19 | 80.06 | 77.25
| 493.08 | 88.92 | 76.51 | 66.32 | 64.6 | 64.52 | 499.89 | 91.17 | 80.05 | 77.23
| 493.15 | 88.92 | 76.49 | 66.3 | 64.57 | 64.5 | 499.97 | 91.15 | 80.04 | 77.22
| 493.24 | 88.91 | 76.48 | 66.29 | 64.55 | 64.49 | 500.05 | 91.13 | 80.02 | 77.21
| 493.32 | 88.9 | 76.46 | 66.27 | 64.53 | 64.48 | 500.14 | 91.11 | 80.01 | 77.19
| 493.4 | 88.9 | 76.44 | 66.25 | 64.51 | 64.46 | 500.22 | 91.09 | 80 | 77.18
| 493.49 | 88.9 | 76.42 | 66.23 | 64.48 | 64.45 | 500.31 | 91.07 | 79.99 | 77.16
| 493.57 | 88.9 | 76.4 | 66.22 | 64.46 | 64.44 | 500.39 | 91.04 | 79.97 | 77.15
| 493.65 | 88.89 | 76.38 | 66.2 | 64.44 | 64.43 | 500.47 | 91.02 | 79.96 | 77.14
| 493.74 | 88.89 | 76.36 | 66.18 | 64.41 | 64.41 | 500.55 | 91 | 79.95 | 77.12
| 493.82 | 88.89 | 76.34 | 66.16 | 64.39 | 64.4 | 500.64 | 90.98 | 79.93 | 77.11
| 493.91 | 88.89 | 76.32 | 66.14 | 64.37 | 64.39 | 500.72 | 90.96 | 79.92 | 77.09
| 493.99 | 88.89 | 76.3 | 66.12 | 64.34 | 64.37 | 500.8 | 90.94 | 79.91 | 77.08
| 494.07 | 88.88 | 76.28 | 66.1 | 64.32 | 64.36 | 500.89 | 90.92 | 79.9 | 77.06
| 494.16 | 88.88 | 76.26 | 66.09 | 64.3 | 64.35 | 500.97 | 90.9 | 79.88 | 77.05
| 494.24 | 88.88 | 76.23 | 66.07 | 64.28 | 64.34 | 501.05 | 90.88 | 79.87 | 77.03
| 494.33 | 88.87 | 76.21 | 66.05 | 64.26 | 64.32 | 501.14 | 90.86 | 79.86 | 77.02
| 494.41 | 88.87 | 76.19 | 66.03 | 64.23 | 64.31 | 501.22 | 90.84 | 79.84 | 77
| 494.49 | 88.86 | 76.18 | 66.01 | 64.21 | 64.3 | 501.3 | 90.82 | 79.83 | 76.98
| 494.57 | 88.86 | 76.16 | 65.99 | 64.19 | 64.28 | 501.39 | 90.8 | 79.82 | 76.97
| 494.65 | 88.86 | 76.14 | 65.98 | 64.17 | 64.27 | 501.47 | 90.78 | 79.8 | 76.96
| 494.73 | 88.85 | 76.12 | 65.96 | 64.15 | 64.26 | 501.55 | 90.76 | 79.79 | 76.94
| 494.82 | 88.85 | 76.1 | 65.94 | 64.13 | 64.25 | 501.63 | 90.74 | 79.78 | 76.93
| 494.9 | 88.85 | 76.08 | 65.92 | 64.1 | 64.23 | 501.72 | 90.72 | 79.76 | 76.92
| 494.98 | 88.85 | 76.07 | 65.9 | 64.08 | 64.22 | 501.8 | 90.7 | 79.75 | 76.9
| 495.07 | 88.84 | 76.05 | 65.88 | 64.06 | 64.21 | 501.89 | 90.68 | 79.74 | 76.89
| 495.16 | 88.85 | 76.04 | 65.86 | 64.03 | 64.2 | 501.97 | 90.66 | 79.72 | 76.87
| 495.24 | 88.85 | 76.02 | 65.84 | 64.01 | 64.19 | 502.06 | 90.64 | 79.71 | 76.86
| 495.32 | 88.84 | 76 | 65.82 | 63.99 | 64.17 | 502.14 | 90.62 | 79.69 | 76.84
| 495.41 | 88.84 | 75.97 | 65.81 | 63.97 | 64.16 | 502.22 | 90.59 | 79.67 | 76.82
| 495.49 | 88.83 | 75.95 | 65.79 | 63.95 | 64.15 | 502.3 | 90.57 | 79.66 | 76.81
| 495.57 | 88.83 | 75.93 | 65.77 | 63.92 | 64.13 | 502.39 | 90.55 | 79.65 | 76.79
| 495.66 | 88.83 | 75.91 | 65.75 | 63.9 | 64.12 | 502.47 | 90.53 | 79.63 | 76.77
| 495.74 | 88.82 | 75.88 | 65.73 | 63.88 | 64.1 | 502.55 | 90.5 | 79.62 | 76.76
| 495.82 | 88.82 | 75.86 | 65.71 | 63.86 | 64.09 | 502.63 | 90.47 | 79.61 | 76.74
| 495.91 | 88.82 | 75.84 | 65.69 | 63.83 | 64.08 | 502.72 | 90.45 | 79.6 | 76.73
| 495.99 | 88.81 | 75.82 | 65.67 | 63.81 | 64.07 | 502.8 | 90.43 | 79.59 | 76.72
| 496.07 | 88.81 | 75.8 | 65.66 | 63.79 | 64.05 | 502.89 | 90.41 | 79.58 | 76.7
| 496.16 | 88.81 | 75.78 | 65.64 | 63.77 | 64.04 | 502.97 | 90.39 | 79.56 | 76.69
| 496.24 | 88.8 | 75.75 | 65.62 | 63.75 | 64.03 | 503.05 | 90.37 | 79.55 | 76.68
| 496.32 | 88.8 | 75.73 | 65.6 | 63.73 | 64.02 | 503.13 | 90.35 | 79.53 | 76.66
| 496.4 | 88.8 | 75.71 | 65.59 | 63.71 | 64 | 503.22 | 90.33 | 79.51 | 76.64
| 496.49 | 88.8 | 75.69 | 65.57 | 63.69 | 63.99 | 503.3 | 90.31 | 79.5 | 76.63
| 496.57 | 88.79 | 75.67 | 65.55 | 63.67 | 63.98 | 503.39 | 90.29 | 79.48 | 76.61
| 496.66 | 88.79 | 75.65 | 65.53 | 63.65 | 63.97 | 503.47 | 90.28 | 79.46 | 76.59
| 496.74 | 88.79 | 75.62 | 65.51 | 63.63 | 63.96 | 503.55 | 90.26 | 79.45 | 76.56
| 496.82 | 88.78 | 75.6 | 65.49 | 63.61 | 63.94 | 503.64 | 90.24 | 79.43 | 76.55
| 496.91 | 88.78 | 75.58 | 65.47 | 63.59 | 63.93 | 503.72 | 90.22 | 79.41 | 76.53
| 496.99 | 88.78 | 75.55 | 65.45 | 63.57 | 63.92 | 503.8 | 90.19 | 79.39 | 76.52
| 497.07 | 88.78 | 75.53 | 65.43 | 63.55 | 63.91 | 503.89 | 90.17 | 79.38 | 76.5
| 497.16 | 88.77 | 75.51 | 65.41 | 63.53 | 63.9 | 503.97 | 90.14 | 79.37 | 76.48
| 497.24 | 88.77 | 75.49 | 65.39 | 63.5 | 63.88 | 504.06 | 90.12 | 79.35 | 76.47
| 497.32 | 88.77 | 75.46 | 65.37 | 63.48 | 63.87 | 504.14 | 90.1 | 79.33 | 76.45
| 497.41 | 88.76 | 75.44 | 65.35 | 63.45 | 63.86 | 504.22 | 90.08 | 79.32 | 76.44
| 497.49 | 88.76 | 75.42 | 65.33 | 63.43 | 63.85 | 504.31 | 90.06 | 79.3 | 76.42
| 497.57 | 88.76 | 75.39 | 65.31 | 63.4 | 63.84 | 504.39 | 90.03 | 79.29 | 76.4
| 497.65 | 88.76 | 75.37 | 65.28 | 63.38 | 63.82 | 504.47 | 90.01 | 79.27 | 76.39
| 497.74 | 88.75 | 75.34 | 65.27 | 63.36 | 63.81 | 504.56 | 89.99 | 79.26 | 76.37
| 497.82 | 88.75 | 75.32 | 65.25 | 63.34 | 63.8 | 504.64 | 89.97 | 79.24 | 76.35
| 497.9 | 88.75 | 75.3 | 65.24 | 63.33 | 63.78 | 504.72 | 89.94 | 79.23 | 76.33
| 497.99 | 88.75 | 75.27 | 65.22 | 63.31 | 63.77 | 504.8 | 89.92 | 79.21 | 76.31
| 498.06 | 88.74 | 75.25 | 65.21 | 63.29 | 63.76 | 504.89 | 89.9 | 79.19 | 76.3
| 498.15 | 88.74 | 75.23 | 65.19 | 63.27 | 63.75 | 504.97 | 89.88 | 79.18 | 76.28
| 498.23 | 88.73 | 75.2 | 65.17 | 63.25 | 63.74 | 505.06 | 89.85 | 79.16 | 76.26
| 498.31 | 88.73 | 75.18 | 65.16 | 63.22 | 63.73 | 505.14 | 89.83 | 79.14 | 76.25
| 498.4 | 88.73 | 75.15 | 65.14 | 63.2 | 63.72 | 505.22 | 89.81 | 79.12 | 76.23
| 498.48 | 88.73 | 75.13 | 65.12 | 63.18 | 63.7 | 505.31 | 89.78 | 79.11 | 76.22
| 498.57 | 88.72 | 75.1 | 65.1 | 63.15 | 63.69 | 505.39 | 89.76 | 79.09 | 76.2
| 498.65 | 88.73 | 75.08 | 65.08 | 63.13 | 63.68 | 505.47 | 89.74 | 79.08 | 76.18
| 498.74 | 88.73 | 75.05 | 65.07 | 63.11 | 63.67 | 505.56 | 89.71 | 79.06 | 76.16
| 498.82 | 88.72 | 75.03 | 65.05 | 63.1 | 63.66 | 505.64 | 89.69 | 79.05 | 76.15
| 498.9 | 88.72 | 75 | 65.04 | 63.08 | 63.64 | 505.72 | 89.67 | 79.03 | 76.13
| 498.99 | 88.71 | 74.97 | 65.03 | 63.07 | 63.63 | 505.8 | 89.64 | 79.01 | 76.11
| 499.07 | 88.71 | 74.95 | 65.01 | 63.04 | 63.62 | 505.89 | 89.62 | 78.99 | 76.09
| 499.15 | 88.7 | 74.92 | 65 | 63.02 | 63.61 | 505.97 | 89.6 | 78.97 | 76.08
| 499.24 | 88.7 | 74.9 | 64.97 | 63 | 63.6 | 506.06 | 89.57 | 78.95 | 76.06
| 499.32 | 88.7 | 74.87 | 64.95 | 62.98 | 63.59 | 506.14 | 89.55 | 78.93 | 76.04
| 499.4 | 88.69 | 74.85 | 64.93 | 62.96 | 63.58 | 506.22 | 89.52 | 78.9 | 76.02
| 499.48 | 88.69 | 74.82 | 64.91 | 62.95 | 63.56 | 506.31 | 89.5 | 78.89 | 76
| 499.57 | 88.69 | 74.79 | 64.88 | 62.93 | 63.55 | 506.39 | 89.48 | 78.87 | 75.98
| 499.65 | 88.69 | 74.77 | 64.86 | 62.92 | 63.54 | 506.47 | 89.45 | 78.86 | 75.96
| 499.74 | 88.68 | 74.74 | 64.84 | 62.9 | 63.53 | 506.56 | 89.43 | 78.84 | 75.94
| 499.82 | 88.68 | 74.71 | 64.82 | 62.88 | 63.52 | 506.64 | 89.41 | 78.83 | 75.92
| 499.9 | 88.68 | 74.69 | 64.8 | 62.86 | 63.51 | 506.72 | 89.38 | 78.81 | 75.91
| 499.99 | 88.68 | 74.66 | 64.78 | 62.85 | 63.5 | 506.81 | 89.36 | 78.8 | 75.89
| 500.07 | 88.68 | 74.63 | 64.77 | 62.83 | 63.49 | 506.89 | 89.33 | 78.78 | 75.87
| 500.15 | 88.68 | 74.6 | 64.75 | 62.81 | 63.48 | 506.97 | 89.31 | 78.76 | 75.85
| 500.24 | 88.67 | 74.58 | 64.73 | 62.79 | 63.46 | 507.06 | 89.29 | 78.75 | 75.83
| 500.32 | 88.67 | 74.55 | 64.72 | 62.77 | 63.45 | 507.14 | 89.26 | 78.73 | 75.82
| 500.41 | 88.67 | 74.52 | 64.7 | 62.75 | 63.44 | 507.22 | 89.24 | 78.71 | 75.8
| 500.49 | 88.66 | 74.49 | 64.68 | 62.73 | 63.43 | 507.3 | 89.21 | 78.69 | 75.78
| 500.57 | 88.66 | 74.47 | 64.66 | 62.71 | 63.42 | 507.39 | 89.19 | 78.67 | 75.76
| 500.66 | 88.66 | 74.44 | 64.64 | 62.69 | 63.41 | 507.47 | 89.17 | 78.66 | 75.75
| 500.74 | 88.65 | 74.41 | 64.63 | 62.67 | 63.4 | 507.56 | 89.14 | 78.64 | 75.73
| 500.82 | 88.65 | 74.38 | 64.61 | 62.66 | 63.39 | 507.64 | 89.12 | 78.62 | 75.71
| 500.91 | 88.65 | 74.35 | 64.59 | 62.64 | 63.38 | 507.72 | 89.09 | 78.61 | 75.69
| 500.99 | 88.65 | 74.32 | 64.58 | 62.63 | 63.37 | 507.8 | 89.07 | 78.59 | 75.67
| 501.07 | 88.64 | 74.3 | 64.56 | 62.61 | 63.36 | 507.89 | 89.04 | 78.58 | 75.65
| 501.16 | 88.64 | 74.27 | 64.54 | 62.59 | 63.34 | 507.97 | 89.02 | 78.56 | 75.63
| 501.24 | 88.64 | 74.24 | 64.53 | 62.57 | 63.33 | 508.06 | 88.99 | 78.55 | 75.61
| 501.32 | 88.63 | 74.21 | 64.51 | 62.55 | 63.32 | 508.14 | 88.97 | 78.53 | 75.59
| 501.41 | 88.63 | 74.18 | 64.49 | 62.53 | 63.31 | 508.22 | 88.94 | 78.51 | 75.57
| 501.49 | 88.63 | 74.15 | 64.47 | 62.51 | 63.3 | 508.31 | 88.92 | 78.5 | 75.55
| 501.57 | 88.63 | 74.12 | 64.46 | 62.49 | 63.29 | 508.39 | 88.89 | 78.5 | 75.53
| 501.65 | 88.62 | 74.09 | 64.44 | 62.47 | 63.28 | 508.47 | 88.87 | 78.43 | 75.51
| 501.74 | 88.62 | 74.06 | 64.42 | 62.44 | 63.27 | 508.56 | 88.84 | 78.4 | 75.49
| 501.82 | 88.62 | 74.03 | 64.4 | 62.41 | 63.25 | 508.64 | 88.82 | 78.38 | 75.47
| 501.9 | 88.61 | 74 | 64.38 | 62.39 | 63.24 | 508.72 | 88.8 | 78.36 | 75.45
| 501.99 | 88.61 | 73.97 | 64.36 | 62.37 | 63.23 | 508.81 | 88.77 | 78.35 | 75.43
| 502.07 | 88.61 | 73.94 | 64.34 | 62.36 | 63.22 | 508.89 | 88.74 | 78.34 | 75.41
| 502.15 | 88.6 | 73.91 | 64.32 | 62.35 | 63.21 | 508.97 | 88.72 | 78.33 | 75.39
| 502.23 | 88.6 | 73.88 | 64.3 | 62.35 | 63.2 | 509.06 | 88.69 | 78.34 | 75.37
| 502.32 | 88.6 | 73.85 | 64.29 | 62.33 | 63.19 | 509.14 | 88.67 | 78.39 | 75.35
| 502.4 | 88.6 | 73.81 | 64.27 | 62.32 | 63.18 | 509.22 | 88.64 | 78.31 | 75.33
| 502.49 | 88.6 | 73.78 | 64.25 | 62.3 | 63.17 | 509.3 | 88.62 | 78.26 | 75.31
| 502.57 | 88.59 | 73.75 | 64.23 | 62.28 | 63.16 | 509.39 | 88.59 | 78.22 | 75.28
| 502.65 | 88.59 | 73.72 | 64.22 | 62.26 | 63.15 | 509.47 | 88.56 | 78.2 | 75.26
| 502.74 | 88.59 | 73.69 | 64.2 | 62.24 | 63.14 | 509.56 | 88.54 | 78.17 | 75.24
| 502.82 | 88.59 | 73.65 | 64.18 | 62.22 | 63.13 | 509.64 | 88.51 | 78.15 | 75.22
| 502.91 | 88.58 | 73.62 | 64.17 | 62.21 | 63.12 | 509.72 | 88.49 | 78.13 | 75.2
| 502.99 | 88.58 | 73.59 | 64.15 | 62.19 | 63.11 | 509.81 | 88.46 | 78.12 | 75.17
| 503.07 | 88.58 | 73.56 | 64.13 | 62.17 | 63.09 | 509.89 | 88.44 | 78.13 | 75.15
| 503.16 | 88.58 | 73.53 | 64.12 | 62.16 | 63.08 | 509.97 | 88.41 | 78.12 | 75.13
| 503.24 | 88.57 | 73.49 | 64.1 | 62.14 | 63.07 | 510.06 | 88.38 | 78.15 | 75.11
| 503.32 | 88.57 | 73.46 | 64.08 | 62.12 | 63.06 | 510.14 | 88.35 | 78.06 | 75.09
| 503.4 | 88.57 | 73.43 | 64.06 | 62.11 | 63.05 | 510.22 | 88.33 | 78.01 | 75.07
| 503.49 | 88.56 | 73.39 | 64.05 | 62.09 | 63.04 | 510.31 | 88.3 | 77.98 | 75.05
| 503.57 | 88.56 | 73.36 | 64.03 | 62.07 | 63.03 | 510.39 | 88.27 | 77.97 | 75.03
| 503.66 | 88.56 | 73.33 | 64.01 | 62.06 | 63.02 | 510.47 | 88.25 | 77.95 | 75.01
| 503.74 | 88.56 | 73.29 | 63.99 | 62.04 | 63.01 | 510.56 | 88.22 | 77.94 | 74.99
| 503.82 | 88.55 | 73.26 | 63.97 | 62.02 | 63 | 510.64 | 88.19 | 77.93 | 74.97
| 503.91 | 88.55 | 73.23 | 63.95 | 62.01 | 62.99 | 510.72 | 88.17 | 77.94 | 74.94
| 503.99 | 88.55 | 73.19 | 63.94 | 61.99 | 62.98 | 510.81 | 88.14 | 77.92 | 74.92
| 504.07 | 88.55 | 73.16 | 63.92 | 61.97 | 62.97 | 510.89 | 88.11 | 77.89 | 74.9
| 504.16 | 88.54 | 73.11 | 63.9 | 61.96 | 62.96 | 510.97 | 88.09 | 77.86 | 74.88
| 504.24 | 88.54 | 73.08 | 63.89 | 61.94 | 62.95 | 511.06 | 88.06 | 77.84 | 74.86
| 504.32 | 88.54 | 73.04 | 63.87 | 61.92 | 62.94 | 511.14 | 88.03 | 77.81 | 74.84
| 504.41 | 88.54 | 73.01 | 63.85 | 61.9 | 62.93 | 511.22 | 88.01 | 77.79 | 74.82
| 504.49 | 88.53 | 72.98 | 63.83 | 61.88 | 62.92 | 511.31 | 87.98 | 77.76 | 74.79
| 504.57 | 88.53 | 72.95 | 63.81 | 61.87 | 62.91 | 511.39 | 87.95 | 77.74 | 74.77
| 504.66 | 88.53 | 72.92 | 63.79 | 61.85 | 62.89 | 511.48 | 87.93 | 77.72 | 74.75
| 504.74 | 88.53 | 72.88 | 63.77 | 61.83 | 62.88 | 511.56 | 87.9 | 77.69 | 74.72
| 504.82 | 88.52 | 72.85 | 63.75 | 61.82 | 62.87 | 511.64 | 87.87 | 77.66 | 74.7
| 504.91 | 88.52 | 72.81 | 63.74 | 61.8 | 62.86 | 511.72 | 87.84 | 77.64 | 74.68
| 504.99 | 88.52 | 72.78 | 63.73 | 61.78 | 62.86 | 511.81 | 87.81 | 77.61 | 74.65
| 505.07 | 88.52 | 72.74 | 63.71 | 61.77 | 62.85 | 511.89 | 87.79 | 77.59 | 74.63
| 505.16 | 88.51 | 72.7 | 63.69 | 61.75 | 62.84 | 511.98 | 87.76 | 77.57 | 74.61
| 505.24 | 88.51 | 72.67 | 63.68 | 61.73 | 62.82 | 512.06 | 87.73 | 77.55 | 74.58
| 505.32 | 88.51 | 72.63 | 63.66 | 61.72 | 62.81 | 512.14 | 87.7 | 77.52 | 74.56
| 505.41 | 88.51 | 72.6 | 63.64 | 61.7 | 62.8 | 512.22 | 87.68 | 77.5 | 74.54
| 505.49 | 88.5 | 72.56 | 63.63 | 61.68 | 62.79 | 512.31 | 87.65 | 77.48 | 74.51
| 505.57 | 88.5 | 72.52 | 63.62 | 61.67 | 62.78 | 512.39 | 87.62 | 77.45 | 74.49
| 505.66 | 88.5 | 72.48 | 63.6 | 61.65 | 62.77 | 512.47 | 87.59 | 77.43 | 74.47
| 505.74 | 88.5 | 72.45 | 63.58 | 61.64 | 62.77 | 512.56 | 87.56 | 77.4 | 74.45
| 505.82 | 88.49 | 72.41 | 63.56 | 61.62 | 62.76 | 512.64 | 87.53 | 77.38 | 74.43
| 505.9 | 88.49 | 72.38 | 63.54 | 61.61 | 62.74 | 512.72 | 87.5 | 77.36 | 74.4
| 505.99 | 88.49 | 72.34 | 63.52 | 61.6 | 62.73 | 512.81 | 87.48 | 77.33 | 74.38
| 506.07 | 88.49 | 72.3 | 63.51 | 61.58 | 62.73 | 512.89 | 87.45 | 77.31 | 74.35
| 506.16 | 88.48 | 72.26 | 63.49 | 61.57 | 62.72 | 512.98 | 87.42 | 77.28 | 74.33
| 506.24 | 88.48 | 72.22 | 63.47 | 61.55 | 62.71 | 513.06 | 87.39 | 77.26 | 74.3
| 506.32 | 88.48 | 72.18 | 63.45 | 61.53 | 62.71 | 513.14 | 87.36 | 77.24 | 74.28
| 506.4 | 88.48 | 72.14 | 63.44 | 61.52 | 62.7 | 513.23 | 87.33 | 77.28 | 74.26
| 506.49 | 88.47 | 72.1 | 63.42 | 61.5 | 62.69 | 513.31 | 87.3 | 77.2 | 74.23
| 506.57 | 88.47 | 72.07 | 63.4 | 61.49 | 62.68 | 513.39 | 87.27 | 77.15 | 74.21
| 506.66 | 88.47 | 72.03 | 63.38 | 61.47 | 62.66 | 513.48 | 87.24 | 77.12 | 74.18
| 506.74 | 88.47 | 71.99 | 63.37 | 61.46 | 62.65 | 513.56 | 87.21 | 77.1 | 74.16
| 506.82 | 88.47 | 71.95 | 63.35 | 61.45 | 62.65 | 513.64 | 87.19 | 77.08 | 74.13
| 506.91 | 88.46 | 71.91 | 63.33 | 61.43 | 62.64 | 513.73 | 87.16 | 77.06 | 74.11
| 506.99 | 88.46 | 71.88 | 63.32 | 61.42 | 62.63 | 513.81 | 87.13 | 77.03 | 74.09
| 507.07 | 88.46 | 71.83 | 63.3 | 61.4 | 62.62 | 513.89 | 87.1 | 77.01 | 74.06
| 507.16 | 88.46 | 71.79 | 63.28 | 61.39 | 62.61 | 513.97 | 87.07 | 77 | 74.04
| 507.24 | 88.45 | 71.75 | 63.26 | 61.37 | 62.6 | 514.06 | 87.04 | 76.99 | 74.01
| 507.32 | 88.45 | 71.71 | 63.25 | 61.36 | 62.59 | 514.14 | 87.01 | 76.99 | 73.99
| 507.4 | 88.45 | 71.67 | 63.23 | 61.34 | 62.58 | 514.23 | 86.98 | 76.97 | 73.97
| 507.49 | 88.45 | 71.63 | 63.22 | 61.33 | 62.57 | 514.31 | 86.95 | 76.93 | 73.95
| 507.57 | 88.44 | 71.59 | 63.2 | 61.31 | 62.56 | 514.39 | 86.92 | 76.9 | 73.92
| 507.66 | 88.44 | 71.54 | 63.18 | 61.3 | 62.55 | 514.48 | 86.89 | 76.88 | 73.9
| 507.74 | 88.44 | 71.51 | 63.17 | 61.28 | 62.54 | 514.56 | 86.86 | 76.85 | 73.88
| 507.82 | 88.44 | 71.47 | 63.15 | 61.27 | 62.53 | 514.64 | 86.83 | 76.82 | 73.85
| 507.91 | 88.43 | 71.43 | 63.13 | 61.25 | 62.52 | 514.73 | 86.8 | 76.79 | 73.82
| 507.99 | 88.43 | 71.39 | 63.11 | 61.23 | 62.51 | 514.81 | 86.77 | 76.76 | 73.79
| 508.07 | 88.43 | 71.35 | 63.1 | 61.22 | 62.5 | 514.89 | 86.74 | 76.74 | 73.76
| 508.16 | 88.43 | 71.3 | 63.08 | 61.2 | 62.49 | 514.98 | 86.7 | 76.71 | 73.73
| 508.24 | 88.43 | 71.26 | 63.06 | 61.19 | 62.48 | 515.06 | 86.67 | 76.69 | 73.71
| 508.32 | 88.42 | 71.21 | 63.05 | 61.17 | 62.47 | 515.14 | 86.64 | 76.66 | 73.68
| 508.41 | 88.42 | 71.17 | 63.03 | 61.16 | 62.46 | 515.23 | 86.61 | 76.63 | 73.66
| 508.49 | 88.42 | 71.12 | 63.02 | 61.14 | 62.45 | 515.31 | 86.57 | 76.61 | 73.63
| 508.57 | 88.42 | 71.08 | 63 | 61.13 | 62.44 | 515.39 | 86.53 | 76.58 | 73.61
| 508.66 | 88.41 | 71.03 | 62.98 | 61.11 | 62.43 | 515.47 | 86.5 | 76.55 | 73.58
| 508.74 | 88.41 | 70.98 | 62.97 | 61.1 | 62.43 | 515.56 | 86.47 | 76.53 | 73.55
| 508.82 | 88.41 | 70.94 | 62.95 | 61.08 | 62.42 | 515.64 | 86.44 | 76.51 | 73.53
| 508.9 | 88.4 | 70.89 | 62.93 | 61.07 | 62.41 | 515.72 | 86.41 | 76.48 | 73.5
| 508.99 | 88.4 | 70.86 | 62.91 | 61.05 | 62.4 | 515.81 | 86.38 | 76.45 | 73.47
| 509.07 | 88.4 | 70.82 | 62.9 | 61.04 | 62.4 | 515.89 | 86.35 | 76.42 | 73.44
| 509.15 | 88.4 | 70.77 | 62.88 | 61.02 | 62.39 | 515.98 | 86.32 | 76.4 | 73.42
| 509.24 | 88.39 | 70.73 | 62.87 | 61.01 | 62.38 | 516.06 | 86.29 | 76.37 | 73.39
| 509.32 | 88.39 | 70.68 | 62.85 | 61 | 62.37 | 516.14 | 86.26 | 76.35 | 73.37
| 509.4 | 88.39 | 70.63 | 62.84 | 60.98 | 62.36 | 516.22 | 86.23 | 76.32 | 73.34
| 509.49 | 88.39 | 70.59 | 62.82 | 60.97 | 62.35 | 516.31 | 86.2 | 76.3 | 73.31
| 509.57 | 88.39 | 70.54 | 62.81 | 60.95 | 62.35 | 516.39 | 86.16 | 76.27 | 73.28
| 509.65 | 88.38 | 70.5 | 62.79 | 60.94 | 62.34 | 516.48 | 86.13 | 76.24 | 73.26
| 509.74 | 88.38 | 70.45 | 62.78 | 60.92 | 62.33 | 516.56 | 86.1 | 76.21 | 73.23
| 509.82 | 88.38 | 70.41 | 62.76 | 60.91 | 62.32 | 516.64 | 86.07 | 76.19 | 73.2
| 509.91 | 88.38 | 70.36 | 62.75 | 60.89 | 62.3 | 516.73 | 86.04 | 76.16 | 73.17
| 509.99 | 88.38 | 70.31 | 62.73 | 60.88 | 62.29 | 516.81 | 86.01 | 76.13 | 73.15
| 510.07 | 88.37 | 70.27 | 62.72 | 60.86 | 62.28 | 516.9 | 85.97 | 76.1 | 73.12
| 510.16 | 88.37 | 70.22 | 62.7 | 60.85 | 62.27 | 516.98 | 85.95 | 76.07 | 73.1
| 510.24 | 88.37 | 70.18 | 62.69 | 60.83 | 62.26 | 517.06 | 85.92 | 76.04 | 73.07
| 510.32 | 88.37 | 70.13 | 62.67 | 60.82 | 62.25 | 517.15 | 85.88 | 76.01 | 73.05
| 510.41 | 88.37 | 70.08 | 62.66 | 60.81 | 62.24 | 517.23 | 85.85 | 75.99 | 73.02
| 510.49 | 88.37 | 70.03 | 62.64 | 60.79 | 62.23 | 517.31 | 85.82 | 75.96 | 72.99
| 510.58 | 88.37 | 69.99 | 62.62 | 60.78 | 62.22 | 517.4 | 85.78 | 75.94 | 72.95
| 510.66 | 88.37 | 69.94 | 62.61 | 60.76 | 62.22 | 517.48 | 85.75 | 75.91 | 72.93
| 510.74 | 88.36 | 69.89 | 62.59 | 60.75 | 62.21 | 517.56 | 85.71 | 75.88 | 72.9
| 510.83 | 88.36 | 69.84 | 62.58 | 60.74 | 62.21 | 517.65 | 85.68 | 75.85 | 72.87
| 510.91 | 88.36 | 69.79 | 62.56 | 60.72 | 62.2 | 517.73 | 85.64 | 75.82 | 72.84
| 510.99 | 88.36 | 69.75 | 62.55 | 60.71 | 62.19 | 517.81 | 85.61 | 75.79 | 72.81
| 511.07 | 88.35 | 69.7 | 62.53 | 60.69 | 62.18 | 517.9 | 85.58 | 75.76 | 72.78
| 511.16 | 88.35 | 69.65 | 62.51 | 60.68 | 62.17 | 517.98 | 85.54 | 75.73 | 72.75
| 511.24 | 88.35 | 69.6 | 62.5 | 60.67 | 62.16 | 518.06 | 85.5 | 75.7 | 72.72
| 511.32 | 88.35 | 69.56 | 62.48 | 60.66 | 62.15 | 518.15 | 85.46 | 75.67 | 72.69
| 511.41 | 88.34 | 69.51 | 62.46 | 60.64 | 62.14 | 518.23 | 85.42 | 75.63 | 72.67
| 511.49 | 88.34 | 69.46 | 62.44 | 60.63 | 62.13 | 518.31 | 85.39 | 75.6 | 72.64
| 511.58 | 88.34 | 69.41 | 62.42 | 60.61 | 62.13 | 518.39 | 85.35 | 75.57 | 72.61
| 511.66 | 88.34 | 69.36 | 62.4 | 60.6 | 62.12 | 518.48 | 85.32 | 75.54 | 72.57
| 511.74 | 88.33 | 69.31 | 62.39 | 60.58 | 62.11 | 518.56 | 85.29 | 75.51 | 72.54
| 511.82 | 88.33 | 69.26 | 62.37 | 60.57 | 62.1 | 518.65 | 85.26 | 75.49 | 72.51
| 511.91 | 88.33 | 69.21 | 62.35 | 60.55 | 62.09 | 518.73 | 85.23 | 75.46 | 72.48
| 511.99 | 88.33 | 69.16 | 62.33 | 60.54 | 62.08 | 518.81 | 85.19 | 75.43 | 72.45
| 512.07 | 88.32 | 69.11 | 62.32 | 60.52 | 62.07 | 518.9 | 85.16 | 75.4 | 72.43
| 512.15 | 88.32 | 69.06 | 62.3 | 60.51 | 62.06 | 518.98 | 85.12 | 75.37 | 72.4
| 512.24 | 88.32 | 69.01 | 62.29 | 60.5 | 62.05 | 519.06 | 85.09 | 75.34 | 72.37
| 512.32 | 88.32 | 68.95 | 62.28 | 60.48 | 62.04 | 519.15 | 85.05 | 75.31 | 72.35
| 512.4 | 88.32 | 68.9 | 62.27 | 60.47 | 62.03 | 519.23 | 85.02 | 75.28 | 72.31
| 512.49 | 88.32 | 68.85 | 62.25 | 60.45 | 62.02 | 519.31 | 84.98 | 75.25 | 72.28
| 512.57 | 88.31 | 68.8 | 62.24 | 60.44 | 62.02 | 519.4 | 84.95 | 75.22 | 72.25
| 512.65 | 88.31 | 68.75 | 62.23 | 60.43 | 62.01 | 519.48 | 84.91 | 75.19 | 72.22
| 512.74 | 88.31 | 68.7 | 62.21 | 60.42 | 62 | 519.56 | 84.88 | 75.15 | 72.19
| 512.82 | 88.31 | 68.65 | 62.19 | 60.41 | 62 | 519.65 | 84.84 | 75.12 | 72.16
| 512.91 | 88.31 | 68.6 | 62.18 | 60.39 | 61.99 | 519.73 | 84.81 | 75.09 | 72.13
| 512.99 | 88.31 | 68.54 | 62.16 | 60.37 | 61.99 | 519.82 | 84.77 | 75.06 | 72.09
| 513.08 | 88.31 | 68.49 | 62.15 | 60.36 | 61.98 | 519.9 | 84.74 | 75.03 | 72.06
| 513.16 | 88.3 | 68.44 | 62.13 | 60.35 | 61.97 | 519.98 | 84.71 | 75 | 72.03
| 513.24 | 88.3 | 68.39 | 62.12 | 60.33 | 61.95 | 520.07 | 84.67 | 74.97 | 72
| 513.32 | 88.3 | 68.33 | 62.1 | 60.31 | 61.94 | 520.15 | 84.64 | 74.94 | 71.97
| 513.41 | 88.29 | 68.28 | 62.09 | 60.29 | 61.93 | 520.23 | 84.6 | 74.91 | 71.94
| 513.49 | 88.29 | 68.23 | 62.08 | 60.27 | 61.93 | 520.32 | 84.56 | 74.88 | 71.91
| 513.57 | 88.29 | 68.17 | 62.07 | 60.27 | 61.92 | 520.4 | 84.53 | 74.85 | 71.87
| 513.66 | 88.29 | 68.12 | 62.05 | 60.26 | 61.91 | 520.48 | 84.49 | 74.82 | 71.84
| 513.74 | 88.29 | 68.07 | 62.04 | 60.25 | 61.9 | 520.57 | 84.45 | 74.78 | 71.81
| 513.82 | 88.28 | 68.01 | 62.02 | 60.24 | 61.9 | 520.65 | 84.4 | 74.74 | 71.78
| 513.91 | 88.28 | 67.96 | 62.01 | 60.23 | 61.89 | 520.73 | 84.35 | 74.7 | 71.75
| 513.99 | 88.28 | 67.91 | 61.99 | 60.22 | 61.88 | 520.82 | 84.31 | 74.67 | 71.72
| 514.07 | 88.28 | 67.85 | 61.98 | 60.21 | 61.88 | 520.9 | 84.28 | 74.64 | 71.69
| 514.16 | 88.28 | 67.8 | 61.96 | 60.2 | 61.87 | 520.98 | 84.24 | 74.61 | 71.66
| 514.24 | 88.28 | 67.74 | 61.94 | 60.19 | 61.86 | 521.06 | 84.21 | 74.58 | 71.63
| 514.32 | 88.27 | 67.69 | 61.93 | 60.19 | 61.85 | 521.15 | 84.17 | 74.54 | 71.59
| 514.41 | 88.27 | 67.63 | 61.91 | 60.18 | 61.84 | 521.23 | 84.13 | 74.51 | 71.56
| 514.49 | 88.27 | 67.58 | 61.9 | 60.16 | 61.84 | 521.31 | 84.1 | 74.48 | 71.52
| 514.58 | 88.27 | 67.52 | 61.88 | 60.15 | 61.83 | 521.4 | 84.06 | 74.45 | 71.48
| 514.66 | 88.27 | 67.47 | 61.87 | 60.13 | 61.83 | 521.48 | 84.03 | 74.42 | 71.45
| 514.74 | 88.27 | 67.41 | 61.85 | 60.11 | 61.82 | 521.57 | 84 | 74.39 | 71.41
| 514.82 | 88.27 | 67.36 | 61.83 | 60.09 | 61.81 | 521.65 | 83.96 | 74.35 | 71.38
| 514.91 | 88.26 | 67.3 | 61.81 | 60.08 | 61.8 | 521.73 | 83.92 | 74.31 | 71.34
| 514.99 | 88.26 | 67.25 | 61.8 | 60.06 | 61.79 | 521.82 | 83.88 | 74.27 | 71.31
| 515.08 | 88.26 | 67.18 | 61.78 | 60.04 | 61.78 | 521.9 | 83.84 | 74.24 | 71.28
| 515.16 | 88.26 | 67.12 | 61.77 | 60.02 | 61.77 | 521.98 | 83.8 | 74.2 | 71.24
| 515.24 | 88.25 | 67.06 | 61.75 | 60.01 | 61.77 | 522.07 | 83.76 | 74.17 | 71.21
| 515.32 | 88.25 | 67.01 | 61.74 | 60 | 61.76 | 522.15 | 83.72 | 74.14 | 71.17
| 515.41 | 88.25 | 66.96 | 61.72 | 60 | 61.75 | 522.23 | 83.68 | 74.1 | 71.14
| 515.49 | 88.25 | 66.91 | 61.71 | 59.99 | 61.74 | 522.32 | 83.63 | 74.07 | 71.11
| 515.57 | 88.24 | 66.85 | 61.7 | 59.98 | 61.73 | 522.4 | 83.6 | 74.04 | 71.07
| 515.66 | 88.24 | 66.8 | 61.68 | 59.96 | 61.73 | 522.48 | 83.56 | 74 | 71.04
| 515.74 | 88.24 | 66.74 | 61.67 | 59.95 | 61.72 | 522.57 | 83.52 | 73.97 | 71.01
| 515.83 | 88.24 | 66.69 | 61.66 | 59.94 | 61.71 | 522.65 | 83.48 | 73.93 | 70.97
| 515.91 | 88.24 | 66.63 | 61.64 | 59.93 | 61.7 | 522.74 | 83.43 | 73.89 | 70.94
| 515.99 | 88.24 | 66.57 | 61.63 | 59.92 | 61.7 | 522.82 | 83.39 | 73.86 | 70.9
| 516.08 | 88.24 | 66.51 | 61.61 | 59.9 | 61.69 | 522.9 | 83.35 | 73.82 | 70.87
| 516.16 | 88.24 | 66.45 | 61.6 | 59.89 | 61.68 | 522.98 | 83.31 | 73.79 | 70.83
| 516.25 | 88.23 | 66.4 | 61.58 | 59.88 | 61.67 | 523.07 | 83.27 | 73.75 | 70.79
| 516.33 | 88.23 | 66.34 | 61.57 | 59.87 | 61.67 | 523.15 | 83.23 | 73.72 | 70.76
| 516.41 | 88.23 | 66.28 | 61.55 | 59.86 | 61.66 | 523.24 | 83.19 | 73.69 | 70.72
| 516.49 | 88.23 | 66.22 | 61.54 | 59.85 | 61.65 | 523.32 | 83.15 | 73.65 | 70.68
| 516.58 | 88.23 | 66.17 | 61.53 | 59.84 | 61.64 | 523.4 | 83.11 | 73.62 | 70.65
| 516.66 | 88.23 | 66.11 | 61.51 | 59.83 | 61.63 | 523.48 | 83.07 | 73.59 | 70.61
| 516.74 | 88.22 | 66.06 | 61.5 | 59.82 | 61.63 | 523.57 | 83.03 | 73.55 | 70.58
| 516.83 | 88.22 | 66 | 61.48 | 59.81 | 61.62 | 523.65 | 82.98 | 73.51 | 70.54
| 516.91 | 88.22 | 65.95 | 61.46 | 59.8 | 61.61 | 523.73 | 82.94 | 73.48 | 70.5
| 517 | 88.22 | 65.89 | 61.44 | 59.79 | 61.6 | 523.82 | 82.9 | 73.44 | 70.46
| 517.08 | 88.22 | 65.82 | 61.43 | 59.78 | 61.6 | 523.9 | 82.86 | 73.4 | 70.43
| 517.16 | 88.22 | 65.76 | 61.42 | 59.78 | 61.59 | 523.99 | 82.82 | 73.36 | 70.39
| 517.25 | 88.22 | 65.69 | 61.41 | 59.77 | 61.58 | 524.07 | 82.77 | 73.32 | 70.36
| 517.33 | 88.21 | 65.63 | 61.4 | 59.76 | 61.58 | 524.15 | 82.73 | 73.27 | 70.32
| 517.41 | 88.21 | 65.58 | 61.39 | 59.74 | 61.57 | 524.23 | 82.69 | 73.23 | 70.28
| 517.5 | 88.21 | 65.52 | 61.37 | 59.73 | 61.56 | 524.32 | 82.65 | 73.19 | 70.25
| 517.58 | 88.21 | 65.46 | 61.36 | 59.71 | 61.56 | 524.4 | 82.61 | 73.16 | 70.21
| 517.66 | 88.21 | 65.4 | 61.35 | 59.69 | 61.55 | 524.49 | 82.56 | 73.12 | 70.17
| 517.75 | 88.2 | 65.34 | 61.33 | 59.67 | 61.54 | 524.57 | 82.52 | 73.09 | 70.14
| 517.83 | 88.2 | 65.28 | 61.33 | 59.65 | 61.53 | 524.65 | 82.48 | 73.05 | 70.1
| 517.91 | 88.2 | 65.22 | 61.32 | 59.64 | 61.52 | 524.74 | 82.43 | 73.01 | 70.06
| 517.99 | 88.2 | 65.16 | 61.31 | 59.63 | 61.51 | 524.82 | 82.39 | 72.97 | 70.02
| 518.07 | 88.19 | 65.1 | 61.29 | 59.62 | 61.51 | 524.9 | 82.35 | 72.94 | 69.99
| 518.15 | 88.19 | 65.04 | 61.27 | 59.61 | 61.5 | 524.99 | 82.3 | 72.9 | 69.95
| 518.24 | 88.19 | 64.98 | 61.25 | 59.6 | 61.49 | 525.07 | 82.26 | 72.86 | 69.91
| 518.32 | 88.19 | 64.93 | 61.24 | 59.59 | 61.48 | 525.15 | 82.21 | 72.82 | 69.87
| 518.41 | 88.19 | 64.87 | 61.22 | 59.58 | 61.48 | 525.23 | 82.17 | 72.79 | 69.83
| 518.49 | 88.19 | 64.81 | 61.21 | 59.57 | 61.47 | 525.32 | 82.13 | 72.75 | 69.79
| 518.58 | 88.19 | 64.75 | 61.19 | 59.56 | 61.46 | 525.4 | 82.1 | 72.71 | 69.75
| 518.66 | 88.19 | 64.68 | 61.18 | 59.55 | 61.46 | 525.49 | 82.05 | 72.67 | 69.72
| 518.74 | 88.19 | 64.63 | 61.17 | 59.54 | 61.45 | 525.56 | 81.98 | 72.63 | 69.68
| 518.83 | 88.18 | 64.57 | 61.15 | 59.53 | 61.44 | 525.65 | 81.93 | 72.59 | 69.63
| 518.91 | 88.18 | 64.51 | 61.14 | 59.52 | 61.44 | 525.73 | 81.88 | 72.55 | 69.6
| 518.99 | 88.18 | 64.44 | 61.12 | 59.51 | 61.43 | 525.81 | 81.84 | 72.51 | 69.56
| 519.08 | 88.18 | 64.38 | 61.11 | 59.5 | 61.42 | 525.9 | 81.8 | 72.46 | 69.52
| 519.16 | 88.18 | 64.32 | 61.1 | 59.49 | 61.42 | 525.98 | 81.75 | 72.42 | 69.47
| 519.25 | 88.17 | 64.25 | 61.08 | 59.48 | 61.41 | 526.06 | 81.71 | 72.38 | 69.43
| 519.33 | 88.17 | 64.19 | 61.07 | 59.47 | 61.4 | 526.15 | 81.67 | 72.34 | 69.39
| 519.41 | 88.17 | 64.13 | 61.06 | 59.46 | 61.39 | 526.23 | 81.63 | 72.29 | 69.35
| 519.49 | 88.16 | 64.06 | 61.04 | 59.45 | 61.39 | 526.32 | 81.59 | 72.24 | 69.31
| 519.58 | 88.16 | 64 | 61.03 | 59.44 | 61.38 | 526.4 | 81.56 | 72.2 | 69.28
| 519.66 | 88.16 | 63.93 | 61.01 | 59.43 | 61.38 | 526.48 | 81.51 | 72.16 | 69.24
| 519.74 | 88.16 | 63.87 | 60.99 | 59.42 | 61.37 | 526.57 | 81.46 | 72.12 | 69.19
| 519.83 | 88.16 | 63.81 | 60.98 | 59.4 | 61.36 | 526.65 | 81.41 | 72.08 | 69.15
| 519.91 | 88.16 | 63.75 | 60.96 | 59.39 | 61.36 | 526.73 | 81.36 | 72.04 | 69.11
| 519.99 | 88.16 | 63.69 | 60.95 | 59.37 | 61.35 | 526.82 | 81.31 | 72 | 69.08
| 520.08 | 88.16 | 63.62 | 60.93 | 59.36 | 61.35 | 526.9 | 81.26 | 71.96 | 69.04
| 520.16 | 88.16 | 63.56 | 60.92 | 59.35 | 61.34 | 526.98 | 81.21 | 71.92 | 69
| 520.24 | 88.15 | 63.48 | 60.9 | 59.34 | 61.33 | 527.07 | 81.16 | 71.88 | 68.96
| 520.33 | 88.15 | 63.41 | 60.88 | 59.33 | 61.32 | 527.15 | 81.11 | 71.84 | 68.92
| 520.41 | 88.15 | 63.35 | 60.87 | 59.32 | 61.31 | 527.23 | 81.06 | 71.79 | 68.87
| 520.5 | 88.15 | 63.29 | 60.86 | 59.31 | 61.31 | 527.32 | 81.01 | 71.75 | 68.83
| 520.58 | 88.15 | 63.23 | 60.85 | 59.3 | 61.3 | 527.4 | 80.96 | 71.71 | 68.79
| 520.66 | 88.15 | 63.17 | 60.84 | 59.29 | 61.29 | 527.48 | 80.91 | 71.67 | 68.74
| 520.75 | 88.15 | 63.11 | 60.83 | 59.28 | 61.28 | 527.57 | 80.87 | 71.62 | 68.7
| 520.83 | 88.15 | 63.05 | 60.81 | 59.27 | 61.28 | 527.65 | 80.82 | 71.58 | 68.66
| 520.92 | 88.15 | 62.99 | 60.8 | 59.26 | 61.27 | 527.73 | 80.77 | 71.54 | 68.61
| 521 | 88.14 | 62.92 | 60.79 | 59.25 | 61.26 | 527.82 | 80.72 | 71.5 | 68.57
| 521.08 | 88.14 | 62.86 | 60.78 | 59.23 | 61.26 | 527.9 | 80.67 | 71.46 | 68.53
| 521.16 | 88.14 | 62.79 | 60.77 | 59.22 | 61.25 | 527.98 | 80.62 | 71.42 | 68.48
| 521.25 | 88.14 | 62.73 | 60.76 | 59.21 | 61.24 | 528.07 | 80.57 | 71.38 | 68.44
| 521.33 | 88.14 | 62.66 | 60.75 | 59.2 | 61.23 | 528.15 | 80.51 | 71.33 | 68.4
| 521.42 | 88.13 | 62.6 | 60.73 | 59.19 | 61.23 | 528.23 | 80.46 | 71.29 | 68.36
| 521.5 | 88.13 | 62.54 | 60.72 | 59.18 | 61.22 | 528.32 | 80.4 | 71.24 | 68.31
| 521.58 | 88.13 | 62.48 | 60.71 | 59.17 | 61.21 | 528.4 | 80.35 | 71.19 | 68.27
| 521.67 | 88.13 | 62.42 | 60.7 | 59.16 | 61.2 | 528.48 | 80.31 | 71.15 | 68.23
| 521.75 | 88.13 | 62.36 | 60.68 | 59.14 | 61.2 | 528.56 | 80.26 | 71.1 | 68.19
| 521.83 | 88.13 | 62.3 | 60.67 | 59.13 | 61.19 | 528.65 | 80.21 | 71.05 | 68.15
| 521.92 | 88.13 | 62.24 | 60.65 | 59.12 | 61.18 | 528.73 | 80.16 | 71.01 | 68.11
| 522 | 88.12 | 62.18 | 60.64 | 59.11 | 61.18 | 528.81 | 80.11 | 70.96 | 68.06
| 522.08 | 88.12 | 62.11 | 60.63 | 59.1 | 61.17 | 528.9 | 80.06 | 70.91 | 68.01
| 522.17 | 88.12 | 62.05 | 60.62 | 59.09 | 61.17 | 528.98 | 80.01 | 70.87 | 67.97
| 522.25 | 88.12 | 61.98 | 60.61 | 59.08 | 61.16 | 529.07 | 79.96 | 70.82 | 67.92
| 522.34 | 88.12 | 61.92 | 60.59 | 59.07 | 61.15 | 529.15 | 79.91 | 70.77 | 67.88
| 522.42 | 88.12 | 61.85 | 60.58 | 59.06 | 61.15 | 529.23 | 79.86 | 70.72 | 67.83
| 522.5 | 88.12 | 61.78 | 60.56 | 59.05 | 61.14 | 529.32 | 79.81 | 70.68 | 67.79
| 522.59 | 88.11 | 61.72 | 60.55 | 59.04 | 61.13 | 529.4 | 79.76 | 70.63 | 67.75
| 522.67 | 88.11 | 61.65 | 60.54 | 59.03 | 61.13 | 529.48 | 79.71 | 70.59 | 67.71
| 522.75 | 88.11 | 61.58 | 60.52 | 59.02 | 61.12 | 529.57 | 79.65 | 70.54 | 67.66
| 522.83 | 88.11 | 61.51 | 60.51 | 59.01 | 61.12 | 529.65 | 79.6 | 70.49 | 67.62
| 522.92 | 88.11 | 61.45 | 60.5 | 59 | 61.11 | 529.73 | 79.55 | 70.45 | 67.57
| 523 | 88.11 | 61.39 | 60.49 | 58.99 | 61.1 | 529.82 | 79.5 | 70.4 | 67.53
| 523.08 | 88.11 | 61.33 | 60.47 | 58.98 | 61.1 | 529.9 | 79.44 | 70.35 | 67.48
| 523.17 | 88.1 | 61.27 | 60.46 | 58.97 | 61.09 | 529.99 | 79.39 | 70.31 | 67.43
| 523.25 | 88.1 | 61.21 | 60.44 | 58.96 | 61.08 | 530.07 | 79.33 | 70.26 | 67.38
| 523.33 | 88.1 | 61.15 | 60.43 | 58.95 | 61.08 | 530.15 | 79.28 | 70.21 | 67.33
| 523.42 | 88.1 | 61.08 | 60.42 | 58.94 | 61.07 | 530.23 | 79.22 | 70.16 | 67.29
| 523.5 | 88.1 | 61.02 | 60.4 | 58.93 | 61.06 | 530.32 | 79.17 | 70.12 | 67.24
| 523.59 | 88.1 | 60.96 | 60.39 | 58.92 | 61.05 | 530.4 | 79.11 | 70.07 | 67.19
| 523.67 | 88.1 | 60.89 | 60.37 | 58.91 | 61.05 | 530.48 | 79.06 | 70.01 | 67.15
| 523.75 | 88.1 | 60.83 | 60.36 | 58.9 | 61.04 | 530.57 | 79.01 | 69.97 | 67.1
| 523.83 | 88.09 | 60.77 | 60.35 | 58.89 | 61.04 | 530.65 | 78.95 | 69.92 | 67.05
| 523.92 | 88.09 | 60.7 | 60.34 | 58.88 | 61.03 | 530.74 | 78.91 | 69.87 | 67.01
| 524 | 88.09 | 60.64 | 60.33 | 58.87 | 61.03 | 530.82 | 78.86 | 69.81 | 66.96
| 524.08 | 88.09 | 60.58 | 60.32 | 58.86 | 61.02 | 530.9 | 78.8 | 69.76 | 66.91
| 524.17 | 88.09 | 60.51 | 60.31 | 58.85 | 61.01 | 530.99 | 78.75 | 69.71 | 66.86
| 524.25 | 88.09 | 60.45 | 60.3 | 58.84 | 61 | 531.07 | 78.69 | 69.67 | 66.82
| 524.34 | 88.09 | 60.38 | 60.28 | 58.83 | 61 | 531.16 | 78.63 | 69.62 | 66.77
| 524.42 | 88.09 | 60.32 | 60.28 | 58.82 | 60.99 | 531.24 | 78.57 | 69.57 | 66.72
| 524.5 | 88.09 | 60.26 | 60.26 | 58.81 | 60.98 | 531.32 | 78.51 | 69.52 | 66.68
| 524.59 | 88.08 | 60.2 | 60.25 | 58.8 | 60.98 | 531.4 | 78.45 | 69.47 | 66.63
| 524.67 | 88.08 | 60.13 | 60.23 | 58.79 | 60.97 | 531.49 | 78.4 | 69.42 | 66.58
| 524.75 | 88.08 | 60.07 | 60.22 | 58.78 | 60.97 | 531.57 | 78.34 | 69.37 | 66.53
| 524.84 | 88.08 | 60.01 | 60.2 | 58.77 | 60.96 | 531.66 | 78.28 | 69.32 | 66.48
| 524.92 | 88.08 | 59.95 | 60.19 | 58.77 | 60.95 | 531.74 | 78.23 | 69.27 | 66.43
| 525 | 88.08 | 59.89 | 60.17 | 58.76 | 60.94 | 531.82 | 78.17 | 69.22 | 66.38
| 525.08 | 88.08 | 59.82 | 60.16 | 58.75 | 60.94 | 531.9 | 78.11 | 69.17 | 66.33
| 525.17 | 88.08 | 59.76 | 60.15 | 58.74 | 60.93 | 531.99 | 78.06 | 69.12 | 66.28
| 525.25 | 88.08 | 59.7 | 60.14 | 58.73 | 60.93 | 532.07 | 78 | 69.06 | 66.24
| 525.34 | 88.08 | 59.64 | 60.12 | 58.72 | 60.92 | 532.15 | 77.94 | 69.01 | 66.18
| 525.42 | 88.07 | 59.58 | 60.11 | 58.71 | 60.92 | 532.24 | 77.88 | 68.96 | 66.13
| 525.5 | 88.07 | 59.52 | 60.1 | 58.7 | 60.91 | 532.32 | 77.82 | 68.91 | 66.09
| 525.59 | 88.07 | 59.46 | 60.09 | 58.69 | 60.91 | 532.4 | 77.76 | 68.86 | 66.03
| 525.67 | 88.07 | 59.4 | 60.07 | 58.68 | 60.91 | 532.49 | 77.7 | 68.81 | 65.98
| 525.75 | 88.07 | 59.33 | 60.06 | 58.67 | 60.9 | 532.57 | 77.64 | 68.75 | 65.93
| 525.83 | 88.07 | 59.27 | 60.05 | 58.65 | 60.89 | 532.65 | 77.58 | 68.7 | 65.88
| 525.92 | 88.07 | 59.2 | 60.04 | 58.63 | 60.88 | 532.74 | 77.52 | 68.65 | 65.83
| 526 | 88.07 | 59.14 | 60.03 | 58.62 | 60.87 | 532.82 | 77.46 | 68.59 | 65.78
| 526.09 | 88.07 | 59.08 | 60.02 | 58.61 | 60.86 | 532.9 | 77.4 | 68.54 | 65.73
| 526.17 | 88.06 | 59.02 | 60 | 58.61 | 60.86 | 532.98 | 77.34 | 68.49 | 65.68
| 526.25 | 88.06 | 58.96 | 59.99 | 58.6 | 60.85 | 533.07 | 77.28 | 68.44 | 65.63
| 526.34 | 88.06 | 58.9 | 59.98 | 58.6 | 60.84 | 533.15 | 77.22 | 68.38 | 65.58
| 526.42 | 88.06 | 58.84 | 59.97 | 58.59 | 60.83 | 533.24 | 77.16 | 68.33 | 65.53
| 526.5 | 88.06 | 58.78 | 59.96 | 58.58 | 60.83 | 533.32 | 77.09 | 68.27 | 65.47
| 526.58 | 88.06 | 58.72 | 59.94 | 58.57 | 60.82 | 533.4 | 77.02 | 68.22 | 65.42
| 526.67 | 88.06 | 58.66 | 59.93 | 58.56 | 60.81 | 533.48 | 76.96 | 68.17 | 65.37
| 526.75 | 88.06 | 58.6 | 59.92 | 58.55 | 60.81 | 533.57 | 76.9 | 68.12 | 65.32
| 526.84 | 88.06 | 58.54 | 59.91 | 58.55 | 60.8 | 533.65 | 76.84 | 68.06 | 65.27
| 526.92 | 88.06 | 58.48 | 59.9 | 58.54 | 60.8 | 533.73 | 76.78 | 68.01 | 65.22
| 527 | 88.05 | 58.42 | 59.9 | 58.54 | 60.79 | 533.82 | 76.72 | 67.96 | 65.17
| 527.09 | 88.05 | 58.35 | 59.88 | 58.54 | 60.79 | 533.9 | 76.66 | 67.9 | 65.11
| 527.17 | 88.05 | 58.29 | 59.87 | 58.52 | 60.78 | 533.99 | 76.6 | 67.85 | 65.06
| 527.25 | 88.05 | 58.23 | 59.85 | 58.5 | 60.78 | 534.07 | 76.54 | 67.79 | 65.01
| 527.34 | 88.05 | 58.17 | 59.84 | 58.48 | 60.77 | 534.15 | 76.48 | 67.74 | 64.95
| 527.42 | 88.05 | 58.11 | 59.82 | 58.47 | 60.77 | 534.24 | 76.43 | 67.68 | 64.9
| 527.5 | 88.05 | 58.05 | 59.81 | 58.47 | 60.76 | 534.32 | 76.37 | 67.62 | 64.84
| 527.58 | 88.05 | 57.99 | 59.8 | 58.46 | 60.76 | 534.4 | 76.3 | 67.56 | 64.79
| 527.67 | 88.05 | 57.93 | 59.79 | 58.45 | 60.75 | 534.49 | 76.24 | 67.5 | 64.74
| 527.75 | 88.05 | 57.87 | 59.78 | 58.44 | 60.74 | 534.57 | 76.17 | 67.45 | 64.69
| 527.84 | 88.05 | 57.82 | 59.77 | 58.44 | 60.74 | 534.66 | 76.1 | 67.39 | 64.64
| 527.92 | 88.05 | 57.76 | 59.76 | 58.43 | 60.73 | 534.74 | 76.04 | 67.34 | 64.58
| 528 | 88.05 | 57.7 | 59.75 | 58.42 | 60.72 | 534.82 | 75.97 | 67.28 | 64.53
| 528.09 | 88.05 | 57.64 | 59.74 | 58.42 | 60.72 | 534.9 | 75.91 | 67.22 | 64.48
| 528.17 | 88.04 | 57.58 | 59.72 | 58.42 | 60.71 | 534.99 | 75.84 | 67.16 | 64.43
| 528.25 | 88.04 | 57.52 | 59.71 | 58.41 | 60.71 | 535.07 | 75.77 | 67.1 | 64.37
| 528.34 | 88.04 | 57.46 | 59.7 | 58.4 | 60.7 | 535.15 | 75.71 | 67.05 | 64.32
| 528.42 | 88.04 | 57.4 | 59.69 | 58.39 | 60.7 | 535.24 | 75.64 | 66.99 | 64.26
| 528.5 | 88.04 | 57.34 | 59.68 | 58.38 | 60.69 | 535.32 | 75.58 | 66.94 | 64.21
| 528.58 | 88.04 | 57.29 | 59.66 | 58.37 | 60.69 | 535.4 | 75.51 | 66.88 | 64.15
| 528.67 | 88.04 | 57.23 | 59.65 | 58.35 | 60.68 | 535.49 | 75.44 | 66.82 | 64.1
| 528.75 | 88.04 | 57.17 | 59.64 | 58.34 | 60.68 | 535.57 | 75.38 | 66.76 | 64.04
| 528.83 | 88.04 | 57.11 | 59.63 | 58.33 | 60.67 | 535.65 | 75.31 | 66.7 | 63.99
| 528.92 | 88.04 | 57.06 | 59.62 | 58.32 | 60.67 | 535.74 | 75.24 | 66.64 | 63.93
| 529 | 88.04 | 57 | 59.61 | 58.32 | 60.66 | 535.82 | 75.17 | 66.58 | 63.88
| 529.09 | 88.04 | 56.94 | 59.6 | 58.31 | 60.65 | 535.9 | 75.11 | 66.53 | 63.82
| 529.17 | 88.04 | 56.89 | 59.59 | 58.29 | 60.65 | 535.99 | 75.04 | 66.47 | 63.76
| 529.25 | 88.04 | 56.83 | 59.58 | 58.28 | 60.64 | 536.07 | 74.97 | 66.41 | 63.7
| 529.34 | 88.04 | 56.77 | 59.57 | 58.27 | 60.63 | 536.15 | 74.91 | 66.35 | 63.64
| 529.42 | 88.04 | 56.71 | 59.56 | 58.26 | 60.63 | 536.24 | 74.84 | 66.29 | 63.59
| 529.51 | 88.04 | 56.66 | 59.54 | 58.25 | 60.62 | 536.32 | 74.77 | 66.23 | 63.53
| 529.59 | 88.04 | 56.6 | 59.53 | 58.24 | 60.61 | 536.41 | 74.7 | 66.17 | 63.47
| 529.67 | 88.04 | 56.54 | 59.52 | 58.23 | 60.61 | 536.49 | 74.63 | 66.11 | 63.42
| 529.76 | 88.04 | 56.49 | 59.51 | 58.23 | 60.6 | 536.57 | 74.56 | 66.05 | 63.36
| 529.84 | 88.04 | 56.43 | 59.5 | 58.22 | 60.6 | 536.65 | 74.49 | 65.99 | 63.3
| 529.92 | 88.04 | 56.37 | 59.49 | 58.22 | 60.59 | 536.74 | 74.42 | 65.93 | 63.25
| 530.01 | 88.03 | 56.32 | 59.48 | 58.21 | 60.59 | 536.82 | 74.35 | 65.87 | 63.19
| 530.09 | 88.03 | 56.26 | 59.47 | 58.2 | 60.58 | 536.91 | 74.28 | 65.8 | 63.13
| 530.17 | 88.03 | 56.2 | 59.46 | 58.19 | 60.58 | 536.99 | 74.21 | 65.74 | 63.08
| 530.25 | 88.03 | 56.14 | 59.45 | 58.18 | 60.57 | 537.07 | 74.14 | 65.68 | 63.02
| 530.34 | 88.03 | 56.08 | 59.43 | 58.17 | 60.56 | 537.16 | 74.07 | 65.61 | 62.96
| 530.42 | 88.03 | 56.02 | 59.42 | 58.17 | 60.56 | 537.24 | 74 | 65.55 | 62.91
| 530.5 | 88.03 | 55.97 | 59.41 | 58.16 | 60.55 | 537.32 | 73.93 | 65.49 | 62.85
| 530.59 | 88.03 | 55.92 | 59.4 | 58.16 | 60.55 | 537.4 | 73.86 | 65.43 | 62.79
| 530.67 | 88.03 | 55.88 | 59.39 | 58.15 | 60.54 | 537.49 | 73.79 | 65.36 | 62.73
| 530.75 | 88.03 | 55.83 | 59.38 | 58.14 | 60.54 | 537.57 | 73.71 | 65.3 | 62.67
| 530.84 | 88.03 | 55.77 | 59.36 | 58.14 | 60.53 | 537.65 | 73.64 | 65.24 | 62.61
| 530.92 | 88.03 | 55.72 | 59.35 | 58.14 | 60.53 | 537.74 | 73.57 | 65.18 | 62.56
| 531.01 | 88.03 | 55.67 | 59.34 | 58.13 | 60.52 | 537.82 | 73.49 | 65.12 | 62.5
| 531.09 | 88.03 | 55.62 | 59.33 | 58.12 | 60.51 | 537.9 | 73.42 | 65.05 | 62.44
| 531.17 | 88.03 | 55.56 | 59.32 | 58.12 | 60.51 | 537.99 | 73.35 | 64.99 | 62.38
| 531.26 | 88.03 | 55.51 | 59.31 | 58.11 | 60.5 | 538.07 | 73.27 | 64.93 | 62.32
| 531.34 | 88.03 | 55.45 | 59.3 | 58.1 | 60.49 | 538.16 | 73.2 | 64.86 | 62.26
| 531.42 | 88.03 | 55.4 | 59.29 | 58.09 | 60.49 | 538.24 | 73.13 | 64.8 | 62.2
| 531.51 | 88.03 | 55.35 | 59.28 | 58.07 | 60.48 | 538.32 | 73.06 | 64.73 | 62.14
| 531.59 | 88.03 | 55.29 | 59.27 | 58.06 | 60.47 | 538.4 | 72.98 | 64.67 | 62.08
| 531.68 | 88.03 | 55.24 | 59.26 | 58.05 | 60.47 | 538.49 | 72.91 | 64.61 | 62.02
| 531.76 | 88.02 | 55.19 | 59.25 | 58.04 | 60.46 | 538.57 | 72.83 | 64.55 | 61.95
| 531.84 | 88.02 | 55.14 | 59.24 | 58.04 | 60.46 | 538.65 | 72.76 | 64.49 | 61.89
| 531.92 | 88.02 | 55.09 | 59.23 | 58.03 | 60.45 | 538.74 | 72.68 | 64.43 | 61.83
| 532.01 | 88.02 | 55.04 | 59.22 | 58.02 | 60.45 | 538.82 | 72.61 | 64.37 | 61.77
| 532.09 | 88.02 | 54.98 | 59.21 | 58.01 | 60.44 | 538.91 | 72.53 | 64.3 | 61.71
| 532.17 | 88.02 | 54.93 | 59.2 | 58 | 60.43 | 538.99 | 72.46 | 64.23 | 61.65
| 532.26 | 88.02 | 54.87 | 59.19 | 57.99 | 60.43 | 539.07 | 72.38 | 64.16 | 61.59
| 532.34 | 88.02 | 54.82 | 59.18 | 57.99 | 60.42 | 539.16 | 72.31 | 64.09 | 61.53
| 532.42 | 88.02 | 54.76 | 59.17 | 57.98 | 60.41 | 539.24 | 72.23 | 64.02 | 61.47
| 532.51 | 88.02 | 54.71 | 59.15 | 57.97 | 60.41 | 539.32 | 72.15 | 63.94 | 61.41
| 532.59 | 88.02 | 54.66 | 59.14 | 57.96 | 60.41 | 539.4 | 72.08 | 63.87 | 61.35
| 532.67 | 88.02 | 54.62 | 59.13 | 57.95 | 60.4 | 539.49 | 72 | 63.81 | 61.29
| 532.76 | 88.02 | 54.57 | 59.12 | 57.94 | 60.39 | 539.57 | 71.92 | 63.74 | 61.23
| 532.84 | 88.02 | 54.52 | 59.12 | 57.93 | 60.39 | 539.65 | 71.85 | 63.68 | 61.17
| 532.93 | 88.02 | 54.46 | 59.11 | 57.92 | 60.38 | 539.74 | 71.77 | 63.62 | 61.11
| 533.01 | 88.02 | 54.41 | 59.1 | 57.9 | 60.38 | 539.82 | 71.69 | 63.55 | 61.05
| 533.09 | 88.02 | 54.36 | 59.09 | 57.89 | 60.37 | 539.91 | 71.62 | 63.49 | 60.98
| 533.18 | 88.02 | 54.31 | 59.08 | 57.88 | 60.37 | 539.99 | 71.54 | 63.42 | 60.92
| 533.26 | 88.02 | 54.26 | 59.07 | 57.87 | 60.37 | 540.07 | 71.46 | 63.36 | 60.85
| 533.34 | 88.01 | 54.21 | 59.05 | 57.87 | 60.36 | 540.15 | 71.38 | 63.3 | 60.79
| 533.43 | 88.01 | 54.17 | 59.04 | 57.87 | 60.36 | 540.24 | 71.31 | 63.23 | 60.73
| 533.51 | 88.01 | 54.12 | 59.03 | 57.86 | 60.35 | 540.32 | 71.23 | 63.16 | 60.67
| 533.59 | 88.01 | 54.08 | 59.02 | 57.86 | 60.35 | 540.41 | 71.15 | 63.09 | 60.6
| 533.68 | 88.01 | 54.04 | 59.01 | 57.85 | 60.34 | 540.49 | 71.07 | 63.02 | 60.54
| 533.76 | 88.01 | 53.99 | 59 | 57.85 | 60.33 | 540.57 | 70.99 | 62.94 | 60.48
| 533.84 | 88.01 | 53.93 | 58.98 | 57.84 | 60.32 | 540.65 | 70.91 | 62.87 | 60.42
| 533.93 | 88.01 | 53.88 | 58.97 | 57.83 | 60.32 | 540.74 | 70.83 | 62.79 | 60.36
| 534.01 | 88.01 | 53.82 | 58.96 | 57.83 | 60.31 | 540.82 | 70.75 | 62.73 | 60.29
| 534.09 | 88.01 | 53.76 | 58.96 | 57.82 | 60.3 | 540.91 | 70.67 | 62.66 | 60.23
| 534.17 | 88.01 | 53.71 | 58.95 | 57.82 | 60.3 | 540.99 | 70.59 | 62.6 | 60.17
| 534.26 | 88.01 | 53.66 | 58.94 | 57.81 | 60.29 | 541.07 | 70.51 | 62.53 | 60.11
| 534.34 | 88.01 | 53.62 | 58.93 | 57.8 | 60.29 | 541.15 | 70.43 | 62.46 | 60.04
| 534.43 | 88.01 | 53.57 | 58.91 | 57.79 | 60.29 | 541.24 | 70.35 | 62.39 | 59.98
| 534.51 | 88.01 | 53.53 | 58.9 | 57.79 | 60.28 | 541.32 | 70.27 | 62.32 | 59.92
| 534.59 | 88.01 | 53.48 | 58.9 | 57.79 | 60.28 | 541.4 | 70.19 | 62.25 | 59.85
| 534.68 | 88.01 | 53.44 | 58.89 | 57.78 | 60.28 | 541.49 | 70.1 | 62.18 | 59.79
| 534.76 | 88.01 | 53.39 | 58.88 | 57.78 | 60.27 | 541.57 | 70.02 | 62.11 | 59.72
| 534.84 | 88.01 | 53.34 | 58.87 | 57.77 | 60.27 | 541.65 | 69.94 | 62.04 | 59.66
| 534.93 | 88.01 | 53.29 | 58.87 | 57.76 | 60.26 | 541.74 | 69.86 | 61.97 | 59.59
| 535.01 | 88.01 | 53.24 | 58.86 | 57.75 | 60.26 | 541.82 | 69.78 | 61.9 | 59.53
| 535.09 | 88.01 | 53.2 | 58.85 | 57.74 | 60.25 | 541.9 | 69.7 | 61.83 | 59.46
| 535.18 | 88.01 | 53.15 | 58.84 | 57.73 | 60.24 | 541.99 | 69.62 | 61.75 | 59.4
| 535.26 | 88.01 | 53.11 | 58.83 | 57.72 | 60.24 | 542.07 | 69.54 | 61.67 | 59.33
| 535.34 | 88.01 | 53.06 | 58.82 | 57.7 | 60.23 | 542.15 | 69.45 | 61.6 | 59.27
| 535.43 | 88.01 | 53.01 | 58.81 | 57.69 | 60.22 | 542.24 | 69.36 | 61.53 | 59.2
| 535.51 | 88.01 | 52.97 | 58.8 | 57.68 | 60.22 | 542.32 | 69.27 | 61.46 | 59.14
| 535.59 | 88 | 52.92 | 58.79 | 57.67 | 60.21 | 542.4 | 69.19 | 61.39 | 59.07
| 535.67 | 88 | 52.88 | 58.78 | 57.67 | 60.21 | 542.49 | 69.11 | 61.33 | 59.01
| 535.76 | 88 | 52.83 | 58.76 | 57.67 | 60.21 | 542.57 | 69.03 | 61.26 | 58.94
| 535.84 | 88 | 52.79 | 58.75 | 57.66 | 60.2 | 542.65 | 68.95 | 61.19 | 58.88
| 535.92 | 88 | 52.74 | 58.74 | 57.66 | 60.19 | 542.74 | 68.87 | 61.12 | 58.81
| 536.01 | 88 | 52.7 | 58.73 | 57.65 | 60.19 | 542.82 | 68.79 | 61.04 | 58.74
| 536.09 | 88 | 52.65 | 58.72 | 57.65 | 60.18 | 542.9 | 68.71 | 60.97 | 58.68
| 536.17 | 88 | 52.61 | 58.71 | 57.64 | 60.18 | 542.99 | 68.62 | 60.9 | 58.61
| 536.26 | 88 | 52.56 | 58.7 | 57.63 | 60.17 | 543.07 | 68.54 | 60.83 | 58.55
| 536.34 | 88 | 52.52 | 58.69 | 57.62 | 60.17 | 543.15 | 68.45 | 60.76 | 58.48
| 536.42 | 88 | 52.47 | 58.68 | 57.62 | 60.17 | 543.24 | 68.36 | 60.69 | 58.41
| 536.51 | 88 | 52.43 | 58.67 | 57.61 | 60.16 | 543.32 | 68.28 | 60.63 | 58.35
| 536.59 | 88 | 52.39 | 58.67 | 57.6 | 60.15 | 543.4 | 68.2 | 60.58 | 58.28
| 536.67 | 88 | 52.34 | 58.66 | 57.59 | 60.15 | 543.49 | 68.11 | 60.44 | 58.22
| 536.76 | 88 | 52.29 | 58.65 | 57.59 | 60.14 | 543.57 | 68.03 | 60.35 | 58.15
| 536.84 | 88 | 52.25 | 58.64 | 57.58 | 60.14 | 543.65 | 67.95 | 60.28 | 58.08
| 536.92 | 88 | 52.2 | 58.63 | 57.57 | 60.13 | 543.74 | 67.86 | 60.22 | 58.02
| 537.01 | 88 | 52.16 | 58.63 | 57.57 | 60.13 | 543.82 | 67.78 | 60.16 | 57.95
| 537.09 | 88 | 52.12 | 58.62 | 57.56 | 60.12 | 543.91 | 67.7 | 60.1 | 57.89
| 537.17 | 88 | 52.07 | 58.61 | 57.55 | 60.12 | 543.99 | 67.61 | 60.04 | 57.82
| 537.26 | 88 | 52.03 | 58.6 | 57.55 | 60.11 | 544.07 | 67.52 | 60.01 | 57.75
| 537.34 | 88 | 51.98 | 58.6 | 57.54 | 60.11 | 544.16 | 67.44 | 59.93 | 57.69
| 537.42 | 88 | 51.94 | 58.59 | 57.53 | 60.1 | 544.24 | 67.35 | 59.83 | 57.62
| 537.51 | 88 | 51.9 | 58.59 | 57.53 | 60.1 | 544.32 | 67.26 | 59.75 | 57.55
| 537.59 | 88 | 51.85 | 58.58 | 57.52 | 60.09 | 544.41 | 67.17 | 59.67 | 57.49
| 537.68 | 88 | 51.81 | 58.57 | 57.52 | 60.08 | 544.49 | 67.08 | 59.6 | 57.42
| 537.76 | 88 | 51.77 | 58.56 | 57.51 | 60.08 | 544.57 | 66.99 | 59.52 | 57.35
| 537.84 | 88 | 51.73 | 58.55 | 57.51 | 60.07 | 544.66 | 66.91 | 59.45 | 57.29
| 537.93 | 88 | 51.68 | 58.54 | 57.5 | 60.07 | 544.74 | 66.82 | 59.37 | 57.22
| 538.01 | 88 | 51.64 | 58.52 | 57.48 | 60.07 | 544.82 | 66.73 | 59.29 | 57.16
| 538.09 | 88 | 51.6 | 58.51 | 57.47 | 60.06 | 544.91 | 66.64 | 59.22 | 57.09
| 538.17 | 88 | 51.56 | 58.5 | 57.46 | 60.06 | 544.99 | 66.55 | 59.14 | 57.02
| 538.26 | 88 | 51.52 | 58.48 | 57.45 | 60.05 | 545.07 | 66.46 | 59.07 | 56.95
| 538.34 | 88 | 51.48 | 58.48 | 57.45 | 60.05 | 545.16 | 66.37 | 59 | 56.88
| 538.43 | 88 | 51.44 | 58.47 | 57.44 | 60.04 | 545.24 | 66.29 | 58.97 | 56.82
| 538.51 | 88 | 51.39 | 58.46 | 57.43 | 60.04 | 545.32 | 66.2 | 58.86 | 56.75
| 538.59 | 88 | 51.35 | 58.45 | 57.43 | 60.03 | 545.4 | 66.11 | 58.75 | 56.68
| 538.68 | 87.99 | 51.31 | 58.44 | 57.42 | 60.02 | 545.49 | 66.02 | 58.67 | 56.62
| 538.76 | 87.99 | 51.27 | 58.43 | 57.42 | 60.02 | 545.57 | 65.94 | 58.59 | 56.55
| 538.84 | 87.99 | 51.23 | 58.42 | 57.42 | 60.01 | 545.65 | 65.85 | 58.51 | 56.48
| 538.92 | 87.99 | 51.19 | 58.41 | 57.41 | 60.01 | 545.74 | 65.76 | 58.45 | 56.42
| 539.01 | 87.99 | 51.14 | 58.4 | 57.41 | 60 | 545.82 | 65.67 | 58.38 | 56.35
| 539.09 | 87.99 | 51.09 | 58.39 | 57.4 | 60 | 545.91 | 65.58 | 58.34 | 56.28
| 539.17 | 87.99 | 51.05 | 58.39 | 57.39 | 59.99 | 545.99 | 65.49 | 58.27 | 56.21
| 539.25 | 87.99 | 51.01 | 58.38 | 57.39 | 59.99 | 546.07 | 65.4 | 58.2 | 56.15
| 539.34 | 87.99 | 50.97 | 58.37 | 57.38 | 59.98 | 546.16 | 65.31 | 58.12 | 56.08
| 539.42 | 87.99 | 50.94 | 58.36 | 57.37 | 59.98 | 546.24 | 65.21 | 58.05 | 56.01
| 539.51 | 87.99 | 50.9 | 58.36 | 57.37 | 59.98 | 546.32 | 65.12 | 57.97 | 55.94
| 539.59 | 87.99 | 50.86 | 58.35 | 57.36 | 59.98 | 546.4 | 65.02 | 57.89 | 55.88
| 539.68 | 87.99 | 50.83 | 58.34 | 57.35 | 59.97 | 546.49 | 64.93 | 57.81 | 55.81
| 539.76 | 87.99 | 50.79 | 58.33 | 57.34 | 59.97 | 546.57 | 64.84 | 57.73 | 55.74
| 539.84 | 87.99 | 50.75 | 58.32 | 57.33 | 59.96 | 546.66 | 64.75 | 57.66 | 55.66
| 539.93 | 87.99 | 50.72 | 58.31 | 57.32 | 59.96 | 546.74 | 64.65 | 57.58 | 55.6
| 540.01 | 87.99 | 50.69 | 58.31 | 57.31 | 59.95 | 546.82 | 64.56 | 57.57 | 55.53
| 540.09 | 87.99 | 50.65 | 58.3 | 57.3 | 59.95 | 546.91 | 64.47 | 57.44 | 55.47
| 540.18 | 87.99 | 50.61 | 58.29 | 57.3 | 59.94 | 546.99 | 64.38 | 57.32 | 55.4
| 540.26 | 87.99 | 50.57 | 58.29 | 57.29 | 59.94 | 547.07 | 64.28 | 57.24 | 55.34
| 540.34 | 87.99 | 50.53 | 58.28 | 57.28 | 59.93 | 547.15 | 64.19 | 57.17 | 55.27
| 540.43 | 87.99 | 50.49 | 58.27 | 57.27 | 59.93 | 547.24 | 64.1 | 57.1 | 55.2
| 540.51 | 87.99 | 50.46 | 58.26 | 57.27 | 59.92 | 547.32 | 64 | 57.04 | 55.13
| 540.59 | 87.99 | 50.42 | 58.25 | 57.26 | 59.92 | 547.4 | 63.91 | 56.99 | 55.06
| 540.68 | 87.99 | 50.38 | 58.24 | 57.25 | 59.91 | 547.49 | 63.82 | 56.93 | 55
| 540.76 | 87.99 | 50.34 | 58.23 | 57.25 | 59.91 | 547.57 | 63.72 | 56.86 | 54.93
| 540.84 | 87.99 | 50.31 | 58.21 | 57.26 | 59.9 | 547.66 | 63.63 | 56.77 | 54.86
| 540.93 | 87.98 | 50.27 | 58.2 | 57.25 | 59.9 | 547.74 | 63.54 | 56.7 | 54.8
| 541.01 | 87.98 | 50.23 | 58.2 | 57.24 | 59.89 | 547.82 | 63.44 | 56.62 | 54.73
| 541.09 | 87.98 | 50.19 | 58.19 | 57.22 | 59.89 | 547.9 | 63.35 | 56.54 | 54.67
| 541.17 | 87.99 | 50.15 | 58.19 | 57.2 | 59.88 | 547.99 | 63.26 | 56.46 | 54.6
| 541.26 | 87.99 | 50.12 | 58.18 | 57.19 | 59.88 | 548.07 | 63.16 | 56.46 | 54.53
| 541.34 | 87.99 | 50.08 | 58.17 | 57.19 | 59.87 | 548.15 | 63.06 | 56.34 | 54.47
| 541.42 | 87.99 | 50.04 | 58.16 | 57.18 | 59.87 | 548.24 | 62.96 | 56.23 | 54.4
| 541.51 | 87.98 | 50.01 | 58.15 | 57.18 | 59.86 | 548.32 | 62.86 | 56.14 | 54.33
| 541.59 | 87.98 | 49.97 | 58.14 | 57.17 | 59.86 | 548.4 | 62.77 | 56.06 | 54.27
| 541.67 | 87.98 | 49.94 | 58.13 | 57.17 | 59.85 | 548.49 | 62.68 | 55.99 | 54.19
| 541.76 | 87.98 | 49.9 | 58.12 | 57.16 | 59.85 | 548.57 | 62.59 | 55.92 | 54.12
| 541.84 | 87.98 | 49.87 | 58.11 | 57.16 | 59.84 | 548.65 | 62.5 | 55.85 | 54.05
| 541.93 | 87.99 | 49.83 | 58.1 | 57.15 | 59.84 | 548.74 | 62.41 | 55.8 | 53.99
| 542.01 | 87.99 | 49.8 | 58.09 | 57.15 | 59.83 | 548.82 | 62.31 | 55.74 | 53.92
| 542.09 | 87.99 | 49.76 | 58.09 | 57.15 | 59.83 | 548.9 | 62.22 | 55.66 | 53.86
| 542.18 | 87.99 | 49.73 | 58.08 | 57.15 | 59.82 | 548.99 | 62.13 | 55.58 | 53.79
| 542.26 | 87.99 | 49.69 | 58.07 | 57.14 | 59.82 | 549.07 | 62.05 | 55.5 | 53.72
| 542.34 | 87.99 | 49.66 | 58.06 | 57.13 | 59.81 | 549.16 | 61.96 | 55.41 | 53.66
| 542.43 | 87.99 | 49.62 | 58.06 | 57.12 | 59.81 | 549.24 | 61.87 | 55.34 | 53.59
| 542.51 | 87.99 | 49.58 | 58.05 | 57.12 | 59.8 | 549.32 | 61.77 | 55.26 | 53.52
| 542.59 | 87.99 | 49.55 | 58.05 | 57.11 | 59.8 | 549.41 | 61.67 | 55.18 | 53.45
| 542.68 | 87.99 | 49.52 | 58.04 | 57.1 | 59.8 | 549.49 | 61.58 | 55.11 | 53.39
| 542.76 | 87.99 | 49.49 | 58.03 | 57.1 | 59.8 | 549.57 | 61.48 | 55.04 | 53.32
| 542.85 | 87.99 | 49.47 | 58.02 | 57.09 | 59.79 | 549.66 | 61.39 | 54.96 | 53.25
| 542.93 | 87.99 | 49.44 | 58.01 | 57.09 | 59.79 | 549.74 | 61.29 | 54.88 | 53.19
| 543.01 | 87.99 | 49.4 | 58.01 | 57.08 | 59.78 | 549.82 | 61.2 | 54.81 | 53.13
| 543.1 | 87.99 | 49.37 | 58 | 57.08 | 59.77 | 549.91 | 61.1 | 54.73 | 53.06
| 543.18 | 87.99 | 49.34 | 57.99 | 57.07 | 59.76 | 549.99 | 61 | 54.66 | 53
| 543.26 | 87.99 | 49.31 | 57.98 | 57.07 | 59.75 | 550.07 | 60.9 | 54.58 | 52.93
| 543.35 | 87.99 | 49.28 | 57.98 | 57.07 | 59.75 | 550.15 | 60.8 | 54.51 | 52.85
| 543.43 | 87.98 | 49.25 | 57.97 | 57.07 | 59.74 | 550.24 | 60.71 | 54.44 | 52.78
| 543.51 | 87.98 | 49.22 | 57.96 | 57.06 | 59.74 | 550.32 | 60.62 | 54.37 | 52.71
| 543.6 | 87.98 | 49.19 | 57.95 | 57.05 | 59.73 | 550.41 | 60.53 | 54.29 | 52.64
| 543.68 | 87.98 | 49.16 | 57.95 | 57.04 | 59.73 | 550.49 | 60.44 | 54.22 | 52.58
| 543.76 | 87.98 | 49.14 | 57.94 | 57.03 | 59.73 | 550.57 | 60.35 | 54.15 | 52.52
| 543.84 | 87.98 | 49.11 | 57.93 | 57.02 | 59.72 | 550.65 | 60.26 | 54.07 | 52.45
| 543.93 | 87.98 | 49.08 | 57.93 | 57.01 | 59.72 | 550.74 | 60.16 | 53.98 | 52.39
| 544.01 | 87.98 | 49.05 | 57.92 | 57.01 | 59.71 | 550.82 | 60.07 | 53.91 | 52.32
| 544.09 | 87.98 | 49.02 | 57.92 | 57 | 59.71 | 550.9 | 59.98 | 53.83 | 52.26
| 544.18 | 87.98 | 49 | 57.91 | 56.99 | 59.71 | 550.99 | 59.89 | 53.77 | 52.2
| 544.26 | 87.98 | 48.97 | 57.9 | 56.98 | 59.7 | 551.07 | 59.79 | 53.7 | 52.14
| 544.35 | 87.98 | 48.94 | 57.89 | 56.98 | 59.7 | 551.15 | 59.7 | 53.63 | 52.08
| 544.43 | 87.98 | 48.91 | 57.88 | 56.98 | 59.69 | 551.24 | 59.61 | 53.56 | 52.01
| 544.51 | 87.98 | 48.88 | 57.87 | 56.97 | 59.69 | 551.32 | 59.52 | 53.49 | 51.94
| 544.59 | 87.98 | 48.85 | 57.86 | 56.96 | 59.68 | 551.4 | 59.42 | 53.42 | 51.88
| 544.67 | 87.98 | 48.83 | 57.85 | 56.96 | 59.68 | 551.49 | 59.33 | 53.36 | 51.81
| 544.76 | 87.97 | 48.8 | 57.84 | 56.95 | 59.68 | 551.57 | 59.24 | 53.3 | 51.75
| 544.84 | 87.97 | 48.78 | 57.83 | 56.94 | 59.67 | 551.65 | 59.14 | 53.22 | 51.68
| 544.92 | 87.98 | 48.75 | 57.82 | 56.94 | 59.67 | 551.74 | 59.05 | 53.15 | 51.62
| 545.01 | 87.98 | 48.72 | 57.81 | 56.93 | 59.66 | 551.82 | 58.97 | 53.07 | 51.55
| 545.09 | 87.98 | 48.69 | 57.81 | 56.92 | 59.66 | 551.91 | 58.88 | 53 | 51.48
| 545.17 | 87.98 | 48.67 | 57.8 | 56.92 | 59.66 | 551.99 | 58.79 | 52.92 | 51.42
| 545.26 | 87.98 | 48.64 | 57.79 | 56.91 | 59.65 | 552.07 | 58.7 | 52.85 | 51.36
| 545.34 | 87.98 | 48.62 | 57.79 | 56.91 | 59.65 | 552.16 | 58.65 | 52.78 | 51.3
| 545.43 | 87.98 | 48.59 | 57.78 | 56.9 | 59.64 | 552.23 | 58.53 | 52.71 | 51.23
| 545.51 | 87.98 | 48.57 | 57.77 | 56.89 | 59.64 | 552.32 | 58.42 | 52.64 | 51.17
| 545.59 | 87.98 | 48.55 | 57.77 | 56.89 | 59.63 | 552.4 | 58.32 | 52.58 | 51.1
| 545.68 | 87.98 | 48.52 | 57.76 | 56.88 | 59.62 | 552.49 | 58.22 | 52.51 | 51.03
| 545.76 | 87.98 | 48.49 | 57.76 | 56.88 | 59.62 | 552.57 | 58.13 | 52.44 | 50.97
| 545.84 | 87.98 | 48.47 | 57.75 | 56.87 | 59.61 | 552.65 | 58.04 | 52.37 | 50.91
| 545.93 | 87.98 | 48.46 | 57.74 | 56.87 | 59.6 | 552.74 | 57.96 | 52.3 | 50.84
| 546.01 | 87.98 | 48.44 | 57.73 | 56.86 | 59.6 | 552.82 | 57.88 | 52.23 | 50.78
| 546.09 | 87.98 | 48.42 | 57.72 | 56.86 | 59.59 | 552.91 | 57.81 | 52.16 | 50.72
| 546.18 | 87.98 | 48.39 | 57.71 | 56.85 | 59.59 | 552.99 | 57.72 | 52.09 | 50.66
| 546.26 | 87.98 | 48.37 | 57.71 | 56.84 | 59.59 | 553.07 | 57.63 | 52.02 | 50.59
| 546.34 | 87.98 | 48.34 | 57.7 | 56.83 | 59.58 | 553.15 | 57.53 | 51.95 | 50.53
| 546.43 | 87.98 | 48.31 | 57.69 | 56.83 | 59.58 | 553.24 | 57.42 | 51.87 | 50.47
| 546.51 | 87.98 | 48.28 | 57.68 | 56.82 | 59.57 | 553.32 | 57.33 | 51.8 | 50.41
| 546.59 | 87.98 | 48.25 | 57.66 | 56.82 | 59.57 | 553.4 | 57.23 | 51.73 | 50.35
| 546.68 | 87.98 | 48.22 | 57.64 | 56.81 | 59.57 | 553.49 | 57.15 | 51.66 | 50.28
| 546.76 | 87.98 | 48.2 | 57.64 | 56.8 | 59.57 | 553.57 | 57.06 | 51.59 | 50.22
| 546.84 | 87.98 | 48.19 | 57.63 | 56.8 | 59.56 | 553.65 | 56.97 | 51.52 | 50.16
| 546.93 | 87.97 | 48.17 | 57.64 | 56.79 | 59.56 | 553.74 | 56.88 | 51.46 | 50.1
| 547.01 | 87.97 | 48.15 | 57.63 | 56.78 | 59.55 | 553.82 | 56.8 | 51.4 | 50.04
| 547.09 | 87.97 | 48.13 | 57.63 | 56.78 | 59.55 | 553.9 | 56.71 | 51.33 | 49.97
| 547.18 | 87.97 | 48.11 | 57.62 | 56.77 | 59.54 | 553.99 | 56.62 | 51.27 | 49.91
| 547.26 | 87.97 | 48.1 | 57.62 | 56.76 | 59.54 | 554.07 | 56.53 | 51.19 | 49.84
| 547.35 | 87.97 | 48.08 | 57.61 | 56.76 | 59.53 | 554.15 | 56.44 | 51.13 | 49.78
| 547.43 | 87.97 | 48.05 | 57.61 | 56.75 | 59.53 | 554.24 | 56.35 | 51.06 | 49.72
| 547.51 | 87.97 | 48.03 | 57.6 | 56.75 | 59.52 | 554.32 | 56.27 | 51 | 49.66
| 547.6 | 87.97 | 48.01 | 57.59 | 56.74 | 59.52 | 554.4 | 56.18 | 50.93 | 49.6
| 547.68 | 87.97 | 47.99 | 57.59 | 56.74 | 59.51 | 554.49 | 56.1 | 50.86 | 49.54
| 547.76 | 87.97 | 47.97 | 57.58 | 56.74 | 59.51 | 554.57 | 56.01 | 50.8 | 49.49
| 547.84 | 87.97 | 47.95 | 57.58 | 56.73 | 59.5 | 554.66 | 55.93 | 50.73 | 49.42
| 547.93 | 87.97 | 47.94 | 57.57 | 56.73 | 59.5 | 554.74 | 55.84 | 50.67 | 49.37
| 548.01 | 87.97 | 47.92 | 57.57 | 56.72 | 59.49 | 554.82 | 55.76 | 50.61 | 49.31
| 548.1 | 87.97 | 47.9 | 57.56 | 56.71 | 59.49 | 554.91 | 55.67 | 50.55 | 49.25
| 548.18 | 87.97 | 47.89 | 57.56 | 56.71 | 59.48 | 554.99 | 55.59 | 50.48 | 49.19
| 548.26 | 87.97 | 47.88 | 57.55 | 56.7 | 59.48 | 555.07 | 55.5 | 50.42 | 49.14
| 548.35 | 87.97 | 47.86 | 57.54 | 56.69 | 59.48 | 555.16 | 55.42 | 50.35 | 49.08
| 548.43 | 87.97 | 47.84 | 57.53 | 56.69 | 59.48 | 555.24 | 55.33 | 50.29 | 49.02
| 548.51 | 87.97 | 47.82 | 57.52 | 56.68 | 59.47 | 555.32 | 55.25 | 50.22 | 48.96
| 548.6 | 87.97 | 47.8 | 57.5 | 56.68 | 59.47 | 555.41 | 55.17 | 50.16 | 48.9
| 548.68 | 87.97 | 47.78 | 57.49 | 56.67 | 59.46 | 555.49 | 55.09 | 50.09 | 48.84
| 548.76 | 87.97 | 47.76 | 57.48 | 56.67 | 59.46 | 555.57 | 55 | 50.03 | 48.78
| 548.85 | 87.97 | 47.74 | 57.47 | 56.66 | 59.46 | 555.66 | 54.92 | 49.96 | 48.72
| 548.93 | 87.97 | 47.72 | 57.47 | 56.66 | 59.45 | 555.74 | 54.84 | 49.9 | 48.66
| 549.02 | 87.97 | 47.7 | 57.46 | 56.65 | 59.45 | 555.82 | 54.76 | 49.83 | 48.6
| 549.1 | 87.97 | 47.69 | 57.45 | 56.65 | 59.44 | 555.91 | 54.68 | 49.77 | 48.55
| 549.18 | 87.97 | 47.67 | 57.45 | 56.64 | 59.43 | 555.99 | 54.6 | 49.71 | 48.49
| 549.26 | 87.97 | 47.65 | 57.44 | 56.64 | 59.43 | 556.07 | 54.51 | 49.65 | 48.43
| 549.35 | 87.97 | 47.63 | 57.44 | 56.62 | 59.42 | 556.16 | 54.43 | 49.59 | 48.37
| 549.43 | 87.97 | 47.62 | 57.43 | 56.61 | 59.42 | 556.24 | 54.35 | 49.52 | 48.32
| 549.52 | 87.97 | 47.6 | 57.43 | 56.6 | 59.41 | 556.33 | 54.27 | 49.46 | 48.26
| 549.6 | 87.97 | 47.58 | 57.42 | 56.6 | 59.41 | 556.41 | 54.18 | 49.4 | 48.2
| 549.68 | 87.97 | 47.57 | 57.41 | 56.6 | 59.41 | 556.49 | 54.1 | 49.33 | 48.15
| 549.77 | 87.97 | 47.55 | 57.4 | 56.6 | 59.4 | 556.57 | 54.02 | 49.27 | 48.09
| 549.85 | 87.97 | 47.53 | 57.4 | 56.59 | 59.4 | 556.66 | 53.94 | 49.21 | 48.03
| 549.93 | 87.97 | 47.52 | 57.4 | 56.59 | 59.39 | 556.74 | 53.86 | 49.15 | 47.98
| 550.02 | 87.97 | 47.5 | 57.39 | 56.59 | 59.39 | 556.83 | 53.8 | 49.09 | 47.92
| 550.1 | 87.97 | 47.49 | 57.38 | 56.58 | 59.38 | 556.9 | 53.7 | 49.03 | 47.87
| 550.18 | 87.97 | 47.47 | 57.38 | 56.58 | 59.38 | 556.98 | 53.61 | 48.97 | 47.81
| 550.26 | 87.97 | 47.46 | 57.37 | 56.57 | 59.37 | 557.06 | 53.53 | 48.91 | 47.75
| 550.35 | 87.97 | 47.44 | 57.36 | 56.57 | 59.37 | 557.15 | 53.45 | 48.85 | 47.7
| 550.43 | 87.97 | 47.42 | 57.36 | 56.56 | 59.37 | 557.23 | 53.38 | 48.78 | 47.65
| 550.51 | 87.97 | 47.41 | 57.35 | 56.55 | 59.36 | 557.32 | 53.3 | 48.72 | 47.59
| 550.6 | 87.97 | 47.39 | 57.34 | 56.55 | 59.36 | 557.4 | 53.23 | 48.66 | 47.54
| 550.68 | 87.97 | 47.38 | 57.34 | 56.54 | 59.35 | 557.49 | 53.17 | 48.6 | 47.49
| 550.76 | 87.97 | 47.37 | 57.33 | 56.54 | 59.35 | 557.57 | 53.1 | 48.54 | 47.43
| 550.85 | 87.97 | 47.35 | 57.33 | 56.53 | 59.35 | 557.65 | 53.02 | 48.48 | 47.38
| 550.93 | 87.97 | 47.34 | 57.32 | 56.53 | 59.34 | 557.74 | 52.94 | 48.43 | 47.33
| 551.01 | 87.97 | 47.32 | 57.32 | 56.52 | 59.34 | 557.82 | 52.86 | 48.37 | 47.28
| 551.1 | 87.97 | 47.3 | 57.31 | 56.51 | 59.33 | 557.91 | 52.79 | 48.31 | 47.22
| 551.18 | 87.97 | 47.28 | 57.3 | 56.5 | 59.32 | 557.99 | 52.71 | 48.25 | 47.17
| 551.26 | 87.97 | 47.27 | 57.29 | 56.5 | 59.32 | 558.07 | 52.63 | 48.2 | 47.12
| 551.35 | 87.97 | 47.26 | 57.28 | 56.49 | 59.31 | 558.16 | 52.56 | 48.14 | 47.07
| 551.43 | 87.97 | 47.25 | 57.27 | 56.49 | 59.31 | 558.24 | 52.49 | 48.08 | 47.01
| 551.51 | 87.97 | 47.23 | 57.27 | 56.48 | 59.3 | 558.32 | 52.42 | 48.03 | 46.96
| 551.6 | 87.97 | 47.22 | 57.26 | 56.48 | 59.3 | 558.41 | 52.35 | 47.97 | 46.91
| 551.68 | 87.97 | 47.2 | 57.25 | 56.47 | 59.3 | 558.49 | 52.27 | 47.91 | 46.86
| 551.76 | 87.97 | 47.19 | 57.25 | 56.47 | 59.29 | 558.58 | 52.2 | 47.86 | 46.8
| 551.85 | 87.97 | 47.18 | 57.24 | 56.46 | 59.29 | 558.66 | 52.13 | 47.8 | 46.75
| 551.93 | 87.97 | 47.17 | 57.24 | 56.46 | 59.28 | 558.74 | 52.05 | 47.75 | 46.7
| 552.01 | 87.97 | 47.16 | 57.23 | 56.46 | 59.28 | 558.83 | 51.98 | 47.69 | 46.65
| 552.1 | 87.97 | 47.15 | 57.22 | 56.45 | 59.27 | 558.91 | 51.91 | 47.64 | 46.59
| 552.18 | 87.97 | 47.14 | 57.21 | 56.46 | 59.27 | 558.99 | 51.84 | 47.58 | 46.53
| 552.26 | 87.97 | 47.13 | 57.2 | 56.47 | 59.26 | 559.07 | 51.77 | 47.53 | 46.48
| 552.35 | 87.96 | 47.11 | 57.2 | 56.42 | 59.26 | 559.16 | 51.7 | 47.47 | 46.43
| 552.43 | 87.96 | 47.1 | 57.19 | 56.4 | 59.25 | 559.24 | 51.63 | 47.42 | 46.38
| 552.51 | 87.96 | 47.09 | 57.19 | 56.39 | 59.25 | 559.32 | 51.56 | 47.36 | 46.34
| 552.6 | 87.96 | 47.07 | 57.18 | 56.4 | 59.25 | 559.41 | 51.49 | 47.31 | 46.29
| 552.68 | 87.96 | 47.06 | 57.18 | 56.4 | 59.24 | 559.49 | 51.42 | 47.26 | 46.24
| 552.76 | 87.96 | 47.05 | 57.17 | 56.4 | 59.24 | 559.58 | 51.36 | 47.21 | 46.19
| 552.85 | 87.96 | 47.04 | 57.17 | 56.43 | 59.23 | 559.66 | 51.29 | 47.16 | 46.14
| 552.93 | 87.96 | 47.03 | 57.16 | 56.43 | 59.23 | 559.74 | 51.22 | 47.11 | 46.09
| 553.01 | 87.96 | 47.02 | 57.16 | 56.42 | 59.22 | 559.82 | 51.16 | 47.05 | 46.05
| 553.1 | 87.96 | 47 | 57.15 | 56.41 | 59.22 | 559.91 | 51.09 | 47 | 46
| 553.18 | 87.96 | 46.99 | 57.15 | 56.4 | 59.22 | 559.99 | 51.03 | 46.94 | 45.95
| 553.26 | 87.97 | 46.98 | 57.14 | 56.39 | 59.21 | 560.07 | 50.96 | 46.89 | 45.9
| 553.35 | 87.97 | 46.97 | 57.14 | 56.38 | 59.21 | 560.16 | 50.9 | 46.83 | 45.85
| 553.43 | 87.96 | 46.96 | 57.13 | 56.37 | 59.21 | 560.24 | 50.83 | 46.78 | 45.8
| 553.51 | 87.96 | 46.95 | 57.12 | 56.36 | 59.2 | 560.32 | 50.77 | 46.73 | 45.75
| 553.6 | 87.96 | 46.94 | 57.12 | 56.35 | 59.2 | 560.41 | 50.7 | 46.68 | 45.71
| 553.68 | 87.96 | 46.92 | 57.11 | 56.35 | 59.19 | 560.49 | 50.64 | 46.63 | 45.67
| 553.76 | 87.96 | 46.91 | 57.1 | 56.35 | 59.19 | 560.57 | 50.58 | 46.58 | 45.62
| 553.85 | 87.96 | 46.9 | 57.1 | 56.35 | 59.19 | 560.66 | 50.52 | 46.53 | 45.58
| 553.93 | 87.96 | 46.88 | 57.09 | 56.35 | 59.19 | 560.74 | 50.45 | 46.48 | 45.53
| 554.01 | 87.96 | 46.87 | 57.08 | 56.35 | 59.18 | 560.82 | 50.39 | 46.43 | 45.48
| 554.1 | 87.96 | 46.86 | 57.08 | 56.35 | 59.18 | 560.91 | 50.33 | 46.38 | 45.44
| 554.18 | 87.96 | 46.85 | 57.07 | 56.34 | 59.17 | 560.99 | 50.27 | 46.33 | 45.39
| 554.26 | 87.96 | 46.84 | 57.07 | 56.34 | 59.17 | 561.07 | 50.21 | 46.29 | 45.34
| 554.35 | 87.96 | 46.83 | 57.06 | 56.33 | 59.16 | 561.16 | 50.15 | 46.24 | 45.3
| 554.43 | 87.96 | 46.82 | 57.05 | 56.32 | 59.15 | 561.24 | 50.09 | 46.19 | 45.25
| 554.51 | 87.96 | 46.8 | 57.05 | 56.32 | 59.15 | 561.33 | 50.03 | 46.14 | 45.21
| 554.6 | 87.96 | 46.79 | 57.04 | 56.31 | 59.15 | 561.41 | 49.97 | 46.09 | 45.17
| 554.68 | 87.96 | 46.78 | 57.04 | 56.3 | 59.14 | 561.49 | 49.91 | 46.05 | 45.12
| 554.76 | 87.96 | 46.77 | 57.03 | 56.29 | 59.13 | 561.58 | 49.85 | 46 | 45.08
| 554.85 | 87.96 | 46.76 | 57.02 | 56.29 | 59.13 | 561.66 | 49.8 | 45.96 | 45.04
| 554.93 | 87.96 | 46.75 | 57.02 | 56.28 | 59.12 | 561.74 | 49.74 | 45.91 | 44.99
| 555.01 | 87.96 | 46.74 | 57.01 | 56.27 | 59.12 | 561.82 | 49.68 | 45.87 | 44.95
| 555.1 | 87.96 | 46.73 | 57.01 | 56.27 | 59.12 | 561.91 | 49.63 | 45.83 | 44.9
| 555.18 | 87.96 | 46.72 | 57 | 56.26 | 59.11 | 561.99 | 49.57 | 45.78 | 44.86
| 555.26 | 87.96 | 46.71 | 56.99 | 56.26 | 59.11 | 562.07 | 49.52 | 45.74 | 44.81
| 555.35 | 87.96 | 46.7 | 56.98 | 56.25 | 59.1 | 562.16 | 49.46 | 45.69 | 44.77
| 555.43 | 87.96 | 46.69 | 56.97 | 56.25 | 59.1 | 562.24 | 49.41 | 45.64 | 44.73
| 555.51 | 87.96 | 46.68 | 56.97 | 56.25 | 59.09 | 562.32 | 49.35 | 45.6 | 44.69
| 555.6 | 87.96 | 46.67 | 56.97 | 56.24 | 59.08 | 562.41 | 49.3 | 45.55 | 44.64
| 555.68 | 87.96 | 46.66 | 56.96 | 56.23 | 59.08 | 562.49 | 49.24 | 45.5 | 44.6
| 555.76 | 87.96 | 46.65 | 56.96 | 56.23 | 59.07 | 562.57 | 49.19 | 45.46 | 44.55
| 555.85 | 87.96 | 46.64 | 56.95 | 56.24 | 59.07 | 562.66 | 49.14 | 45.41 | 44.51
| 555.93 | 87.96 | 46.63 | 56.94 | 56.21 | 59.07 | 562.74 | 49.08 | 45.37 | 44.47
| 556.01 | 87.96 | 46.62 | 56.94 | 56.19 | 59.06 | 562.83 | 49.03 | 45.32 | 44.43
| 556.1 | 87.96 | 46.61 | 56.93 | 56.18 | 59.06 | 562.91 | 48.98 | 45.28 | 44.38
| 556.18 | 87.96 | 46.6 | 56.93 | 56.18 | 59.06 | 562.99 | 48.93 | 45.23 | 44.34
| 556.26 | 87.96 | 46.59 | 56.92 | 56.18 | 59.05 | 563.07 | 48.88 | 45.18 | 44.3
| 556.34 | 87.96 | 46.58 | 56.92 | 56.18 | 59.05 | 563.16 | 48.83 | 45.13 | 44.26
| 556.43 | 87.96 | 46.57 | 56.91 | 56.18 | 59.05 | 563.24 | 48.78 | 45.09 | 44.21
| 556.51 | 87.96 | 46.56 | 56.91 | 56.19 | 59.04 | 563.33 | 48.73 | 45.05 | 44.17
| 556.6 | 87.96 | 46.55 | 56.9 | 56.22 | 59.04 | 563.41 | 48.68 | 45.02 | 44.13
| 556.68 | 87.96 | 46.54 | 56.9 | 56.21 | 59.03 | 563.49 | 48.63 | 44.98 | 44.09
| 556.76 | 87.96 | 46.53 | 56.89 | 56.2 | 59.03 | 563.57 | 48.57 | 44.94 | 44.05
| 556.85 | 87.96 | 46.52 | 56.89 | 56.19 | 59.02 | 563.65 | 48.52 | 44.9 | 44.02
| 556.93 | 87.96 | 46.51 | 56.88 | 56.18 | 59.01 | 563.74 | 48.46 | 44.86 | 43.98
| 557.01 | 87.96 | 46.5 | 56.88 | 56.17 | 59.01 | 563.82 | 48.41 | 44.81 | 43.94
| 557.1 | 87.96 | 46.49 | 56.87 | 56.17 | 59.01 | 563.91 | 48.37 | 44.77 | 43.9
| 557.18 | 87.96 | 46.49 | 56.87 | 56.16 | 59 | 563.99 | 48.32 | 44.72 | 43.86
| 557.26 | 87.96 | 46.48 | 56.87 | 56.15 | 59 | 564.07 | 48.28 | 44.68 | 43.82
| 557.34 | 87.96 | 46.47 | 56.86 | 56.15 | 59 | 564.16 | 48.24 | 44.64 | 43.79
| 557.43 | 87.96 | 46.46 | 56.85 | 56.14 | 59 | 564.24 | 48.19 | 44.6 | 43.75
| 557.51 | 87.96 | 46.45 | 56.85 | 56.13 | 58.99 | 564.32 | 48.15 | 44.57 | 43.71
| 557.6 | 87.96 | 46.44 | 56.84 | 56.13 | 58.99 | 564.41 | 48.11 | 44.53 | 43.67
| 557.68 | 87.96 | 46.43 | 56.83 | 56.12 | 58.98 | 564.49 | 48.06 | 44.49 | 43.63
| 557.77 | 87.96 | 46.42 | 56.83 | 56.12 | 58.98 | 564.57 | 48.02 | 44.45 | 43.59
| 557.85 | 87.96 | 46.41 | 56.83 | 56.11 | 58.97 | 564.66 | 47.97 | 44.41 | 43.56
| 557.93 | 87.96 | 46.4 | 56.82 | 56.09 | 58.97 | 564.74 | 47.93 | 44.37 | 43.52
| 558.01 | 87.96 | 46.39 | 56.82 | 56.08 | 58.96 | 564.82 | 47.89 | 44.34 | 43.49
| 558.09 | 87.96 | 46.38 | 56.81 | 56.07 | 58.96 | 564.91 | 47.85 | 44.3 | 43.45
| 558.18 | 87.96 | 46.37 | 56.8 | 56.07 | 58.96 | 564.99 | 47.81 | 44.27 | 43.41
| 558.26 | 87.96 | 46.37 | 56.8 | 56.07 | 58.95 | 565.07 | 47.77 | 44.23 | 43.38
| 558.35 | 87.96 | 46.36 | 56.79 | 56.06 | 58.95 | 565.16 | 47.73 | 44.2 | 43.34
| 558.43 | 87.96 | 46.35 | 56.78 | 56.06 | 58.95 | 565.24 | 47.69 | 44.16 | 43.31
| 558.51 | 87.96 | 46.34 | 56.78 | 56.06 | 58.94 | 565.33 | 47.65 | 44.12 | 43.27
| 558.6 | 87.96 | 46.33 | 56.77 | 56.06 | 58.94 | 565.41 | 47.61 | 44.09 | 43.23
| 558.68 | 87.95 | 46.33 | 56.76 | 56.05 | 58.94 | 565.49 | 47.57 | 44.05 | 43.2
| 558.76 | 87.95 | 46.32 | 56.76 | 56.04 | 58.94 | 565.58 | 47.53 | 44.02 | 43.17
| 558.85 | 87.95 | 46.31 | 56.76 | 56.04 | 58.94 | 565.66 | 47.49 | 43.98 | 43.13
| 558.93 | 87.95 | 46.3 | 56.75 | 56.04 | 58.93 | 565.75 | 47.45 | 43.95 | 43.09
| 559.01 | 87.95 | 46.29 | 56.75 | 56.04 | 58.92 | 565.83 | 47.41 | 43.92 | 43.06
| 559.1 | 87.95 | 46.28 | 56.74 | 56.04 | 58.92 | 565.91 | 47.37 | 43.89 | 43.02
| 559.18 | 87.95 | 46.27 | 56.73 | 56.03 | 58.91 | 566 | 47.33 | 43.86 | 42.99
| 559.26 | 87.95 | 46.26 | 56.73 | 56.03 | 58.9 | 566.08 | 47.29 | 43.82 | 42.96
| 559.35 | 87.97 | 46.25 | 56.73 | 56.03 | 58.9 | 566.16 | 47.25 | 43.79 | 42.92
| 559.42 | 87.95 | 46.25 | 56.72 | 56.02 | 58.89 | 566.24 | 47.21 | 43.75 | 42.89
| 559.5 | 87.95 | 46.24 | 56.72 | 56.02 | 58.89 | 566.33 | 47.17 | 43.71 | 42.85
| 559.58 | 87.95 | 46.23 | 56.71 | 56.02 | 58.88 | 566.41 | 47.14 | 43.68 | 42.82
| 559.67 | 87.95 | 46.22 | 56.71 | 56.02 | 58.87 | 566.5 | 47.1 | 43.65 | 42.78
| 559.75 | 87.95 | 46.21 | 56.7 | 56.01 | 58.87 | 566.58 | 47.06 | 43.6 | 42.75
| 559.84 | 87.95 | 46.21 | 56.7 | 56 | 58.87 | 566.66 | 47.03 | 43.56 | 42.72
| 559.92 | 87.95 | 46.2 | 56.69 | 56 | 58.86 | 566.74 | 46.99 | 43.53 | 42.69
| 560.01 | 87.95 | 46.19 | 56.69 | 55.99 | 58.86 | 566.83 | 46.96 | 43.5 | 42.65
| 560.09 | 87.96 | 46.18 | 56.68 | 55.99 | 58.86 | 566.91 | 46.92 | 43.46 | 42.62
| 560.18 | 87.96 | 46.17 | 56.68 | 55.98 | 58.85 | 566.99 | 46.89 | 43.44 | 42.59
| 560.26 | 87.96 | 46.17 | 56.66 | 55.98 | 58.84 | 567.08 | 46.85 | 43.41 | 42.56
| 560.34 | 87.96 | 46.16 | 56.65 | 55.98 | 58.84 | 567.16 | 46.82 | 43.38 | 42.53
| 560.43 | 87.95 | 46.15 | 56.64 | 55.97 | 58.83 | 567.24 | 46.78 | 43.35 | 42.5
| 560.51 | 87.95 | 46.15 | 56.64 | 55.96 | 58.83 | 567.33 | 46.75 | 43.32 | 42.47
| 560.59 | 87.95 | 46.14 | 56.64 | 55.95 | 58.82 | 567.41 | 46.72 | 43.29 | 42.44
| 560.68 | 87.95 | 46.13 | 56.63 | 55.95 | 58.82 | 567.49 | 46.69 | 43.26 | 42.41
| 560.76 | 87.95 | 46.12 | 56.63 | 55.96 | 58.81 | 567.58 | 46.65 | 43.23 | 42.38
| 560.84 | 87.95 | 46.12 | 56.63 | 55.96 | 58.81 | 567.66 | 46.62 | 43.2 | 42.35
| 560.93 | 87.95 | 46.11 | 56.62 | 55.95 | 58.81 | 567.74 | 46.59 | 43.17 | 42.32
| 561.01 | 87.95 | 46.1 | 56.62 | 55.94 | 58.8 | 567.83 | 46.56 | 43.14 | 42.29
| 561.1 | 87.95 | 46.1 | 56.62 | 55.92 | 58.8 | 567.91 | 46.53 | 43.11 | 42.26
| 561.18 | 87.95 | 46.09 | 56.62 | 55.91 | 58.8 | 568 | 46.49 | 43.08 | 42.23
| 561.26 | 87.95 | 46.08 | 56.62 | 55.91 | 58.8 | 568.08 | 46.45 | 43.05 | 42.2
| 561.35 | 87.95 | 46.07 | 56.61 | 55.91 | 58.79 | 568.16 | 46.42 | 43.02 | 42.17
| 561.43 | 87.95 | 46.06 | 56.61 | 55.91 | 58.79 | 568.24 | 46.39 | 42.99 | 42.14
| 561.52 | 87.95 | 46.06 | 56.6 | 55.9 | 58.78 | 568.33 | 46.36 | 42.97 | 42.1
| 561.6 | 87.95 | 46.05 | 56.6 | 55.9 | 58.77 | 568.41 | 46.34 | 42.94 | 42.08
| 561.69 | 87.95 | 46.04 | 56.6 | 55.9 | 58.77 | 568.49 | 46.31 | 42.91 | 42.05
| 561.77 | 87.95 | 46.03 | 56.6 | 55.89 | 58.76 | 568.57 | 46.28 | 42.88 | 42.02
| 561.85 | 87.95 | 46.03 | 56.6 | 55.89 | 58.75 | 568.66 | 46.25 | 42.86 | 41.99
| 561.93 | 87.95 | 46.02 | 56.6 | 55.89 | 58.75 | 568.74 | 46.22 | 42.83 | 41.97
| 562.02 | 87.95 | 46.01 | 56.6 | 55.88 | 58.75 | 568.83 | 46.2 | 42.8 | 41.94
| 562.1 | 87.95 | 46 | 56.59 | 55.88 | 58.74 | 568.91 | 46.17 | 42.78 | 41.91
| 562.19 | 87.95 | 45.99 | 56.58 | 55.87 | 58.74 | 568.99 | 46.15 | 42.75 | 41.89
| 562.27 | 87.96 | 45.98 | 56.57 | 55.87 | 58.74 | 569.08 | 46.12 | 42.73 | 41.86
| 562.35 | 87.95 | 45.98 | 56.56 | 55.87 | 58.74 | 569.16 | 46.1 | 42.71 | 41.84
| 562.43 | 87.95 | 45.97 | 56.55 | 55.86 | 58.73 | 569.24 | 46.07 | 42.68 | 41.81
| 562.52 | 87.94 | 45.96 | 56.54 | 55.86 | 58.73 | 569.33 | 46.04 | 42.66 | 41.79
| 562.6 | 87.94 | 45.96 | 56.53 | 55.86 | 58.73 | 569.41 | 46.02 | 42.63 | 41.76
| 562.68 | 87.94 | 45.95 | 56.52 | 55.86 | 58.72 | 569.5 | 45.99 | 42.61 | 41.73
| 562.77 | 87.95 | 45.94 | 56.52 | 55.86 | 58.71 | 569.58 | 45.97 | 42.57 | 41.7
| 562.85 | 87.95 | 45.93 | 56.51 | 55.85 | 58.71 | 569.66 | 45.94 | 42.54 | 41.68
| 562.93 | 87.95 | 45.93 | 56.51 | 55.85 | 58.71 | 569.74 | 45.91 | 42.51 | 41.65
| 563.02 | 87.95 | 45.92 | 56.51 | 55.84 | 58.7 | 569.83 | 45.88 | 42.49 | 41.62
| 563.1 | 87.95 | 45.91 | 56.51 | 55.84 | 58.7 | 569.91 | 45.86 | 42.47 | 41.6
| 563.18 | 87.95 | 45.91 | 56.5 | 55.83 | 58.7 | 570 | 45.83 | 42.45 | 41.57
| 563.27 | 87.95 | 45.9 | 56.5 | 55.82 | 58.69 | 570.08 | 45.81 | 42.42 | 41.55
| 563.35 | 87.95 | 45.89 | 56.49 | 55.81 | 58.69 | 570.16 | 45.78 | 42.39 | 41.52
| 563.43 | 87.95 | 45.89 | 56.48 | 55.8 | 58.69 | 570.24 | 45.76 | 42.37 | 41.5
| 563.52 | 87.95 | 45.88 | 56.47 | 55.8 | 58.68 | 570.33 | 45.74 | 42.35 | 41.47
| 563.6 | 87.95 | 45.87 | 56.46 | 55.79 | 58.68 | 570.41 | 45.71 | 42.33 | 41.45
| 563.68 | 87.95 | 45.87 | 56.46 | 55.79 | 58.67 | 570.49 | 45.69 | 42.3 | 41.42
| 563.77 | 87.95 | 45.85 | 56.46 | 55.78 | 58.67 | 570.58 | 45.67 | 42.28 | 41.4
| 563.85 | 87.95 | 45.84 | 56.46 | 55.78 | 58.67 | 570.66 | 45.64 | 42.26 | 41.37
| 563.94 | 87.95 | 45.83 | 56.45 | 55.77 | 58.66 | 570.75 | 45.62 | 42.23 | 41.35
| 564.02 | 87.95 | 45.83 | 56.45 | 55.77 | 58.66 | 570.83 | 45.6 | 42.21 | 41.32
| 564.1 | 87.95 | 45.82 | 56.44 | 55.76 | 58.65 | 570.91 | 45.57 | 42.18 | 41.3
| 564.19 | 87.95 | 45.82 | 56.44 | 55.76 | 58.65 | 571 | 45.55 | 42.16 | 41.28
| 564.27 | 87.95 | 45.81 | 56.44 | 55.76 | 58.64 | 571.08 | 45.53 | 42.14 | 41.25
| 564.35 | 87.95 | 45.81 | 56.44 | 55.75 | 58.64 | 571.16 | 45.51 | 42.12 | 41.23
| 564.44 | 87.95 | 45.8 | 56.43 | 55.75 | 58.63 | 571.24 | 45.48 | 42.09 | 41.21
| 564.52 | 87.95 | 45.8 | 56.42 | 55.74 | 58.63 | 571.33 | 45.46 | 42.07 | 41.18
| 564.6 | 87.95 | 45.79 | 56.42 | 55.74 | 58.62 | 571.41 | 45.44 | 42.06 | 41.16
| 564.68 | 87.95 | 45.79 | 56.41 | 55.74 | 58.61 | 571.5 | 45.42 | 42.04 | 41.14
| 564.77 | 87.95 | 45.78 | 56.41 | 55.73 | 58.61 | 571.58 | 45.4 | 42.02 | 41.12
| 564.85 | 87.95 | 45.78 | 56.41 | 55.73 | 58.6 | 571.66 | 45.38 | 42 | 41.09
| 564.93 | 87.95 | 45.77 | 56.4 | 55.72 | 58.6 | 571.75 | 45.36 | 41.97 | 41.07
| 565.02 | 87.95 | 45.76 | 56.39 | 55.72 | 58.59 | 571.83 | 45.34 | 41.96 | 41.04
| 565.1 | 87.95 | 45.75 | 56.39 | 55.71 | 58.59 | 571.91 | 45.32 | 41.96 | 41.02
| 565.18 | 87.95 | 45.74 | 56.39 | 55.71 | 58.58 | 572 | 45.3 | 41.89 | 41
| 565.27 | 87.94 | 45.74 | 56.38 | 55.7 | 58.58 | 572.08 | 45.28 | 41.85 | 40.98
| 565.35 | 87.94 | 45.73 | 56.38 | 55.7 | 58.57 | 572.16 | 45.26 | 41.83 | 40.96
| 565.43 | 87.94 | 45.72 | 56.37 | 55.7 | 58.57 | 572.24 | 45.24 | 41.82 | 40.94
| 565.52 | 87.94 | 45.71 | 56.36 | 55.69 | 58.56 | 572.33 | 45.22 | 41.8 | 40.92
| 565.6 | 87.94 | 45.7 | 56.36 | 55.69 | 58.56 | 572.41 | 45.2 | 41.79 | 40.9
| 565.68 | 87.94 | 45.7 | 56.35 | 55.68 | 58.56 | 572.5 | 45.18 | 41.8 | 40.88
| 565.77 | 87.94 | 45.69 | 56.35 | 55.68 | 58.55 | 572.58 | 45.16 | 41.8 | 40.86
| 565.85 | 87.94 | 45.68 | 56.35 | 55.68 | 58.55 | 572.66 | 45.14 | 41.78 | 40.84
| 565.93 | 87.94 | 45.68 | 56.34 | 55.67 | 58.55 | 572.75 | 45.12 | 41.75 | 40.82
| 566.02 | 87.94 | 45.67 | 56.34 | 55.67 | 58.54 | 572.83 | 45.11 | 41.72 | 40.8
| 566.1 | 87.94 | 45.66 | 56.34 | 55.67 | 58.54 | 572.92 | 45.09 | 41.7 | 40.78
| 566.18 | 87.94 | 45.66 | 56.34 | 55.66 | 58.53 | 573 | 45.07 | 41.68 | 40.76
| 566.27 | 87.94 | 45.64 | 56.33 | 55.65 | 58.53 | 573.08 | 45.05 | 41.65 | 40.74
| 566.35 | 87.94 | 45.63 | 56.32 | 55.65 | 58.52 | 573.16 | 45.03 | 41.63 | 40.72
| 566.43 | 87.94 | 45.63 | 56.31 | 55.64 | 58.52 | 573.25 | 45.01 | 41.6 | 40.7
| 566.52 | 87.94 | 45.62 | 56.3 | 55.64 | 58.51 | 573.33 | 45 | 41.57 | 40.68
| 566.6 | 87.94 | 45.62 | 56.3 | 55.63 | 58.51 | 573.42 | 44.98 | 41.55 | 40.66
| 566.68 | 87.94 | 45.62 | 56.29 | 55.63 | 58.51 | 573.5 | 44.96 | 41.53 | 40.64
| 566.77 | 87.94 | 45.61 | 56.29 | 55.63 | 58.5 | 573.58 | 44.95 | 41.52 | 40.62
| 566.85 | 87.94 | 45.61 | 56.29 | 55.62 | 58.5 | 573.66 | 44.93 | 41.5 | 40.6
| 566.93 | 87.94 | 45.6 | 56.28 | 55.62 | 58.49 | 573.75 | 44.91 | 41.48 | 40.59
| 567.02 | 87.94 | 45.6 | 56.28 | 55.61 | 58.49 | 573.83 | 44.89 | 41.47 | 40.57
| 567.1 | 87.94 | 45.59 | 56.28 | 55.61 | 58.49 | 573.91 | 44.88 | 41.45 | 40.55
| 567.18 | 87.94 | 45.59 | 56.28 | 55.61 | 58.48 | 574 | 44.86 | 41.44 | 40.53
| 567.27 | 87.94 | 45.59 | 56.28 | 55.6 | 58.48 | 574.08 | 44.84 | 41.42 | 40.51
| 567.35 | 87.94 | 45.58 | 56.28 | 55.6 | 58.47 | 574.16 | 44.83 | 41.4 | 40.49
| 567.43 | 87.94 | 45.58 | 56.27 | 55.59 | 58.47 | 574.25 | 44.81 | 41.38 | 40.47
| 567.52 | 87.94 | 45.57 | 56.26 | 55.59 | 58.46 | 574.33 | 44.8 | 41.37 | 40.45
| 567.6 | 87.94 | 45.55 | 56.25 | 55.58 | 58.46 | 574.41 | 44.78 | 41.35 | 40.44
| 567.68 | 87.94 | 45.54 | 56.25 | 55.58 | 58.45 | 574.5 | 44.76 | 41.33 | 40.42
| 567.77 | 87.94 | 45.53 | 56.25 | 55.57 | 58.45 | 574.58 | 44.75 | 41.32 | 40.4
| 567.85 | 87.94 | 45.52 | 56.25 | 55.57 | 58.44 | 574.67 | 44.73 | 41.3 | 40.38
| 567.93 | 87.94 | 45.52 | 56.24 | 55.56 | 58.43 | 574.75 | 44.71 | 41.29 | 40.36
| 568.02 | 87.94 | 45.51 | 56.24 | 55.56 | 58.43 | 574.83 | 44.7 | 41.27 | 40.34
| 568.1 | 87.94 | 45.51 | 56.24 | 55.56 | 58.42 | 574.92 | 44.68 | 41.26 | 40.32
| 568.18 | 87.94 | 45.5 | 56.23 | 55.55 | 58.42 | 575 | 44.66 | 41.24 | 40.31
| 568.27 | 87.94 | 45.5 | 56.23 | 55.55 | 58.42 | 575.08 | 44.65 | 41.23 | 40.29
| 568.35 | 87.94 | 45.49 | 56.22 | 55.54 | 58.41 | 575.17 | 44.63 | 41.21 | 40.27
| 568.44 | 87.94 | 45.49 | 56.21 | 55.54 | 58.41 | 575.25 | 44.62 | 41.19 | 40.25
| 568.52 | 87.94 | 45.48 | 56.21 | 55.54 | 58.4 | 575.33 | 44.6 | 41.18 | 40.23
| 568.6 | 87.94 | 45.48 | 56.2 | 55.53 | 58.4 | 575.42 | 44.58 | 41.16 | 40.21
| 568.68 | 87.94 | 45.48 | 56.2 | 55.53 | 58.4 | 575.5 | 44.57 | 41.14 | 40.2
| 568.77 | 87.94 | 45.47 | 56.19 | 55.53 | 58.39 | 575.58 | 44.56 | 41.12 | 40.18
| 568.85 | 87.94 | 45.47 | 56.19 | 55.52 | 58.39 | 575.67 | 44.54 | 41.11 | 40.16
| 568.94 | 87.94 | 45.46 | 56.19 | 55.52 | 58.38 | 575.75 | 44.53 | 41.09 | 40.15
| 569.02 | 87.94 | 45.45 | 56.18 | 55.51 | 58.38 | 575.83 | 44.51 | 41.07 | 40.13
| 569.1 | 87.94 | 45.44 | 56.18 | 55.51 | 58.38 | 575.92 | 44.53 | 41.06 | 40.12
| 569.19 | 87.94 | 45.44 | 56.17 | 55.5 | 58.37 | 575.99 | 44.49 | 41.04 | 40.1
| 569.27 | 87.94 | 45.43 | 56.17 | 55.5 | 58.37 | 576.08 | 44.46 | 41.03 | 40.09
| 569.35 | 87.94 | 45.43 | 56.16 | 55.5 | 58.36 | 576.16 | 44.43 | 41.01 | 40.07
| 569.43 | 87.94 | 45.42 | 56.16 | 55.49 | 58.36 | 576.24 | 44.42 | 41 | 40.06
| 569.52 | 87.94 | 45.41 | 56.15 | 55.49 | 58.35 | 576.33 | 44.4 | 40.98 | 40.04
| 569.6 | 87.94 | 45.41 | 56.15 | 55.49 | 58.35 | 576.41 | 44.39 | 40.96 | 40.02
| 569.69 | 87.94 | 45.4 | 56.14 | 55.48 | 58.35 | 576.49 | 44.38 | 40.95 | 40.01
| 569.77 | 87.94 | 45.39 | 56.14 | 55.48 | 58.34 | 576.58 | 44.38 | 40.93 | 39.99
| 569.85 | 87.94 | 45.39 | 56.13 | 55.47 | 58.34 | 576.67 | 44.38 | 40.92 | 39.98
| 569.94 | 87.94 | 45.38 | 56.13 | 55.47 | 58.33 | 576.75 | 44.38 | 40.91 | 39.97
| 570.02 | 87.94 | 45.37 | 56.13 | 55.46 | 58.33 | 576.84 | 44.36 | 40.89 | 39.95
| 570.1 | 87.94 | 45.37 | 56.12 | 55.46 | 58.32 | 576.92 | 44.34 | 40.88 | 39.94
| 570.19 | 87.94 | 45.36 | 56.12 | 55.45 | 58.32 | 577 | 44.33 | 40.86 | 39.92
| 570.27 | 87.94 | 45.36 | 56.11 | 55.45 | 58.32 | 577.09 | 44.31 | 40.85 | 39.91
| 570.35 | 87.94 | 45.35 | 56.11 | 55.45 | 58.31 | 577.17 | 44.3 | 40.84 | 39.89
| 570.44 | 87.94 | 45.35 | 56.11 | 55.44 | 58.3 | 577.25 | 44.28 | 40.83 | 39.87
| 570.52 | 87.94 | 45.34 | 56.11 | 55.44 | 58.3 | 577.34 | 44.26 | 40.84 | 39.86
| 570.6 | 87.94 | 45.34 | 56.1 | 55.44 | 58.29 | 577.42 | 44.25 | 40.77 | 39.84
| 570.69 | 87.94 | 45.33 | 56.1 | 55.43 | 58.29 | 577.5 | 44.23 | 40.74 | 39.83
| 570.77 | 87.94 | 45.33 | 56.09 | 55.42 | 58.28 | 577.59 | 44.22 | 40.73 | 39.81
| 570.85 | 87.94 | 45.32 | 56.09 | 55.4 | 58.28 | 577.67 | 44.21 | 40.72 | 39.8
| 570.94 | 87.94 | 45.31 | 56.08 | 55.39 | 58.28 | 577.75 | 44.19 | 40.72 | 39.78
| 571.02 | 87.94 | 45.31 | 56.08 | 55.39 | 58.27 | 577.84 | 44.18 | 40.71 | 39.77
| 571.1 | 87.94 | 45.3 | 56.07 | 55.39 | 58.27 | 577.92 | 44.16 | 40.73 | 39.75
| 571.19 | 87.94 | 45.3 | 56.07 | 55.39 | 58.26 | 578 | 44.15 | 40.73 | 39.74
| 571.27 | 87.94 | 45.29 | 56.07 | 55.39 | 58.26 | 578.09 | 44.14 | 40.71 | 39.72
| 571.35 | 87.94 | 45.28 | 56.07 | 55.39 | 58.26 | 578.17 | 44.12 | 40.69 | 39.71
| 571.44 | 87.94 | 45.28 | 56.06 | 55.39 | 58.25 | 578.25 | 44.11 | 40.66 | 39.69
| 571.52 | 87.93 | 45.27 | 56.06 | 55.39 | 58.25 | 578.33 | 44.1 | 40.65 | 39.68
| 571.61 | 87.93 | 45.27 | 56.05 | 55.38 | 58.24 | 578.42 | 44.11 | 40.63 | 39.67
| 571.69 | 87.93 | 45.26 | 56.05 | 55.38 | 58.24 | 578.5 | 44.08 | 40.61 | 39.65
| 571.77 | 87.93 | 45.26 | 56.04 | 55.38 | 58.23 | 578.58 | 44.05 | 40.6 | 39.64
| 571.86 | 87.93 | 45.25 | 56.04 | 55.37 | 58.23 | 578.66 | 44.03 | 40.59 | 39.63
| 571.94 | 87.93 | 45.25 | 56.03 | 55.36 | 58.22 | 578.75 | 44.02 | 40.57 | 39.61
| 572.02 | 87.93 | 45.24 | 56.03 | 55.36 | 58.22 | 578.83 | 44 | 40.56 | 39.59
| 572.11 | 87.93 | 45.23 | 56.02 | 55.35 | 58.21 | 578.92 | 43.99 | 40.54 | 39.58
| 572.19 | 87.93 | 45.23 | 56.02 | 55.35 | 58.21 | 579 | 43.99 | 40.53 | 39.57
| 572.27 | 87.93 | 45.22 | 56.01 | 55.35 | 58.2 | 579.08 | 43.98 | 40.52 | 39.56
| 572.36 | 87.93 | 45.21 | 56.01 | 55.35 | 58.2 | 579.17 | 43.99 | 40.5 | 39.54
| 572.44 | 87.93 | 45.21 | 56 | 55.35 | 58.19 | 579.26 | 43.98 | 40.49 | 39.53
| 572.52 | 87.93 | 45.2 | 56 | 55.35 | 58.19 | 579.34 | 43.96 | 40.48 | 39.52
| 572.61 | 87.93 | 45.2 | 55.99 | 55.35 | 58.19 | 579.42 | 43.95 | 40.47 | 39.51
| 572.69 | 87.93 | 45.19 | 55.99 | 55.34 | 58.18 | 579.51 | 43.93 | 40.46 | 39.49
| 572.77 | 87.93 | 45.18 | 55.98 | 55.34 | 58.18 | 579.59 | 43.91 | 40.44 | 39.48
| 572.85 | 87.93 | 45.18 | 55.98 | 55.33 | 58.17 | 579.67 | 43.9 | 40.43 | 39.47
| 572.94 | 87.93 | 45.17 | 55.98 | 55.32 | 58.17 | 579.75 | 43.89 | 40.42 | 39.45
| 573.02 | 87.93 | 45.17 | 55.97 | 55.32 | 58.16 | 579.84 | 43.87 | 40.41 | 39.44
| 573.11 | 87.93 | 45.16 | 55.97 | 55.31 | 58.16 | 579.92 | 43.86 | 40.39 | 39.43
| 573.19 | 87.93 | 45.16 | 55.97 | 55.3 | 58.15 | 580 | 43.85 | 40.38 | 39.42
| 573.27 | 87.93 | 45.15 | 55.96 | 55.3 | 58.14 | 580.09 | 43.84 | 40.37 | 39.4
| 573.35 | 87.93 | 45.15 | 55.95 | 55.29 | 58.14 | 580.17 | 43.82 | 40.36 | 39.39
| 573.44 | 87.93 | 45.14 | 55.94 | 55.29 | 58.13 | 580.25 | 43.81 | 40.34 | 39.38
| 573.52 | 87.93 | 45.14 | 55.94 | 55.29 | 58.13 | 580.34 | 43.8 | 40.33 | 39.37
| 573.61 | 87.93 | 45.13 | 55.93 | 55.28 | 58.13 | 580.42 | 43.79 | 40.32 | 39.35
| 573.69 | 87.93 | 45.12 | 55.93 | 55.26 | 58.12 | 580.5 | 43.77 | 40.31 | 39.34
| 573.77 | 87.93 | 45.12 | 55.93 | 55.25 | 58.12 | 580.59 | 43.76 | 40.3 | 39.33
| 573.86 | 87.93 | 45.11 | 55.93 | 55.24 | 58.12 | 580.67 | 43.75 | 40.28 | 39.32
| 573.94 | 87.93 | 45.11 | 55.93 | 55.24 | 58.12 | 580.76 | 43.74 | 40.27 | 39.31
| 574.02 | 87.93 | 45.1 | 55.93 | 55.25 | 58.11 | 580.84 | 43.72 | 40.26 | 39.29
| 574.11 | 87.93 | 45.1 | 55.92 | 55.25 | 58.1 | 580.92 | 43.7 | 40.25 | 39.28
| 574.19 | 87.93 | 45.09 | 55.92 | 55.25 | 58.1 | 581 | 43.69 | 40.23 | 39.27
| 574.27 | 87.93 | 45.09 | 55.92 | 55.24 | 58.09 | 581.09 | 43.68 | 40.22 | 39.25
| 574.35 | 87.93 | 45.08 | 55.91 | 55.24 | 58.09 | 581.17 | 43.67 | 40.21 | 39.24
| 574.44 | 87.93 | 45.08 | 55.91 | 55.24 | 58.09 | 581.25 | 43.65 | 40.2 | 39.23
| 574.52 | 87.93 | 45.07 | 55.91 | 55.24 | 58.08 | 581.34 | 43.64 | 40.19 | 39.22
| 574.61 | 87.93 | 45.07 | 55.91 | 55.23 | 58.08 | 581.42 | 43.63 | 40.17 | 39.21
| 574.69 | 87.93 | 45.06 | 55.9 | 55.23 | 58.08 | 581.5 | 43.62 | 40.16 | 39.2
| 574.77 | 87.93 | 45.05 | 55.9 | 55.22 | 58.07 | 581.59 | 43.62 | 40.15 | 39.19
| 574.86 | 87.93 | 45.04 | 55.9 | 55.22 | 58.07 | 581.67 | 43.61 | 40.14 | 39.17
| 574.94 | 87.93 | 45.04 | 55.9 | 55.21 | 58.06 | 581.76 | 43.61 | 40.13 | 39.16
| 575.02 | 87.93 | 45.03 | 55.9 | 55.21 | 58.06 | 581.84 | 43.6 | 40.11 | 39.15
| 575.11 | 87.93 | 45.03 | 55.89 | 55.2 | 58.06 | 581.93 | 43.59 | 40.1 | 39.14
| 575.19 | 87.93 | 45.02 | 55.89 | 55.2 | 58.05 | 582.01 | 43.58 | 40.09 | 39.13
| 575.27 | 87.93 | 45.02 | 55.88 | 55.2 | 58.04 | 582.09 | 43.56 | 40.08 | 39.11
| 575.36 | 87.93 | 45.01 | 55.87 | 55.2 | 58.04 | 582.18 | 43.55 | 40.07 | 39.1
| 575.44 | 87.93 | 45.01 | 55.86 | 55.19 | 58.03 | 582.26 | 43.54 | 40.06 | 39.09
| 575.52 | 87.93 | 45 | 55.86 | 55.19 | 58.03 | 582.34 | 43.53 | 40.05 | 39.08
| 575.61 | 87.93 | 45 | 55.85 | 55.19 | 58.03 | 582.43 | 43.51 | 40.03 | 39.07
| 575.69 | 87.93 | 44.99 | 55.85 | 55.18 | 58.02 | 582.51 | 43.5 | 40.02 | 39.06
| 575.78 | 87.93 | 44.98 | 55.84 | 55.19 | 58.02 | 582.59 | 43.48 | 40.01 | 39.04
| 575.86 | 87.93 | 44.98 | 55.83 | 55.2 | 58.02 | 582.68 | 43.46 | 39.99 | 39.03
| 575.94 | 87.93 | 44.97 | 55.82 | 55.19 | 58.01 | 582.76 | 43.45 | 39.98 | 39.02
| 576.03 | 87.93 | 44.97 | 55.82 | 55.19 | 58.01 | 582.84 | 43.44 | 39.98 | 39.01
| 576.11 | 87.93 | 44.96 | 55.82 | 55.18 | 58 | 582.93 | 43.44 | 39.96 | 39
| 576.19 | 87.93 | 44.96 | 55.82 | 55.17 | 58 | 583.01 | 43.43 | 39.95 | 38.98
| 576.27 | 87.93 | 44.95 | 55.82 | 55.16 | 57.99 | 583.09 | 43.42 | 39.98 | 38.97
| 576.36 | 87.93 | 44.95 | 55.82 | 55.15 | 57.99 | 583.18 | 43.41 | 39.93 | 38.96
| 576.44 | 87.93 | 44.95 | 55.81 | 55.15 | 57.98 | 583.26 | 43.39 | 39.89 | 38.95
| 576.52 | 87.93 | 44.94 | 55.81 | 55.14 | 57.98 | 583.34 | 43.38 | 39.87 | 38.94
| 576.61 | 87.93 | 44.94 | 55.81 | 55.14 | 57.97 | 583.43 | 43.37 | 39.87 | 38.94
| 576.69 | 87.93 | 44.93 | 55.81 | 55.13 | 57.97 | 583.51 | 43.36 | 39.87 | 38.93
| 576.78 | 87.93 | 44.93 | 55.81 | 55.13 | 57.96 | 583.59 | 43.35 | 39.87 | 38.92
| 576.86 | 87.93 | 44.93 | 55.81 | 55.12 | 57.96 | 583.68 | 43.34 | 39.86 | 38.91
| 576.94 | 87.93 | 44.92 | 55.8 | 55.12 | 57.95 | 583.76 | 43.33 | 39.85 | 38.89
| 577.02 | 87.93 | 44.92 | 55.79 | 55.11 | 57.94 | 583.84 | 43.32 | 39.85 | 38.89
| 577.11 | 87.93 | 44.91 | 55.79 | 55.11 | 57.94 | 583.93 | 43.31 | 39.85 | 38.88
| 577.19 | 87.93 | 44.9 | 55.78 | 55.11 | 57.93 | 584.01 | 43.3 | 39.82 | 38.87
| 577.28 | 87.93 | 44.9 | 55.77 | 55.1 | 57.93 | 584.09 | 43.29 | 39.8 | 38.86
| 577.36 | 87.93 | 44.89 | 55.77 | 55.1 | 57.93 | 584.18 | 43.28 | 39.81 | 38.85
| 577.44 | 87.93 | 44.88 | 55.77 | 55.09 | 57.92 | 584.26 | 43.27 | 39.81 | 38.84
| 577.53 | 87.93 | 44.88 | 55.76 | 55.09 | 57.92 | 584.34 | 43.26 | 39.82 | 38.83
| 577.61 | 87.93 | 44.87 | 55.76 | 55.09 | 57.91 | 584.43 | 43.25 | 39.83 | 38.82
| 577.69 | 87.93 | 44.87 | 55.76 | 55.08 | 57.91 | 584.51 | 43.24 | 39.82 | 38.81
| 577.78 | 87.93 | 44.86 | 55.76 | 55.07 | 57.91 | 584.59 | 43.23 | 39.8 | 38.79
| 577.86 | 87.93 | 44.86 | 55.75 | 55.07 | 57.91 | 584.68 | 43.22 | 39.78 | 38.78
| 577.94 | 87.93 | 44.85 | 55.75 | 55.07 | 57.9 | 584.76 | 43.21 | 39.76 | 38.77
| 578.02 | 87.93 | 44.85 | 55.74 | 55.07 | 57.9 | 584.85 | 43.2 | 39.75 | 38.75
| 578.11 | 87.93 | 44.84 | 55.74 | 55.06 | 57.89 | 584.93 | 43.19 | 39.73 | 38.74
| 578.19 | 87.93 | 44.84 | 55.73 | 55.06 | 57.89 | 585.01 | 43.17 | 39.72 | 38.72
| 578.28 | 87.93 | 44.83 | 55.73 | 55.06 | 57.88 | 585.09 | 43.16 | 39.71 | 38.72
| 578.36 | 87.93 | 44.81 | 55.72 | 55.05 | 57.88 | 585.18 | 43.15 | 39.69 | 38.71
| 578.44 | 87.93 | 44.8 | 55.72 | 55.05 | 57.87 | 585.26 | 43.14 | 39.68 | 38.7
| 578.52 | 87.93 | 44.8 | 55.72 | 55.04 | 57.87 | 585.34 | 43.13 | 39.67 | 38.69
| 578.61 | 87.93 | 44.8 | 55.71 | 55.04 | 57.87 | 585.43 | 43.12 | 39.66 | 38.69
| 578.69 | 87.92 | 44.79 | 55.71 | 55.04 | 57.86 | 585.51 | 43.1 | 39.65 | 38.68
| 578.77 | 87.92 | 44.79 | 55.71 | 55.03 | 57.86 | 585.59 | 43.09 | 39.64 | 38.67
| 578.86 | 87.92 | 44.79 | 55.7 | 55.03 | 57.85 | 585.68 | 43.08 | 39.63 | 38.66
| 578.94 | 87.92 | 44.78 | 55.7 | 55.03 | 57.85 | 585.76 | 43.06 | 39.62 | 38.65
| 579.02 | 87.92 | 44.78 | 55.7 | 55.02 | 57.84 | 585.84 | 43.04 | 39.61 | 38.64
| 579.11 | 87.92 | 44.78 | 55.69 | 55.02 | 57.84 | 585.92 | 43.03 | 39.6 | 38.63
| 579.19 | 87.92 | 44.78 | 55.68 | 55.02 | 57.83 | 586.01 | 43.03 | 39.58 | 38.62
| 579.27 | 87.92 | 44.77 | 55.68 | 55.01 | 57.83 | 586.09 | 43.02 | 39.57 | 38.61
| 579.36 | 87.92 | 44.77 | 55.68 | 55.01 | 57.82 | 586.17 | 43.01 | 39.56 | 38.6
| 579.44 | 87.92 | 44.76 | 55.67 | 55 | 57.82 | 586.26 | 43.01 | 39.54 | 38.59
| 579.52 | 87.92 | 44.75 | 55.67 | 55 | 57.81 | 586.34 | 43 | 39.53 | 38.58
| 579.61 | 87.92 | 44.75 | 55.67 | 54.99 | 57.81 | 586.42 | 42.99 | 39.52 | 38.58
| 579.69 | 87.92 | 44.74 | 55.66 | 54.99 | 57.8 | 586.51 | 42.98 | 39.52 | 38.57
| 579.78 | 87.92 | 44.73 | 55.66 | 54.99 | 57.8 | 586.59 | 42.97 | 39.51 | 38.56
| 579.86 | 87.92 | 44.73 | 55.66 | 54.98 | 57.8 | 586.67 | 42.96 | 39.5 | 38.55
| 579.94 | 87.92 | 44.73 | 55.65 | 54.98 | 57.79 | 586.76 | 42.95 | 39.49 | 38.55
| 580.02 | 87.92 | 44.72 | 55.65 | 54.97 | 57.79 | 586.84 | 42.94 | 39.49 | 38.54
| 580.11 | 87.92 | 44.72 | 55.64 | 54.97 | 57.78 | 586.92 | 42.93 | 39.48 | 38.53
| 580.19 | 87.92 | 44.71 | 55.64 | 54.97 | 57.78 | 587.01 | 42.92 | 39.48 | 38.52
| 580.27 | 87.92 | 44.71 | 55.63 | 54.96 | 57.77 | 587.09 | 42.91 | 39.48 | 38.51
| 580.36 | 87.92 | 44.71 | 55.63 | 54.96 | 57.77 | 587.17 | 42.9 | 39.47 | 38.5
| 580.44 | 87.92 | 44.7 | 55.62 | 54.95 | 57.76 | 587.26 | 42.89 | 39.45 | 38.49
| 580.52 | 87.92 | 44.7 | 55.62 | 54.95 | 57.76 | 587.34 | 42.88 | 39.44 | 38.48
| 580.61 | 87.92 | 44.69 | 55.62 | 54.95 | 57.76 | 587.42 | 42.87 | 39.43 | 38.47
| 580.69 | 87.92 | 44.69 | 55.61 | 54.94 | 57.75 | 587.51 | 42.86 | 39.42 | 38.46
| 580.77 | 87.92 | 44.68 | 55.61 | 54.94 | 57.75 | 587.59 | 42.85 | 39.41 | 38.45
| 580.86 | 87.92 | 44.67 | 55.6 | 54.94 | 57.74 | 587.67 | 42.84 | 39.4 | 38.44
| 580.94 | 87.92 | 44.67 | 55.6 | 54.93 | 57.74 | 587.76 | 42.83 | 39.39 | 38.43
| 581.02 | 87.92 | 44.66 | 55.6 | 54.92 | 57.73 | 587.84 | 42.82 | 39.38 | 38.42
| 581.11 | 87.92 | 44.66 | 55.59 | 54.92 | 57.73 | 587.93 | 42.81 | 39.37 | 38.41
| 581.19 | 87.92 | 44.66 | 55.59 | 54.92 | 57.72 | 588.01 | 42.8 | 39.37 | 38.4
| 581.28 | 87.92 | 44.65 | 55.58 | 54.91 | 57.72 | 588.09 | 42.8 | 39.36 | 38.39
| 581.36 | 87.92 | 44.65 | 55.57 | 54.91 | 57.71 | 588.18 | 42.79 | 39.35 | 38.38
| 581.44 | 87.92 | 44.64 | 55.57 | 54.9 | 57.71 | 588.26 | 42.79 | 39.34 | 38.37
| 581.53 | 87.92 | 44.64 | 55.57 | 54.9 | 57.71 | 588.34 | 42.77 | 39.33 | 38.37
| 581.61 | 87.92 | 44.64 | 55.56 | 54.9 | 57.7 | 588.43 | 42.76 | 39.33 | 38.36
| 581.7 | 87.92 | 44.63 | 55.56 | 54.89 | 57.7 | 588.51 | 42.75 | 39.32 | 38.35
| 581.78 | 87.92 | 44.63 | 55.56 | 54.89 | 57.7 | 588.59 | 42.74 | 39.31 | 38.34
| 581.86 | 87.92 | 44.62 | 55.55 | 54.88 | 57.69 | 588.68 | 42.73 | 39.3 | 38.33
| 581.95 | 87.92 | 44.61 | 55.55 | 54.88 | 57.69 | 588.76 | 42.73 | 39.29 | 38.32
| 582.03 | 87.92 | 44.6 | 55.55 | 54.87 | 57.68 | 588.84 | 42.72 | 39.28 | 38.31
| 582.11 | 87.92 | 44.58 | 55.55 | 54.87 | 57.67 | 588.93 | 42.72 | 39.28 | 38.31
| 582.2 | 87.92 | 44.57 | 55.54 | 54.87 | 57.67 | 589.01 | 42.71 | 39.27 | 38.3
| 582.28 | 87.92 | 44.57 | 55.54 | 54.86 | 57.67 | 589.1 | 42.7 | 39.26 | 38.29
| 582.37 | 87.92 | 44.57 | 55.54 | 54.86 | 57.66 | 589.18 | 42.69 | 39.26 | 38.28
| 582.45 | 87.92 | 44.57 | 55.53 | 54.86 | 57.66 | 589.26 | 42.67 | 39.25 | 38.27
| 582.53 | 87.92 | 44.57 | 55.52 | 54.85 | 57.65 | 589.34 | 42.66 | 39.25 | 38.26
| 582.62 | 87.92 | 44.57 | 55.51 | 54.83 | 57.65 | 589.43 | 42.65 | 39.24 | 38.26
| 582.7 | 87.92 | 44.56 | 55.51 | 54.83 | 57.64 | 589.51 | 42.64 | 39.23 | 38.25
| 582.78 | 87.92 | 44.56 | 55.51 | 54.82 | 57.64 | 589.59 | 42.63 | 39.22 | 38.24
| 582.87 | 87.92 | 44.56 | 55.51 | 54.82 | 57.63 | 589.68 | 42.62 | 39.21 | 38.23
| 582.95 | 87.92 | 44.56 | 55.51 | 54.82 | 57.63 | 589.76 | 42.62 | 39.19 | 38.22
| 583.03 | 87.92 | 44.55 | 55.51 | 54.82 | 57.62 | 589.84 | 42.61 | 39.18 | 38.21
| 583.12 | 87.92 | 44.55 | 55.51 | 54.82 | 57.62 | 589.92 | 42.58 | 39.17 | 38.2
| 583.2 | 87.92 | 44.54 | 55.5 | 54.82 | 57.61 | 590.01 | 42.56 | 39.17 | 38.2
| 583.28 | 87.92 | 44.53 | 55.5 | 54.81 | 57.61 | 590.09 | 42.55 | 39.16 | 38.19
| 583.37 | 87.92 | 44.52 | 55.5 | 54.81 | 57.61 | 590.17 | 42.55 | 39.15 | 38.18
| 583.45 | 87.92 | 44.52 | 55.49 | 54.82 | 57.6 | 590.25 | 42.54 | 39.14 | 38.17
| 583.53 | 87.92 | 44.52 | 55.48 | 54.82 | 57.6 | 590.34 | 42.53 | 39.13 | 38.16
| 583.62 | 87.92 | 44.52 | 55.47 | 54.82 | 57.59 | 590.42 | 42.53 | 39.12 | 38.15
| 583.7 | 87.92 | 44.51 | 55.47 | 54.82 | 57.59 | 590.5 | 42.52 | 39.11 | 38.14
| 583.79 | 87.92 | 44.51 | 55.47 | 54.81 | 57.59 | 590.59 | 42.52 | 39.1 | 38.14
| 583.87 | 87.92 | 44.51 | 55.46 | 54.8 | 57.58 | 590.67 | 42.52 | 39.1 | 38.13
| 583.95 | 87.92 | 44.5 | 55.46 | 54.79 | 57.58 | 590.76 | 42.53 | 39.09 | 38.12
| 584.03 | 87.92 | 44.5 | 55.46 | 54.79 | 57.57 | 590.84 | 42.52 | 39.08 | 38.11
| 584.12 | 87.92 | 44.5 | 55.46 | 54.78 | 57.57 | 590.93 | 42.51 | 39.07 | 38.1
| 584.2 | 87.92 | 44.5 | 55.45 | 54.78 | 57.56 | 591.01 | 42.49 | 39.06 | 38.1
| 584.28 | 87.92 | 44.5 | 55.46 | 54.77 | 57.56 | 591.09 | 42.48 | 39.05 | 38.09
| 584.37 | 87.92 | 44.49 | 55.45 | 54.77 | 57.56 | 591.18 | 42.47 | 39.05 | 38.08
| 584.45 | 87.91 | 44.48 | 55.44 | 54.77 | 57.55 | 591.26 | 42.45 | 39.04 | 38.07
| 584.53 | 87.91 | 44.48 | 55.44 | 54.76 | 57.55 | 591.34 | 42.44 | 39.03 | 38.06
| 584.62 | 87.91 | 44.47 | 55.43 | 54.76 | 57.54 | 591.42 | 42.43 | 39.02 | 38.06
| 584.7 | 87.91 | 44.46 | 55.43 | 54.75 | 57.54 | 591.51 | 42.42 | 39.01 | 38.05
| 584.78 | 87.91 | 44.45 | 55.43 | 54.75 | 57.53 | 591.59 | 42.41 | 39 | 38.04
| 584.87 | 87.91 | 44.45 | 55.42 | 54.75 | 57.53 | 591.68 | 42.4 | 38.99 | 38.04
| 584.95 | 87.91 | 44.44 | 55.42 | 54.74 | 57.53 | 591.76 | 42.4 | 38.99 | 38.03
| 585.03 | 87.91 | 44.43 | 55.41 | 54.73 | 57.52 | 591.84 | 42.38 | 38.98 | 38.02
| 585.12 | 87.91 | 44.42 | 55.4 | 54.73 | 57.52 | 591.93 | 42.37 | 38.97 | 38.01
| 585.2 | 87.91 | 44.41 | 55.4 | 54.73 | 57.51 | 592.01 | 42.36 | 38.96 | 38
| 585.29 | 87.91 | 44.4 | 55.39 | 54.72 | 57.51 | 592.09 | 42.35 | 38.95 | 38
| 585.37 | 87.91 | 44.4 | 55.39 | 54.72 | 57.51 | 592.17 | 42.34 | 38.94 | 37.99
| 585.45 | 87.91 | 44.4 | 55.39 | 54.72 | 57.5 | 592.26 | 42.34 | 38.94 | 37.98
| 585.54 | 87.91 | 44.4 | 55.39 | 54.71 | 57.5 | 592.34 | 42.33 | 38.93 | 37.97
| 585.62 | 87.91 | 44.41 | 55.38 | 54.7 | 57.49 | 592.43 | 42.33 | 38.92 | 37.97
| 585.7 | 87.91 | 44.41 | 55.38 | 54.69 | 57.49 | 592.51 | 42.32 | 38.91 | 37.96
| 585.79 | 87.91 | 44.4 | 55.38 | 54.71 | 57.48 | 592.59 | 42.31 | 38.91 | 37.95
| 585.87 | 87.91 | 44.39 | 55.37 | 54.69 | 57.48 | 592.68 | 42.31 | 38.9 | 37.95
| 585.95 | 87.91 | 44.39 | 55.37 | 54.66 | 57.47 | 592.76 | 42.3 | 38.89 | 37.94
| 586.03 | 87.91 | 44.38 | 55.36 | 54.66 | 57.47 | 592.84 | 42.29 | 38.89 | 37.93
| 586.12 | 87.91 | 44.38 | 55.36 | 54.67 | 57.47 | 592.93 | 42.28 | 38.88 | 37.92
| 586.2 | 87.91 | 44.37 | 55.35 | 54.68 | 57.46 | 593.01 | 42.27 | 38.87 | 37.92
| 586.28 | 87.91 | 44.36 | 55.35 | 54.69 | 57.46 | 593.1 | 42.26 | 38.86 | 37.91
| 586.36 | 87.91 | 44.36 | 55.35 | 54.69 | 57.45 | 593.18 | 42.26 | 38.86 | 37.9
| 586.45 | 87.91 | 44.35 | 55.34 | 54.71 | 57.45 | 593.26 | 42.25 | 38.85 | 37.89
| 586.53 | 87.91 | 44.35 | 55.34 | 54.71 | 57.45 | 593.35 | 42.25 | 38.85 | 37.89
| 586.62 | 87.91 | 44.34 | 55.34 | 54.69 | 57.44 | 593.43 | 42.24 | 38.83 | 37.88
| 586.7 | 87.91 | 44.34 | 55.33 | 54.68 | 57.43 | 593.52 | 42.24 | 38.82 | 37.87
| 586.78 | 87.91 | 44.33 | 55.33 | 54.67 | 57.43 | 593.6 | 42.23 | 38.8 | 37.86
| 586.87 | 87.91 | 44.33 | 55.33 | 54.66 | 57.42 | 593.68 | 42.23 | 38.79 | 37.86
| 586.95 | 87.91 | 44.33 | 55.33 | 54.65 | 57.42 | 593.77 | 42.22 | 38.79 | 37.85
| 587.03 | 87.91 | 44.32 | 55.33 | 54.65 | 57.42 | 593.85 | 42.21 | 38.78 | 37.84
| 587.12 | 87.91 | 44.32 | 55.32 | 54.64 | 57.41 | 593.94 | 42.2 | 38.78 | 37.84
| 587.2 | 87.91 | 44.32 | 55.31 | 54.64 | 57.41 | 594.02 | 42.19 | 38.77 | 37.83
| 587.28 | 87.91 | 44.31 | 55.3 | 54.63 | 57.4 | 594.1 | 42.17 | 38.77 | 37.82
| 587.37 | 87.91 | 44.31 | 55.29 | 54.63 | 57.4 | 594.19 | 42.16 | 38.76 | 37.81
| 587.45 | 87.91 | 44.3 | 55.29 | 54.62 | 57.4 | 594.27 | 42.15 | 38.76 | 37.81
| 587.53 | 87.91 | 44.3 | 55.29 | 54.62 | 57.39 | 594.35 | 42.14 | 38.75 | 37.8
| 587.62 | 87.91 | 44.29 | 55.29 | 54.64 | 57.39 | 594.43 | 42.13 | 38.74 | 37.79
| 587.7 | 87.91 | 44.29 | 55.29 | 54.61 | 57.38 | 594.52 | 42.12 | 38.74 | 37.78
| 587.78 | 87.91 | 44.28 | 55.28 | 54.59 | 57.38 | 594.6 | 42.12 | 38.73 | 37.78
| 587.87 | 87.91 | 44.28 | 55.28 | 54.58 | 57.38 | 594.69 | 42.11 | 38.72 | 37.77
| 587.95 | 87.91 | 44.27 | 55.27 | 54.57 | 57.37 | 594.77 | 42.1 | 38.71 | 37.76
| 588.04 | 87.91 | 44.27 | 55.27 | 54.57 | 57.37 | 594.85 | 42.09 | 38.7 | 37.76
| 588.12 | 87.91 | 44.26 | 55.26 | 54.57 | 57.37 | 594.93 | 42.07 | 38.7 | 37.75
| 588.2 | 87.91 | 44.25 | 55.26 | 54.57 | 57.36 | 595.02 | 42.06 | 38.69 | 37.74
| 588.28 | 87.91 | 44.23 | 55.25 | 54.56 | 57.36 | 595.1 | 42.05 | 38.69 | 37.74
| 588.37 | 87.91 | 44.23 | 55.25 | 54.58 | 57.36 | 595.18 | 42.04 | 38.69 | 37.73
| 588.45 | 87.91 | 44.22 | 55.25 | 54.59 | 57.35 | 595.27 | 42.04 | 38.69 | 37.72
| 588.53 | 87.91 | 44.23 | 55.26 | 54.58 | 57.35 | 595.35 | 42.04 | 38.68 | 37.72
| 588.62 | 87.91 | 44.23 | 55.26 | 54.57 | 57.34 | 595.43 | 42.03 | 38.68 | 37.71
| 588.7 | 87.91 | 44.22 | 55.26 | 54.56 | 57.34 | 595.52 | 42.03 | 38.67 | 37.7
| 588.79 | 87.91 | 44.22 | 55.26 | 54.56 | 57.34 | 595.6 | 42.02 | 38.66 | 37.7
| 588.87 | 87.91 | 44.22 | 55.25 | 54.55 | 57.33 | 595.68 | 42.02 | 38.65 | 37.69
| 588.95 | 87.91 | 44.21 | 55.24 | 54.55 | 57.33
| 589.04 | 87.91 | 44.21 | 55.23 | -- | 57.32
| 589.12 | 87.91 | 44.21 | 55.23 | -- | 57.32
| 589.2 | 87.92 | 44.2 | 55.22 | -- | 57.31
| 589.28 | 87.91 | 44.2 | 55.22 | -- | 57.31
| 589.36 | 87.9 | 44.2 | 55.21 | -- | 57.3
| 589.45 | 87.9 | 44.19 | 55.21 | -- | 57.3
| 589.53 | 87.9 | 44.19 | 55.2 | -- | 57.29
| 589.62 | 87.91 | 44.18 | 55.2 | -- | 57.29
| 589.7 | 87.91 | 44.17 | 55.2 | -- | 57.28
| 589.78 | 87.91 | 44.17 | 55.2 | -- | 57.28
| 589.87 | 87.91 | 44.17 | 55.19 | -- | 57.28
| 589.95 | 87.91 | 44.16 | 55.19 | -- | 57.27
| 590.03 | 87.91 | 44.16 | 55.18 | -- | 57.27
| 590.12 | 87.91 | 44.15 | 55.18 | -- | 57.26
| 590.2 | 87.91 | 44.15 | 55.17 | -- | 57.26
| 590.28 | 87.91 | 44.14 | 55.16 | -- | 57.26
| 590.37 | 87.91 | 44.14 | 55.16 | -- | 57.25
| 590.45 | 87.91 | 44.14 | 55.16 | -- | 57.25
| 590.54 | 87.91 | 44.13 | 55.15 | -- | 57.25
| 590.62 | 87.91 | 44.13 | 55.14 | -- | 57.24
| 590.7 | 87.91 | 44.12 | 55.12 | -- | 57.24
| 590.78 | 87.9 | 44.12 | 55.12 | -- | 57.23
| 590.87 | 87.9 | 44.12 | 55.12 | -- | 57.23
| 590.95 | 87.9 | 44.11 | 55.12 | -- | 57.23
| 591.03 | 87.9 | 44.11 | 55.12 | -- | 57.22
| 591.12 | 87.9 | 44.1 | 55.12 | -- | 57.22
| 591.2 | 87.9 | 44.1 | 55.12 | -- | 57.21
| 591.28 | 87.9 | 44.1 | 55.12 | -- | 57.21
| 591.37 | 87.9 | 44.09 | 55.11 | -- | 57.2
| 591.45 | 87.9 | 44.09 | 55.11 | -- | 57.2
| 591.53 | 87.9 | 44.08 | 55.11 | -- | 57.19
| 591.62 | 87.9 | 44.08 | 55.11 | -- | 57.19
| 591.7 | 87.9 | 44.08 | 55.11 | -- | 57.18
| 591.78 | 87.9 | 44.08 | 55.1 | -- | 57.18
| 591.87 | 87.9 | 44.07 | 55.1 | -- | 57.17
| 591.95 | 87.9 | 44.07 | 55.1 | -- | 57.17
| 592.03 | 87.9 | 44.06 | 55.09 | -- | 57.16
| 592.11 | 87.9 | 44.06 | 55.09 | -- | 57.16
| 592.2 | 87.9 | 44.05 | 55.09 | -- | 57.15
| 592.28 | 87.9 | 44.05 | 55.09 | -- | 57.15
| 592.36 | 87.9 | 44.05 | 55.09 | -- | 57.15
| 592.45 | 87.9 | 44.05 | 55.08 | -- | 57.14
| 592.53 | 87.9 | 44.04 | 55.08 | -- | 57.14
| 592.61 | 87.9 | 44.04 | 55.07 | -- | 57.13
| 592.7 | 87.9 | 44.03 | 55.06 | -- | 57.13
| 592.78 | 87.9 | 44.02 | 55.06 | -- | 57.12
| 592.87 | 87.9 | 44 | 55.05 | -- | 57.12
| 592.95 | 87.9 | 44 | 55.05 | -- | 57.12
| 593.03 | 87.9 | 43.99 | 55.04 | -- | 57.11
| 593.12 | 87.9 | 43.99 | 55.03 | -- | 57.11
| 593.2 | 87.9 | 43.99 | 55.03 | -- | 57.1
| 593.28 | 87.9 | 43.98 | 55.02 | -- | 57.1
| 593.37 | 87.9 | 43.98 | 55.02 | -- | 57.09
| 593.45 | 87.91 | 43.97 | -- | -- | 57.09
| 593.53 | 87.9 | 43.97 | -- | -- | 57.08
| 593.61 | 87.9 | 43.97 | -- | -- | 57.08
| 593.69 | 87.9 | 43.97 | -- | -- | 57.08
| 593.78 | 87.9 | 43.97 | -- | -- | 57.07
| 593.86 | 87.9 | 43.96 | -- | -- | 57.07
| 593.95 | 87.9 | 43.96 | -- | -- | 57.06
| 594.03 | 87.9 | 43.95 | -- | -- | 57.05
| 594.12 | 87.91 | 43.95 | -- | -- | 57.05
| 594.2 | 87.91 | 43.94 | -- | -- | 57.04
| 594.29 | 87.9 | 43.94 | -- | -- | 57.04
| 594.37 | 87.9 | 43.93 | -- | -- | 57.03
| 594.45 | 87.9 | 43.93 | -- | -- | 57.03
| 594.54 | 87.9 | 43.92 | -- | -- | 57.02
| 594.62 | 87.9 | 43.92 | -- | -- | 57.02
| 594.7 | 87.9 | 43.92 | -- | -- | 57.01
| 594.79 | 87.9 | 43.92 | -- | -- | 57
| 594.87 | 87.9 | 43.91 | -- | -- | 57
| 594.96 | 87.9 | 43.91 | -- | -- | 56.99
| 595.04 | 87.9 | 43.91 | -- | -- | 56.99
| 595.13 | 87.91 | 43.91 | -- | -- | 56.98
| 595.2 | 87.9 | 43.91 | -- | -- | 56.98
| 595.28 | 87.9 | 43.9 | -- | -- | 56.97
| 595.37 | 87.89 | 43.9 | -- | -- | --
| 595.45 | 87.9 | 43.89 | -- | -- | --
| 595.54 | 87.9 | 43.88 | -- | -- | --
| 595.62 | 87.9 | 43.88 | -- | -- | --
| 595.71 | 87.9 | 43.87 | -- | -- | --

## DSC
The glass transition temperature (Tg) of the synthesised composite membranes was calculated from differential scanning calorimetry (DSC) data. The DSC analysis was performed on a TA DSC Q-200 equipment (TA Instruments, USA). The temperature range of 0–300 ˚C was set in the DSC analysis, based on the degradation pattern obtained from TGA study. Prior to the analysis, the samples were dried in a desiccator and the approximate weight of each sample was 8 mg. The analysis was carried out under nitrogen atmosphere with a flow rate of 40 mL/min and a heating rate of 20 °C /min. Samples were subjected to three rapid heating-cooling cycles: heating for deleting the thermal history, cooling and a final heating. The inflection point of the variation in the specific heat was taken as Tg. The presented graph is drawn in origin software.
Differential scanning calorimetry (DSC)
| Composit-0% |  | Composite-15% |  | Composite-20% |  | Composite-25%
| Temperature | Heat Flow | Temperature | Heat Flow | Temperature | Heat Flow | Temperature | Heat Flow
| °C | W/g | °C | W/g | °C | W/g | °C | W/g
| 10 | 0.13341 | 27.5 | -- | 9.96 | 0.09415 | 19.91 | --
| 10.01 | 0.13345 | 27.5 | -- | 9.96 | 0.09425 | 19.91 | --
| 10.03 | 0.13329 | 27.5 | -- | 9.96 | 0.09425 | 19.92 | --
| 10.04 | 0.13177 | 27.5 | -- | 9.96 | 0.09425 | 19.92 | --
| 10.06 | 0.12705 | 27.5 | -- | 9.96 | 0.09435 | 19.93 | --
| 10.07 | 0.11769 | 27.5 | -- | 9.96 | 0.09435 | 19.93 | --
| 10.09 | 0.10758 | 27.5 | -- | 9.96 | 0.09435 | 19.93 | --
| 10.12 | 0.09966 | 27.5 | -- | 9.96 | 0.09445 | 19.93 | --
| 10.14 | 0.09046 | 27.5 | -- | 9.96 | 0.09445 | 19.93 | --
| 10.17 | 0.08068 | 27.5 | -- | 9.96 | 0.09445 | 19.93 | --
| 10.2 | 0.07031 | 27.49 | -- | 9.96 | 0.09455 | 19.93 | --
| 10.23 | 0.05909 | 27.49 | -- | 9.96 | 0.09455 | 19.93 | --
| 10.26 | 0.04771 | 27.48 | -- | 9.96 | 0.09465 | 19.92 | --
| 10.29 | 0.03567 | 27.47 | -- | 9.96 | 0.09465 | 19.91 | --
| 10.33 | 0.02332 | 27.46 | -- | 9.96 | 0.09465 | 19.9 | --
| 10.37 | 0.01129 | 27.45 | -- | 9.96 | 0.09475 | 19.89 | --
| 10.4 | -0.00109 | 27.43 | -- | 9.96 | 0.09475 | 19.88 | --
| 10.44 | -0.01276 | 27.42 | -- | 9.96 | 0.09485 | 19.86 | --
| 10.48 | -0.02464 | 27.4 | -- | 9.96 | 0.09485 | 19.84 | --
| 10.52 | -0.03644 | 27.38 | -- | 9.96 | 0.09485 | 19.82 | --
| 10.57 | -0.04764 | 27.35 | -- | 9.96 | 0.09495 | 19.8 | --
| 10.61 | -0.05834 | 27.33 | -- | 9.96 | 0.09495 | 19.78 | --
| 10.65 | -0.06864 | 27.3 | -- | 9.96 | 0.09495 | 19.75 | --
| 10.7 | -0.07874 | 27.27 | -- | 9.96 | 0.09505 | 19.72 | --
| 10.74 | -0.08784 | 27.24 | -- | 9.96 | 0.09505 | 19.7 | --
| 10.79 | -0.09664 | 27.21 | -- | 9.96 | 0.09515 | 19.67 | --
| 10.83 | -0.10484 | 27.17 | -- | 9.96 | 0.09515 | 19.63 | --
| 10.88 | -0.11244 | 27.14 | -- | 9.97 | 0.09515 | 19.6 | --
| 10.92 | -0.12004 | 27.1 | -- | 9.97 | 0.09525 | 19.57 | --
| 10.97 | -0.12624 | 27.07 | -- | 9.97 | 0.09525 | 19.53 | --
| 11.02 | -0.13234 | 27.03 | -- | 9.97 | 0.09535 | 19.5 | --
| 11.07 | -0.13794 | 26.99 | -- | 9.97 | 0.09535 | 19.46 | --
| 11.12 | -0.14324 | 26.95 | -- | 9.97 | 0.09535 | 19.42 | --
| 11.16 | -0.14774 | 26.91 | -- | 9.97 | 0.09545 | 19.38 | --
| 11.21 | -0.15174 | 26.87 | -- | 9.97 | 0.09545 | 19.34 | --
| 11.26 | -0.15564 | 26.83 | -- | 9.97 | 0.09545 | 19.3 | --
| 11.31 | -0.15894 | 26.79 | -- | 9.97 | 0.09555 | 19.26 | --
| 11.36 | -0.16184 | 26.75 | -- | 9.97 | 0.09555 | 19.22 | --
| 11.42 | -0.16444 | 26.7 | -- | 9.97 | 0.09565 | 19.18 | --
| 11.47 | -0.16654 | 26.66 | -- | 9.97 | 0.09565 | 19.14 | --
| 11.52 | -0.16864 | 26.61 | -- | 9.97 | 0.09565 | 19.1 | --
| 11.57 | -0.17024 | 26.57 | -- | 9.97 | 0.09575 | 19.05 | --
| 11.62 | -0.17164 | 26.52 | -- | 9.97 | 0.09575 | 19 | --
| 11.68 | -0.17244 | 26.48 | -- | 9.97 | 0.09575 | 18.96 | --
| 11.73 | -0.17344 | 26.43 | -- | 9.97 | 0.09585 | 18.91 | --
| 11.78 | -0.17374 | 26.38 | -- | 9.97 | 0.09585 | 18.87 | --
| 11.84 | -0.17384 | 26.33 | -- | 9.97 | 0.09595 | 18.82 | --
| 11.89 | -0.17384 | 26.29 | -- | 9.97 | 0.09595 | 18.77 | --
| 11.95 | -0.17374 | 26.24 | -- | 9.97 | 0.09595 | 18.72 | --
| 12 | -0.17334 | 26.19 | -- | 9.97 | 0.09605 | 18.67 | --
| 12.06 | -0.17274 | 26.14 | -- | 9.97 | 0.09605 | 18.63 | --
| 12.11 | -0.17184 | 26.09 | -- | 9.97 | 0.09605 | 18.58 | --
| 12.17 | -0.17034 | 26.04 | -- | 9.97 | 0.09615 | 18.53 | --
| 12.22 | -0.16874 | 25.98 | -- | 9.97 | 0.09615 | 18.48 | --
| 12.28 | -0.16764 | 25.93 | -- | 9.97 | 0.09615 | 18.42 | --
| 12.34 | -0.16604 | 25.88 | -- | 9.97 | 0.09625 | 18.37 | --
| 12.39 | -0.16414 | 25.83 | -- | 9.97 | 0.09625 | 18.32 | --
| 12.45 | -0.16224 | 25.77 | -- | 9.97 | 0.09625 | 18.27 | --
| 12.51 | -0.16054 | 25.72 | -- | 9.97 | 0.09635 | 18.22 | --
| 12.56 | -0.15824 | 25.67 | -- | 9.97 | 0.09635 | 18.16 | --
| 12.62 | -0.15584 | 25.61 | -- | 9.97 | 0.09635 | 18.11 | --
| 12.68 | -0.15304 | 25.56 | -- | 9.97 | 0.09645 | 18.05 | --
| 12.74 | -0.15044 | 25.5 | -- | 9.97 | 0.09645 | 18 | --
| 12.8 | -0.14774 | 25.45 | -- | 9.97 | 0.09645 | 17.95 | --
| 12.86 | -0.14484 | 25.39 | -- | 9.97 | 0.09655 | 17.89 | --
| 12.91 | -0.14194 | 25.34 | -- | 9.97 | 0.09655 | 17.84 | --
| 12.97 | -0.13894 | 25.28 | -- | 9.97 | 0.09655 | 17.78 | --
| 13.03 | -0.13594 | 25.23 | -- | 9.97 | 0.09665 | 17.73 | --
| 13.09 | -0.13264 | 25.17 | -- | 9.97 | 0.09665 | 17.67 | --
| 13.15 | -0.12874 | 25.11 | -- | 9.97 | 0.09665 | 17.61 | --
| 13.21 | -0.12534 | 25.06 | -- | 9.97 | 0.09675 | 17.56 | --
| 13.27 | -0.12174 | 25 | -- | 9.97 | 0.09675 | 17.5 | --
| 13.33 | -0.11864 | 24.94 | -- | 9.97 | 0.09675 | 17.45 | --
| 13.39 | -0.11484 | 24.88 | -- | 9.97 | 0.09685 | 17.39 | --
| 13.45 | -0.11124 | 24.83 | -- | 9.97 | 0.09685 | 17.33 | --
| 13.51 | -0.10774 | 24.77 | -- | 9.97 | 0.09685 | 17.27 | --
| 13.57 | -0.10424 | 24.71 | -- | 9.97 | 0.09695 | 17.22 | --
| 13.63 | -0.10024 | 24.65 | -- | 9.97 | 0.09695 | 17.16 | --
| 13.69 | -0.09674 | 24.59 | -- | 9.97 | 0.09695 | 17.1 | --
| 13.75 | -0.09324 | 24.53 | -- | 9.97 | 0.09695 | 17.04 | --
| 13.81 | -0.08954 | 24.48 | -- | 9.97 | 0.09705 | 16.98 | --
| 13.87 | -0.08574 | 24.42 | -- | 9.97 | 0.09705 | 16.92 | --
| 13.93 | -0.08184 | 24.36 | -- | 9.97 | 0.09705 | 16.87 | --
| 14 | -0.07794 | 24.3 | -- | 9.97 | 0.09715 | 16.81 | --
| 14.06 | -0.07444 | 24.24 | -- | 9.97 | 0.09715 | 16.75 | --
| 14.12 | -0.07064 | 24.18 | -- | 9.97 | 0.09715 | 16.69 | --
| 14.18 | -0.06704 | 24.12 | -- | 9.97 | 0.09725 | 16.63 | --
| 14.24 | -0.06314 | 24.06 | -- | 9.97 | 0.09725 | 16.57 | --
| 14.3 | -0.05934 | 24 | -- | 9.97 | 0.09725 | 16.51 | --
| 14.37 | -0.05564 | 23.94 | -- | 9.97 | 0.09725 | 16.45 | --
| 14.43 | -0.05204 | 23.88 | -- | 9.97 | 0.09735 | 16.39 | --
| 14.49 | -0.04824 | 23.82 | -- | 9.97 | 0.09735 | 16.33 | --
| 14.55 | -0.04464 | 23.76 | -- | 9.97 | 0.09735 | 16.27 | --
| 14.61 | -0.04104 | 23.7 | -- | 9.97 | 0.09735 | 16.21 | --
| 14.68 | -0.03724 | 23.63 | -- | 9.97 | 0.09745 | 16.15 | --
| 14.74 | -0.03354 | 23.57 | -- | 9.97 | 0.09745 | 16.09 | --
| 14.8 | -0.03014 | 23.51 | -- | 9.97 | 0.09745 | 16.03 | --
| 14.86 | -0.02654 | 23.45 | -- | 9.97 | 0.09755 | 15.97 | --
| 14.93 | -0.02274 | 23.39 | -- | 9.97 | 0.09755 | 15.91 | --
| 14.99 | -0.01924 | 23.33 | -- | 9.97 | 0.09755 | 15.84 | --
| 15.05 | -0.01571 | 23.27 | -- | 9.97 | 0.09755 | 15.78 | --
| 15.12 | -0.01218 | 23.2 | -- | 9.97 | 0.09765 | 15.72 | --
| 15.18 | -0.00881 | 23.14 | -- | 9.97 | 0.09765 | 15.66 | --
| 15.24 | -0.0052 | 23.08 | -- | 9.97 | 0.09765 | 15.6 | --
| 15.31 | -0.00183 | 23.02 | -- | 9.97 | 0.09765 | 15.54 | --
| 15.37 | 0.00158 | 22.96 | -- | 9.97 | 0.09775 | 15.48 | --
| 15.43 | 0.00491 | 22.89 | -- | 9.97 | 0.09775 | 15.42 | --
| 15.49 | 0.00826 | 22.83 | -- | 9.97 | 0.09775 | 15.35 | --
| 15.56 | 0.01144 | 22.77 | -- | 9.97 | 0.09775 | 15.29 | --
| 15.62 | 0.01457 | 22.71 | -- | 9.97 | 0.09785 | 15.23 | --
| 15.69 | 0.01775 | 22.64 | -- | 9.97 | 0.09785 | 15.17 | --
| 15.75 | 0.02101 | 22.58 | -- | 9.97 | 0.09785 | 15.11 | --
| 15.81 | 0.02421 | 22.52 | -- | 9.97 | 0.09785 | 15.04 | --
| 15.88 | 0.02714 | 22.46 | -- | 9.97 | 0.09795 | 14.98 | --
| 15.94 | 0.03025 | 22.39 | -- | 9.97 | 0.09795 | 14.92 | --
| 16 | 0.03344 | 22.33 | -- | 9.97 | 0.09795 | 14.86 | --
| 16.07 | 0.0364 | 22.27 | -- | 9.97 | 0.09795 | 14.79 | --
| 16.13 | 0.0393 | 22.2 | -- | 9.97 | 0.09795 | 14.73 | --
| 16.2 | 0.04207 | 22.14 | -- | 9.97 | 0.09805 | 14.67 | --
| 16.26 | 0.04511 | 22.08 | -- | 9.97 | 0.09805 | 14.61 | --
| 16.32 | 0.0481 | 22.02 | -- | 9.97 | 0.09805 | 14.54 | --
| 16.39 | 0.0508 | 21.95 | -- | 9.97 | 0.09805 | 14.48 | --
| 16.45 | 0.05349 | 21.89 | -- | 9.97 | 0.09815 | 14.42 | --
| 16.52 | 0.05616 | 21.82 | -- | 9.97 | 0.09815 | 14.36 | --
| 16.58 | 0.0589 | 21.76 | -- | 9.97 | 0.09815 | 14.29 | --
| 16.65 | 0.0615 | 21.7 | -- | 9.97 | 0.09815 | 14.23 | --
| 16.71 | 0.06417 | 21.63 | -- | 9.97 | 0.09815 | 14.17 | --
| 16.77 | 0.06659 | 21.57 | -- | 9.97 | 0.09825 | 14.1 | --
| 16.84 | 0.06942 | 21.51 | -- | 9.97 | 0.09825 | 14.04 | --
| 16.91 | 0.0721 | 21.44 | -- | 9.97 | 0.09825 | 13.98 | --
| 16.97 | 0.07453 | 21.38 | -- | 9.97 | 0.09825 | 13.91 | --
| 17.03 | 0.07685 | 21.32 | -- | 9.97 | 0.09835 | 13.85 | --
| 17.1 | 0.07956 | 21.25 | -- | 9.97 | 0.09835 | 13.79 | --
| 17.16 | 0.08208 | 21.19 | -- | 9.97 | 0.09835 | 13.72 | --
| 17.23 | 0.08431 | 21.12 | -- | 9.97 | 0.09835 | 13.66 | --
| 17.29 | 0.08664 | 21.06 | -- | 9.97 | 0.09835 | 13.6 | --
| 17.36 | 0.0889 | 21 | -- | 9.97 | 0.09845 | 13.53 | --
| 17.42 | 0.09126 | 20.93 | -- | 9.97 | 0.09845 | 13.47 | --
| 17.49 | 0.09326 | 20.87 | -- | 9.98 | 0.09845 | 13.41 | --
| 17.55 | 0.09557 | 20.8 | -- | 9.97 | 0.09845 | 13.34 | --
| 17.62 | 0.09766 | 20.74 | -- | 9.97 | 0.09845 | 13.28 | --
| 17.68 | 0.09979 | 20.68 | -- | 9.98 | 0.09855 | 13.22 | --
| 17.75 | 0.1018 | 20.61 | -- | 9.98 | 0.09855 | 13.15 | --
| 17.81 | 0.10389 | 20.55 | -- | 9.97 | 0.09855 | 13.09 | --
| 17.88 | 0.10605 | 20.48 | -- | 9.97 | 0.09855 | 13.02 | --
| 17.94 | 0.10801 | 20.42 | -- | 9.97 | 0.09855 | 12.96 | --
| 18.01 | 0.11 | 20.35 | -- | 9.98 | 0.09865 | 12.89 | --
| 18.07 | 0.11205 | 20.29 | -- | 9.98 | 0.09865 | 12.83 | --
| 18.14 | 0.11387 | 20.23 | -- | 9.97 | 0.09865 | 12.77 | --
| 18.2 | 0.11581 | 20.16 | -- | 9.98 | 0.09865 | 12.7 | --
| 18.27 | 0.11763 | 20.1 | -- | 9.98 | 0.09865 | 12.64 | --
| 18.33 | 0.11945 | 20.03 | -- | 9.97 | 0.09875 | 12.57 | --
| 18.4 | 0.12093 | 19.97 | -- | 9.98 | 0.09875 | 12.51 | --
| 18.46 | 0.12271 | 19.9 | -- | 9.98 | 0.09875 | 12.45 | --
| 18.53 | 0.12453 | 19.84 | -- | 9.98 | 0.09875 | 12.38 | --
| 18.6 | 0.12625 | 19.77 | -- | 9.98 | 0.09875 | 12.32 | --
| 18.66 | 0.12773 | 19.71 | -- | 9.98 | 0.09875 | 12.25 | --
| 18.73 | 0.12954 | 19.64 | -- | 9.98 | 0.09885 | 12.19 | --
| 18.79 | 0.1311 | 19.58 | -- | 9.98 | 0.09885 | 12.13 | --
| 18.86 | 0.13268 | 19.52 | -- | 9.98 | 0.09885 | 12.06 | --
| 18.92 | 0.13417 | 19.45 | -- | 9.98 | 0.09885 | 12 | --
| 18.99 | 0.13577 | 19.39 | -- | 9.98 | 0.09885 | 11.93 | --
| 19.05 | 0.13739 | 19.32 | -- | 9.98 | 0.09885 | 11.87 | --
| 19.12 | 0.13892 | 19.26 | -- | 9.98 | 0.09895 | 11.8 | --
| 19.19 | 0.14027 | 19.19 | -- | 9.98 | 0.09895 | 11.74 | --
| 19.25 | 0.14181 | 19.13 | -- | 9.98 | 0.09895 | 11.67 | --
| 19.32 | 0.14303 | 19.06 | -- | 9.98 | 0.09895 | 11.61 | --
| 19.38 | 0.14425 | 19 | -- | 9.98 | 0.09895 | 11.54 | --
| 19.45 | 0.1456 | 18.93 | -- | 9.98 | 0.09895 | 11.48 | --
| 19.51 | 0.14704 | 18.87 | -- | 9.98 | 0.09905 | 11.41 | --
| 19.58 | 0.14848 | 18.8 | -- | 9.98 | 0.09905 | 11.35 | --
| 19.65 | 0.14976 | 18.74 | -- | 9.98 | 0.09905 | 11.29 | --
| 19.71 | 0.15111 | 18.67 | -- | 9.98 | 0.09905 | 11.22 | --
| 19.78 | 0.15237 | 18.61 | -- | 9.98 | 0.09905 | 11.16 | --
| 19.84 | 0.15362 | 18.54 | -- | 9.98 | 0.09905 | 11.09 | --
| 19.91 | 0.15452 | 18.48 | -- | 9.98 | 0.09915 | 11.03 | --
| 19.97 | 0.15568 | 18.41 | -- | 9.98 | 0.09915 | 10.96 | --
| 20.04 | 0.15711 | 18.35 | -- | 9.98 | 0.09915 | 10.9 | --
| 20.11 | 0.1582 | 18.28 | -- | 9.98 | 0.09915 | 10.83 | --
| 20.17 | 0.15916 | 18.22 | -- | 9.98 | 0.09915 | 10.77 | --
| 20.24 | 0.16025 | 18.15 | -- | 9.98 | 0.09915 | 10.7 | --
| 20.3 | 0.16133 | 18.09 | -- | 9.98 | 0.09925 | 10.64 | --
| 20.37 | 0.16238 | 18.02 | -- | 9.98 | 0.09925 | 10.57 | --
| 20.44 | 0.16348 | 17.96 | -- | 9.98 | 0.09925 | 10.51 | --
| 20.5 | 0.16444 | 17.89 | -- | 9.98 | 0.09925 | 10.44 | --
| 20.57 | 0.16549 | 17.82 | -- | 9.98 | 0.09925 | 10.38 | --
| 20.63 | 0.16641 | 17.76 | -- | 9.98 | 0.09925 | 10.31 | --
| 20.7 | 0.16736 | 17.69 | -- | 9.98 | 0.09925 | 10.25 | --
| 20.77 | 0.16834 | 17.63 | -- | 9.98 | 0.09935 | 10.18 | --
| 20.83 | 0.16938 | 17.56 | -- | 9.98 | 0.09935 | 10.12 | --
| 20.9 | 0.1703 | 17.5 | -- | 9.98 | 0.09935 | 10.05 | --
| 20.96 | 0.17121 | 17.43 | -- | 9.98 | 0.09935 | 9.99 | --
| 21.03 | 0.17195 | 17.37 | -- | 9.98 | 0.09935 | 9.92 | --
| 21.1 | 0.17279 | 17.3 | -- | 9.98 | 0.09935 | 9.86 | --
| 21.16 | 0.17363 | 17.24 | -- | 9.98 | 0.09935 | 9.79 | --
| 21.23 | 0.17443 | 17.17 | -- | 9.98 | 0.09945 | 9.73 | --
| 21.29 | 0.17527 | 17.11 | -- | 9.98 | 0.09945 | 9.66 | --
| 21.36 | 0.17614 | 17.04 | -- | 9.98 | 0.09945 | 9.6 | --
| 21.43 | 0.17698 | 16.97 | -- | 9.98 | 0.09945 | 9.53 | --
| 21.49 | 0.17783 | 16.91 | -- | 9.98 | 0.09945 | 9.46 | --
| 21.56 | 0.17856 | 16.84 | -- | 9.98 | 0.09945 | 9.4 | --
| 21.62 | 0.17926 | 16.78 | -- | 9.98 | 0.09945 | 9.33 | --
| 21.69 | 0.17996 | 16.71 | -- | 9.98 | 0.09945 | 9.27 | --
| 21.76 | 0.18076 | 16.65 | -- | 9.98 | 0.09955 | 9.2 | --
| 21.82 | 0.18156 | 16.58 | -- | 9.98 | 0.09955 | 9.14 | --
| 21.89 | 0.18246 | 16.52 | -- | 9.98 | 0.09955 | 9.07 | --
| 21.96 | 0.18316 | 16.45 | -- | 9.98 | 0.09955 | 9.01 | --
| 22.02 | 0.18386 | 16.39 | -- | 9.98 | 0.09955 | 8.94 | --
| 22.09 | 0.18456 | 16.32 | -- | 9.98 | 0.09955 | 8.88 | --
| 22.15 | 0.18516 | 16.26 | -- | 9.98 | 0.09955 | 8.81 | --
| 22.22 | 0.18586 | 16.19 | -- | 9.98 | 0.09965 | 8.75 | --
| 22.29 | 0.18656 | 16.13 | -- | 9.98 | 0.09965 | 8.68 | --
| 22.35 | 0.18716 | 16.06 | -- | 9.98 | 0.09965 | 8.62 | --
| 22.42 | 0.18776 | 15.99 | -- | 9.98 | 0.09965 | 8.55 | --
| 22.48 | 0.18836 | 15.93 | -- | 9.98 | 0.09965 | 8.49 | --
| 22.55 | 0.18896 | 15.86 | -- | 9.98 | 0.09965 | 8.42 | --
| 22.62 | 0.18966 | 15.8 | -- | 9.98 | 0.09965 | 8.35 | --
| 22.68 | 0.19036 | 15.73 | -- | 9.98 | 0.09965 | 8.29 | --
| 22.75 | 0.19096 | 15.67 | -- | 9.98 | 0.09975 | 8.22 | --
| 22.82 | 0.19146 | 15.6 | -- | 9.98 | 0.09975 | 8.16 | --
| 22.88 | 0.19186 | 15.53 | -- | 9.98 | 0.09975 | 8.09 | --
| 22.95 | 0.19246 | 15.47 | -- | 9.98 | 0.09975 | 8.03 | --
| 23.02 | 0.19296 | 15.4 | -- | 9.98 | 0.09975 | 7.96 | --
| 23.08 | 0.19346 | 15.34 | -- | 9.98 | 0.09975 | 7.9 | --
| 23.15 | 0.19396 | 15.27 | -- | 9.98 | 0.09975 | 7.83 | --
| 23.21 | 0.19446 | 15.21 | -- | 9.98 | 0.09975 | 7.77 | --
| 23.28 | 0.19496 | 15.14 | -- | 9.98 | 0.09985 | 7.7 | --
| 23.35 | 0.19536 | 15.08 | -- | 9.98 | 0.09985 | 7.63 | --
| 23.41 | 0.19596 | 15.01 | -- | 9.98 | 0.09985 | 7.57 | --
| 23.48 | 0.19646 | 14.94 | -- | 9.98 | 0.09985 | 7.5 | --
| 23.54 | 0.19686 | 14.88 | -- | 9.98 | 0.09985 | 7.44 | --
| 23.61 | 0.19726 | 14.81 | -- | 9.98 | 0.09985 | 7.37 | --
| 23.68 | 0.19766 | 14.75 | -- | 9.98 | 0.09985 | 7.31 | --
| 23.74 | 0.19806 | 14.68 | -- | 9.98 | 0.09985 | 7.24 | --
| 23.81 | 0.19856 | 14.62 | -- | 9.98 | 0.09985 | 7.18 | --
| 23.88 | 0.19906 | 14.55 | -- | 9.98 | 0.09995 | 7.11 | --
| 23.94 | 0.19946 | 14.48 | -- | 9.98 | 0.09995 | 7.04 | --
| 24.01 | 0.19986 | 14.42 | -- | 9.98 | 0.09995 | 6.98 | --
| 24.08 | 0.20026 | 14.35 | -- | 9.98 | 0.09995 | 6.91 | --
| 24.14 | 0.20076 | 14.29 | -- | 9.98 | 0.09995 | 6.85 | --
| 24.21 | 0.20116 | 14.22 | -- | 9.98 | 0.09995 | 6.78 | --
| 24.28 | 0.20156 | 14.16 | -- | 9.98 | 0.09995 | 6.72 | --
| 24.34 | 0.20196 | 14.09 | -- | 9.98 | 0.09995 | 6.65 | --
| 24.41 | 0.20236 | 14.02 | -- | 9.98 | 0.10005 | 6.59 | --
| 24.47 | 0.20266 | 13.96 | -- | 9.98 | 0.10005 | 6.52 | --
| 24.54 | 0.20306 | 13.89 | -- | 9.98 | 0.10005 | 6.45 | --
| 24.61 | 0.20336 | 13.83 | -- | 9.98 | 0.10005 | 6.39 | --
| 24.67 | 0.20366 | 13.76 | -- | 9.98 | 0.10005 | 6.32 | --
| 24.74 | 0.20396 | 13.7 | -- | 9.98 | 0.10005 | 6.26 | --
| 24.81 | 0.20426 | 13.63 | -- | 9.98 | 0.10005 | 6.19 | --
| 24.87 | 0.20456 | 13.57 | -- | 9.98 | 0.10005 | 6.12 | --
| 24.94 | 0.20486 | 13.5 | -- | 9.98 | 0.10005 | 6.06 | --
| 25.01 | 0.20516 | 13.43 | -- | 9.98 | 0.10005 | 5.99 | --
| 25.07 | 0.20546 | 13.37 | -- | 9.98 | 0.10015 | 5.93 | --
| 25.14 | 0.20576 | 13.3 | -- | 9.98 | 0.10015 | 5.86 | --
| 25.21 | 0.20606 | 13.24 | -- | 9.98 | 0.10015 | 5.8 | --
| 25.27 | 0.20636 | 13.17 | -- | 9.98 | 0.10015 | 5.73 | --
| 25.34 | 0.20656 | 13.1 | -- | 9.98 | 0.10015 | 5.66 | --
| 25.4 | 0.20686 | 13.04 | -- | 9.98 | 0.10015 | 5.6 | --
| 25.47 | 0.20716 | 12.97 | -- | 9.98 | 0.10015 | 5.53 | --
| 25.54 | 0.20736 | 12.91 | -- | 9.98 | 0.10015 | 5.47 | --
| 25.6 | 0.20766 | 12.84 | -- | 9.98 | 0.10015 | 5.4 | --
| 25.67 | 0.20786 | 12.77 | -- | 9.98 | 0.10015 | 5.34 | --
| 25.74 | 0.20816 | 12.71 | -- | 9.98 | 0.10025 | 5.27 | --
| 25.8 | 0.20836 | 12.64 | -- | 9.98 | 0.10025 | 5.2 | --
| 25.87 | 0.20856 | 12.58 | -- | 9.98 | 0.10025 | 5.14 | --
| 25.94 | 0.20886 | 12.51 | -- | 9.98 | 0.10025 | 5.07 | --
| 26 | 0.20916 | 12.45 | -- | 9.98 | 0.10025 | 5.01 | --
| 26.07 | 0.20946 | 12.38 | -- | 9.98 | 0.10025 | 4.94 | --
| 26.14 | 0.20966 | 12.31 | -- | 9.98 | 0.10025 | 4.88 | --
| 26.2 | 0.20996 | 12.25 | -- | 9.98 | 0.10025 | 4.81 | --
| 26.27 | 0.21016 | 12.18 | -- | 9.98 | 0.10025 | 4.74 | --
| 26.34 | 0.21036 | 12.12 | -- | 9.98 | 0.10025 | 4.68 | --
| 26.4 | 0.21056 | 12.05 | -- | 9.98 | 0.10035 | 4.61 | --
| 26.47 | 0.21076 | 11.99 | -- | 9.98 | 0.10035 | 4.55 | --
| 26.53 | 0.21096 | 11.92 | -- | 9.98 | 0.10035 | 4.48 | --
| 26.6 | 0.21116 | 11.85 | -- | 9.98 | 0.10035 | 4.41 | --
| 26.67 | 0.21146 | 11.79 | -- | 9.98 | 0.10035 | 4.35 | --
| 26.73 | 0.21166 | 11.72 | -- | 9.98 | 0.10035 | 4.28 | --
| 26.8 | 0.21186 | 11.66 | -- | 9.98 | 0.10035 | 4.22 | --
| 26.87 | 0.21206 | 11.59 | -- | 9.98 | 0.10035 | 4.15 | --
| 26.93 | 0.21226 | 11.52 | -- | 9.98 | 0.10035 | 4.08 | --
| 27 | 0.21246 | 11.46 | -- | 9.98 | 0.10035 | 4.02 | --
| 27.07 | 0.21266 | 11.39 | -- | 9.98 | 0.10045 | 3.95 | --
| 27.13 | 0.21276 | 11.33 | -- | 9.98 | 0.10045 | 3.89 | --
| 27.2 | 0.21296 | 11.26 | -- | 9.98 | 0.10045 | 3.82 | --
| 27.27 | 0.21316 | 11.19 | -- | 9.98 | 0.10045 | 3.76 | --
| 27.33 | 0.21326 | 11.13 | -- | 9.98 | 0.10045 | 3.69 | --
| 27.4 | 0.21346 | 11.06 | -- | 9.98 | 0.10045 | 3.62 | --
| 27.47 | 0.21366 | 11 | -- | 9.98 | 0.10045 | 3.56 | --
| 27.53 | 0.21376 | 10.93 | -- | 9.98 | 0.10045 | 3.49 | --
| 27.6 | 0.21396 | 10.86 | -- | 9.98 | 0.10045 | 3.43 | --
| 27.67 | 0.21406 | 10.8 | -- | 9.98 | 0.10045 | 3.36 | --
| 27.73 | 0.21426 | 10.73 | -- | 9.98 | 0.10045 | 3.29 | --
| 27.8 | 0.21436 | 10.67 | -- | 9.98 | 0.10055 | 3.23 | --
| 27.87 | 0.21446 | 10.6 | -- | 9.98 | 0.10055 | 3.16 | --
| 27.93 | 0.21466 | 10.53 | -- | 9.98 | 0.10055 | 3.1 | --
| 28 | 0.21476 | 10.47 | -- | 9.98 | 0.10055 | 3.03 | --
| 28.07 | 0.21486 | 10.4 | -- | 9.98 | 0.10055 | 2.97 | --
| 28.13 | 0.21506 | 10.34 | -- | 9.98 | 0.10055 | 2.9 | --
| 28.2 | 0.21516 | 10.27 | -- | 9.98 | 0.10055 | 2.83 | --
| 28.27 | 0.21536 | 10.2 | -- | 9.98 | 0.10055 | 2.77 | --
| 28.33 | 0.21556 | 10.14 | -- | 9.98 | 0.10055 | 2.7 | --
| 28.4 | 0.21566 | 10.07 | -- | 9.98 | 0.10055 | 2.64 | --
| 28.47 | 0.21586 | 10.01 | -- | 9.98 | 0.10055 | 2.57 | --
| 28.53 | 0.21596 | 9.94 | -- | 9.98 | 0.10065 | 2.51 | --
| 28.6 | 0.21616 | 9.87 | -- | 9.98 | 0.10065 | 2.45 | --
| 28.66 | 0.21636 | 9.81 | -- | 9.98 | 0.10065 | 2.39 | --
| 28.73 | 0.21646 | 9.74 | -- | 9.98 | 0.10065 | 2.34 | --
| 28.8 | 0.21666 | 9.68 | -- | 9.99 | 0.10075 | 2.29 | --
| 28.86 | 0.21676 | 9.61 | -- | 9.99 | 0.10085 | 2.24 | --
| 28.93 | 0.21686 | 9.54 | -- | 9.99 | 0.10105 | 2.2 | --
| 29 | 0.21706 | 9.48 | -- | 10 | 0.10145 | 2.16 | --
| 29.06 | 0.21716 | 9.41 | -- | 10.01 | 0.10175 | 2.13 | --
| 29.13 | 0.21736 | 9.35 | -- | 10.02 | 0.10215 | 2.1 | --
| 29.2 | 0.21746 | 9.28 | -- | 10.03 | 0.10255 | 2.07 | --
| 29.26 | 0.21766 | 9.21 | -- | 10.04 | 0.10285 | 2.05 | --
| 29.33 | 0.21776 | 9.15 | -- | 10.06 | 0.10325 | 2.03 | --
| 29.4 | 0.21786 | 9.08 | -- | 10.08 | 0.10365 | 2.01 | --
| 29.46 | 0.21796 | 9.02 | -- | 10.1 | 0.10405 | 1.99 | --
| 29.53 | 0.21816 | 8.95 | -- | 10.12 | 0.10455 | 1.97 | --
| 29.6 | 0.21826 | 8.88 | -- | 10.14 | 0.10495 | 1.96 | --
| 29.66 | 0.21836 | 8.82 | -- | 10.16 | 0.10535 | 1.94 | --
| 29.73 | 0.21846 | 8.75 | -- | 10.19 | 0.10595 | 1.92 | --
| 29.8 | 0.21856 | 8.69 | -- | 10.22 | 0.10665 | 1.91 | --
| 29.86 | 0.21866 | 8.62 | -- | 10.25 | 0.10745 | 1.89 | --
| 29.93 | 0.21866 | 8.55 | -- | 10.28 | 0.10835 | 1.87 | --
| 30 | 0.21876 | 8.49 | -- | 10.31 | 0.10945 | 1.85 | --
| 30.06 | 0.21886 | 8.42 | -- | 10.34 | 0.11075 | 1.83 | --
| 30.13 | 0.21896 | 8.36 | -- | 10.38 | 0.11205 | 1.81 | --
| 30.2 | 0.21906 | 8.29 | -- | 10.41 | 0.11335 | 1.79 | --
| 30.26 | 0.21916 | 8.22 | -- | 10.45 | 0.11465 | 1.77 | --
| 30.33 | 0.21926 | 8.16 | -- | 10.49 | 0.11615 | 1.75 | --
| 30.4 | 0.21936 | 8.09 | -- | 10.52 | 0.11775 | 1.73 | --
| 30.46 | 0.21946 | 8.03 | -- | 10.56 | 0.11925 | 1.71 | --
| 30.53 | 0.21956 | 7.96 | -- | 10.6 | 0.12075 | 1.68 | --
| 30.6 | 0.21966 | 7.89 | -- | 10.64 | 0.12255 | 1.66 | --
| 30.66 | 0.21976 | 7.83 | -- | 10.69 | 0.12405 | 1.64 | --
| 30.73 | 0.21986 | 7.76 | -- | 10.73 | 0.12585 | 1.62 | --
| 30.8 | 0.21996 | 7.69 | -- | 10.77 | 0.12795 | 1.6 | --
| 30.86 | 0.21996 | 7.63 | -- | 10.81 | 0.12955 | 1.58 | --
| 30.93 | 0.22006 | 7.56 | -- | 10.86 | 0.13145 | 1.56 | --
| 31 | 0.22016 | 7.5 | -- | 10.9 | 0.13355 | 1.53 | --
| 31.06 | 0.22026 | 7.43 | -- | 10.95 | 0.13555 | 1.51 | --
| 31.13 | 0.22036 | 7.36 | -- | 10.99 | 0.13765 | 1.49 | --
| 31.2 | 0.22046 | 7.3 | -- | 11.04 | 0.13985 | 1.47 | --
| 31.26 | 0.22046 | 7.23 | -- | 11.08 | 0.14205 | 1.45 | --
| 31.33 | 0.22056 | 7.17 | -- | 11.13 | 0.14415 | 1.43 | --
| 31.4 | 0.22066 | 7.1 | -- | 11.18 | 0.14645 | 1.41 | --
| 31.46 | 0.22076 | 7.03 | -- | 11.23 | 0.14885 | 1.39 | --
| 31.53 | 0.22086 | 6.97 | -- | 11.27 | 0.15095 | 1.37 | --
| 31.6 | 0.22096 | 6.9 | -- | 11.32 | 0.15325 | 1.35 | --
| 31.66 | 0.22116 | 6.84 | -- | 11.37 | 0.15565 | 1.34 | --
| 31.73 | 0.22126 | 6.77 | -- | 11.42 | 0.15795 | 1.32 | --
| 31.8 | 0.22136 | 6.7 | -- | 11.47 | 0.16045 | 1.3 | --
| 31.86 | 0.22146 | 6.64 | -- | 11.52 | 0.16295 | 1.28 | --
| 31.93 | 0.22156 | 6.57 | -- | 11.57 | 0.16525 | 1.26 | --
| 31.99 | 0.22156 | 6.5 | -- | 11.63 | 0.16765 | 1.24 | --
| 32.06 | 0.22166 | 6.44 | -- | 11.68 | 0.17015 | 1.22 | --
| 32.13 | 0.22176 | 6.37 | -- | 11.73 | 0.17285 | 1.2 | --
| 32.2 | 0.22186 | 6.31 | -- | 11.78 | 0.17505 | 1.18 | --
| 32.26 | 0.22196 | 6.24 | -- | 11.84 | 0.17775 | 1.16 | --
| 32.33 | 0.22206 | 6.17 | -- | 11.89 | 0.17995 | 1.15 | --
| 32.4 | 0.22216 | 6.11 | -- | 11.94 | 0.18265 | 1.13 | --
| 32.46 | 0.22226 | 6.04 | -- | 12 | 0.18495 | 1.11 | --
| 32.53 | 0.22236 | 5.98 | -- | 12.05 | 0.18745 | 1.09 | --
| 32.6 | 0.22246 | 5.91 | -- | 12.11 | 0.18985 | 1.07 | --
| 32.66 | 0.22256 | 5.84 | -- | 12.16 | 0.19255 | 1.05 | --
| 32.73 | 0.22266 | 5.78 | -- | 12.22 | 0.19495 | 1.03 | --
| 32.8 | 0.22276 | 5.71 | -- | 12.27 | 0.19765 | 1.02 | --
| 32.86 | 0.22286 | 5.64 | -- | 12.33 | 0.19995 | 1 | --
| 32.93 | 0.22296 | 5.58 | -- | 12.39 | 0.20235 | 0.98 | --
| 33 | 0.22306 | 5.51 | -- | 12.44 | 0.20495 | 0.96 | --
| 33.06 | 0.22316 | 5.45 | -- | 12.5 | 0.20735 | 0.94 | --
| 33.13 | 0.22316 | 5.38 | -- | 12.56 | 0.20975 | 0.92 | --
| 33.2 | 0.22326 | 5.31 | -- | 12.61 | 0.21235 | 0.91 | --
| 33.26 | 0.22336 | 5.25 | -- | 12.67 | 0.21465 | 0.89 | --
| 33.33 | 0.22346 | 5.18 | -- | 12.73 | 0.21695 | 0.87 | --
| 33.4 | 0.22356 | 5.11 | -- | 12.79 | 0.21935 | 0.85 | --
| 33.46 | 0.22366 | 5.05 | -- | 12.84 | 0.22175 | 0.83 | --
| 33.53 | 0.22376 | 4.98 | -- | 12.9 | 0.22405 | 0.82 | --
| 33.6 | 0.22386 | 4.92 | -- | 12.96 | 0.22645 | 0.8 | --
| 33.66 | 0.22396 | 4.85 | -- | 13.02 | 0.22885 | 0.78 | --
| 33.73 | 0.22406 | 4.78 | -- | 13.08 | 0.23095 | 0.76 | --
| 33.8 | 0.22416 | 4.72 | -- | 13.14 | 0.23325 | 0.75 | --
| 33.86 | 0.22426 | 4.65 | -- | 13.2 | 0.23545 | 0.73 | --
| 33.93 | 0.22436 | 4.59 | -- | 13.25 | 0.23775 | 0.71 | --
| 34 | 0.22446 | 4.52 | -- | 13.32 | 0.23985 | 0.7 | --
| 34.06 | 0.22456 | 4.45 | -- | 13.37 | 0.24225 | 0.68 | --
| 34.13 | 0.22466 | 4.39 | -- | 13.43 | 0.24435 | 0.66 | --
| 34.2 | 0.22476 | 4.32 | -- | 13.5 | 0.24635 | 0.65 | --
| 34.26 | 0.22486 | 4.26 | -- | 13.55 | 0.24845 | 0.64 | --
| 34.33 | 0.22496 | 4.19 | -- | 13.62 | 0.25065 | 0.62 | --
| 34.4 | 0.22506 | 4.12 | -- | 13.68 | 0.25265 | 0.61 | --
| 34.46 | 0.22516 | 4.06 | -- | 13.74 | 0.25485 | 0.59 | --
| 34.53 | 0.22526 | 3.99 | -- | 13.8 | 0.25675 | 0.58 | --
| 34.6 | 0.22536 | 3.92 | -- | 13.86 | 0.25885 | 0.57 | --
| 34.66 | 0.22546 | 3.86 | -- | 13.92 | 0.26065 | 0.55 | --
| 34.73 | 0.22556 | 3.79 | -- | 13.98 | 0.26265 | 0.54 | --
| 34.8 | 0.22566 | 3.73 | -- | 14.04 | 0.26465 | 0.53 | --
| 34.86 | 0.22576 | 3.66 | -- | 14.1 | 0.26645 | 0.52 | --
| 34.93 | 0.22586 | 3.59 | -- | 14.17 | 0.26845 | 0.51 | --
| 35 | 0.22596 | 3.53 | -- | 14.23 | 0.27035 | 0.5 | --
| 35.06 | 0.22606 | 3.46 | -- | 14.29 | 0.27215 | 0.49 | --
| 35.13 | 0.22616 | 3.39 | -- | 14.35 | 0.27395 | 0.48 | --
| 35.2 | 0.22626 | 3.33 | -- | 14.41 | 0.27605 | 0.47 | --
| 35.26 | 0.22636 | 3.26 | -- | 14.47 | 0.27755 | 0.46 | --
| 35.33 | 0.22646 | 3.2 | -- | 14.54 | 0.27935 | 0.46 | --
| 35.4 | 0.22656 | 3.13 | -- | 14.6 | 0.28085 | 0.45 | --
| 35.46 | 0.22666 | 3.06 | -- | 14.66 | 0.28265 | 0.44 | --
| 35.53 | 0.22666 | 3 | -- | 14.72 | 0.28435 | 0.43 | --
| 35.6 | 0.22676 | 2.93 | -- | 14.79 | 0.28605 | 0.42 | --
| 35.66 | 0.22686 | 2.86 | -- | 14.85 | 0.28755 | 0.42 | --
| 35.73 | 0.22696 | 2.8 | -- | 14.91 | 0.28915 | 0.41 | --
| 35.8 | 0.22706 | 2.73 | -- | 14.98 | 0.29075 | 0.4 | --
| 35.86 | 0.22716 | 2.67 | -- | 15.04 | 0.29215 | 0.4 | --
| 35.93 | 0.22726 | 2.6 | -- | 15.1 | 0.29375 | 0.39 | --
| 36 | 0.22736 | 2.54 | -- | 15.16 | 0.29515 | 0.38 | --
| 36.06 | 0.22746 | 2.47 | -- | 15.23 | 0.29675 | 0.38 | --
| 36.13 | 0.22756 | 2.42 | -- | 15.29 | 0.29805 | 0.37 | --
| 36.2 | 0.22766 | 2.36 | -- | 15.35 | 0.29965 | 0.36 | --
| 36.26 | 0.22776 | 2.31 | -- | 15.42 | 0.30115 | 0.36 | --
| 36.33 | 0.22786 | 2.26 | -- | 15.48 | 0.30245 | 0.35 | --
| 36.4 | 0.22796 | 2.22 | -- | 15.55 | 0.30385 | 0.35 | --
| 36.46 | 0.22806 | 2.17 | -- | 15.61 | 0.30515 | 0.34 | --
| 36.53 | 0.22816 | 2.14 | -- | 15.67 | 0.30645 | 0.34 | --
| 36.6 | 0.22826 | 2.11 | -- | 15.74 | 0.30775 | 0.33 | --
| 36.66 | 0.22836 | 2.08 | -- | 15.8 | 0.30895 | 0.33 | --
| 36.73 | 0.22846 | 2.06 | -- | 15.86 | 0.31035 | 0.32 | --
| 36.8 | 0.22856 | 2.03 | -- | 15.93 | 0.31155 | 0.32 | --
| 36.86 | 0.22866 | 2.02 | -- | 15.99 | 0.31295 | 0.31 | --
| 36.93 | 0.22876 | 2 | -- | 16.06 | 0.31395 | 0.31 | --
| 37 | 0.22886 | 1.98 | -- | 16.12 | 0.31505 | 0.3 | --
| 37.06 | 0.22896 | 1.97 | -- | 16.19 | 0.31625 | 0.3 | --
| 37.13 | 0.22906 | 1.95 | -- | 16.25 | 0.31725 | 0.3 | --
| 37.2 | 0.22906 | 1.94 | -- | 16.31 | 0.31855 | 0.29 | --
| 37.26 | 0.22916 | 1.92 | -- | 16.38 | 0.31965 | 0.29 | --
| 37.33 | 0.22926 | 1.9 | -- | 16.44 | 0.32055 | 0.28 | --
| 37.4 | 0.22936 | 1.89 | -- | 16.51 | 0.32175 | 0.28 | --
| 37.46 | 0.22946 | 1.87 | -- | 16.57 | 0.32275 | 0.28 | --
| 37.53 | 0.22956 | 1.85 | -- | 16.64 | 0.32375 | 0.27 | --
| 37.6 | 0.22966 | 1.83 | -- | 16.7 | 0.32465 | 0.27 | --
| 37.66 | 0.22976 | 1.81 | -- | 16.76 | 0.32565 | 0.27 | --
| 37.73 | 0.22986 | 1.79 | -- | 16.83 | 0.32665 | 0.26 | --
| 37.8 | 0.22996 | 1.77 | -- | 16.89 | 0.32775 | 0.26 | --
| 37.86 | 0.23006 | 1.75 | -- | 16.96 | 0.32865 | 0.26 | --
| 37.93 | 0.23016 | 1.73 | -- | 17.02 | 0.32955 | 0.25 | --
| 38 | 0.23026 | 1.7 | -- | 17.09 | 0.33045 | 0.25 | --
| 38.06 | 0.23026 | 1.68 | -- | 17.15 | 0.33135 | 0.25 | --
| 38.13 | 0.23036 | 1.66 | -- | 17.22 | 0.33235 | 0.24 | --
| 38.2 | 0.23046 | 1.64 | -- | 17.28 | 0.33295 | 0.24 | --
| 38.26 | 0.23056 | 1.61 | -- | 17.35 | 0.33415 | 0.24 | --
| 38.33 | 0.23066 | 1.59 | -- | 17.41 | 0.33475 | 0.24 | --
| 38.4 | 0.23076 | 1.57 | -- | 17.48 | 0.33545 | 0.23 | --
| 38.47 | 0.23086 | 1.55 | -- | 17.54 | 0.33635 | 0.23 | --
| 38.53 | 0.23096 | 1.53 | -- | 17.61 | 0.33725 | 0.23 | --
| 38.6 | 0.23106 | 1.51 | -- | 17.67 | 0.33785 | 0.23 | --
| 38.67 | 0.23116 | 1.49 | -- | 17.74 | 0.33865 | 0.22 | --
| 38.73 | 0.23126 | 1.47 | -- | 17.8 | 0.33955 | 0.22 | --
| 38.8 | 0.23136 | 1.45 | -- | 17.87 | 0.34015 | 0.22 | --
| 38.87 | 0.23136 | 1.43 | -- | 17.93 | 0.34095 | 0.22 | --
| 38.93 | 0.23146 | 1.41 | -- | 18 | 0.34155 | 0.21 | --
| 39 | 0.23156 | 1.39 | -- | 18.07 | 0.34225 | 0.21 | --
| 39.07 | 0.23166 | 1.37 | -- | 18.13 | 0.34285 | 0.21 | --
| 39.13 | 0.23176 | 1.35 | -- | 18.2 | 0.34375 | 0.21 | --
| 39.2 | 0.23186 | 1.33 | -- | 18.26 | 0.34415 | 0.21 | --
| 39.27 | 0.23196 | 1.31 | -- | 18.33 | 0.34485 | 0.21 | --
| 39.33 | 0.23206 | 1.29 | -- | 18.39 | 0.34545 | 0.2 | --
| 39.4 | 0.23216 | 1.27 | -- | 18.46 | 0.34605 | 0.2 | --
| 39.47 | 0.23226 | 1.25 | -- | 18.52 | 0.34665 | 0.2 | --
| 39.53 | 0.23226 | 1.23 | -- | 18.59 | 0.34735 | 0.2 | --
| 39.6 | 0.23236 | 1.21 | -- | 18.65 | 0.34775 | 0.2 | --
| 39.67 | 0.23246 | 1.2 | -- | 18.72 | 0.34835 | 0.19 | --
| 39.73 | 0.23256 | 1.18 | -- | 18.79 | 0.34895 | 0.19 | --
| 39.8 | 0.23266 | 1.16 | -- | 18.85 | 0.34935 | 0.19 | --
| 39.87 | 0.23276 | 1.14 | -- | 18.92 | 0.34995 | 0.19 | --
| 39.93 | 0.23286 | 1.12 | -- | 18.98 | 0.35055 | 0.19 | --
| 40 | 0.23296 | 1.1 | -- | 19.05 | 0.35105 | 0.19 | --
| 40.07 | 0.23306 | 1.08 | -- | 19.11 | 0.35155 | 0.18 | --
| 40.13 | 0.23306 | 1.07 | -- | 19.18 | 0.35215 | 0.18 | --
| 40.2 | 0.23316 | 1.05 | -- | 19.24 | 0.35255 | 0.18 | --
| 40.27 | 0.23326 | 1.03 | -- | 19.31 | 0.35295 | 0.18 | --
| 40.33 | 0.23336 | 1.01 | -- | 19.38 | 0.35345 | 0.18 | --
| 40.4 | 0.23346 | 0.99 | -- | 19.44 | 0.35405 | 0.18 | --
| 40.47 | 0.23356 | 0.97 | -- | 19.51 | 0.35445 | 0.18 | --
| 40.53 | 0.23366 | 0.96 | -- | 19.57 | 0.35485 | 0.17 | --
| 40.6 | 0.23366 | 0.94 | -- | 19.64 | 0.35535 | 0.17 | --
| 40.67 | 0.23376 | 0.92 | -- | 19.7 | 0.35575 | 0.17 | --
| 40.73 | 0.23386 | 0.9 | -- | 19.77 | 0.35615 | 0.17 | --
| 40.8 | 0.23396 | 0.88 | -- | 19.84 | 0.35655 | 0.17 | --
| 40.87 | 0.23406 | 0.87 | -- | 19.9 | 0.35685 | 0.17 | --
| 40.93 | 0.23416 | 0.85 | -- | 19.97 | 0.35725 | 0.17 | --
| 41 | 0.23426 | 0.83 | -- | 20.03 | 0.35755 | 0.16 | --
| 41.07 | 0.23426 | 0.81 | -- | 20.1 | 0.35805 | 0.16 | --
| 41.13 | 0.23436 | 0.8 | -- | 20.17 | 0.35845 | 0.16 | --
| 41.2 | 0.23446 | 0.78 | -- | 20.23 | 0.35885 | 0.16 | --
| 41.27 | 0.23456 | 0.76 | -- | 20.3 | 0.35915 | 0.16 | --
| 41.33 | 0.23466 | 0.74 | -- | 20.36 | 0.35945 | 0.16 | --
| 41.4 | 0.23466 | 0.73 | -- | 20.43 | 0.35975 | 0.16 | --
| 41.47 | 0.23476 | 0.71 | -- | 20.5 | 0.36015 | 0.16 | --
| 41.53 | 0.23486 | 0.7 | -- | 20.56 | 0.36045 | 0.16 | --
| 41.6 | 0.23496 | 0.68 | -- | 20.63 | 0.36085 | 0.15 | --
| 41.67 | 0.23506 | 0.67 | -- | 20.69 | 0.36115 | 0.15 | --
| 41.73 | 0.23506 | 0.65 | -- | 20.76 | 0.36145 | 0.15 | --
| 41.8 | 0.23516 | 0.64 | -- | 20.83 | 0.36185 | 0.15 | --
| 41.87 | 0.23526 | 0.62 | -- | 20.89 | 0.36215 | 0.15 | --
| 41.93 | 0.23536 | 0.61 | -- | 20.96 | 0.36255 | 0.15 | --
| 42 | 0.23546 | 0.6 | -- | 21.02 | 0.36275 | 0.15 | --
| 42.07 | 0.23546 | 0.59 | -- | 21.09 | 0.36295 | 0.15 | --
| 42.13 | 0.23556 | 0.57 | -- | 21.16 | 0.36335 | 0.15 | --
| 42.2 | 0.23566 | 0.56 | -- | 21.22 | 0.36355 | 0.14 | --
| 42.27 | 0.23576 | 0.55 | -- | 21.29 | 0.36385 | 0.15 | --
| 42.33 | 0.23586 | 0.54 | -- | 21.36 | 0.36405 | 0.14 | --
| 42.4 | 0.23586 | 0.53 | -- | 21.42 | 0.36435 | 0.14 | --
| 42.47 | 0.23596 | 0.52 | -- | 21.49 | 0.36455 | 0.14 | --
| 42.54 | 0.23606 | 0.51 | -- | 21.55 | 0.36485 | 0.14 | --
| 42.6 | 0.23616 | 0.5 | -- | 21.62 | 0.36525 | 0.14 | --
| 42.67 | 0.23616 | 0.5 | -- | 21.69 | 0.36545 | 0.14 | --
| 42.74 | 0.23626 | 0.49 | -- | 21.75 | 0.36565 | 0.14 | --
| 42.8 | 0.23636 | 0.48 | -- | 21.82 | 0.36595 | 0.14 | --
| 42.87 | 0.23646 | 0.47 | -- | 21.88 | 0.36625 | 0.14 | --
| 42.94 | 0.23646 | 0.46 | -- | 21.95 | 0.36635 | 0.14 | --
| 43 | 0.23656 | 0.46 | -- | 22.02 | 0.36655 | 0.13 | --
| 43.07 | 0.23666 | 0.45 | -- | 22.08 | 0.36675 | 0.14 | --
| 43.13 | 0.23676 | 0.44 | -- | 22.15 | 0.36695 | 0.13 | --
| 43.2 | 0.23676 | 0.43 | -- | 22.21 | 0.36715 | 0.13 | --
| 43.27 | 0.23686 | 0.43 | -- | 22.28 | 0.36735 | 0.13 | --
| 43.33 | 0.23696 | 0.42 | -- | 22.35 | 0.36765 | 0.13 | --
| 43.4 | 0.23706 | 0.42 | -- | 22.42 | 0.36785 | 0.13 | --
| 43.47 | 0.23706 | 0.41 | -- | 22.48 | 0.36815 | 0.13 | --
| 43.54 | 0.23716 | 0.4 | -- | 22.55 | 0.36835 | 0.13 | --
| 43.6 | 0.23726 | 0.4 | -- | 22.61 | 0.36855 | 0.13 | --
| 43.67 | 0.23726 | 0.39 | -- | 22.68 | 0.36865 | 0.13 | --
| 43.74 | 0.23736 | 0.39 | -- | 22.75 | 0.36885 | 0.13 | --
| 43.8 | 0.23746 | 0.38 | -- | 22.81 | 0.36895 | 0.13 | --
| 43.87 | 0.23746 | 0.38 | -- | 22.88 | 0.36915 | 0.13 | --
| 43.94 | 0.23756 | 0.37 | -- | 22.94 | 0.36935 | 0.13 | --
| 44 | 0.23766 | 0.37 | -- | 23.01 | 0.36955 | 0.12 | --
| 44.07 | 0.23776 | 0.36 | -- | 23.08 | 0.36975 | 0.12 | --
| 44.14 | 0.23776 | 0.36 | -- | 23.14 | 0.36985 | 0.12 | --
| 44.2 | 0.23786 | 0.35 | -- | 23.21 | 0.37005 | 0.12 | --
| 44.27 | 0.23796 | 0.35 | -- | 23.28 | 0.37015 | 0.12 | --
| 44.34 | 0.23796 | 0.34 | -- | 23.34 | 0.37045 | 0.12 | --
| 44.4 | 0.23806 | 0.34 | -- | 23.41 | 0.37055 | 0.12 | --
| 44.47 | 0.23816 | 0.34 | -- | 23.48 | 0.37065 | 0.12 | --
| 44.54 | 0.23816 | 0.33 | -- | 23.54 | 0.37085 | 0.12 | --
| 44.6 | 0.23826 | 0.33 | -- | 23.61 | 0.37095 | 0.12 | --
| 44.67 | 0.23836 | 0.32 | -- | 23.67 | 0.37105 | 0.12 | --
| 44.74 | 0.23836 | 0.32 | -- | 23.74 | 0.37125 | 0.12 | --
| 44.8 | 0.23846 | 0.32 | -- | 23.81 | 0.37135 | 0.12 | --
| 44.87 | 0.23856 | 0.31 | -- | 23.87 | 0.37145 | 0.12 | --
| 44.94 | 0.23866 | 0.31 | -- | 23.94 | 0.37165 | 0.12 | --
| 45 | 0.23866 | 0.31 | -- | 24.01 | 0.37175 | 0.12 | --
| 45.07 | 0.23876 | 0.3 | -- | 24.07 | 0.37195 | 0.12 | --
| 45.14 | 0.23886 | 0.3 | -- | 24.14 | 0.37205 | 0.12 | --
| 45.2 | 0.23886 | 0.3 | -- | 24.21 | 0.37215 | 0.12 | --
| 45.27 | 0.23896 | 0.29 | -- | 24.27 | 0.37225 | 0.11 | --
| 45.34 | 0.23906 | 0.29 | -- | 24.34 | 0.37235 | 0.11 | --
| 45.4 | 0.23906 | 0.29 | -- | 24.41 | 0.37255 | 0.11 | --
| 45.47 | 0.23916 | 0.29 | -- | 24.47 | 0.37265 | 0.11 | --
| 45.54 | 0.23926 | 0.28 | -- | 24.54 | 0.37275 | 0.11 | --
| 45.6 | 0.23926 | 0.28 | -- | 24.6 | 0.37285 | 0.11 | --
| 45.67 | 0.23936 | 0.28 | -- | 24.67 | 0.37295 | 0.11 | --
| 45.74 | 0.23946 | 0.28 | -- | 24.74 | 0.37305 | 0.11 | --
| 45.8 | 0.23956 | 0.27 | -- | 24.8 | 0.37325 | 0.11 | --
| 45.87 | 0.23956 | 0.27 | -- | 24.87 | 0.37325 | 0.11 | --
| 45.94 | 0.23966 | 0.27 | -- | 24.94 | 0.37335 | 0.11 | --
| 46 | 0.23976 | 0.26 | -- | 25 | 0.37355 | 0.11 | --
| 46.07 | 0.23976 | 0.26 | -- | 25.07 | 0.37365 | 0.11 | --
| 46.14 | 0.23986 | 0.26 | -- | 25.14 | 0.37375 | 0.11 | --
| 46.2 | 0.23996 | 0.26 | -- | 25.2 | 0.37375 | 0.11 | --
| 46.27 | 0.23996 | 0.26 | -- | 25.27 | 0.37395 | 0.11 | --
| 46.34 | 0.24006 | 0.25 | -- | 25.34 | 0.37405 | 0.11 | --
| 46.4 | 0.24016 | 0.25 | -- | 25.4 | 0.37415 | 0.1 | --
| 46.47 | 0.24016 | 0.25 | -- | 25.47 | 0.37415 | 0.1 | --
| 46.54 | 0.24026 | 0.25 | -- | 25.53 | 0.37435 | 0.1 | --
| 46.61 | 0.24036 | 0.25 | -- | 25.6 | 0.37445 | 0.1 | --
| 46.67 | 0.24036 | 0.24 | -- | 25.67 | 0.37455 | 0.1 | --
| 46.74 | 0.24046 | 0.24 | -- | 25.73 | 0.37465 | 0.1 | --
| 46.81 | 0.24056 | 0.24 | -- | 25.8 | 0.37475 | 0.1 | --
| 46.87 | 0.24056 | 0.24 | -- | 25.87 | 0.37475 | 0.1 | --
| 46.94 | 0.24066 | 0.24 | -- | 25.93 | 0.37485 | 0.1 | --
| 47.01 | 0.24076 | 0.24 | -- | 26 | 0.37495 | 0.1 | --
| 47.07 | 0.24076 | 0.23 | -- | 26.07 | 0.37505 | 0.1 | --
| 47.14 | 0.24086 | 0.23 | -- | 26.13 | 0.37515 | 0.1 | --
| 47.21 | 0.24086 | 0.23 | -- | 26.2 | 0.37525 | 0.1 | --
| 47.27 | 0.24096 | 0.23 | -- | 26.27 | 0.37525 | 0.1 | --
| 47.34 | 0.24106 | 0.23 | -- | 26.33 | 0.37535 | 0.1 | --
| 47.41 | 0.24106 | 0.23 | -- | 26.4 | 0.37545 | 0.1 | --
| 47.47 | 0.24116 | 0.23 | -- | 26.47 | 0.37555 | 0.1 | --
| 47.54 | 0.24126 | 0.22 | -- | 26.53 | 0.37555 | 0.1 | --
| 47.61 | 0.24126 | 0.22 | -- | 26.6 | 0.37565 | 0.1 | --
| 47.67 | 0.24136 | 0.22 | -- | 26.67 | 0.37575 | 0.1 | --
| 47.74 | 0.24136 | 0.22 | -- | 26.73 | 0.37585 | 0.1 | --
| 47.81 | 0.24146 | 0.22 | -- | 26.8 | 0.37595 | 0.1 | --
| 47.87 | 0.24156 | 0.22 | -- | 26.86 | 0.37595 | 0.1 | --
| 47.94 | 0.24156 | 0.22 | -- | 26.93 | 0.37605 | 0.1 | --
| 48.01 | 0.24166 | 0.21 | -- | 27 | 0.37615 | 0.1 | --
| 48.07 | 0.24176 | 0.21 | -- | 27.06 | 0.37625 | 0.09 | --
| 48.14 | 0.24176 | 0.21 | -- | 27.13 | 0.37635 | 0.09 | --
| 48.21 | 0.24186 | 0.21 | -- | 27.2 | 0.37645 | 0.09 | --
| 48.27 | 0.24196 | 0.21 | -- | 27.26 | 0.37645 | 0.09 | --
| 48.34 | 0.24196 | 0.21 | -- | 27.33 | 0.37655 | 0.09 | --
| 48.41 | 0.24206 | 0.21 | -- | 27.4 | 0.37655 | 0.09 | --
| 48.47 | 0.24206 | 0.21 | -- | 27.46 | 0.37665 | 0.09 | --
| 48.54 | 0.24216 | 0.21 | -- | 27.53 | 0.37675 | 0.09 | --
| 48.61 | 0.24226 | 0.2 | -- | 27.6 | 0.37685 | 0.09 | --
| 48.67 | 0.24226 | 0.2 | -- | 27.66 | 0.37685 | 0.09 | --
| 48.74 | 0.24236 | 0.2 | -- | 27.73 | 0.37695 | 0.09 | --
| 48.81 | 0.24246 | 0.2 | -- | 27.8 | 0.37695 | 0.09 | --
| 48.87 | 0.24246 | 0.2 | -- | 27.86 | 0.37705 | 0.09 | --
| 48.94 | 0.24256 | 0.2 | -- | 27.93 | 0.37705 | 0.09 | --
| 49.01 | 0.24266 | 0.2 | -- | 28 | 0.37715 | 0.09 | --
| 49.07 | 0.24266 | 0.2 | -- | 28.06 | 0.37725 | 0.09 | --
| 49.14 | 0.24276 | 0.2 | -- | 28.13 | 0.37725 | 0.09 | --
| 49.21 | 0.24276 | 0.19 | -- | 28.2 | 0.37735 | 0.09 | --
| 49.27 | 0.24286 | 0.19 | -- | 28.26 | 0.37745 | 0.09 | --
| 49.34 | 0.24296 | 0.19 | -- | 28.33 | 0.37755 | 0.09 | --
| 49.41 | 0.24296 | 0.19 | -- | 28.4 | 0.37755 | 0.09 | --
| 49.47 | 0.24306 | 0.19 | -- | 28.46 | 0.37765 | 0.09 | --
| 49.54 | 0.24306 | 0.19 | -- | 28.53 | 0.37775 | 0.09 | --
| 49.61 | 0.24316 | 0.19 | -- | 28.6 | 0.37775 | 0.09 | --
| 49.68 | 0.24326 | 0.19 | -- | 28.66 | 0.37785 | 0.09 | --
| 49.74 | 0.24326 | 0.19 | -- | 28.73 | 0.37785 | 0.08 | --
| 49.81 | 0.24336 | 0.19 | -- | 28.8 | 0.37795 | 0.08 | --
| 49.88 | 0.24336 | 0.19 | -- | 28.86 | 0.37795 | 0.08 | --
| 49.94 | 0.21358 | 0.18 | -- | 28.93 | 0.37805 | 0.08 | --
| 50.01 | 0.21358 | 0.19 | -- | 29 | 0.37805 | 0.08 | --
| 50.08 | 0.21368 | 0.18 | -- | 29.06 | 0.37815 | 0.08 | --
| 50.14 | 0.21378 | 0.18 | -- | 29.13 | 0.37815 | 0.08 | --
| 50.21 | 0.21378 | 0.18 | -- | 29.2 | 0.37825 | 0.08 | --
| 50.28 | 0.21388 | 0.18 | -- | 29.26 | 0.37825 | 0.08 | --
| 50.34 | 0.21388 | 0.18 | -- | 29.33 | 0.37835 | 0.08 | --
| 50.41 | 0.21398 | 0.18 | -- | 29.39 | 0.37835 | 0.08 | --
| 50.48 | 0.21408 | 0.18 | -- | 29.46 | 0.37835 | 0.08 | --
| 50.54 | 0.21408 | 0.18 | -- | 29.53 | 0.37845 | 0.08 | --
| 50.61 | 0.21418 | 0.18 | -- | 29.6 | 0.37845 | 0.08 | --
| 50.68 | 0.21418 | 0.18 | -- | 29.66 | 0.37855 | 0.08 | --
| 50.74 | 0.21428 | 0.17 | -- | 29.73 | 0.37855 | 0.08 | --
| 50.81 | 0.21428 | 0.17 | -- | 29.8 | 0.37855 | 0.08 | --
| 50.88 | 0.21438 | 0.17 | -- | 29.86 | 0.37865 | 0.08 | --
| 50.94 | 0.21448 | 0.17 | -- | 29.93 | 0.37865 | 0.08 | --
| 51.01 | 0.21448 | 0.17 | -- | 29.99 | 0.37865 | 0.08 | --
| 51.08 | 0.21458 | 0.17 | -- | 30.06 | 0.37875 | 0.08 | --
| 51.14 | 0.21458 | 0.17 | -- | 30.13 | 0.37875 | 0.08 | --
| 51.21 | 0.21468 | 0.17 | -- | 30.2 | 0.37885 | 0.08 | --
| 51.28 | 0.21468 | 0.17 | -- | 30.26 | 0.37885 | 0.08 | --
| 51.34 | 0.21478 | 0.17 | -- | 30.33 | 0.37895 | 0.08 | --
| 51.41 | 0.21478 | 0.17 | -- | 30.39 | 0.37905 | 0.08 | --
| 51.48 | 0.21488 | 0.17 | -- | 30.46 | 0.37905 | 0.08 | --
| 51.54 | 0.21488 | 0.17 | -- | 30.53 | 0.37915 | 0.08 | --
| 51.61 | 0.21498 | 0.17 | -- | 30.59 | 0.37915 | 0.08 | --
| 51.68 | 0.21498 | 0.17 | -- | 30.66 | 0.37925 | 0.08 | --
| 51.74 | 0.21508 | 0.17 | -- | 30.73 | 0.37935 | 0.08 | --
| 51.81 | 0.21508 | 0.17 | -- | 30.79 | 0.37935 | 0.07 | --
| 51.88 | 0.21518 | 0.16 | -- | 30.86 | 0.37935 | 0.08 | --
| 51.94 | 0.21518 | 0.16 | -- | 30.93 | 0.37945 | 0.07 | --
| 52.01 | 0.21528 | 0.16 | -- | 31 | 0.37945 | 0.07 | --
| 52.08 | 0.21528 | 0.16 | -- | 31.06 | 0.37945 | 0.07 | --
| 52.15 | 0.21538 | 0.16 | -- | 31.13 | 0.37955 | 0.07 | --
| 52.21 | 0.21538 | 0.16 | -- | 31.19 | 0.37955 | 0.07 | --
| 52.28 | 0.21548 | 0.16 | -- | 31.26 | 0.37955 | 0.07 | --
| 52.35 | 0.21548 | 0.16 | -- | 31.33 | 0.37955 | 0.07 | --
| 52.41 | 0.21558 | 0.16 | -- | 31.39 | 0.37965 | 0.07 | --
| 52.48 | 0.21558 | 0.16 | -- | 31.46 | 0.37965 | 0.07 | --
| 52.55 | 0.21568 | 0.16 | -- | 31.53 | 0.37975 | 0.07 | --
| 52.61 | 0.21568 | 0.16 | -- | 31.59 | 0.37975 | 0.07 | --
| 52.68 | 0.21578 | 0.16 | -- | 31.66 | 0.37985 | 0.07 | --
| 52.75 | 0.21578 | 0.16 | -- | 31.73 | 0.37985 | 0.07 | --
| 52.81 | 0.21588 | 0.16 | -- | 31.79 | 0.37995 | 0.07 | --
| 52.88 | 0.21588 | 0.16 | -- | 31.86 | 0.37995 | 0.07 | --
| 52.95 | 0.21598 | 0.16 | -- | 31.93 | 0.37995 | 0.07 | --
| 53.01 | 0.21598 | 0.16 | -- | 31.99 | 0.37995 | 0.07 | --
| 53.08 | 0.21608 | 0.15 | -- | 32.06 | 0.38005 | 0.07 | --
| 53.15 | 0.21608 | 0.15 | -- | 32.13 | 0.38005 | 0.07 | --
| 53.21 | 0.21618 | 0.15 | -- | 32.19 | 0.38015 | 0.07 | --
| 53.28 | 0.21618 | 0.15 | -- | 32.26 | 0.38015 | 0.07 | --
| 53.35 | 0.21628 | 0.15 | -- | 32.33 | 0.38025 | 0.07 | --
| 53.41 | 0.21628 | 0.15 | -- | 32.39 | 0.38025 | 0.07 | --
| 53.48 | 0.21628 | 0.15 | -- | 32.46 | 0.38025 | 0.07 | --
| 53.55 | 0.21638 | 0.15 | -- | 32.53 | 0.38035 | 0.07 | --
| 53.61 | 0.21638 | 0.15 | -- | 32.59 | 0.38035 | 0.07 | --
| 53.68 | 0.21648 | 0.15 | -- | 32.66 | 0.38035 | 0.07 | --
| 53.75 | 0.21648 | 0.15 | -- | 32.73 | 0.38045 | 0.07 | --
| 53.81 | 0.21658 | 0.15 | -- | 32.79 | 0.38045 | 0.07 | --
| 53.88 | 0.21658 | 0.15 | -- | 32.86 | 0.38055 | 0.07 | --
| 53.95 | 0.21668 | 0.15 | -- | 32.93 | 0.38055 | 0.07 | --
| 54.01 | 0.21668 | 0.15 | -- | 32.99 | 0.38055 | 0.07 | --
| 54.08 | 0.21678 | 0.15 | -- | 33.06 | 0.38065 | 0.07 | --
| 54.15 | 0.21678 | 0.15 | -- | 33.13 | 0.38065 | 0.07 | --
| 54.21 | 0.21688 | 0.15 | -- | 33.19 | 0.38075 | 0.06 | --
| 54.28 | 0.21688 | 0.15 | -- | 33.26 | 0.38075 | 0.07 | --
| 54.35 | 0.21698 | 0.15 | -- | 33.33 | 0.38085 | 0.06 | --
| 54.41 | 0.21698 | 0.14 | -- | 33.39 | 0.38085 | 0.06 | --
| 54.48 | 0.21708 | 0.14 | -- | 33.46 | 0.38085 | 0.06 | --
| 54.55 | 0.21708 | 0.14 | -- | 33.53 | 0.38095 | 0.06 | --
| 54.61 | 0.21718 | 0.14 | -- | 33.59 | 0.38095 | 0.06 | --
| 54.68 | 0.21718 | 0.14 | -- | 33.66 | 0.38095 | 0.06 | --
| 54.75 | 0.21728 | 0.14 | -- | 33.73 | 0.38095 | 0.06 | --
| 54.81 | 0.21728 | 0.14 | -- | 33.79 | 0.38105 | 0.06 | --
| 54.88 | 0.21728 | 0.14 | -- | 33.86 | 0.38105 | 0.06 | --
| 54.95 | 0.21738 | 0.14 | -- | 33.93 | 0.38115 | 0.06 | --
| 55.01 | 0.21738 | 0.14 | -- | 33.99 | 0.38115 | 0.06 | --
| 55.08 | 0.21748 | 0.14 | -- | 34.06 | 0.38125 | 0.06 | --
| 55.15 | 0.21748 | 0.14 | -- | 34.13 | 0.38125 | 0.06 | --
| 55.21 | 0.21758 | 0.14 | -- | 34.19 | 0.38135 | 0.06 | --
| 55.28 | 0.21758 | 0.14 | -- | 34.26 | 0.38135 | 0.06 | --
| 55.35 | 0.21768 | 0.14 | -- | 34.33 | 0.38135 | 0.06 | --
| 55.42 | 0.21768 | 0.14 | -- | 34.39 | 0.38135 | 0.06 | --
| 55.48 | 0.21778 | 0.14 | -- | 34.46 | 0.38135 | 0.06 | --
| 55.55 | 0.21778 | 0.14 | -- | 34.53 | 0.38145 | 0.06 | --
| 55.62 | 0.21788 | 0.14 | -- | 34.59 | 0.38145 | 0.06 | --
| 55.68 | 0.21788 | 0.14 | -- | 34.66 | 0.38145 | 0.06 | --
| 55.75 | 0.21798 | 0.14 | -- | 34.73 | 0.38155 | 0.06 | --
| 55.82 | 0.21798 | 0.13 | -- | 34.79 | 0.38155 | 0.06 | --
| 55.88 | 0.21798 | 0.13 | -- | 34.86 | 0.38155 | 0.06 | --
| 55.95 | 0.21808 | 0.13 | -- | 34.93 | 0.38155 | 0.06 | --
| 56.02 | 0.21808 | 0.13 | -- | 34.99 | 0.38165 | 0.06 | --
| 56.08 | 0.21818 | 0.13 | -- | 35.06 | 0.38165 | 0.06 | --
| 56.15 | 0.21818 | 0.13 | -- | 35.13 | 0.38165 | 0.06 | --
| 56.22 | 0.21828 | 0.13 | -- | 35.19 | 0.38165 | 0.06 | --
| 56.28 | 0.21828 | 0.13 | -- | 35.26 | 0.38165 | 0.06 | --
| 56.35 | 0.21838 | 0.13 | -- | 35.33 | 0.38175 | 0.06 | --
| 56.42 | 0.21838 | 0.13 | -- | 35.39 | 0.38175 | 0.06 | --
| 56.48 | 0.21848 | 0.13 | -- | 35.46 | 0.38185 | 0.06 | --
| 56.55 | 0.21848 | 0.13 | -- | 35.53 | 0.38185 | 0.06 | --
| 56.62 | 0.21858 | 0.13 | -- | 35.59 | 0.38185 | 0.06 | --
| 56.68 | 0.21858 | 0.13 | -- | 35.66 | 0.38195 | 0.06 | --
| 56.75 | 0.21868 | 0.13 | -- | 35.73 | 0.38195 | 0.06 | --
| 56.82 | 0.21868 | 0.13 | -- | 35.79 | 0.38195 | 0.06 | --
| 56.88 | 0.21878 | 0.13 | -- | 35.86 | 0.38195 | 0.06 | --
| 56.95 | 0.21878 | 0.13 | -- | 35.93 | 0.38205 | 0.06 | --
| 57.02 | 0.21888 | 0.13 | -- | 35.99 | 0.38205 | 0.06 | --
| 57.08 | 0.21888 | 0.13 | -- | 36.06 | 0.38215 | 0.06 | --
| 57.15 | 0.21898 | 0.13 | -- | 36.13 | 0.38215 | 0.05 | --
| 57.22 | 0.21898 | 0.13 | -- | 36.2 | 0.38225 | 0.05 | --
| 57.28 | 0.21908 | 0.13 | -- | 36.26 | 0.38235 | 0.05 | --
| 57.35 | 0.21908 | 0.13 | -- | 36.33 | 0.38235 | 0.05 | --
| 57.42 | 0.21918 | 0.13 | -- | 36.4 | 0.38245 | 0.05 | --
| 57.48 | 0.21918 | 0.13 | -- | 36.46 | 0.38245 | 0.05 | --
| 57.55 | 0.21928 | 0.12 | -- | 36.53 | 0.38245 | 0.05 | --
| 57.62 | 0.21928 | 0.12 | -- | 36.59 | 0.38255 | 0.05 | --
| 57.69 | 0.21938 | 0.12 | -- | 36.66 | 0.38255 | 0.05 | --
| 57.75 | 0.21938 | 0.12 | -- | 36.73 | 0.38255 | 0.05 | --
| 57.82 | 0.21948 | 0.12 | -- | 36.8 | 0.38255 | 0.05 | --
| 57.88 | 0.21948 | 0.12 | -- | 36.86 | 0.38265 | 0.05 | --
| 57.95 | 0.21958 | 0.12 | -- | 36.93 | 0.38265 | 0.05 | --
| 58.02 | 0.21958 | 0.12 | -- | 37 | 0.38265 | 0.05 | --
| 58.08 | 0.21968 | 0.12 | -- | 37.06 | 0.38265 | 0.05 | --
| 58.15 | 0.21968 | 0.12 | -- | 37.13 | 0.38275 | 0.05 | --
| 58.22 | 0.21978 | 0.12 | -- | 37.19 | 0.38275 | 0.05 | --
| 58.29 | 0.21978 | 0.12 | -- | 37.26 | 0.38275 | 0.05 | --
| 58.35 | 0.21978 | 0.12 | -- | 37.33 | 0.38275 | 0.05 | --
| 58.42 | 0.21988 | 0.12 | -- | 37.4 | 0.38275 | 0.05 | --
| 58.48 | 0.21988 | 0.12 | -- | 37.46 | 0.38285 | 0.05 | --
| 58.55 | 0.21998 | 0.12 | -- | 37.53 | 0.38285 | 0.05 | --
| 58.62 | 0.21998 | 0.12 | -- | 37.6 | 0.38295 | 0.05 | --
| 58.69 | 0.22008 | 0.12 | -- | 37.66 | 0.38295 | 0.05 | --
| 58.75 | 0.22008 | 0.12 | -- | 37.73 | 0.38295 | 0.05 | --
| 58.82 | 0.22018 | 0.12 | -- | 37.79 | 0.38295 | 0.05 | --
| 58.89 | 0.22018 | 0.12 | -- | 37.86 | 0.38295 | 0.05 | --
| 58.95 | 0.22028 | 0.12 | -- | 37.93 | 0.38305 | 0.05 | --
| 59.02 | 0.22028 | 0.12 | -- | 38 | 0.38305 | 0.05 | --
| 59.09 | 0.22028 | 0.12 | -- | 38.06 | 0.38305 | 0.05 | --
| 59.15 | 0.22038 | 0.11 | -- | 38.13 | 0.38305 | 0.05 | --
| 59.22 | 0.22038 | 0.12 | -- | 38.2 | 0.38305 | 0.05 | --
| 59.29 | 0.22048 | 0.12 | -- | 38.26 | 0.38305 | 0.05 | --
| 59.35 | 0.22048 | 0.11 | -- | 38.33 | 0.38305 | 0.05 | --
| 59.42 | 0.22058 | 0.11 | -- | 38.4 | 0.38305 | 0.05 | --
| 59.49 | 0.22058 | 0.11 | -- | 38.46 | 0.38315 | 0.05 | --
| 59.55 | 0.22058 | 0.11 | -- | 38.53 | 0.38315 | 0.05 | --
| 59.62 | 0.22068 | 0.11 | -- | 38.6 | 0.38315 | 0.05 | --
| 59.69 | 0.22068 | 0.11 | -- | 38.66 | 0.38325 | 0.05 | --
| 59.75 | 0.22078 | 0.11 | -- | 38.73 | 0.38325 | 0.05 | --
| 59.82 | 0.22078 | 0.11 | -- | 38.8 | 0.38335 | 0.05 | --
| 59.89 | 0.22088 | 0.11 | -- | 38.86 | 0.38335 | 0.05 | --
| 59.95 | 0.22088 | 0.11 | -- | 38.93 | 0.38345 | 0.05 | --
| 60.02 | 0.22088 | 0.11 | -- | 39 | 0.38345 | 0.05 | --
| 60.09 | 0.22098 | 0.11 | -- | 39.06 | 0.38355 | 0.05 | --
| 60.15 | 0.22098 | 0.11 | -- | 39.13 | 0.38355 | 0.04 | --
| 60.22 | 0.22108 | 0.11 | -- | 39.2 | 0.38365 | 0.04 | --
| 60.29 | 0.22108 | 0.11 | -- | 39.26 | 0.38365 | 0.04 | --
| 60.36 | 0.22108 | 0.11 | -- | 39.33 | 0.38365 | 0.04 | --
| 60.42 | 0.22118 | 0.11 | -- | 39.4 | 0.38365 | 0.04 | --
| 60.49 | 0.22118 | 0.11 | -- | 39.46 | 0.38375 | 0.04 | --
| 60.56 | 0.22128 | 0.11 | -- | 39.53 | 0.38375 | 0.04 | --
| 60.62 | 0.22128 | 0.11 | -- | 39.6 | 0.38375 | 0.04 | --
| 60.69 | 0.22128 | 0.11 | -- | 39.66 | 0.38375 | 0.04 | --
| 60.76 | 0.22138 | 0.11 | -- | 39.73 | 0.38375 | 0.04 | --
| 60.82 | 0.22138 | 0.11 | -- | 39.8 | 0.38375 | 0.04 | --
| 60.89 | 0.22148 | 0.11 | -- | 39.86 | 0.38375 | 0.04 | --
| 60.96 | 0.22148 | 0.11 | -- | 39.93 | 0.38385 | 0.04 | --
| 61.02 | 0.22148 | 0.11 | -- | 40 | 0.38385 | 0.04 | --
| 61.09 | 0.22158 | 0.11 | -- | 40.06 | 0.38385 | 0.04 | --
| 61.16 | 0.22158 | 0.11 | -- | 40.13 | 0.38385 | 0.04 | --
| 61.22 | 0.22168 | 0.1 | -- | 40.2 | 0.38395 | 0.04 | --
| 61.29 | 0.22168 | 0.1 | -- | 40.26 | 0.38405 | 0.04 | --
| 61.36 | 0.22168 | 0.1 | -- | 40.33 | 0.38405 | 0.04 | --
| 61.42 | 0.22178 | 0.1 | -- | 40.4 | 0.38415 | 0.04 | --
| 61.49 | 0.22178 | 0.1 | -- | 40.46 | 0.38415 | 0.04 | --
| 61.56 | 0.22188 | 0.1 | -- | 40.53 | 0.38425 | 0.04 | --
| 61.62 | 0.22188 | 0.1 | -- | 40.6 | 0.38425 | 0.04 | --
| 61.69 | 0.22188 | 0.1 | -- | 40.66 | 0.38425 | 0.04 | --
| 61.76 | 0.22198 | 0.1 | -- | 40.73 | 0.38425 | 0.04 | --
| 61.82 | 0.22198 | 0.1 | -- | 40.8 | 0.38435 | 0.04 | --
| 61.89 | 0.22208 | 0.1 | -- | 40.86 | 0.38435 | 0.04 | --
| 61.96 | 0.22208 | 0.1 | -- | 40.93 | 0.38435 | 0.04 | --
| 62.02 | 0.22208 | 0.1 | -- | 41 | 0.38445 | 0.04 | --
| 62.09 | 0.22218 | 0.1 | -- | 41.06 | 0.38445 | 0.04 | --
| 62.16 | 0.22218 | 0.1 | -- | 41.13 | 0.38445 | 0.04 | --
| 62.22 | 0.22228 | 0.1 | -- | 41.2 | 0.38445 | 0.04 | --
| 62.29 | 0.22228 | 0.1 | -- | 41.26 | 0.38455 | 0.04 | --
| 62.36 | 0.22228 | 0.1 | -- | 41.33 | 0.38455 | 0.04 | --
| 62.42 | 0.22238 | 0.1 | -- | 41.4 | 0.38455 | 0.04 | --
| 62.49 | 0.22238 | 0.1 | -- | 41.46 | 0.38455 | 0.04 | --
| 62.56 | 0.22248 | 0.1 | -- | 41.53 | 0.38465 | 0.04 | --
| 62.62 | 0.22248 | 0.1 | -- | 41.6 | 0.38465 | 0.04 | --
| 62.69 | 0.22248 | 0.1 | -- | 41.66 | 0.38465 | 0.04 | --
| 62.76 | 0.22258 | 0.1 | -- | 41.73 | 0.38475 | 0.04 | --
| 62.82 | 0.22258 | 0.1 | -- | 41.8 | 0.38475 | 0.04 | --
| 62.89 | 0.22268 | 0.1 | -- | 41.86 | 0.38485 | 0.04 | --
| 62.96 | 0.22268 | 0.1 | -- | 41.93 | 0.38495 | 0.04 | --
| 63.03 | 0.22268 | 0.1 | -- | 42 | 0.38495 | 0.04 | --
| 63.09 | 0.22278 | 0.1 | -- | 42.07 | 0.38505 | 0.04 | --
| 63.16 | 0.22278 | 0.1 | -- | 42.13 | 0.38505 | 0.04 | --
| 63.22 | 0.22278 | 0.1 | -- | 42.2 | 0.38505 | 0.04 | --
| 63.29 | 0.22288 | 0.1 | -- | 42.27 | 0.38505 | 0.04 | --
| 63.36 | 0.22288 | 0.09 | -- | 42.33 | 0.38515 | 0.04 | --
| 63.43 | 0.22288 | 0.09 | -- | 42.4 | 0.38515 | 0.04 | --
| 63.49 | 0.22298 | 0.09 | -- | 42.46 | 0.38515 | 0.04 | --
| 63.56 | 0.22298 | 0.09 | -- | 42.53 | 0.38525 | 0.04 | --
| 63.63 | 0.22298 | 0.09 | -- | 42.6 | 0.38525 | 0.03 | --
| 63.69 | 0.22308 | 0.09 | -- | 42.67 | 0.38525 | 0.04 | --
| 63.76 | 0.22308 | 0.09 | -- | 42.73 | 0.38535 | 0.03 | --
| 63.83 | 0.22308 | 0.09 | -- | 42.8 | 0.38545 | 0.04 | --
| 63.89 | 0.22318 | 0.09 | -- | 42.87 | 0.38545 | 0.03 | --
| 63.96 | 0.22318 | 0.09 | -- | 42.93 | 0.38555 | 0.03 | --
| 64.03 | 0.22318 | 0.09 | -- | 43 | 0.38555 | 0.03 | --
| 64.09 | 0.22328 | 0.09 | -- | 43.07 | 0.38555 | 0.03 | --
| 64.16 | 0.22328 | 0.09 | -- | 43.13 | 0.38555 | 0.03 | --
| 64.23 | 0.22328 | 0.09 | -- | 43.2 | 0.38555 | 0.03 | --
| 64.29 | 0.22338 | 0.09 | -- | 43.27 | 0.38555 | 0.03 | --
| 64.36 | 0.22338 | 0.09 | -- | 43.33 | 0.38565 | 0.03 | --
| 64.43 | 0.22338 | 0.09 | -- | 43.4 | 0.38565 | 0.03 | --
| 64.49 | 0.22338 | 0.09 | -- | 43.46 | 0.38565 | 0.03 | --
| 64.56 | 0.22348 | 0.09 | -- | 43.53 | 0.38565 | 0.03 | --
| 64.63 | 0.22348 | 0.09 | -- | 43.6 | 0.38565 | 0.03 | --
| 64.69 | 0.22348 | 0.09 | -- | 43.67 | 0.38565 | 0.03 | --
| 64.76 | 0.22358 | 0.09 | -- | 43.73 | 0.38565 | 0.03 | --
| 64.83 | 0.22358 | 0.09 | -- | 43.8 | 0.38565 | 0.03 | --
| 64.89 | 0.22358 | 0.09 | -- | 43.87 | 0.38575 | 0.03 | --
| 64.96 | 0.22368 | 0.09 | -- | 43.93 | 0.38575 | 0.03 | --
| 65.03 | 0.22368 | 0.09 | -- | 44 | 0.38575 | 0.03 | --
| 65.09 | 0.22368 | 0.09 | -- | 44.07 | 0.38575 | 0.03 | --
| 65.16 | 0.22378 | 0.09 | -- | 44.13 | 0.38575 | 0.03 | --
| 65.23 | 0.22378 | 0.09 | -- | 44.2 | 0.38575 | 0.03 | --
| 65.29 | 0.22378 | 0.09 | -- | 44.27 | 0.38575 | 0.03 | --
| 65.36 | 0.22388 | 0.09 | -- | 44.33 | 0.38585 | 0.03 | --
| 65.43 | 0.22388 | 0.09 | -- | 44.4 | 0.38585 | 0.03 | --
| 65.5 | 0.22398 | 0.09 | -- | 44.47 | 0.38585 | 0.03 | --
| 65.56 | 0.22398 | 0.09 | -- | 44.53 | 0.38595 | 0.03 | --
| 65.63 | 0.22398 | 0.08 | -- | 44.6 | 0.38595 | 0.03 | --
| 65.69 | 0.22408 | 0.08 | -- | 44.67 | 0.38595 | 0.03 | --
| 65.76 | 0.22408 | 0.09 | -- | 44.73 | 0.38595 | 0.03 | --
| 65.83 | 0.22408 | 0.08 | -- | 44.8 | 0.38605 | 0.03 | --
| 65.9 | 0.22418 | 0.08 | -- | 44.87 | 0.38605 | 0.03 | --
| 65.96 | 0.22418 | 0.08 | -- | 44.93 | 0.38605 | 0.03 | --
| 66.03 | 0.22418 | 0.08 | -- | 45 | 0.38605 | 0.03 | --
| 66.1 | 0.22428 | 0.08 | -- | 45.07 | 0.38605 | 0.03 | --
| 66.16 | 0.22428 | 0.08 | -- | 45.13 | 0.38605 | 0.03 | --
| 66.23 | 0.22428 | 0.08 | -- | 45.2 | 0.38615 | 0.03 | --
| 66.3 | 0.22438 | 0.08 | -- | 45.27 | 0.38615 | 0.03 | --
| 66.36 | 0.22438 | 0.08 | -- | 45.33 | 0.38615 | 0.03 | --
| 66.43 | 0.22438 | 0.08 | -- | 45.4 | 0.38625 | 0.03 | --
| 66.5 | 0.22448 | 0.08 | -- | 45.47 | 0.38625 | 0.03 | --
| 66.56 | 0.22448 | 0.08 | -- | 45.53 | 0.38635 | 0.03 | --
| 66.63 | 0.22448 | 0.08 | -- | 45.6 | 0.38635 | 0.03 | --
| 66.7 | 0.22458 | 0.08 | -- | 45.67 | 0.38635 | 0.03 | --
| 66.76 | 0.22458 | 0.08 | -- | 45.73 | 0.38635 | 0.03 | --
| 66.83 | 0.22458 | 0.08 | -- | 45.8 | 0.38645 | 0.03 | --
| 66.9 | 0.22468 | 0.08 | -- | 45.87 | 0.38645 | 0.03 | --
| 66.96 | 0.22468 | 0.08 | -- | 45.93 | 0.38645 | 0.03 | --
| 67.03 | 0.22468 | 0.08 | -- | 46 | 0.38655 | 0.03 | --
| 67.1 | 0.22478 | 0.08 | -- | 46.07 | 0.38655 | 0.03 | --
| 67.16 | 0.22478 | 0.08 | -- | 46.13 | 0.38665 | 0.03 | --
| 67.23 | 0.22478 | 0.08 | -- | 46.2 | 0.38665 | 0.03 | --
| 67.3 | 0.22478 | 0.08 | -- | 46.27 | 0.38665 | 0.03 | --
| 67.36 | 0.22488 | 0.08 | -- | 46.34 | 0.38675 | 0.03 | --
| 67.43 | 0.22488 | 0.08 | -- | 46.4 | 0.38675 | 0.03 | --
| 67.5 | 0.22488 | 0.08 | -- | 46.47 | 0.38675 | 0.03 | --
| 67.56 | 0.22498 | 0.08 | -- | 46.54 | 0.38675 | 0.03 | --
| 67.63 | 0.22498 | 0.08 | -- | 46.6 | 0.38685 | 0.03 | --
| 67.7 | 0.22498 | 0.08 | -- | 46.67 | 0.38685 | 0.03 | --
| 67.76 | 0.22508 | 0.08 | -- | 46.74 | 0.38685 | 0.03 | --
| 67.83 | 0.22508 | 0.08 | -- | 46.8 | 0.38685 | 0.03 | --
| 67.9 | 0.22508 | 0.08 | -- | 46.87 | 0.38695 | 0.02 | --
| 67.97 | 0.22518 | 0.08 | -- | 46.94 | 0.38695 | 0.02 | --
| 68.03 | 0.22518 | 0.08 | -- | 47 | 0.38695 | 0.03 | --
| 68.1 | 0.22518 | 0.08 | -- | 47.07 | 0.38695 | 0.02 | --
| 68.17 | 0.22528 | 0.07 | -- | 47.14 | 0.38705 | 0.02 | --
| 68.23 | 0.22528 | 0.07 | -- | 47.2 | 0.38705 | 0.02 | --
| 68.3 | 0.22528 | 0.07 | -- | 47.27 | 0.38705 | 0.02 | --
| 68.36 | 0.22538 | 0.07 | -- | 47.34 | 0.38705 | 0.02 | --
| 68.43 | 0.22538 | 0.07 | -- | 47.4 | 0.38705 | 0.02 | --
| 68.5 | 0.22538 | 0.07 | -- | 47.47 | 0.38705 | 0.02 | --
| 68.57 | 0.22548 | 0.07 | -- | 47.54 | 0.38715 | 0.02 | --
| 68.63 | 0.22548 | 0.07 | -- | 47.6 | 0.38715 | 0.02 | --
| 68.7 | 0.22548 | 0.07 | -- | 47.67 | 0.38715 | 0.02 | --
| 68.77 | 0.22548 | 0.07 | -- | 47.74 | 0.38725 | 0.02 | --
| 68.83 | 0.22558 | 0.07 | -- | 47.8 | 0.38725 | 0.02 | --
| 68.9 | 0.22558 | 0.07 | -- | 47.87 | 0.38725 | 0.02 | --
| 68.97 | 0.22558 | 0.07 | -- | 47.94 | 0.38735 | 0.02 | --
| 69.03 | 0.22568 | 0.07 | -- | 48 | 0.38735 | 0.02 | --
| 69.1 | 0.22568 | 0.07 | -- | 48.07 | 0.38735 | 0.02 | --
| 69.17 | 0.22568 | 0.07 | -- | 48.14 | 0.38745 | 0.02 | --
| 69.23 | 0.22578 | 0.07 | -- | 48.2 | 0.38745 | 0.02 | --
| 69.3 | 0.22578 | 0.07 | -- | 48.27 | 0.38745 | 0.02 | --
| 69.37 | 0.22578 | 0.07 | -- | 48.34 | 0.38755 | 0.02 | --
| 69.43 | 0.22578 | 0.07 | -- | 48.4 | 0.38755 | 0.02 | --
| 69.5 | 0.22588 | 0.07 | -- | 48.47 | 0.38765 | 0.02 | --
| 69.57 | 0.22588 | 0.07 | -- | 48.54 | 0.38765 | 0.02 | --
| 69.63 | 0.22588 | 0.07 | -- | 48.6 | 0.38765 | 0.02 | --
| 69.7 | 0.22598 | 0.07 | -- | 48.67 | 0.38775 | 0.02 | --
| 69.77 | 0.22598 | 0.07 | -- | 48.74 | 0.38775 | 0.02 | --
| 69.83 | 0.22598 | 0.07 | -- | 48.8 | 0.38775 | 0.02 | --
| 69.9 | 0.22608 | 0.07 | -- | 48.87 | 0.38775 | 0.02 | --
| 69.97 | 0.22608 | 0.07 | -- | 48.94 | 0.38785 | 0.02 | --
| 70.03 | 0.22608 | 0.07 | -- | 49 | 0.38785 | 0.02 | --
| 70.1 | 0.22608 | 0.07 | -- | 49.07 | 0.38785 | 0.02 | --
| 70.17 | 0.22618 | 0.07 | -- | 49.14 | 0.38785 | 0.02 | --
| 70.23 | 0.22618 | 0.07 | -- | 49.2 | 0.38795 | 0.02 | --
| 70.3 | 0.22618 | 0.07 | -- | 49.27 | 0.38795 | 0.02 | --
| 70.37 | 0.22628 | 0.07 | -- | 49.34 | 0.38795 | 0.02 | --
| 70.44 | 0.22628 | 0.07 | -- | 49.4 | 0.38795 | 0.02 | --
| 70.5 | 0.22628 | 0.07 | -- | 49.47 | 0.38795 | 0.02 | --
| 70.57 | 0.22638 | 0.07 | -- | 49.54 | 0.38795 | 0.02 | --
| 70.64 | 0.22638 | 0.07 | -- | 49.6 | 0.38795 | 0.02 | --
| 70.7 | 0.22638 | 0.07 | -- | 49.67 | 0.38795 | 0.02 | --
| 70.77 | 0.22648 | 0.07 | -- | 49.74 | 0.38795 | 0.02 | --
| 70.84 | 0.22648 | 0.07 | -- | 49.81 | 0.38805 | 0.02 | --
| 70.9 | 0.22648 | 0.06 | -- | 49.87 | 0.38805 | 0.02 | --
| 70.97 | 0.22658 | 0.07 | -- | 49.94 | 0.38805 | 0.02 | --
| 71.04 | 0.22658 | 0.06 | -- | 50 | 0.38805 | 0.02 | --
| 71.1 | 0.22658 | 0.07 | -- | 50.07 | 0.38815 | 0.02 | --
| 71.17 | 0.22668 | 0.06 | -- | 50.14 | 0.38815 | 0.02 | --
| 71.24 | 0.22668 | 0.06 | -- | 50.2 | 0.38815 | 0.02 | --
| 71.3 | 0.22668 | 0.06 | -- | 50.27 | 0.38815 | 0.02 | --
| 71.37 | 0.22668 | 0.06 | -- | 50.34 | 0.38825 | 0.02 | --
| 71.44 | 0.22678 | 0.06 | -- | 50.4 | 0.38825 | 0.02 | --
| 71.5 | 0.22678 | 0.06 | -- | 50.47 | 0.38825 | 0.02 | --
| 71.57 | 0.22678 | 0.06 | -- | 50.54 | 0.38835 | 0.02 | --
| 71.64 | 0.22688 | 0.06 | -- | 50.6 | 0.38835 | 0.02 | --
| 71.7 | 0.22688 | 0.06 | -- | 50.67 | 0.38835 | 0.02 | --
| 71.77 | 0.22688 | 0.06 | -- | 50.74 | 0.38845 | 0.02 | --
| 71.84 | 0.22698 | 0.06 | -- | 50.81 | 0.38845 | 0.02 | --
| 71.9 | 0.22698 | 0.06 | -- | 50.87 | 0.38845 | 0.02 | --
| 71.97 | 0.22698 | 0.06 | -- | 50.94 | 0.38845 | 0.02 | --
| 72.04 | 0.22708 | 0.06 | -- | 51 | 0.38855 | 0.02 | --
| 72.1 | 0.22708 | 0.06 | -- | 51.07 | 0.38855 | 0.02 | --
| 72.17 | 0.22708 | 0.06 | -- | 51.14 | 0.38855 | 0.02 | --
| 72.24 | 0.22708 | 0.06 | -- | 51.21 | 0.38855 | 0.02 | --
| 72.3 | 0.22718 | 0.06 | -- | 51.27 | 0.38865 | 0.02 | --
| 72.37 | 0.22718 | 0.06 | -- | 51.34 | 0.38865 | 0.02 | --
| 72.44 | 0.22718 | 0.06 | -- | 51.41 | 0.38865 | 0.02 | --
| 72.5 | 0.22728 | 0.06 | -- | 51.47 | 0.38865 | 0.02 | --
| 72.57 | 0.22728 | 0.06 | -- | 51.54 | 0.38875 | 0.02 | --
| 72.64 | 0.22728 | 0.06 | -- | 51.61 | 0.38875 | 0.02 | --
| 72.7 | 0.22738 | 0.06 | -- | 51.67 | 0.38875 | 0.02 | --
| 72.77 | 0.22738 | 0.06 | -- | 51.74 | 0.38885 | 0.02 | --
| 72.84 | 0.22738 | 0.06 | -- | 51.81 | 0.38885 | 0.02 | --
| 72.9 | 0.22748 | 0.06 | -- | 51.87 | 0.38885 | 0.02 | --
| 72.97 | 0.22748 | 0.06 | -- | 51.94 | 0.38895 | 0.02 | --
| 73.04 | 0.22748 | 0.06 | -- | 52.01 | 0.38895 | 0.02 | --
| 73.11 | 0.22758 | 0.06 | -- | 52.07 | 0.38895 | 0.02 | --
| 73.17 | 0.22758 | 0.06 | -- | 52.14 | 0.38895 | 0.02 | --
| 73.24 | 0.22758 | 0.06 | -- | 52.21 | 0.38895 | 0.02 | --
| 73.31 | 0.22768 | 0.06 | -- | 52.28 | 0.38905 | 0.02 | --
| 73.37 | 0.22768 | 0.06 | -- | 52.34 | 0.38905 | 0.02 | --
| 73.44 | 0.22768 | 0.06 | -- | 52.41 | 0.38915 | 0.01 | --
| 73.51 | 0.22768 | 0.06 | -- | 52.47 | 0.38915 | 0.01 | --
| 73.57 | 0.22778 | 0.06 | -- | 52.54 | 0.38915 | 0.01 | --
| 73.64 | 0.22778 | 0.06 | -- | 52.61 | 0.38925 | 0.01 | --
| 73.71 | 0.22778 | 0.06 | -- | 52.67 | 0.38925 | 0.01 | --
| 73.77 | 0.22788 | 0.06 | -- | 52.74 | 0.38925 | 0.01 | --
| 73.84 | 0.22788 | 0.06 | -- | 52.81 | 0.38925 | 0.01 | --
| 73.91 | 0.22788 | 0.06 | -- | 52.87 | 0.38935 | 0.01 | --
| 73.97 | 0.22798 | 0.06 | -- | 52.94 | 0.38935 | 0.01 | --
| 74.04 | 0.22798 | 0.06 | -- | 53.01 | 0.38935 | 0.01 | --
| 74.11 | 0.22798 | 0.06 | -- | 53.08 | 0.38935 | 0.01 | --
| 74.17 | 0.22798 | 0.05 | -- | 53.14 | 0.38945 | 0.01 | --
| 74.24 | 0.22808 | 0.06 | -- | 53.21 | 0.38945 | 0.01 | --
| 74.31 | 0.22808 | 0.06 | -- | 53.28 | 0.38945 | 0.01 | --
| 74.37 | 0.22808 | 0.05 | -- | 53.34 | 0.38945 | 0.01 | --
| 74.44 | 0.22818 | 0.05 | -- | 53.41 | 0.38945 | 0.01 | --
| 74.51 | 0.22818 | 0.05 | -- | 53.48 | 0.38945 | 0.01 | --
| 74.57 | 0.22818 | 0.05 | -- | 53.54 | 0.38945 | 0.01 | --
| 74.64 | 0.22818 | 0.05 | -- | 53.61 | 0.38945 | 0.01 | --
| 74.71 | 0.22828 | 0.05 | -- | 53.68 | 0.38945 | 0.01 | --
| 74.77 | 0.22828 | 0.05 | -- | 53.74 | 0.38945 | 0.01 | --
| 74.84 | 0.22828 | 0.05 | -- | 53.81 | 0.38955 | 0.01 | --
| 74.91 | 0.22838 | 0.05 | -- | 53.88 | 0.38955 | 0.01 | --
| 74.97 | 0.22838 | 0.05 | -- | 53.94 | 0.38955 | 0.01 | --
| 75.04 | 0.22838 | 0.05 | -- | 54.01 | 0.38955 | 0.01 | --
| 75.11 | 0.22838 | 0.05 | -- | 54.08 | 0.38955 | 0.01 | --
| 75.17 | 0.22848 | 0.05 | -- | 54.14 | 0.38965 | 0.01 | --
| 75.24 | 0.22848 | 0.05 | -- | 54.21 | 0.38965 | 0.01 | --
| 75.31 | 0.22848 | 0.05 | -- | 54.28 | 0.38965 | 0.01 | --
| 75.37 | 0.22858 | 0.05 | -- | 54.34 | 0.38965 | 0.01 | --
| 75.44 | 0.22858 | 0.05 | -- | 54.41 | 0.38975 | 0.01 | --
| 75.51 | 0.22858 | 0.05 | -- | 54.48 | 0.38975 | 0.01 | --
| 75.58 | 0.22858 | 0.05 | -- | 54.54 | 0.38975 | 0.01 | --
| 75.64 | 0.22868 | 0.05 | -- | 54.61 | 0.38975 | 0.01 | --
| 75.71 | 0.22868 | 0.05 | -- | 54.68 | 0.38975 | 0.01 | --
| 75.78 | 0.22868 | 0.05 | -- | 54.74 | 0.38975 | 0.01 | --
| 75.84 | 0.22878 | 0.05 | -- | 54.81 | 0.38975 | 0.01 | --
| 75.91 | 0.22878 | 0.05 | -- | 54.88 | 0.38975 | 0.01 | --
| 75.98 | 0.22878 | 0.05 | -- | 54.94 | 0.38975 | 0.01 | --
| 76.04 | 0.22888 | 0.05 | -- | 55.01 | 0.38975 | 0.01 | --
| 76.11 | 0.22888 | 0.05 | -- | 55.08 | 0.38985 | 0.01 | --
| 76.18 | 0.22888 | 0.05 | -- | 55.14 | 0.38985 | 0.01 | --
| 76.24 | 0.22898 | 0.05 | -- | 55.21 | 0.38985 | 0.01 | --
| 76.31 | 0.22898 | 0.05 | -- | 55.28 | 0.38985 | 0.01 | --
| 76.38 | 0.22898 | 0.05 | -- | 55.34 | 0.38985 | 0.01 | --
| 76.44 | 0.22908 | 0.05 | -- | 55.41 | 0.38995 | 0.01 | --
| 76.51 | 0.22908 | 0.05 | -- | 55.48 | 0.38995 | 0.01 | --
| 76.58 | 0.22908 | 0.05 | -- | 55.54 | 0.38995 | 0.01 | --
| 76.64 | 0.22908 | 0.05 | -- | 55.61 | 0.38995 | 0.01 | --
| 76.71 | 0.22918 | 0.05 | -- | 55.68 | 0.39005 | 0.01 | --
| 76.78 | 0.22918 | 0.05 | -- | 55.75 | 0.39005 | 0.01 | --
| 76.84 | 0.22918 | 0.05 | -- | 55.81 | 0.39015 | 0.01 | --
| 76.91 | 0.22928 | 0.05 | -- | 55.88 | 0.39015 | 0.01 | --
| 76.98 | 0.22928 | 0.05 | -- | 55.94 | 0.39015 | 0.01 | --
| 77.04 | 0.22928 | 0.05 | -- | 56.01 | 0.39025 | 0.01 | --
| 77.11 | 0.22938 | 0.05 | -- | 56.08 | 0.39025 | 0.01 | --
| 77.18 | 0.22938 | 0.05 | -- | 56.15 | 0.39025 | 0.01 | --
| 77.24 | 0.22938 | 0.05 | -- | 56.21 | 0.39025 | 0.01 | --
| 77.31 | 0.22948 | 0.05 | -- | 56.28 | 0.39025 | 0.01 | --
| 77.38 | 0.22948 | 0.05 | -- | 56.35 | 0.39025 | 0.01 | --
| 77.44 | 0.22948 | 0.05 | -- | 56.41 | 0.39035 | 0.01 | --
| 77.51 | 0.22958 | 0.05 | -- | 56.48 | 0.39035 | 0.01 | --
| 77.58 | 0.22958 | 0.05 | -- | 56.55 | 0.39035 | 0.01 | --
| 77.64 | 0.22958 | 0.05 | -- | 56.61 | 0.39035 | 0.01 | --
| 77.71 | 0.22958 | 0.05 | -- | 56.68 | 0.39045 | 0.01 | --
| 77.78 | 0.22968 | 0.05 | -- | 56.75 | 0.39045 | 0.01 | --
| 77.85 | 0.22968 | 0.05 | -- | 56.81 | 0.39045 | 0.01 | --
| 77.91 | 0.22968 | 0.05 | -- | 56.88 | 0.39045 | 0.01 | --
| 77.98 | 0.22978 | 0.05 | -- | 56.95 | 0.39055 | 0.01 | --
| 78.05 | 0.22978 | 0.05 | -- | 57.01 | 0.39055 | 0.01 | --
| 78.11 | 0.22978 | 0.04 | -- | 57.08 | 0.39055 | 0.01 | --
| 78.18 | 0.22988 | 0.04 | -- | 57.15 | 0.39055 | 0.01 | --
| 78.25 | 0.22988 | 0.04 | -- | 57.21 | 0.39055 | 0.01 | --
| 78.31 | 0.22988 | 0.04 | -- | 57.28 | 0.39065 | 0.01 | --
| 78.38 | 0.22988 | 0.04 | -- | 57.35 | 0.39065 | 0.01 | --
| 78.45 | 0.22998 | 0.04 | -- | 57.41 | 0.39065 | 0.01 | --
| 78.51 | 0.22998 | 0.04 | -- | 57.48 | 0.39065 | 0.01 | --
| 78.58 | 0.22998 | 0.04 | -- | 57.55 | 0.39065 | 0.01 | --
| 78.65 | 0.23008 | 0.04 | -- | 57.61 | 0.39075 | 0.01 | --
| 78.71 | 0.23008 | 0.04 | -- | 57.68 | 0.39075 | 0.01 | --
| 78.78 | 0.23008 | 0.04 | -- | 57.75 | 0.39075 | 0.01 | --
| 78.85 | 0.23008 | 0.04 | -- | 57.81 | 0.39075 | 0.01 | --
| 78.91 | 0.23018 | 0.04 | -- | 57.88 | 0.39085 | 0.01 | --
| 78.98 | 0.23018 | 0.04 | -- | 57.95 | 0.39085 | 0.01 | --
| 79.05 | 0.23018 | 0.04 | -- | 58.01 | 0.39085 | 0.01 | --
| 79.11 | 0.23018 | 0.04 | -- | 58.08 | 0.39085 | 0.01 | --
| 79.18 | 0.23028 | 0.04 | -- | 58.15 | 0.39085 | 0.01 | --
| 79.25 | 0.23028 | 0.04 | -- | 58.21 | 0.39095 | 0.01 | --
| 79.31 | 0.23028 | 0.04 | -- | 58.28 | 0.39095 | 0.01 | --
| 79.38 | 0.23038 | 0.04 | -- | 58.35 | 0.39095 | 0.01 | --
| 79.45 | 0.23038 | 0.04 | -- | 58.41 | 0.39095 | 0.01 | --
| 79.51 | 0.23038 | 0.04 | -- | 58.48 | 0.39095 | 0.01 | --
| 79.58 | 0.23038 | 0.04 | -- | 58.55 | 0.39105 | 0.01 | --
| 79.65 | 0.23048 | 0.04 | -- | 58.61 | 0.39105 | 0.01 | --
| 79.71 | 0.23048 | 0.04 | -- | 58.68 | 0.39115 | 0 | --
| 79.78 | 0.23048 | 0.04 | -- | 58.75 | 0.39115 | 0.01 | --
| 79.85 | 0.23048 | 0.04 | -- | 58.82 | 0.39125 | 0.01 | --
| 79.91 | 0.23058 | 0.04 | -- | 58.88 | 0.39125 | 0 | --
| 79.98 | 0.23058 | 0.04 | -- | 58.95 | 0.39135 | 0.01 | --
| 80.05 | 0.23058 | 0.04 | -- | 59.02 | 0.39135 | 0.01 | --
| 80.12 | 0.23068 | 0.04 | -- | 59.08 | 0.39135 | 0 | --
| 80.18 | 0.23068 | 0.04 | -- | 59.15 | 0.39135 | 0.01 | --
| 80.25 | 0.23068 | 0.04 | -- | 59.22 | 0.39135 | 0 | --
| 80.31 | 0.23068 | 0.04 | -- | 59.28 | 0.39135 | 0 | --
| 80.38 | 0.23078 | 0.04 | -- | 59.35 | 0.39135 | 0 | --
| 80.45 | 0.23078 | 0.04 | -- | 59.42 | 0.39135 | 0 | --
| 80.52 | 0.23078 | 0.04 | -- | 59.48 | 0.39145 | 0 | --
| 80.58 | 0.23088 | 0.04 | -- | 59.55 | 0.39145 | 0 | --
| 80.65 | 0.23088 | 0.04 | -- | 59.62 | 0.39145 | 0 | --
| 80.72 | 0.23088 | 0.04 | -- | 59.68 | 0.39145 | 0 | --
| 80.78 | 0.23098 | 0.04 | -- | 59.75 | 0.39145 | 0 | --
| 80.85 | 0.23098 | 0.04 | -- | 59.82 | 0.39145 | 0 | --
| 80.92 | 0.23098 | 0.04 | -- | 59.88 | 0.39145 | 0 | --
| 80.98 | 0.23098 | 0.04 | -- | 59.95 | 0.39145 | 0 | --
| 81.05 | 0.23108 | 0.04 | -- | 60.02 | 0.39155 | 0 | --
| 81.12 | 0.23108 | 0.04 | -- | 60.08 | 0.39155 | 0 | --
| 81.18 | 0.23108 | 0.04 | -- | 60.15 | 0.39155 | 0 | --
| 81.25 | 0.23118 | 0.04 | -- | 60.22 | 0.39155 | 0 | --
| 81.32 | 0.23118 | 0.04 | -- | 60.28 | 0.39155 | 0 | --
| 81.38 | 0.23118 | 0.04 | -- | 60.35 | 0.39155 | 0 | --
| 81.45 | 0.23118 | 0.04 | -- | 60.42 | 0.39165 | 0 | --
| 81.52 | 0.23128 | 0.04 | -- | 60.48 | 0.39165 | 0 | --
| 81.58 | 0.23128 | 0.04 | -- | 60.55 | 0.39165 | 0 | --
| 81.65 | 0.23128 | 0.04 | -- | 60.62 | 0.39165 | 0 | --
| 81.72 | 0.23138 | 0.04 | -- | 60.68 | 0.39175 | 0 | --
| 81.78 | 0.23138 | 0.04 | -- | 60.75 | 0.39175 | 0 | --
| 81.85 | 0.23138 | 0.04 | -- | 60.82 | 0.39175 | 0 | --
| 81.92 | 0.23138 | 0.04 | -- | 60.88 | 0.39175 | 0 | --
| 81.98 | 0.23148 | 0.03 | -- | 60.95 | 0.39175 | 0 | --
| 82.05 | 0.23148 | 0.04 | -- | 61.02 | 0.39185 | 0 | --
| 82.12 | 0.23148 | 0.04 | -- | 61.08 | 0.39185 | 0 | --
| 82.18 | 0.23148 | 0.04 | -- | 61.15 | 0.39185 | 0 | --
| 82.25 | 0.23158 | 0.04 | -- | 61.22 | 0.39195 | 0 | --
| 82.32 | 0.23158 | 0.03 | -- | 61.28 | 0.39195 | 0 | --
| 82.39 | 0.23158 | 0.04 | -- | 61.35 | 0.39195 | 0 | --
| 82.45 | 0.23158 | 0.03 | -- | 61.42 | 0.39205 | 0 | --
| 82.52 | 0.23168 | 0.04 | -- | 61.48 | 0.39205 | 0 | --
| 82.59 | 0.23168 | 0.03 | -- | 61.55 | 0.39205 | 0 | --
| 82.65 | 0.23168 | 0.04 | -- | 61.62 | 0.39215 | 0 | --
| 82.72 | 0.23178 | 0.03 | -- | 61.68 | 0.39215 | 0 | --
| 82.78 | 0.23178 | 0.03 | -- | 61.75 | 0.39225 | 0 | --
| 82.85 | 0.23178 | 0.03 | -- | 61.82 | 0.39225 | 0 | --
| 82.92 | 0.23178 | 0.03 | -- | 61.88 | 0.39225 | 0 | --
| 82.99 | 0.23188 | 0.03 | -- | 61.95 | 0.39225 | 0 | --
| 83.05 | 0.23188 | 0.03 | -- | 62.02 | 0.39235 | 0 | --
| 83.12 | 0.23188 | 0.03 | -- | 62.08 | 0.39235 | 0 | --
| 83.19 | 0.23198 | 0.03 | -- | 62.15 | 0.39235 | 0 | --
| 83.25 | 0.23198 | 0.03 | -- | 62.22 | 0.39235 | 0 | --
| 83.32 | 0.23198 | 0.03 | -- | 62.29 | 0.39245 | 0 | --
| 83.39 | 0.23198 | 0.03 | -- | 62.35 | 0.39245 | 0 | --
| 83.45 | 0.23208 | 0.03 | -- | 62.42 | 0.39245 | 0 | --
| 83.52 | 0.23208 | 0.03 | -- | 62.49 | 0.39245 | 0 | --
| 83.59 | 0.23208 | 0.03 | -- | 62.55 | 0.39245 | 0 | --
| 83.65 | 0.23218 | 0.03 | -- | 62.62 | 0.39245 | 0 | --
| 83.72 | 0.23218 | 0.03 | -- | 62.69 | 0.39255 | 0 | --
| 83.79 | 0.23218 | 0.03 | -- | 62.75 | 0.39255 | 0 | --
| 83.85 | 0.23228 | 0.03 | -- | 62.82 | 0.39255 | 0 | --
| 83.92 | 0.23228 | 0.03 | -- | 62.89 | 0.39255 | 0 | --
| 83.99 | 0.23228 | 0.03 | -- | 62.95 | 0.39265 | 0 | --
| 84.05 | 0.23228 | 0.03 | -- | 63.02 | 0.39265 | 0 | --
| 84.12 | 0.23238 | 0.03 | -- | 63.09 | 0.39275 | 0 | --
| 84.19 | 0.23238 | 0.03 | -- | 63.15 | 0.39275 | 0 | --
| 84.25 | 0.23238 | 0.03 | -- | 63.22 | 0.39275 | 0 | --
| 84.32 | 0.23248 | 0.03 | -- | 63.29 | 0.39275 | 0 | --
| 84.39 | 0.23248 | 0.03 | -- | 63.35 | 0.39285 | 0.01 | --
| 84.45 | 0.23248 | 0.03 | -- | 63.42 | 0.39285 | 0.02 | --
| 84.52 | 0.23248 | 0.03 | -- | 63.49 | 0.39285 | 0.02 | --
| 84.59 | 0.23258 | 0.03 | -- | 63.55 | 0.39285 | 0.03 | --
| 84.65 | 0.23258 | 0.03 | -- | 63.62 | 0.39285 | 0.04 | --
| 84.72 | 0.23258 | 0.03 | -- | 63.69 | 0.39285 | 0.06 | --
| 84.79 | 0.23268 | 0.03 | -- | 63.75 | 0.39285 | 0.07 | --
| 84.86 | 0.23268 | 0.03 | -- | 63.82 | 0.39295 | 0.09 | --
| 84.92 | 0.23268 | 0.03 | -- | 63.89 | 0.39295 | 0.11 | --
| 84.99 | 0.23268 | 0.03 | -- | 63.95 | 0.39305 | 0.13 | --
| 85.06 | 0.23278 | 0.03 | -- | 64.02 | 0.39305 | 0.15 | --
| 85.12 | 0.23278 | 0.03 | -- | 64.09 | 0.39305 | 0.17 | --
| 85.19 | 0.23278 | 0.03 | -- | 64.15 | 0.39305 | 0.2 | --
| 85.26 | 0.23288 | 0.03 | -- | 64.22 | 0.39305 | 0.23 | --
| 85.32 | 0.23288 | 0.03 | -- | 64.29 | 0.39305 | 0.26 | --
| 85.39 | 0.23288 | 0.03 | -- | 64.36 | 0.39305 | 0.29 | --
| 85.45 | 0.23298 | 0.03 | -- | 64.42 | 0.39315 | 0.32 | --
| 85.52 | 0.23298 | 0.03 | -- | 64.49 | 0.39315 | 0.36 | --
| 85.59 | 0.23298 | 0.03 | -- | 64.55 | 0.39315 | 0.39 | --
| 85.66 | 0.23308 | 0.03 | -- | 64.62 | 0.39315 | 0.43 | --
| 85.72 | 0.23308 | 0.03 | -- | 64.69 | 0.39315 | 0.47 | --
| 85.79 | 0.23308 | 0.03 | -- | 64.76 | 0.39325 | 0.5 | --
| 85.86 | 0.23318 | 0.03 | -- | 64.82 | 0.39325 | 0.54 | --
| 85.92 | 0.23318 | 0.03 | -- | 64.89 | 0.39325 | 0.58 | --
| 85.99 | 0.23318 | 0.03 | -- | 64.96 | 0.39325 | 0.62 | --
| 86.06 | 0.23328 | 0.03 | -- | 65.02 | 0.39325 | 0.66 | --
| 86.12 | 0.23328 | 0.03 | -- | 65.09 | 0.39325 | 0.71 | --
| 86.19 | 0.23328 | 0.03 | -- | 65.16 | 0.39335 | 0.75 | --
| 86.26 | 0.23328 | 0.03 | -- | 65.22 | 0.39335 | 0.79 | --
| 86.32 | 0.23338 | 0.03 | -- | 65.29 | 0.39335 | 0.84 | --
| 86.39 | 0.23338 | 0.03 | -- | 65.36 | 0.39335 | 0.88 | --
| 86.46 | 0.23338 | 0.03 | -- | 65.42 | 0.39335 | 0.93 | --
| 86.52 | 0.23348 | 0.03 | -- | 65.49 | 0.39335 | 0.97 | --
| 86.59 | 0.23348 | 0.03 | -- | 65.56 | 0.39335 | 1.02 | --
| 86.66 | 0.23348 | 0.03 | -- | 65.62 | 0.39345 | 1.07 | --
| 86.72 | 0.23358 | 0.03 | -- | 65.69 | 0.39345 | 1.11 | --
| 86.79 | 0.23358 | 0.03 | -- | 65.76 | 0.39345 | 1.16 | --
| 86.86 | 0.23358 | 0.03 | -- | 65.82 | 0.39345 | 1.21 | --
| 86.93 | 0.23368 | 0.03 | -- | 65.89 | 0.39345 | 1.26 | --
| 86.99 | 0.23368 | 0.03 | -- | 65.96 | 0.39345 | 1.31 | --
| 87.06 | 0.23368 | 0.03 | -- | 66.02 | 0.39355 | 1.36 | --
| 87.13 | 0.23368 | 0.03 | -- | 66.09 | 0.39355 | 1.41 | --
| 87.19 | 0.23378 | 0.03 | -- | 66.16 | 0.39355 | 1.46 | --
| 87.26 | 0.23378 | 0.03 | -- | 66.22 | 0.39355 | 1.51 | --
| 87.33 | 0.23378 | 0.03 | -- | 66.29 | 0.39355 | 1.56 | --
| 87.39 | 0.23388 | 0.03 | -- | 66.36 | 0.39365 | 1.62 | --
| 87.46 | 0.23388 | 0.03 | -- | 66.42 | 0.39365 | 1.67 | --
| 87.53 | 0.23388 | 0.03 | -- | 66.49 | 0.39365 | 1.72 | --
| 87.59 | 0.23398 | 0.03 | -- | 66.56 | 0.39365 | 1.78 | --
| 87.66 | 0.23398 | 0.03 | -- | 66.62 | 0.39365 | 1.83 | --
| 87.73 | 0.23398 | 0.03 | -- | 66.69 | 0.39365 | 1.88 | --
| 87.79 | 0.23408 | 0.03 | -- | 66.76 | 0.39375 | 1.94 | --
| 87.86 | 0.23408 | 0.02 | -- | 66.83 | 0.39375 | 1.99 | --
| 87.93 | 0.23408 | 0.02 | -- | 66.89 | 0.39375 | 2.05 | --
| 87.99 | 0.23408 | 0.02 | -- | 66.96 | 0.39375 | 2.1 | --
| 88.06 | 0.23418 | 0.03 | -- | 67.03 | 0.39375 | 2.16 | --
| 88.13 | 0.23418 | 0.02 | -- | 67.09 | 0.39375 | 2.21 | --
| 88.19 | 0.23418 | 0.02 | -- | 67.16 | 0.39375 | 2.27 | --
| 88.26 | 0.23428 | 0.02 | -- | 67.23 | 0.39385 | 2.33 | --
| 88.33 | 0.23428 | 0.03 | -- | 67.29 | 0.39385 | 2.38 | --
| 88.39 | 0.23428 | 0.02 | -- | 67.36 | 0.39385 | 2.44 | --
| 88.46 | 0.23438 | 0.02 | -- | 67.43 | 0.39385 | 2.5 | --
| 88.53 | 0.23438 | 0.02 | -- | 67.49 | 0.39385 | 2.55 | --
| 88.59 | 0.23438 | 0.02 | -- | 67.56 | 0.39395 | 2.61 | --
| 88.66 | 0.23448 | 0.02 | -- | 67.63 | 0.39395 | 2.67 | --
| 88.73 | 0.23448 | 0.02 | -- | 67.69 | 0.39395 | 2.73 | --
| 88.8 | 0.23448 | 0.02 | -- | 67.76 | 0.39395 | 2.79 | --
| 88.86 | 0.23458 | 0.02 | -- | 67.83 | 0.39395 | 2.84 | --
| 88.93 | 0.23458 | 0.02 | -- | 67.89 | 0.39395 | 2.9 | --
| 89 | 0.23458 | 0.02 | -- | 67.96 | 0.39405 | 2.96 | --
| 89.06 | 0.23468 | 0.02 | -- | 68.03 | 0.39405 | 3.02 | --
| 89.13 | 0.23468 | 0.02 | -- | 68.09 | 0.39405 | 3.08 | --
| 89.19 | 0.23468 | 0.02 | -- | 68.16 | 0.39405 | 3.14 | --
| 89.26 | 0.23478 | 0.02 | -- | 68.23 | 0.39405 | 3.2 | --
| 89.33 | 0.23478 | 0.02 | -- | 68.29 | 0.39405 | 3.26 | --
| 89.4 | 0.23478 | 0.02 | -- | 68.36 | 0.39405 | 3.32 | --
| 89.46 | 0.23488 | 0.02 | -- | 68.43 | 0.39415 | 3.37 | --
| 89.53 | 0.23488 | 0.02 | -- | 68.49 | 0.39415 | 3.44 | --
| 89.6 | 0.23488 | 0.02 | -- | 68.56 | 0.39415 | 3.49 | --
| 89.66 | 0.23488 | 0.02 | -- | 68.63 | 0.39425 | 3.56 | --
| 89.73 | 0.23498 | 0.02 | -- | 68.69 | 0.39425 | 3.62 | --
| 89.8 | 0.23498 | 0.02 | -- | 68.76 | 0.39425 | 3.67 | --
| 89.86 | 0.23498 | 0.02 | -- | 68.83 | 0.39425 | 3.74 | --
| 89.93 | 0.23508 | 0.02 | -- | 68.89 | 0.39425 | 3.8 | --
| 90 | 0.23508 | 0.02 | -- | 68.96 | 0.39425 | 3.86 | --
| 90.06 | 0.23508 | 0.02 | -- | 69.03 | 0.39425 | 3.92 | --
| 90.13 | 0.23518 | 0.02 | -- | 69.09 | 0.39435 | 3.98 | --
| 90.2 | 0.23518 | 0.02 | -- | 69.16 | 0.39435 | 4.04 | --
| 90.26 | 0.23518 | 0.02 | -- | 69.23 | 0.39435 | 4.1 | --
| 90.33 | 0.23528 | 0.02 | -- | 69.3 | 0.39435 | 4.16 | --
| 90.4 | 0.23528 | 0.02 | -- | 69.36 | 0.39435 | 4.22 | --
| 90.46 | 0.23528 | 0.02 | -- | 69.43 | 0.39445 | 4.28 | --
| 90.53 | 0.23538 | 0.02 | -- | 69.5 | 0.39445 | 4.35 | --
| 90.6 | 0.23538 | 0.02 | -- | 69.56 | 0.39445 | 4.41 | --
| 90.66 | 0.23548 | 0.02 | -- | 69.63 | 0.39455 | 4.47 | --
| 90.73 | 0.23548 | 0.02 | -- | 69.7 | 0.39455 | 4.53 | --
| 90.8 | 0.23548 | 0.02 | -- | 69.76 | 0.39455 | 4.59 | --
| 90.86 | 0.23558 | 0.02 | -- | 69.83 | 0.39455 | 4.66 | --
| 90.93 | 0.23558 | 0.02 | -- | 69.9 | 0.39455 | 4.72 | --
| 91 | 0.23558 | 0.02 | -- | 69.96 | 0.39465 | 4.78 | --
| 91.07 | 0.23568 | 0.02 | -- | 70.03 | 0.39465 | 4.84 | --
| 91.13 | 0.23568 | 0.02 | -- | 70.09 | 0.39465 | 4.9 | --
| 91.2 | 0.23568 | 0.02 | -- | 70.16 | 0.39465 | 4.97 | --
| 91.27 | 0.23578 | 0.02 | -- | 70.23 | 0.39465 | 5.03 | --
| 91.33 | 0.23578 | 0.02 | -- | 70.3 | 0.39465 | 5.09 | --
| 91.4 | 0.23588 | 0.02 | -- | 70.36 | 0.39465 | 5.15 | --
| 91.47 | 0.23588 | 0.02 | -- | 70.43 | 0.39475 | 5.22 | --
| 91.53 | 0.23588 | 0.02 | -- | 70.5 | 0.39475 | 5.28 | --
| 91.6 | 0.23598 | 0.02 | -- | 70.56 | 0.39475 | 5.34 | --
| 91.67 | 0.23598 | 0.02 | -- | 70.63 | 0.39475 | 5.4 | --
| 91.73 | 0.23598 | 0.02 | -- | 70.7 | 0.39485 | 5.47 | --
| 91.8 | 0.23608 | 0.02 | -- | 70.76 | 0.39485 | 5.53 | --
| 91.87 | 0.23608 | 0.02 | -- | 70.83 | 0.39485 | 5.59 | --
| 91.93 | 0.23618 | 0.02 | -- | 70.9 | 0.39495 | 5.66 | --
| 92 | 0.23618 | 0.02 | -- | 70.96 | 0.39495 | 5.72 | --
| 92.07 | 0.23618 | 0.02 | -- | 71.03 | 0.39495 | 5.78 | --
| 92.13 | 0.23628 | 0.02 | -- | 71.1 | 0.39495 | 5.85 | --
| 92.2 | 0.23628 | 0.02 | -- | 71.16 | 0.39495 | 5.91 | --
| 92.27 | 0.23628 | 0.02 | -- | 71.23 | 0.39505 | 5.97 | --
| 92.33 | 0.23638 | 0.02 | -- | 71.3 | 0.39505 | 6.04 | --
| 92.4 | 0.23638 | 0.02 | -- | 71.36 | 0.39505 | 6.1 | --
| 92.47 | 0.23638 | 0.02 | -- | 71.43 | 0.39505 | 6.16 | --
| 92.53 | 0.23648 | 0.02 | -- | 71.5 | 0.39505 | 6.23 | --
| 92.6 | 0.23648 | 0.02 | -- | 71.56 | 0.39505 | 6.29 | --
| 92.67 | 0.23658 | 0.02 | -- | 71.63 | 0.39505 | 6.35 | --
| 92.73 | 0.23658 | 0.02 | -- | 71.7 | 0.39515 | 6.42 | --
| 92.8 | 0.23658 | 0.02 | -- | 71.76 | 0.39515 | 6.48 | --
| 92.87 | 0.23668 | 0.02 | -- | 71.83 | 0.39515 | 6.54 | --
| 92.94 | 0.23668 | 0.02 | -- | 71.9 | 0.39515 | 6.61 | --
| 93 | 0.23668 | 0.02 | -- | 71.96 | 0.39515 | 6.67 | --
| 93.07 | 0.23678 | 0.02 | -- | 72.03 | 0.39515 | 6.74 | --
| 93.14 | 0.23678 | 0.02 | -- | 72.1 | 0.39515 | 6.8 | --
| 93.2 | 0.23678 | 0.02 | -- | 72.17 | 0.39515 | 6.86 | --
| 93.27 | 0.23688 | 0.02 | -- | 72.23 | 0.39525 | 6.93 | --
| 93.34 | 0.23688 | 0.02 | -- | 72.3 | 0.39525 | 6.99 | --
| 93.4 | 0.23688 | 0.02 | -- | 72.37 | 0.39525 | 7.05 | --
| 93.47 | 0.23698 | 0.02 | -- | 72.43 | 0.39525 | 7.12 | --
| 93.54 | 0.23698 | 0.02 | -- | 72.5 | 0.39525 | 7.18 | --
| 93.6 | 0.23698 | 0.02 | -- | 72.56 | 0.39535 | 7.25 | --
| 93.67 | 0.23708 | 0.02 | -- | 72.63 | 0.39535 | 7.31 | --
| 93.74 | 0.23708 | 0.02 | -- | 72.7 | 0.39535 | 7.38 | --
| 93.8 | 0.23708 | 0.02 | -- | 72.77 | 0.39535 | 7.44 | --
| 93.87 | 0.23718 | 0.02 | -- | 72.83 | 0.39535 | 7.5 | --
| 93.94 | 0.23718 | 0.02 | -- | 72.9 | 0.39535 | 7.57 | --
| 94 | 0.23718 | 0.02 | -- | 72.97 | 0.39535 | 7.63 | --
| 94.07 | 0.23728 | 0.02 | -- | 73.03 | 0.39545 | 7.7 | --
| 94.14 | 0.23728 | 0.02 | -- | 73.1 | 0.39545 | 7.76 | --
| 94.2 | 0.23728 | 0.02 | -- | 73.17 | 0.39545 | 7.83 | --
| 94.27 | 0.23738 | 0.02 | -- | 73.23 | 0.39555 | 7.89 | --
| 94.34 | 0.23738 | 0.02 | -- | 73.3 | 0.39555 | 7.96 | --
| 94.4 | 0.23738 | 0.02 | -- | 73.37 | 0.39555 | 8.02 | --
| 94.47 | 0.23748 | 0.02 | -- | 73.43 | 0.39555 | 8.08 | --
| 94.54 | 0.23748 | 0.02 | -- | 73.5 | 0.39555 | 8.15 | --
| 94.6 | 0.23748 | 0.02 | -- | 73.57 | 0.39555 | 8.21 | --
| 94.67 | 0.23758 | 0.01 | -- | 73.63 | 0.39565 | 8.28 | --
| 94.74 | 0.23758 | 0.01 | -- | 73.7 | 0.39565 | 8.34 | --
| 94.8 | 0.23758 | 0.02 | -- | 73.77 | 0.39565 | 8.41 | --
| 94.87 | 0.23768 | 0.01 | -- | 73.83 | 0.39565 | 8.47 | --
| 94.94 | 0.23768 | 0.02 | -- | 73.9 | 0.39575 | 8.54 | --
| 95 | 0.23768 | 0.01 | -- | 73.97 | 0.39575 | 8.6 | --
| 95.07 | 0.23778 | 0.01 | -- | 74.03 | 0.39575 | 8.66 | --
| 95.14 | 0.23778 | 0.01 | -- | 74.1 | 0.39575 | 8.73 | --
| 95.21 | 0.23778 | 0.01 | -- | 74.17 | 0.39575 | 8.79 | --
| 95.27 | 0.23788 | 0.02 | -- | 74.23 | 0.39585 | 8.86 | --
| 95.34 | 0.23788 | 0.01 | -- | 74.3 | 0.39585 | 8.92 | --
| 95.41 | 0.23788 | 0.01 | -- | 74.37 | 0.39585 | 8.99 | --
| 95.47 | 0.23798 | 0.01 | -- | 74.43 | 0.39585 | 9.05 | --
| 95.54 | 0.23798 | 0.01 | -- | 74.5 | 0.39585 | 9.12 | --
| 95.6 | 0.23798 | 0.01 | -- | 74.57 | 0.39585 | 9.18 | --
| 95.67 | 0.23808 | 0.02 | -- | 74.64 | 0.39585 | 9.25 | --
| 95.74 | 0.23808 | 0.02 | -- | 74.7 | 0.39585 | 9.31 | --
| 95.81 | 0.23808 | 0.02 | -- | 74.77 | 0.39595 | 9.38 | --
| 95.87 | 0.23818 | 0.02 | -- | 74.84 | 0.39595 | 9.44 | --
| 95.94 | 0.23818 | 0.03 | -- | 74.9 | 0.39595 | 9.51 | --
| 96.01 | 0.23818 | 0.03 | -- | 74.97 | 0.39595 | 9.57 | --
| 96.07 | 0.23818 | 0.04 | -- | 75.04 | 0.39595 | 9.64 | --
| 96.14 | 0.23828 | 0.05 | -- | 75.1 | 0.39605 | 9.7 | --
| 96.21 | 0.23828 | 0.06 | -- | 75.17 | 0.39605 | 9.77 | --
| 96.27 | 0.23828 | 0.07 | -- | 75.23 | 0.39605 | 9.83 | --
| 96.34 | 0.23838 | 0.09 | -- | 75.3 | 0.39605 | 9.9 | --
| 96.41 | 0.23838 | 0.1 | -- | 75.37 | 0.39615 | 9.96 | --
| 96.47 | 0.23838 | 0.12 | -- | 75.44 | 0.39615 | 10.03 | --
| 96.54 | 0.23848 | 0.15 | -- | 75.5 | 0.39615 | 10.09 | --
| 96.61 | 0.23848 | 0.17 | -- | 75.57 | 0.39615 | 10.16 | --
| 96.67 | 0.23848 | 0.19 | -- | 75.64 | 0.39615 | 10.22 | --
| 96.74 | 0.23848 | 0.22 | -- | 75.7 | 0.39615 | 10.29 | --
| 96.81 | 0.23858 | 0.25 | -- | 75.77 | 0.39625 | 10.35 | --
| 96.87 | 0.23858 | 0.28 | -- | 75.84 | 0.39625 | 10.42 | --
| 96.94 | 0.23858 | 0.31 | -- | 75.9 | 0.39625 | 10.48 | --
| 97.01 | 0.23858 | 0.35 | -- | 75.97 | 0.39625 | 10.55 | --
| 97.07 | 0.23868 | 0.38 | -- | 76.04 | 0.39625 | 10.61 | --
| 97.14 | 0.23868 | 0.42 | -- | 76.1 | 0.39635 | 10.68 | --
| 97.21 | 0.23868 | 0.45 | -- | 76.17 | 0.39635 | 10.74 | --
| 97.27 | 0.23878 | 0.49 | -- | 76.24 | 0.39635 | 10.81 | --
| 97.34 | 0.23878 | 0.53 | -- | 76.3 | 0.39635 | 10.87 | --
| 97.41 | 0.23878 | 0.57 | -- | 76.37 | 0.39635 | 10.94 | --
| 97.47 | 0.23878 | 0.61 | -- | 76.44 | 0.39635 | 11 | --
| 97.54 | 0.23888 | 0.65 | -- | 76.5 | 0.39635 | 11.07 | --
| 97.61 | 0.23888 | 0.69 | -- | 76.57 | 0.39635 | 11.13 | --
| 97.67 | 0.23888 | 0.74 | -- | 76.64 | 0.39635 | 11.2 | --
| 97.74 | 0.23888 | 0.78 | -- | 76.7 | 0.39645 | 11.26 | --
| 97.81 | 0.23898 | 0.82 | -- | 76.77 | 0.39645 | 11.33 | --
| 97.87 | 0.23898 | 0.87 | -- | 76.84 | 0.39645 | 11.4 | --
| 97.94 | 0.23898 | 0.91 | -- | 76.9 | 0.39645 | 11.46 | --
| 98.01 | 0.23898 | 0.96 | -- | 76.97 | 0.39655 | 11.53 | --
| 98.08 | 0.23908 | 1.01 | -- | 77.04 | 0.39655 | 11.59 | --
| 98.14 | 0.23908 | 1.05 | -- | 77.11 | 0.39655 | 11.66 | --
| 98.21 | 0.23908 | 1.1 | -- | 77.17 | 0.39665 | 11.72 | --
| 98.27 | 0.23908 | 1.15 | -- | 77.24 | 0.39665 | 11.79 | --
| 98.34 | 0.23918 | 1.2 | -- | 77.31 | 0.39665 | 11.85 | --
| 98.41 | 0.23918 | 1.25 | -- | 77.37 | 0.39665 | 11.92 | --
| 98.48 | 0.23918 | 1.29 | -- | 77.44 | 0.39665 | 11.98 | --
| 98.54 | 0.23918 | 1.34 | -- | 77.5 | 0.39675 | 12.05 | --
| 98.61 | 0.23928 | 1.39 | -- | 77.57 | 0.39675 | 12.12 | --
| 98.68 | 0.23928 | 1.45 | -- | 77.64 | 0.39675 | 12.18 | --
| 98.74 | 0.23928 | 1.5 | -- | 77.71 | 0.39675 | 12.25 | --
| 98.81 | 0.23928 | 1.55 | -- | 77.77 | 0.39675 | 12.31 | --
| 98.88 | 0.23938 | 1.6 | -- | 77.84 | 0.39685 | 12.38 | --
| 98.94 | 0.23938 | 1.65 | -- | 77.91 | 0.39685 | 12.44 | --
| 99.01 | 0.23938 | 1.71 | -- | 77.97 | 0.39685 | 12.51 | --
| 99.08 | 0.23938 | 1.76 | -- | 78.04 | 0.39685 | 12.57 | --
| 99.14 | 0.23938 | 1.81 | -- | 78.11 | 0.39685 | 12.64 | --
| 99.21 | 0.23948 | 1.87 | -- | 78.17 | 0.39685 | 12.7 | --
| 99.28 | 0.23948 | 1.92 | -- | 78.24 | 0.39685 | 12.77 | --
| 99.34 | 0.23948 | 1.97 | -- | 78.31 | 0.39685 | 12.84 | --
| 99.41 | 0.23948 | 2.03 | -- | 78.37 | 0.39695 | 12.9 | --
| 99.48 | 0.23958 | 2.08 | -- | 78.44 | 0.39695 | 12.97 | --
| 99.54 | 0.23958 | 2.14 | -- | 78.51 | 0.39695 | 13.03 | --
| 99.61 | 0.23958 | 2.2 | -- | 78.57 | 0.39695 | 13.1 | --
| 99.68 | 0.23958 | 2.25 | -- | 78.64 | 0.39695 | 13.16 | --
| 99.74 | 0.23968 | 2.31 | -- | 78.71 | 0.39695 | 13.23 | --
| 99.81 | 0.23968 | 2.36 | -- | 78.77 | 0.39695 | 13.29 | --
| 99.88 | 0.23968 | 2.42 | -- | 78.84 | 0.39705 | 13.36 | --
| 99.94 | 0.23968 | 2.48 | -- | 78.91 | 0.39705 | 13.42 | --
| 100.01 | 0.23978 | 2.54 | -- | 78.97 | 0.39705 | 13.49 | --
| 100.08 | 0.23978 | 2.59 | -- | 79.04 | 0.39715 | 13.56 | --
| 100.14 | 0.23978 | 2.65 | -- | 79.11 | 0.39715 | 13.62 | --
| 100.21 | 0.23978 | 2.71 | -- | 79.17 | 0.39715 | 13.69 | --
| 100.28 | 0.23988 | 2.77 | -- | 79.24 | 0.39715 | 13.75 | --
| 100.35 | 0.23988 | 2.83 | -- | 79.31 | 0.39725 | 13.82 | --
| 100.41 | 0.23988 | 2.88 | -- | 79.37 | 0.39725 | 13.88 | --
| 100.48 | 0.23988 | 2.94 | -- | 79.44 | 0.39725 | 13.95 | --
| 100.55 | 0.23998 | 3 | -- | 79.51 | 0.39725 | 14.02 | --
| 100.61 | 0.23998 | 3.06 | -- | 79.57 | 0.39725 | 14.08 | --
| 100.68 | 0.23998 | 3.12 | -- | 79.64 | 0.39725 | 14.15 | --
| 100.75 | 0.23998 | 3.18 | -- | 79.71 | 0.39725 | 14.21 | --
| 100.81 | 0.24008 | 3.24 | -- | 79.77 | 0.39725 | 14.28 | --
| 100.88 | 0.24008 | 3.3 | -- | 79.84 | 0.39735 | 14.34 | --
| 100.95 | 0.24008 | 3.36 | -- | 79.91 | 0.39735 | 14.41 | --
| 101.01 | 0.24008 | 3.42 | -- | 79.97 | 0.39735 | 14.48 | --
| 101.08 | 0.24018 | 3.48 | -- | 80.04 | 0.39735 | 14.54 | --
| 101.15 | 0.24018 | 3.54 | -- | 80.11 | 0.39735 | 14.61 | --
| 101.21 | 0.24018 | 3.6 | -- | 80.18 | 0.39735 | 14.67 | --
| 101.28 | 0.24018 | 3.66 | -- | 80.24 | 0.39735 | 14.74 | --
| 101.35 | 0.24028 | 3.72 | -- | 80.31 | 0.39735 | 14.8 | --
| 101.41 | 0.24028 | 3.78 | -- | 80.38 | 0.39745 | 14.87 | --
| 101.48 | 0.24028 | 3.84 | -- | 80.44 | 0.39745 | 14.93 | --
| 101.55 | 0.24038 | 3.9 | -- | 80.51 | 0.39745 | 15 | --
| 101.61 | 0.24038 | 3.96 | -- | 80.58 | 0.39745 | 15.07 | --
| 101.68 | 0.24038 | 4.02 | -- | 80.64 | 0.39755 | 15.13 | --
| 101.75 | 0.24038 | 4.09 | -- | 80.71 | 0.39755 | 15.2 | --
| 101.81 | 0.24048 | 4.15 | -- | 80.78 | 0.39755 | 15.26 | --
| 101.88 | 0.24048 | 4.21 | -- | 80.84 | 0.39755 | 15.33 | --
| 101.95 | 0.24048 | 4.27 | -- | 80.91 | 0.39755 | 15.4 | --
| 102.01 | 0.24048 | 4.33 | -- | 80.98 | 0.39755 | 15.46 | --
| 102.08 | 0.24058 | 4.39 | -- | 81.04 | 0.39755 | 15.53 | --
| 102.15 | 0.24058 | 4.46 | -- | 81.11 | 0.39765 | 15.59 | --
| 102.21 | 0.24058 | 4.52 | -- | 81.18 | 0.39765 | 15.66 | --
| 102.28 | 0.24058 | 4.58 | -- | 81.24 | 0.39765 | 15.72 | --
| 102.35 | 0.24068 | 4.64 | -- | 81.31 | 0.39765 | 15.79 | --
| 102.41 | 0.24068 | 4.71 | -- | 81.38 | 0.39765 | 15.86 | --
| 102.48 | 0.24068 | 4.77 | -- | 81.44 | 0.39765 | 15.92 | --
| 102.55 | 0.24068 | 4.83 | -- | 81.51 | 0.39765 | 15.99 | --
| 102.61 | 0.24078 | 4.89 | -- | 81.58 | 0.39765 | 16.05 | --
| 102.68 | 0.24078 | 4.96 | -- | 81.64 | 0.39775 | 16.12 | --
| 102.75 | 0.24078 | 5.02 | -- | 81.71 | 0.39775 | 16.18 | --
| 102.82 | 0.24078 | 5.08 | -- | 81.78 | 0.39775 | 16.25 | --
| 102.88 | 0.24088 | 5.14 | -- | 81.84 | 0.39775 | 16.32 | --
| 102.95 | 0.24088 | 5.21 | -- | 81.91 | 0.39775 | 16.38 | --
| 103.01 | 0.24088 | 5.27 | -- | 81.98 | 0.39785 | 16.45 | --
| 103.08 | 0.24088 | 5.33 | -- | 82.04 | 0.39785 | 16.51 | --
| 103.15 | 0.24098 | 5.4 | -- | 82.11 | 0.39785 | 16.58 | --
| 103.22 | 0.24098 | 5.46 | -- | 82.18 | 0.39785 | 16.64 | --
| 103.28 | 0.24098 | 5.52 | -- | 82.24 | 0.39785 | 16.71 | --
| 103.35 | 0.24098 | 5.59 | -- | 82.31 | 0.39785 | 16.78 | --
| 103.42 | 0.24108 | 5.65 | -- | 82.38 | 0.39785 | 16.84 | --
| 103.48 | 0.24108 | 5.71 | -- | 82.45 | 0.39785 | 16.91 | --
| 103.55 | 0.24108 | 5.78 | -- | 82.51 | 0.39785 | 16.97 | --
| 103.62 | 0.24108 | 5.84 | -- | 82.58 | 0.39795 | 17.04 | --
| 103.68 | 0.24118 | 5.9 | -- | 82.64 | 0.39795 | 17.11 | --
| 103.75 | 0.24118 | 5.97 | -- | 82.71 | 0.39795 | 17.17 | --
| 103.81 | 0.24118 | 6.03 | -- | 82.78 | 0.39795 | 17.24 | --
| 103.88 | 0.24118 | 6.09 | -- | 82.85 | 0.39795 | 17.3 | --
| 103.95 | 0.24128 | 6.16 | -- | 82.91 | 0.39795 | 17.37 | --
| 104.02 | 0.24128 | 6.22 | -- | 82.98 | 0.39795 | 17.44 | --
| 104.08 | 0.24128 | 6.28 | -- | 83.05 | 0.39805 | 17.5 | --
| 104.15 | 0.24128 | 6.35 | -- | 83.11 | 0.39805 | 17.57 | --
| 104.22 | 0.24138 | 6.41 | -- | 83.18 | 0.39805 | 17.63 | --
| 104.28 | 0.24138 | 6.48 | -- | 83.25 | 0.39805 | 17.7 | --
| 104.35 | 0.24138 | 6.54 | -- | 83.31 | 0.39805 | 17.77 | --
| 104.42 | 0.24138 | 6.61 | -- | 83.38 | 0.39805 | 17.83 | --
| 104.48 | 0.24148 | 6.67 | -- | 83.45 | 0.39805 | 17.9 | --
| 104.55 | 0.24148 | 6.73 | -- | 83.51 | 0.39815 | 17.96 | --
| 104.62 | 0.24148 | 6.8 | -- | 83.58 | 0.39815 | 18.03 | --
| 104.68 | 0.24148 | 6.86 | -- | 83.65 | 0.39815 | 18.09 | --
| 104.75 | 0.24158 | 6.93 | -- | 83.71 | 0.39815 | 18.16 | --
| 104.82 | 0.24158 | 6.99 | -- | 83.78 | 0.39815 | 18.23 | --
| 104.88 | 0.24158 | 7.05 | -- | 83.85 | 0.39825 | 18.29 | --
| 104.95 | 0.24158 | 7.12 | -- | 83.91 | 0.39825 | 18.36 | --
| 105.02 | 0.24158 | 7.18 | -- | 83.98 | 0.39825 | 18.42 | --
| 105.08 | 0.24168 | 7.25 | -- | 84.05 | 0.39825 | 18.49 | --
| 105.15 | 0.24168 | 7.31 | -- | 84.11 | 0.39835 | 18.56 | --
| 105.22 | 0.24168 | 7.38 | -- | 84.18 | 0.39835 | 18.62 | --
| 105.28 | 0.24168 | 7.44 | -- | 84.25 | 0.39835 | 18.69 | --
| 105.35 | 0.24178 | 7.5 | -- | 84.31 | 0.39835 | 18.75 | --
| 105.42 | 0.24178 | 7.57 | -- | 84.38 | 0.39835 | 18.82 | --
| 105.48 | 0.24178 | 7.63 | -- | 84.45 | 0.39845 | 18.89 | --
| 105.55 | 0.24178 | 7.7 | -- | 84.51 | 0.39845 | 18.95 | --
| 105.62 | 0.24188 | 7.76 | -- | 84.58 | 0.39845 | 19.02 | --
| 105.68 | 0.24188 | 7.83 | -- | 84.65 | 0.39845 | 19.08 | --
| 105.75 | 0.24188 | 7.89 | -- | 84.71 | 0.39855 | 19.15 | --
| 105.82 | 0.24188 | 7.96 | -- | 84.78 | 0.39855 | 19.21 | --
| 105.89 | 0.24198 | 8.02 | -- | 84.85 | 0.39855 | 19.28 | --
| 105.95 | 0.24198 | 8.09 | -- | 84.91 | 0.39855 | 19.35 | --
| 106.02 | 0.24198 | 8.15 | -- | 84.98 | 0.39855 | 19.41 | --
| 106.09 | 0.24198 | 8.22 | -- | 85.05 | 0.39855 | 19.48 | --
| 106.15 | 0.24208 | 8.28 | -- | 85.11 | 0.39855 | 19.54 | --
| 106.22 | 0.24208 | 8.34 | -- | 85.18 | 0.39865 | 19.61 | --
| 106.29 | 0.24208 | 8.41 | -- | 85.25 | 0.39865 | 19.68 | --
| 106.35 | 0.24208 | 8.47 | -- | 85.31 | 0.39865 | 19.74 | --
| 106.42 | 0.24218 | 8.54 | -- | 85.38 | 0.39865 | 19.81 | --
| 106.48 | 0.24218 | 8.6 | -- | 85.45 | 0.39865 | 19.88 | --
| 106.55 | 0.24218 | 8.67 | -- | 85.52 | 0.39865 | 19.94 | --
| 106.62 | 0.24218 | 8.73 | -- | 85.58 | 0.39865 | 20.01 | --
| 106.69 | 0.24228 | 8.8 | -- | 85.65 | 0.39865 | 20.07 | --
| 106.75 | 0.24228 | 8.86 | -- | 85.72 | 0.39865 | 20.14 | --
| 106.82 | 0.24228 | 8.93 | -- | 85.78 | 0.39875 | 20.21 | --
| 106.89 | 0.24228 | 8.99 | -- | 85.85 | 0.39875 | 20.27 | --
| 106.95 | 0.24238 | 9.06 | -- | 85.92 | 0.39875 | 20.34 | --
| 107.02 | 0.24238 | 9.12 | -- | 85.98 | 0.39875 | 20.4 | --
| 107.09 | 0.24238 | 9.19 | -- | 86.05 | 0.39875 | 20.47 | --
| 107.15 | 0.24248 | 9.25 | -- | 86.12 | 0.39875 | 20.54 | --
| 107.22 | 0.24248 | 9.32 | -- | 86.18 | 0.39875 | 20.6 | --
| 107.29 | 0.24248 | 9.38 | -- | 86.25 | 0.39875 | 20.67 | --
| 107.35 | 0.24248 | 9.45 | -- | 86.32 | 0.39885 | 20.73 | --
| 107.42 | 0.24258 | 9.51 | -- | 86.38 | 0.39885 | 20.8 | --
| 107.49 | 0.24258 | 9.58 | -- | 86.45 | 0.39885 | 20.87 | --
| 107.55 | 0.24258 | 9.64 | -- | 86.52 | 0.39885 | 20.93 | --
| 107.62 | 0.24268 | 9.71 | -- | 86.58 | 0.39885 | 21 | --
| 107.69 | 0.24268 | 9.77 | -- | 86.65 | 0.39885 | 21.06 | --
| 107.75 | 0.24268 | 9.84 | -- | 86.72 | 0.39895 | 21.13 | --
| 107.82 | 0.24268 | 9.9 | -- | 86.78 | 0.39895 | 21.2 | --
| 107.89 | 0.24278 | 9.97 | -- | 86.85 | 0.39895 | 21.26 | --
| 107.95 | 0.24278 | 10.04 | -- | 86.92 | 0.39905 | 21.33 | --
| 108.02 | 0.24278 | 10.1 | -- | 86.98 | 0.39905 | 21.39 | --
| 108.09 | 0.24278 | 10.17 | -- | 87.05 | 0.39905 | 21.46 | --
| 108.16 | 0.24288 | 10.23 | -- | 87.12 | 0.39905 | 21.53 | --
| 108.22 | 0.24288 | 10.3 | -- | 87.18 | 0.39915 | 21.59 | --
| 108.29 | 0.24288 | 10.36 | -- | 87.25 | 0.39915 | 21.66 | --
| 108.36 | 0.24288 | 10.43 | -- | 87.32 | 0.39925 | 21.72 | --
| 108.42 | 0.24298 | 10.49 | -- | 87.38 | 0.39925 | 21.79 | --
| 108.49 | 0.24298 | 10.56 | -- | 87.45 | 0.39925 | 21.86 | --
| 108.56 | 0.24298 | 10.62 | -- | 87.52 | 0.39925 | 21.92 | --
| 108.62 | 0.24298 | 10.69 | -- | 87.58 | 0.39935 | 21.99 | --
| 108.69 | 0.24308 | 10.75 | -- | 87.65 | 0.39935 | 22.05 | --
| 108.76 | 0.24308 | 10.82 | -- | 87.72 | 0.39935 | 22.12 | --
| 108.82 | 0.24308 | 10.88 | -- | 87.78 | 0.39935 | 22.19 | --
| 108.89 | 0.24318 | 10.95 | -- | 87.85 | 0.39935 | 22.25 | --
| 108.96 | 0.24318 | 11.01 | -- | 87.92 | 0.39935 | 22.32 | --
| 109.02 | 0.24318 | 11.08 | -- | 87.99 | 0.39945 | 22.38 | --
| 109.09 | 0.24328 | 11.15 | -- | 88.05 | 0.39945 | 22.45 | --
| 109.16 | 0.24328 | 11.21 | -- | 88.12 | 0.39945 | 22.52 | --
| 109.22 | 0.24328 | 11.28 | -- | 88.19 | 0.39945 | 22.58 | --
| 109.29 | 0.24338 | 11.34 | -- | 88.25 | 0.39945 | 22.65 | --
| 109.36 | 0.24338 | 11.41 | -- | 88.32 | 0.39945 | 22.72 | --
| 109.42 | 0.24338 | 11.47 | -- | 88.39 | 0.39945 | 22.78 | --
| 109.49 | 0.24348 | 11.54 | -- | 88.45 | 0.39955 | 22.85 | --
| 109.56 | 0.24348 | 11.6 | -- | 88.52 | 0.39955 | 22.91 | --
| 109.62 | 0.24348 | 11.67 | -- | 88.59 | 0.39955 | 22.98 | --
| 109.69 | 0.24348 | 11.73 | -- | 88.65 | 0.39955 | 23.05 | --
| 109.76 | 0.24358 | 11.8 | -- | 88.72 | 0.39965 | 23.11 | --
| 109.82 | 0.24358 | 11.86 | -- | 88.79 | 0.39965 | 23.18 | --
| 109.89 | 0.24358 | 11.93 | -- | 88.85 | 0.39965 | 23.24 | --
| 109.96 | 0.24368 | 12 | -- | 88.92 | 0.39965 | 23.31 | --
| 110.02 | 0.24368 | 12.06 | -- | 88.99 | 0.39965 | 23.38 | --
| 110.09 | 0.24368 | 12.13 | -- | 89.05 | 0.39975 | 23.44 | --
| 110.16 | 0.24378 | 12.19 | -- | 89.12 | 0.39975 | 23.51 | --
| 110.22 | 0.24378 | 12.26 | -- | 89.19 | 0.39975 | 23.58 | --
| 110.29 | 0.24378 | 12.32 | -- | 89.25 | 0.39975 | 23.64 | --
| 110.36 | 0.24388 | 12.39 | -- | 89.32 | 0.39975 | 23.71 | --
| 110.42 | 0.24388 | 12.45 | -- | 89.39 | 0.39975 | 23.77 | --
| 110.49 | 0.24388 | 12.52 | -- | 89.45 | 0.39975 | 23.84 | --
| 110.56 | 0.24398 | 12.59 | -- | 89.52 | 0.39975 | 23.91 | --
| 110.62 | 0.24398 | 12.65 | -- | 89.59 | 0.39975 | 23.97 | --
| 110.69 | 0.24398 | 12.72 | -- | 89.65 | 0.39975 | 24.04 | --
| 110.76 | 0.24408 | 12.78 | -- | 89.72 | 0.39985 | 24.1 | --
| 110.82 | 0.24408 | 12.85 | -- | 89.79 | 0.39985 | 24.17 | --
| 110.89 | 0.24408 | 12.91 | -- | 89.85 | 0.39985 | 24.24 | --
| 110.96 | 0.24418 | 12.98 | -- | 89.92 | 0.39985 | 24.3 | --
| 111.03 | 0.24418 | 13.04 | -- | 89.99 | 0.39985 | 24.37 | --
| 111.09 | 0.24418 | 13.11 | -- | 90.05 | 0.39985 | 24.44 | --
| 111.16 | 0.24428 | 13.18 | -- | 90.12 | 0.39985 | 24.5 | --
| 111.23 | 0.24428 | 13.24 | -- | 90.19 | 0.39985 | 24.57 | --
| 111.29 | 0.24428 | 13.31 | -- | 90.26 | 0.39985 | 24.63 | --
| 111.36 | 0.24428 | 13.37 | -- | 90.32 | 0.39995 | 24.7 | --
| 111.43 | 0.24438 | 13.44 | -- | 90.39 | 0.39995 | 24.77 | --
| 111.49 | 0.24438 | 13.5 | -- | 90.45 | 0.39995 | 24.83 | --
| 111.56 | 0.24438 | 13.57 | -- | 90.52 | 0.39995 | 24.9 | --
| 111.63 | 0.24448 | 13.64 | -- | 90.59 | 0.39995 | 24.96 | --
| 111.69 | 0.24448 | 13.7 | -- | 90.66 | 0.39995 | 25.03 | --
| 111.76 | 0.24448 | 13.77 | -- | 90.72 | 0.39995 | 25.1 | --
| 111.83 | 0.24458 | 13.83 | -- | 90.79 | 0.39995 | 25.16 | --
| 111.89 | 0.24458 | 13.9 | -- | 90.86 | 0.40005 | 25.23 | --
| 111.96 | 0.24458 | 13.96 | -- | 90.92 | 0.40005 | 25.3 | --
| 112.03 | 0.24458 | 14.03 | -- | 90.99 | 0.40005 | 25.36 | --
| 112.09 | 0.24468 | 14.1 | -- | 91.06 | 0.40005 | 25.43 | --
| 112.16 | 0.24468 | 14.16 | -- | 91.12 | 0.40005 | 25.49 | --
| 112.23 | 0.24468 | 14.23 | -- | 91.19 | 0.40005 | 25.56 | --
| 112.29 | 0.24478 | 14.29 | -- | 91.26 | 0.40005 | 25.63 | --
| 112.36 | 0.24478 | 14.36 | -- | 91.32 | 0.40005 | 25.69 | --
| 112.43 | 0.24478 | 14.42 | -- | 91.39 | 0.40005 | 25.76 | --
| 112.49 | 0.24478 | 14.49 | -- | 91.46 | 0.40005 | 25.83 | --
| 112.56 | 0.24488 | 14.56 | -- | 91.52 | 0.40015 | 25.89 | --
| 112.63 | 0.24488 | 14.62 | -- | 91.59 | 0.40015 | 25.96 | --
| 112.7 | 0.24488 | 14.69 | -- | 91.66 | 0.40015 | 26.02 | --
| 112.76 | 0.24498 | 14.75 | -- | 91.72 | 0.40015 | 26.09 | --
| 112.83 | 0.24498 | 14.82 | -- | 91.79 | 0.40015 | 26.16 | --
| 112.89 | 0.24498 | 14.88 | -- | 91.86 | 0.40015 | 26.22 | --
| 112.96 | 0.24508 | 14.95 | -- | 91.92 | 0.40015 | 26.29 | --
| 113.03 | 0.24508 | 15.02 | -- | 91.99 | 0.40015 | 26.36 | --
| 113.09 | 0.24508 | 15.08 | -- | 92.06 | 0.40015 | 26.42 | --
| 113.16 | 0.24508 | 15.15 | -- | 92.12 | 0.40025 | 26.49 | --
| 113.23 | 0.24518 | 15.21 | -- | 92.19 | 0.40025 | 26.55 | --
| 113.29 | 0.24518 | 15.28 | -- | 92.26 | 0.40025 | 26.62 | --
| 113.36 | 0.24518 | 15.34 | -- | 92.32 | 0.40025 | 26.69 | --
| 113.43 | 0.24528 | 15.41 | -- | 92.39 | 0.40025 | 26.75 | --
| 113.5 | 0.24528 | 15.48 | -- | 92.46 | 0.40025 | 26.82 | --
| 113.56 | 0.24528 | 15.54 | -- | 92.53 | 0.40025 | 26.89 | --
| 113.63 | 0.24538 | 15.61 | -- | 92.59 | 0.40025 | 26.95 | --
| 113.7 | 0.24538 | 15.67 | -- | 92.66 | 0.40035 | 27.02 | --
| 113.76 | 0.24538 | 15.74 | -- | 92.72 | 0.40035 | 27.08 | --
| 113.83 | 0.24548 | 15.8 | -- | 92.79 | 0.40035 | 27.15 | --
| 113.9 | 0.24548 | 15.87 | -- | 92.86 | 0.40035 | 27.22 | --
| 113.96 | 0.24548 | 15.94 | -- | 92.92 | 0.40035 | 27.28 | --
| 114.03 | 0.24558 | 16 | -- | 92.99 | 0.40035 | 27.35 | --
| 114.1 | 0.24558 | 16.07 | -- | 93.06 | 0.40035 | 27.41 | --
| 114.16 | 0.24558 | 16.13 | -- | 93.13 | 0.40035 | 27.48 | --
| 114.23 | 0.24558 | 16.2 | -- | 93.19 | 0.40045 | 27.55 | --
| 114.3 | 0.24568 | 16.26 | -- | 93.26 | 0.40045 | 27.61 | --
| 114.36 | 0.24568 | 16.33 | -- | 93.33 | 0.40045 | 27.68 | --
| 114.43 | 0.24568 | 16.4 | -- | 93.39 | 0.40045 | 27.75 | --
| 114.5 | 0.24578 | 16.46 | -- | 93.46 | 0.40045 | 27.81 | --
| 114.56 | 0.24578 | 16.53 | -- | 93.53 | 0.40045 | 27.88 | --
| 114.63 | 0.24578 | 16.59 | -- | 93.59 | 0.40045 | 27.94 | --
| 114.7 | 0.24588 | 16.66 | -- | 93.66 | 0.40045 | 28.01 | --
| 114.76 | 0.24588 | 16.73 | -- | 93.73 | 0.40055 | 28.08 | --
| 114.83 | 0.24588 | 16.79 | -- | 93.79 | 0.40055 | 28.14 | --
| 114.9 | 0.24598 | 16.86 | -- | 93.86 | 0.40055 | 28.21 | --
| 114.96 | 0.24598 | 16.92 | -- | 93.93 | 0.40055 | 28.28 | --
| 115.03 | 0.24598 | 16.99 | -- | 93.99 | 0.40055 | 28.34 | --
| 115.1 | 0.24598 | 17.06 | -- | 94.06 | 0.40055 | 28.41 | --
| 115.16 | 0.24608 | 17.12 | -- | 94.13 | 0.40055 | 28.47 | --
| 115.23 | 0.24608 | 17.19 | -- | 94.19 | 0.40065 | 28.54 | --
| 115.3 | 0.24608 | 17.25 | -- | 94.26 | 0.40065 | 28.61 | --
| 115.36 | 0.24618 | 17.32 | -- | 94.33 | 0.40065 | 28.67 | --
| 115.43 | 0.24618 | 17.39 | -- | 94.39 | 0.40065 | 28.74 | --
| 115.5 | 0.24618 | 17.45 | -- | 94.46 | 0.40065 | 28.81 | --
| 115.56 | 0.24628 | 17.52 | -- | 94.53 | 0.40065 | 28.87 | --
| 115.63 | 0.24628 | 17.58 | -- | 94.59 | 0.40065 | 28.94 | --
| 115.7 | 0.24628 | 17.65 | -- | 94.66 | 0.40065 | 29 | --
| 115.76 | 0.24638 | 17.71 | -- | 94.73 | 0.40075 | 29.07 | --
| 115.83 | 0.24638 | 17.78 | -- | 94.79 | 0.40075 | 29.14 | --
| 115.9 | 0.24638 | 17.85 | -- | 94.86 | 0.40075 | 29.2 | --
| 115.96 | 0.24638 | 17.91 | -- | 94.93 | 0.40075 | 29.27 | --
| 116.03 | 0.24648 | 17.98 | -- | 95 | 0.40075 | 29.34 | --
| 116.1 | 0.24648 | 18.04 | -- | 95.06 | 0.40075 | 29.4 | --
| 116.16 | 0.24648 | 18.11 | -- | 95.13 | 0.40085 | 29.47 | --
| 116.23 | 0.24658 | 18.18 | -- | 95.2 | 0.40085 | 29.53 | --
| 116.3 | 0.24658 | 18.24 | -- | 95.26 | 0.40085 | 29.6 | --
| 116.37 | 0.24658 | 18.31 | -- | 95.33 | 0.40085 | 29.67 | --
| 116.43 | 0.24658 | 18.37 | -- | 95.39 | 0.40085 | 29.73 | --
| 116.5 | 0.24668 | 18.44 | -- | 95.46 | 0.40085 | 29.8 | --
| 116.56 | 0.24668 | 18.51 | -- | 95.53 | 0.40095 | 29.87 | --
| 116.63 | 0.24668 | 18.57 | -- | 95.6 | 0.40095 | 29.93 | --
| 116.7 | 0.24678 | 18.64 | -- | 95.66 | 0.40095 | 30 | --
| 116.77 | 0.24678 | 18.7 | -- | 95.73 | 0.40095 | 30.06 | --
| 116.83 | 0.24678 | 18.77 | -- | 95.8 | 0.40105 | 30.13 | --
| 116.9 | 0.24678 | 18.84 | -- | 95.86 | 0.40105 | 30.2 | --
| 116.97 | 0.24688 | 18.9 | -- | 95.93 | 0.40105 | 30.26 | --
| 117.03 | 0.24688 | 18.97 | -- | 96 | 0.40105 | 30.33 | --
| 117.1 | 0.24688 | 19.03 | -- | 96.06 | 0.40105 | 30.4 | --
| 117.17 | 0.24688 | 19.1 | -- | 96.13 | 0.40115 | 30.46 | --
| 117.23 | 0.24698 | 19.17 | -- | 96.2 | 0.40115 | 30.53 | --
| 117.3 | 0.24698 | 19.23 | -- | 96.26 | 0.40115 | 30.6 | --
| 117.37 | 0.24698 | 19.3 | -- | 96.33 | 0.40115 | 30.66 | --
| 117.43 | 0.24698 | 19.36 | -- | 96.4 | 0.40115 | 30.73 | --
| 117.5 | 0.24708 | 19.43 | -- | 96.46 | 0.40115 | 30.79 | --
| 117.57 | 0.24708 | 19.5 | -- | 96.53 | 0.40115 | 30.86 | --
| 117.63 | 0.24708 | 19.56 | -- | 96.6 | 0.40125 | 30.93 | --
| 117.7 | 0.24718 | 19.63 | -- | 96.66 | 0.40125 | 30.99 | --
| 117.77 | 0.24718 | 19.69 | -- | 96.73 | 0.40125 | 31.06 | --
| 117.83 | 0.24718 | 19.76 | -- | 96.8 | 0.40125 | 31.12 | --
| 117.9 | 0.24718 | 19.83 | -- | 96.86 | 0.40125 | 31.19 | --
| 117.97 | 0.24728 | 19.89 | -- | 96.93 | 0.40125 | 31.26 | --
| 118.03 | 0.24728 | 19.96 | -- | 97 | 0.40125 | 31.32 | --
| 118.1 | 0.24728 | 20.02 | -- | 97.06 | 0.40135 | 31.39 | --
| 118.17 | 0.24738 | 20.09 | -- | 97.13 | 0.40135 | 31.46 | --
| 118.23 | 0.24738 | 20.15 | -- | 97.2 | 0.40135 | 31.52 | --
| 118.3 | 0.24738 | 20.22 | -- | 97.26 | 0.40135 | 31.59 | --
| 118.37 | 0.24738 | 20.29 | -- | 97.33 | 0.40135 | 31.65 | --
| 118.43 | 0.24748 | 20.35 | -- | 97.4 | 0.40135 | 31.72 | --
| 118.5 | 0.24748 | 20.42 | -- | 97.46 | 0.40135 | 31.79 | --
| 118.57 | 0.24748 | 20.48 | -- | 97.53 | 0.40135 | 31.85 | --
| 118.64 | 0.24758 | 20.55 | -- | 97.6 | 0.40145 | 31.92 | --
| 118.7 | 0.24758 | 20.62 | -- | 97.66 | 0.40145 | 31.99 | --
| 118.77 | 0.24758 | 20.68 | -- | 97.73 | 0.40145 | 32.05 | --
| 118.84 | 0.24768 | 20.75 | -- | 97.8 | 0.40145 | 32.12 | --
| 118.9 | 0.24768 | 20.82 | -- | 97.87 | 0.40145 | 32.18 | --
| 118.97 | 0.24768 | 20.88 | -- | 97.93 | 0.40145 | 32.25 | --
| 119.03 | 0.24778 | 20.95 | -- | 98 | 0.40145 | 32.32 | --
| 119.1 | 0.24778 | 21.01 | -- | 98.07 | 0.40145 | 32.38 | --
| 119.17 | 0.24778 | 21.08 | -- | 98.13 | 0.40155 | 32.45 | --
| 119.24 | 0.24788 | 21.15 | -- | 98.2 | 0.40155 | 32.52 | --
| 119.3 | 0.24788 | 21.21 | -- | 98.27 | 0.40155 | 32.58 | --
| 119.37 | 0.24798 | 21.28 | -- | 98.33 | 0.40155 | 32.65 | --
| 119.44 | 0.24798 | 21.34 | -- | 98.4 | 0.40155 | 32.72 | --
| 119.5 | 0.24798 | 21.41 | -- | 98.47 | 0.40155 | 32.78 | --
| 119.57 | 0.24808 | 21.48 | -- | 98.53 | 0.40155 | 32.85 | --
| 119.64 | 0.24808 | 21.54 | -- | 98.6 | 0.40165 | 32.91 | --
| 119.7 | 0.24808 | 21.61 | -- | 98.67 | 0.40165 | 32.98 | --
| 119.77 | 0.24818 | 21.68 | -- | 98.73 | 0.40165 | 33.05 | --
| 119.84 | 0.24818 | 21.74 | -- | 98.8 | 0.40165 | 33.11 | --
| 119.9 | 0.24818 | 21.81 | -- | 98.87 | 0.40165 | 33.18 | --
| 119.97 | 0.24828 | 21.87 | -- | 98.93 | 0.40165 | 33.25 | --
| 120.04 | 0.24828 | 21.94 | -- | 99 | 0.40165 | 33.31 | --
| 120.1 | 0.24828 | 22 | -- | 99.07 | 0.40175 | 33.38 | --
| 120.17 | 0.24838 | 22.07 | -- | 99.13 | 0.40175 | 33.45 | --
| 120.24 | 0.24838 | 22.14 | -- | 99.2 | 0.40175 | 33.51 | --
| 120.3 | 0.24838 | 22.2 | -- | 99.27 | 0.40175 | 33.58 | --
| 120.37 | 0.24848 | 22.27 | -- | 99.33 | 0.40175 | 33.64 | --
| 120.44 | 0.24848 | 22.34 | -- | 99.4 | 0.40175 | 33.71 | --
| 120.5 | 0.24848 | 22.4 | -- | 99.47 | 0.40175 | 33.78 | --
| 120.57 | 0.24858 | 22.47 | -- | 99.53 | 0.40175 | 33.84 | --
| 120.64 | 0.24858 | 22.53 | -- | 99.6 | 0.40185 | 33.91 | --
| 120.7 | 0.24858 | 22.6 | -- | 99.67 | 0.40185 | 33.98 | --
| 120.77 | 0.24868 | 22.67 | -- | 99.73 | 0.40185 | 34.04 | --
| 120.84 | 0.24868 | 22.73 | -- | 99.8 | 0.40185 | 34.11 | --
| 120.9 | 0.24878 | 22.8 | -- | 99.87 | 0.40185 | 34.17 | --
| 120.97 | 0.24878 | 22.86 | -- | 99.94 | 0.40185 | 34.24 | --
| 121.04 | 0.24878 | 22.93 | -- | 100 | 0.40185 | 34.31 | --
| 121.11 | 0.24888 | 23 | -- | 100.07 | 0.40195 | 34.37 | --
| 121.17 | 0.24888 | 23.06 | -- | 100.14 | 0.40195 | 34.44 | --
| 121.24 | 0.24888 | 23.13 | -- | 100.2 | 0.40195 | 34.51 | --
| 121.3 | 0.24898 | 23.19 | -- | 100.27 | 0.40195 | 34.57 | --
| 121.37 | 0.24898 | 23.26 | -- | 100.34 | 0.40195 | 34.64 | --
| 121.44 | 0.24898 | 23.33 | -- | 100.4 | 0.40195 | 34.71 | --
| 121.51 | 0.24908 | 23.39 | -- | 100.47 | 0.40195 | 34.77 | --
| 121.57 | 0.24908 | 23.46 | -- | 100.54 | 0.40205 | 34.84 | --
| 121.64 | 0.24908 | 23.53 | -- | 100.6 | 0.40205 | 34.91 | --
| 121.71 | 0.24918 | 23.59 | -- | 100.67 | 0.40205 | 34.97 | --
| 121.77 | 0.24918 | 23.66 | -- | 100.74 | 0.40205 | 35.04 | --
| 121.84 | 0.24918 | 23.72 | -- | 100.8 | 0.40215 | 35.1 | --
| 121.91 | 0.24928 | 23.79 | -- | 100.87 | 0.40215 | 35.17 | --
| 121.97 | 0.24928 | 23.86 | -- | 100.94 | 0.40225 | 35.24 | --
| 122.04 | 0.24928 | 23.92 | -- | 101 | 0.40225 | 35.3 | --
| 122.11 | 0.24938 | 23.99 | -- | 101.07 | 0.40225 | 35.37 | --
| 122.17 | 0.24938 | 24.05 | -- | 101.14 | 0.40235 | 35.44 | --
| 122.24 | 0.24938 | 24.12 | -- | 101.2 | 0.40235 | 35.5 | --
| 122.31 | 0.24948 | 24.19 | -- | 101.27 | 0.40235 | 35.57 | --
| 122.37 | 0.24948 | 24.25 | -- | 101.34 | 0.40235 | 35.63 | --
| 122.44 | 0.24948 | 24.32 | -- | 101.4 | 0.40235 | 35.7 | --
| 122.51 | 0.24958 | 24.39 | -- | 101.47 | 0.40245 | 35.77 | --
| 122.57 | 0.24958 | 24.45 | -- | 101.54 | 0.40245 | 35.83 | --
| 122.64 | 0.24958 | 24.52 | -- | 101.6 | 0.40245 | 35.9 | --
| 122.71 | 0.24968 | 24.58 | -- | 101.67 | 0.40245 | 35.97 | --
| 122.77 | 0.24968 | 24.65 | -- | 101.74 | 0.40245 | 36.03 | --
| 122.84 | 0.24968 | 24.71 | -- | 101.8 | 0.40245 | 36.1 | --
| 122.91 | 0.24978 | 24.78 | -- | 101.87 | 0.40245 | 36.17 | --
| 122.97 | 0.24978 | 24.85 | -- | 101.94 | 0.40255 | 36.23 | --
| 123.04 | 0.24978 | 24.92 | -- | 102 | 0.40255 | 36.3 | --
| 123.11 | 0.24988 | 24.98 | -- | 102.07 | 0.40255 | 36.36 | --
| 123.17 | 0.24988 | 25.05 | -- | 102.14 | 0.40255 | 36.43 | --
| 123.24 | 0.24988 | 25.11 | -- | 102.2 | 0.40255 | 36.5 | --
| 123.31 | 0.24988 | 25.18 | -- | 102.27 | 0.40255 | 36.56 | --
| 123.37 | 0.24998 | 25.25 | -- | 102.34 | 0.40255 | 36.63 | --
| 123.44 | 0.24998 | 25.31 | -- | 102.4 | 0.40265 | 36.7 | --
| 123.51 | 0.24998 | 25.38 | -- | 102.47 | 0.40265 | 36.76 | --
| 123.57 | 0.25008 | 25.44 | -- | 102.54 | 0.40265 | 36.83 | --
| 123.64 | 0.25008 | 25.51 | -- | 102.6 | 0.40265 | 36.9 | --
| 123.71 | 0.25008 | 25.58 | -- | 102.67 | 0.40275 | 36.96 | --
| 123.77 | 0.25018 | 25.64 | -- | 102.74 | 0.40275 | 37.03 | --
| 123.84 | 0.25018 | 25.71 | -- | 102.81 | 0.40275 | 37.09 | --
| 123.91 | 0.25018 | 25.78 | -- | 102.87 | 0.40275 | 37.16 | --
| 123.98 | 0.25018 | 25.84 | -- | 102.94 | 0.40285 | 37.23 | --
| 124.04 | 0.25028 | 25.91 | -- | 103.01 | 0.40285 | 37.29 | --
| 124.11 | 0.25028 | 25.97 | -- | 103.07 | 0.40285 | 37.36 | --
| 124.18 | 0.25028 | 26.04 | -- | 103.14 | 0.40285 | 37.43 | --
| 124.24 | 0.25038 | 26.11 | -- | 103.2 | 0.40285 | 37.49 | --
| 124.31 | 0.25038 | 26.17 | -- | 103.27 | 0.40295 | 37.56 | --
| 124.38 | 0.25038 | 26.24 | -- | 103.34 | 0.40295 | 37.63 | --
| 124.44 | 0.25048 | 26.3 | -- | 103.41 | 0.40295 | 37.69 | --
| 124.51 | 0.25048 | 26.37 | -- | 103.47 | 0.40295 | 37.76 | --
| 124.58 | 0.25048 | 26.44 | -- | 103.54 | 0.40305 | 37.83 | --
| 124.64 | 0.25058 | 26.5 | -- | 103.61 | 0.40305 | 37.89 | --
| 124.71 | 0.25058 | 26.57 | -- | 103.67 | 0.40305 | 37.96 | --
| 124.78 | 0.25058 | 26.64 | -- | 103.74 | 0.40305 | 38.02 | --
| 124.84 | 0.25058 | 26.7 | -- | 103.81 | 0.40315 | 38.09 | --
| 124.91 | 0.25068 | 26.77 | -- | 103.87 | 0.40315 | 38.16 | --
| 124.98 | 0.25068 | 26.84 | -- | 103.94 | 0.40315 | 38.22 | --
| 125.04 | 0.25068 | 26.9 | -- | 104.01 | 0.40315 | 38.29 | --
| 125.11 | 0.25078 | 26.97 | -- | 104.07 | 0.40315 | 38.36 | --
| 125.18 | 0.25078 | 27.03 | -- | 104.14 | 0.40325 | 38.42 | --
| 125.24 | 0.25078 | 27.1 | -- | 104.21 | 0.40325 | 38.49 | --
| 125.31 | 0.25088 | 27.17 | -- | 104.27 | 0.40325 | 38.56 | --
| 125.38 | 0.25088 | 27.23 | -- | 104.34 | 0.40325 | 38.62 | --
| 125.44 | 0.25088 | 27.3 | -- | 104.41 | 0.40325 | 38.69 | --
| 125.51 | 0.25098 | 27.37 | -- | 104.47 | 0.40325 | 38.75 | --
| 125.58 | 0.25098 | 27.43 | -- | 104.54 | 0.40335 | 38.82 | --
| 125.64 | 0.25098 | 27.5 | -- | 104.61 | 0.40335 | 38.89 | --
| 125.71 | 0.25108 | 27.56 | -- | 104.67 | 0.40335 | 38.95 | --
| 125.78 | 0.25108 | 27.63 | -- | 104.74 | 0.40335 | 39.02 | --
| 125.84 | 0.25118 | 27.7 | -- | 104.81 | 0.40345 | 39.09 | --
| 125.91 | 0.25118 | 27.76 | -- | 104.87 | 0.40345 | 39.15 | --
| 125.98 | 0.25118 | 27.83 | -- | 104.94 | 0.40345 | 39.22 | --
| 126.04 | 0.25128 | 27.9 | -- | 105.01 | 0.40355 | 39.29 | --
| 126.11 | 0.25128 | 27.96 | -- | 105.08 | 0.40355 | 39.35 | --
| 126.18 | 0.25138 | 28.03 | -- | 105.14 | 0.40365 | 39.42 | --
| 126.24 | 0.25138 | 28.09 | -- | 105.21 | 0.40365 | 39.49 | --
| 126.31 | 0.25138 | 28.16 | -- | 105.27 | 0.40365 | 39.55 | --
| 126.38 | 0.25148 | 28.23 | -- | 105.34 | 0.40375 | 39.62 | --
| 126.44 | 0.25148 | 28.29 | -- | 105.41 | 0.40375 | 39.68 | --
| 126.51 | 0.25158 | 28.36 | -- | 105.47 | 0.40375 | 39.75 | --
| 126.58 | 0.25158 | 28.43 | -- | 105.54 | 0.40385 | 39.82 | --
| 126.64 | 0.25158 | 28.49 | -- | 105.61 | 0.40385 | 39.88 | --
| 126.71 | 0.25168 | 28.56 | -- | 105.68 | 0.40385 | 39.95 | --
| 126.78 | 0.25168 | 28.62 | -- | 105.74 | 0.40385 | 40.02 | --
| 126.84 | 0.25168 | 28.69 | -- | 105.81 | 0.40395 | 40.08 | --
| 126.91 | 0.25178 | 28.76 | -- | 105.88 | 0.40395 | 40.15 | --
| 126.98 | 0.25178 | 28.82 | -- | 105.94 | 0.40395 | 40.22 | --
| 127.04 | 0.25188 | 28.89 | -- | 106.01 | 0.40395 | 40.28 | --
| 127.11 | 0.25188 | 28.96 | -- | 106.08 | 0.40405 | 40.35 | --
| 127.18 | 0.25188 | 29.02 | -- | 106.14 | 0.40405 | 40.42 | --
| 127.25 | 0.25198 | 29.09 | -- | 106.21 | 0.40405 | 40.48 | --
| 127.31 | 0.25198 | 29.15 | -- | 106.28 | 0.40405 | 40.55 | --
| 127.38 | 0.25208 | 29.22 | -- | 106.34 | 0.40405 | 40.61 | --
| 127.44 | 0.25208 | 29.29 | -- | 106.41 | 0.40405 | 40.68 | --
| 127.51 | 0.25208 | 29.35 | -- | 106.48 | 0.40415 | 40.75 | --
| 127.58 | 0.25218 | 29.42 | -- | 106.54 | 0.40415 | 40.82 | --
| 127.65 | 0.25218 | 29.48 | -- | 106.61 | 0.40415 | 40.88 | --
| 127.71 | 0.25228 | 29.55 | -- | 106.68 | 0.40425 | 40.95 | --
| 127.78 | 0.25228 | 29.62 | -- | 106.74 | 0.40425 | 41.01 | --
| 127.85 | 0.25228 | 29.68 | -- | 106.81 | 0.40425 | 41.08 | --
| 127.91 | 0.25238 | 29.75 | -- | 106.88 | 0.40435 | 41.15 | --
| 127.98 | 0.25238 | 29.82 | -- | 106.94 | 0.40435 | 41.21 | --
| 128.05 | 0.25248 | 29.88 | -- | 107.01 | 0.40435 | 41.28 | --
| 128.11 | 0.25248 | 29.95 | -- | 107.08 | 0.40435 | 41.35 | --
| 128.18 | 0.25248 | 30.02 | -- | 107.14 | 0.40445 | 41.41 | --
| 128.25 | 0.25258 | 30.08 | -- | 107.21 | 0.40445 | 41.48 | --
| 128.31 | 0.25258 | 30.15 | -- | 107.28 | 0.40445 | 41.55 | --
| 128.38 | 0.25258 | 30.21 | -- | 107.34 | 0.40445 | 41.61 | --
| 128.45 | 0.25268 | 30.28 | -- | 107.41 | 0.40455 | 41.68 | --
| 128.51 | 0.25268 | 30.35 | -- | 107.48 | 0.40455 | 41.75 | --
| 128.58 | 0.25278 | 30.41 | -- | 107.54 | 0.40455 | 41.81 | --
| 128.65 | 0.25278 | 30.48 | -- | 107.61 | 0.40465 | 41.88 | --
| 128.71 | 0.25278 | 30.55 | -- | 107.68 | 0.40465 | 41.94 | --
| 128.78 | 0.25288 | 30.61 | -- | 107.74 | 0.40475 | 42.01 | --
| 128.85 | 0.25288 | 30.68 | -- | 107.81 | 0.40475 | 42.08 | --
| 128.91 | 0.25288 | 30.75 | -- | 107.88 | 0.40485 | 42.14 | --
| 128.98 | 0.25298 | 30.81 | -- | 107.94 | 0.40485 | 42.21 | --
| 129.05 | 0.25298 | 30.88 | -- | 108.01 | 0.40495 | 42.28 | --
| 129.11 | 0.25308 | 30.94 | -- | 108.08 | 0.40495 | 42.34 | --
| 129.18 | 0.25308 | 31.01 | -- | 108.15 | 0.40505 | 42.41 | --
| 129.25 | 0.25308 | 31.08 | -- | 108.21 | 0.40505 | 42.48 | --
| 129.31 | 0.25318 | 31.14 | -- | 108.28 | 0.40505 | 42.54 | --
| 129.38 | 0.25318 | 31.21 | -- | 108.35 | 0.40515 | 42.61 | --
| 129.45 | 0.25318 | 31.28 | -- | 108.41 | 0.40515 | 42.68 | --
| 129.52 | 0.25328 | 31.34 | -- | 108.48 | 0.40515 | 42.74 | --
| 129.58 | 0.25328 | 31.41 | -- | 108.54 | 0.40515 | 42.81 | --
| 129.65 | 0.25338 | 31.47 | -- | 108.61 | 0.40515 | 42.88 | --
| 129.71 | 0.25338 | 31.54 | -- | 108.68 | 0.40525 | 42.94 | --
| 129.78 | 0.25338 | 31.61 | -- | 108.75 | 0.40525 | 43.01 | --
| 129.85 | 0.25348 | 31.67 | -- | 108.81 | 0.40535 | 43.08 | --
| 129.91 | 0.25348 | 31.74 | -- | 108.88 | 0.40535 | 43.14 | --
| 129.98 | 0.25348 | 31.81 | -- | 108.95 | 0.40535 | 43.21 | --
| 130.05 | 0.25358 | 31.87 | -- | 109.01 | 0.40545 | 43.28 | --
| 130.12 | 0.25358 | 31.94 | -- | 109.08 | 0.40545 | 43.34 | --
| 130.18 | 0.25358 | 32.01 | -- | 109.15 | 0.40545 | 43.41 | --
| 130.25 | 0.25368 | 32.07 | -- | 109.21 | 0.40555 | 43.48 | --
| 130.32 | 0.25368 | 32.14 | -- | 109.28 | 0.40555 | 43.54 | --
| 130.38 | 0.25378 | 32.2 | -- | 109.35 | 0.40555 | 43.61 | --
| 130.45 | 0.25378 | 32.27 | -- | 109.41 | 0.40565 | 43.68 | --
| 130.52 | 0.25378 | 32.34 | -- | 109.48 | 0.40565 | 43.74 | --
| 130.58 | 0.25388 | 32.4 | -- | 109.55 | 0.40565 | 43.81 | --
| 130.65 | 0.25388 | 32.47 | -- | 109.61 | 0.40575 | 43.88 | --
| 130.72 | 0.25388 | 32.54 | -- | 109.68 | 0.40575 | 43.94 | --
| 130.78 | 0.25398 | 32.6 | -- | 109.75 | 0.40575 | 44.01 | --
| 130.85 | 0.25398 | 32.67 | -- | 109.81 | 0.40585 | 44.08 | --
| 130.92 | 0.25398 | 32.74 | -- | 109.88 | 0.40585 | 44.14 | --
| 130.98 | 0.25408 | 32.8 | -- | 109.95 | 0.40585 | 44.21 | --
| 131.05 | 0.25408 | 32.87 | -- | 110.01 | 0.40585 | 44.28 | --
| 131.12 | 0.25408 | 32.93 | -- | 110.08 | 0.40595 | 44.35 | --
| 131.18 | 0.25418 | 33 | -- | 110.15 | 0.40595 | 44.41 | --
| 131.25 | 0.25418 | 33.07 | -- | 110.21 | 0.40595 | 44.48 | --
| 131.32 | 0.25418 | 33.13 | -- | 110.28 | 0.40605 | 44.55 | --
| 131.38 | 0.25428 | 33.2 | -- | 110.35 | 0.40605 | 44.61 | --
| 131.45 | 0.25428 | 33.27 | -- | 110.41 | 0.40605 | 44.68 | --
| 131.52 | 0.25438 | 33.33 | -- | 110.48 | 0.40615 | 44.75 | --
| 131.58 | 0.25438 | 33.4 | -- | 110.55 | 0.40615 | 44.81 | --
| 131.65 | 0.25438 | 33.47 | -- | 110.61 | 0.40615 | 44.88 | --
| 131.72 | 0.25438 | 33.53 | -- | 110.68 | 0.40615 | 44.95 | --
| 131.78 | 0.25448 | 33.6 | -- | 110.75 | 0.40615 | 45.02 | --
| 131.85 | 0.25448 | 33.66 | -- | 110.81 | 0.40615 | 45.08 | --
| 131.92 | 0.25448 | 33.73 | -- | 110.88 | 0.40625 | 45.15 | --
| 131.98 | 0.25458 | 33.8 | -- | 110.95 | 0.40625 | 45.22 | --
| 132.05 | 0.25458 | 33.86 | -- | 111.01 | 0.40625 | 45.28 | --
| 132.12 | 0.25458 | 33.93 | -- | 111.08 | 0.40625 | 45.35 | --
| 132.18 | 0.25468 | 34 | -- | 111.15 | 0.40625 | 45.42 | --
| 132.25 | 0.25468 | 34.06 | -- | 111.22 | 0.40625 | 45.48 | --
| 132.32 | 0.25468 | 34.13 | -- | 111.28 | 0.40625 | 45.55 | --
| 132.39 | 0.25478 | 34.2 | -- | 111.35 | 0.40635 | 45.62 | --
| 132.45 | 0.25478 | 34.26 | -- | 111.42 | 0.40635 | 45.68 | --
| 132.52 | 0.25478 | 34.33 | -- | 111.48 | 0.40635 | 45.75 | --
| 132.59 | 0.25478 | 34.4 | -- | 111.55 | 0.40635 | 45.81 | --
| 132.65 | 0.25488 | 34.46 | -- | 111.62 | 0.40635 | 45.88 | --
| 132.72 | 0.25488 | 34.53 | -- | 111.68 | 0.40635 | 45.95 | --
| 132.79 | 0.25488 | 34.59 | -- | 111.75 | 0.40635 | 46.01 | --
| 132.85 | 0.25498 | 34.66 | -- | 111.82 | 0.40635 | 46.08 | --
| 132.92 | 0.25498 | 34.73 | -- | 111.88 | 0.40645 | 46.15 | --
| 132.98 | 0.25498 | 34.79 | -- | 111.95 | 0.40645 | 46.21 | --
| 133.05 | 0.25508 | 34.86 | -- | 112.02 | 0.40645 | 46.28 | --
| 133.12 | 0.25508 | 34.93 | -- | 112.08 | 0.40645 | 46.35 | --
| 133.19 | 0.25508 | 34.99 | -- | 112.15 | 0.40645 | 46.41 | --
| 133.25 | 0.25518 | 35.06 | -- | 112.22 | 0.40645 | 46.48 | --
| 133.32 | 0.25518 | 35.13 | -- | 112.28 | 0.40645 | 46.55 | --
| 133.39 | 0.25518 | 35.19 | -- | 112.35 | 0.40645 | 46.61 | --
| 133.45 | 0.25518 | 35.26 | -- | 112.42 | 0.40655 | 46.68 | --
| 133.52 | 0.25528 | 35.32 | -- | 112.48 | 0.40655 | 46.75 | --
| 133.59 | 0.25528 | 35.39 | -- | 112.55 | 0.40655 | 46.81 | --
| 133.65 | 0.25528 | 35.46 | -- | 112.62 | 0.40655 | 46.88 | --
| 133.72 | 0.25538 | 35.52 | -- | 112.68 | 0.40655 | 46.94 | --
| 133.79 | 0.25538 | 35.59 | -- | 112.75 | 0.40655 | 47.01 | --
| 133.85 | 0.25538 | 35.66 | -- | 112.82 | 0.40655 | 47.08 | --
| 133.92 | 0.25538 | 35.72 | -- | 112.88 | 0.40665 | 47.14 | --
| 133.99 | 0.25548 | 35.79 | -- | 112.95 | 0.40665 | 47.21 | --
| 134.05 | 0.25548 | 35.86 | -- | 113.02 | 0.40675 | 47.28 | --
| 134.12 | 0.25548 | 35.92 | -- | 113.08 | 0.40675 | 47.34 | --
| 134.19 | 0.25558 | 35.99 | -- | 113.15 | 0.40675 | 47.41 | --
| 134.25 | 0.25558 | 36.06 | -- | 113.22 | 0.40685 | 47.48 | --
| 134.32 | 0.25558 | 36.12 | -- | 113.28 | 0.40685 | 47.54 | --
| 134.39 | 0.25558 | 36.19 | -- | 113.35 | 0.40685 | 47.61 | --
| 134.45 | 0.25568 | 36.25 | -- | 113.42 | 0.40685 | 47.68 | --
| 134.52 | 0.25568 | 36.32 | -- | 113.48 | 0.40685 | 47.74 | --
| 134.59 | 0.25568 | 36.39 | -- | 113.55 | 0.40695 | 47.81 | --
| 134.65 | 0.25578 | 36.45 | -- | 113.62 | 0.40695 | 47.88 | --
| 134.72 | 0.25578 | 36.52 | -- | 113.68 | 0.40695 | 47.94 | --
| 134.79 | 0.25578 | 36.59 | -- | 113.75 | 0.40695 | 48.01 | --
| 134.85 | 0.25578 | 36.65 | -- | 113.82 | 0.40695 | 48.08 | --
| 134.92 | 0.25588 | 36.72 | -- | 113.89 | 0.40695 | 48.14 | --
| 134.99 | 0.25588 | 36.79 | -- | 113.95 | 0.40695 | 48.21 | --
| 135.05 | 0.25588 | 36.85 | -- | 114.02 | 0.40705 | 48.28 | --
| 135.12 | 0.25588 | 36.92 | -- | 114.09 | 0.40705 | 48.34 | --
| 135.19 | 0.25598 | 36.99 | -- | 114.15 | 0.40705 | 48.41 | --
| 135.26 | 0.25598 | 37.05 | -- | 114.22 | 0.40705 | 48.47 | --
| 135.32 | 0.25598 | 37.12 | -- | 114.29 | 0.40705 | 48.54 | --
| 135.39 | 0.25598 | 37.19 | -- | 114.35 | 0.40705 | 48.61 | --
| 135.46 | 0.25608 | 37.25 | -- | 114.42 | 0.40715 | 48.67 | --
| 135.52 | 0.25608 | 37.32 | -- | 114.49 | 0.40715 | 48.74 | --
| 135.59 | 0.25608 | 37.38 | -- | 114.55 | 0.40715 | 48.81 | --
| 135.66 | 0.25618 | 37.45 | -- | 114.62 | 0.40715 | 48.87 | --
| 135.72 | 0.25618 | 37.52 | -- | 114.69 | 0.40715 | 48.94 | --
| 135.79 | 0.25618 | 37.58 | -- | 114.75 | 0.40715 | 49.01 | --
| 135.86 | 0.25618 | 37.65 | -- | 114.82 | 0.40725 | 49.07 | --
| 135.92 | 0.25628 | 37.72 | -- | 114.89 | 0.40725 | 49.14 | --
| 135.99 | 0.25628 | 37.78 | -- | 114.95 | 0.40725 | 49.21 | --
| 136.06 | 0.25628 | 37.85 | -- | 115.02 | 0.40735 | 49.27 | --
| 136.12 | 0.25638 | 37.92 | -- | 115.09 | 0.40735 | 49.34 | --
| 136.19 | 0.25638 | 37.98 | -- | 115.15 | 0.40745 | 49.41 | --
| 136.26 | 0.25638 | 38.05 | -- | 115.22 | 0.40745 | 49.47 | --
| 136.32 | 0.25638 | 38.12 | -- | 115.29 | 0.40745 | 49.54 | --
| 136.39 | 0.25648 | 38.18 | -- | 115.35 | 0.40745 | 49.6 | --
| 136.46 | 0.25648 | 38.25 | -- | 115.42 | 0.40755 | 49.67 | --
| 136.52 | 0.25648 | 38.32 | -- | 115.49 | 0.40755 | 49.74 | --
| 136.59 | 0.25648 | 38.38 | -- | 115.56 | 0.40765 | 49.8 | --
| 136.66 | 0.25658 | 38.45 | -- | 115.62 | 0.40765 | 49.87 | --
| 136.72 | 0.25658 | 38.51 | -- | 115.69 | 0.40765 | 49.94 | --
| 136.79 | 0.25658 | 38.58 | -- | 115.76 | 0.40775 | 50 | --
| 136.86 | 0.25668 | 38.65 | -- | 115.82 | 0.40775 | 50.07 | --
| 136.92 | 0.25668 | 38.72 | -- | 115.89 | 0.40775 | 50.14 | --
| 136.99 | 0.25668 | 38.78 | -- | 115.96 | 0.40785 | 50.2 | --
| 137.06 | 0.25668 | 38.85 | -- | 116.02 | 0.40785 | 50.27 | --
| 137.12 | 0.25678 | 38.91 | -- | 116.09 | 0.40785 | 50.34 | --
| 137.19 | 0.25678 | 38.98 | -- | 116.16 | 0.40795 | 50.4 | --
| 137.26 | 0.25678 | 39.05 | -- | 116.22 | 0.40795 | 50.47 | --
| 137.32 | 0.25688 | 39.11 | -- | 116.29 | 0.40795 | 50.54 | --
| 137.39 | 0.25688 | 39.18 | -- | 116.36 | 0.40795 | 50.6 | --
| 137.46 | 0.25688 | 39.25 | -- | 116.42 | 0.40795 | 50.67 | --
| 137.52 | 0.25688 | 39.31 | -- | 116.49 | 0.40805 | 50.74 | --
| 137.59 | 0.25698 | 39.38 | -- | 116.56 | 0.40805 | 50.8 | --
| 137.66 | 0.25698 | 39.45 | -- | 116.62 | 0.40805 | 50.87 | --
| 137.72 | 0.25698 | 39.51 | -- | 116.69 | 0.40815 | 50.94 | --
| 137.79 | 0.25708 | 39.58 | -- | 116.76 | 0.40815 | 51 | --
| 137.86 | 0.25708 | 39.65 | -- | 116.82 | 0.40815 | 51.07 | --
| 137.92 | 0.25708 | 39.71 | -- | 116.89 | 0.40825 | 51.13 | --
| 137.99 | 0.25708 | 39.78 | -- | 116.96 | 0.40825 | 51.2 | --
| 138.06 | 0.25718 | 39.85 | -- | 117.02 | 0.40825 | 51.27 | --
| 138.12 | 0.25718 | 39.91 | -- | 117.09 | 0.40835 | 51.33 | --
| 138.19 | 0.25718 | 39.98 | -- | 117.16 | 0.40835 | 51.4 | --
| 138.26 | 0.25718 | 40.04 | -- | 117.23 | 0.40835 | 51.47 | --
| 138.33 | 0.25728 | 40.11 | -- | 117.29 | 0.40845 | 51.53 | --
| 138.39 | 0.25728 | 40.18 | -- | 117.36 | 0.40845 | 51.6 | --
| 138.46 | 0.25728 | 40.24 | -- | 117.42 | 0.40845 | 51.67 | --
| 138.53 | 0.25738 | 40.31 | -- | 117.49 | 0.40845 | 51.73 | --
| 138.59 | 0.25738 | 40.38 | -- | 117.56 | 0.40855 | 51.8 | --
| 138.66 | 0.25738 | 40.44 | -- | 117.63 | 0.40855 | 51.87 | --
| 138.73 | 0.25738 | 40.51 | -- | 117.69 | 0.40855 | 51.93 | --
| 138.79 | 0.25748 | 40.58 | -- | 117.76 | 0.40855 | 52 | --
| 138.86 | 0.25748 | 40.64 | -- | 117.83 | 0.40855 | 52.07 | --
| 138.93 | 0.25748 | 40.71 | -- | 117.89 | 0.40855 | 52.13 | --
| 138.99 | 0.25758 | 40.78 | -- | 117.96 | 0.40855 | 52.2 | --
| 139.06 | 0.25758 | 40.84 | -- | 118.03 | 0.40865 | 52.27 | --
| 139.13 | 0.25758 | 40.91 | -- | 118.09 | 0.40865 | 52.33 | --
| 139.19 | 0.25758 | 40.97 | -- | 118.16 | 0.40865 | 52.4 | --
| 139.26 | 0.25768 | 41.04 | -- | 118.23 | 0.40865 | 52.47 | --
| 139.33 | 0.25768 | 41.11 | -- | 118.29 | 0.40865 | 52.53 | --
| 139.39 | 0.25768 | 41.18 | -- | 118.36 | 0.40875 | 52.6 | --
| 139.46 | 0.25778 | 41.24 | -- | 118.43 | 0.40875 | 52.67 | --
| 139.53 | 0.25778 | 41.31 | -- | 118.49 | 0.40875 | 52.73 | --
| 139.59 | 0.25778 | 41.37 | -- | 118.56 | 0.40875 | 52.8 | --
| 139.66 | 0.25788 | 41.44 | -- | 118.63 | 0.40885 | 52.87 | --
| 139.73 | 0.25788 | 41.51 | -- | 118.69 | 0.40885 | 52.93 | --
| 139.79 | 0.25788 | 41.57 | -- | 118.76 | 0.40885 | 53 | --
| 139.86 | 0.25798 | 41.64 | -- | 118.83 | 0.40895 | 53.07 | --
| 139.93 | 0.25798 | 41.71 | -- | 118.89 | 0.40895 | 53.13 | --
| 139.99 | 0.25798 | 41.77 | -- | 118.96 | 0.40895 | 53.2 | --
| 140.06 | 0.25798 | 41.84 | -- | 119.03 | 0.40905 | 53.27 | --
| 140.13 | 0.25808 | 41.91 | -- | 119.1 | 0.40905 | 53.33 | --
| 140.19 | 0.25808 | 41.97 | -- | 119.16 | 0.40915 | 53.4 | --
| 140.26 | 0.25808 | 42.04 | -- | 119.23 | 0.40915 | 53.47 | --
| 140.33 | 0.25818 | 42.11 | -- | 119.3 | 0.40915 | 53.53 | --
| 140.39 | 0.25818 | 42.17 | -- | 119.36 | 0.40925 | 53.6 | --
| 140.46 | 0.25818 | 42.24 | -- | 119.43 | 0.40925 | 53.67 | --
| 140.53 | 0.25828 | 42.3 | -- | 119.5 | 0.40925 | 53.73 | --
| 140.59 | 0.25828 | 42.37 | -- | 119.56 | 0.40925 | 53.8 | --
| 140.66 | 0.25828 | 42.44 | -- | 119.63 | 0.40925 | 53.87 | --
| 140.73 | 0.25838 | 42.51 | -- | 119.7 | 0.40935 | 53.93 | --
| 140.79 | 0.25838 | 42.57 | -- | 119.76 | 0.40935 | 54 | --
| 140.86 | 0.25838 | 42.64 | -- | 119.83 | 0.40935 | 54.07 | --
| 140.93 | 0.25848 | 42.71 | -- | 119.9 | 0.40935 | 54.13 | --
| 140.99 | 0.25848 | 42.77 | -- | 119.96 | 0.40935 | 54.2 | --
| 141.06 | 0.25848 | 42.84 | -- | 120.03 | 0.40945 | 54.27 | --
| 141.13 | 0.25848 | 42.9 | -- | 120.1 | 0.40945 | 54.33 | --
| 141.2 | 0.25858 | 42.97 | -- | 120.16 | 0.40945 | 54.4 | --
| 141.26 | 0.25858 | 43.04 | -- | 120.23 | 0.40955 | 54.47 | --
| 141.33 | 0.25858 | 43.1 | -- | 120.3 | 0.40955 | 54.53 | --
| 141.4 | 0.25868 | 43.17 | -- | 120.36 | 0.40955 | 54.6 | --
| 141.46 | 0.25868 | 43.24 | -- | 120.43 | 0.40955 | 54.67 | --
| 141.53 | 0.25868 | 43.3 | -- | 120.5 | 0.40955 | 54.73 | --
| 141.6 | 0.25868 | 43.37 | -- | 120.56 | 0.40955 | 54.8 | --
| 141.66 | 0.25878 | 43.44 | -- | 120.63 | 0.40955 | 54.87 | --
| 141.73 | 0.25878 | 43.5 | -- | 120.7 | 0.40955 | 54.93 | --
| 141.8 | 0.25878 | 43.57 | -- | 120.76 | 0.40965 | 55 | --
| 141.86 | 0.25888 | 43.64 | -- | 120.83 | 0.40965 | 55.07 | --
| 141.93 | 0.25888 | 43.7 | -- | 120.9 | 0.40965 | 55.13 | --
| 142 | 0.25888 | 43.77 | -- | 120.96 | 0.40965 | 55.2 | --
| 142.06 | 0.25888 | 43.84 | -- | 121.03 | 0.40975 | 55.27 | --
| 142.13 | 0.25898 | 43.9 | -- | 121.1 | 0.40975 | 55.33 | --
| 142.2 | 0.25898 | 43.97 | -- | 121.16 | 0.40975 | 55.4 | --
| 142.26 | 0.25898 | 44.04 | -- | 121.23 | 0.40975 | 55.47 | --
| 142.33 | 0.25908 | 44.1 | -- | 121.3 | 0.40975 | 55.53 | --
| 142.4 | 0.25908 | 44.17 | -- | 121.36 | 0.40985 | 55.6 | --
| 142.46 | 0.25908 | 44.23 | -- | 121.43 | 0.40985 | 55.67 | --
| 142.53 | 0.25918 | 44.3 | -- | 121.5 | 0.40985 | 55.73 | --
| 142.6 | 0.25918 | 44.37 | -- | 121.56 | 0.40985 | 55.8 | --
| 142.66 | 0.25918 | 44.44 | -- | 121.63 | 0.40985 | 55.87 | --
| 142.73 | 0.25928 | 44.5 | -- | 121.7 | 0.40985 | 55.93 | --
| 142.8 | 0.25928 | 44.57 | -- | 121.76 | 0.40995 | 56 | --
| 142.86 | 0.25928 | 44.63 | -- | 121.83 | 0.40995 | 56.06 | --
| 142.93 | 0.25938 | 44.7 | -- | 121.9 | 0.40995 | 56.13 | --
| 143 | 0.25938 | 44.77 | -- | 121.97 | 0.40995 | 56.2 | --
| 143.06 | 0.25938 | 44.83 | -- | 122.03 | 0.41005 | 56.26 | --
| 143.13 | 0.25948 | 44.9 | -- | 122.1 | 0.41005 | 56.33 | --
| 143.2 | 0.25948 | 44.97 | -- | 122.17 | 0.41005 | 56.4 | --
| 143.26 | 0.25948 | 45.03 | -- | 122.23 | 0.41005 | 56.47 | --
| 143.33 | 0.25958 | 45.1 | -- | 122.3 | 0.41005 | 56.53 | --
| 143.4 | 0.25958 | 45.17 | -- | 122.37 | 0.41015 | 56.6 | --
| 143.47 | 0.25958 | 45.23 | -- | 122.43 | 0.41015 | 56.67 | --
| 143.53 | 0.25968 | 45.3 | -- | 122.5 | 0.41015 | 56.73 | --
| 143.6 | 0.25968 | 45.37 | -- | 122.57 | 0.41015 | 56.8 | --
| 143.67 | 0.25968 | 45.43 | -- | 122.63 | 0.41015 | 56.87 | --
| 143.73 | 0.25968 | 45.5 | -- | 122.7 | 0.41015 | 56.93 | --
| 143.8 | 0.25978 | 45.57 | -- | 122.77 | 0.41015 | 57 | --
| 143.87 | 0.25978 | 45.63 | -- | 122.83 | 0.41015 | 57.07 | --
| 143.93 | 0.25978 | 45.7 | -- | 122.9 | 0.41015 | 57.13 | --
| 144 | 0.25988 | 45.77 | -- | 122.97 | 0.41015 | 57.2 | --
| 144.07 | 0.25988 | 45.83 | -- | 123.03 | 0.41015 | 57.27 | --
| 144.13 | 0.25988 | 45.9 | -- | 123.1 | 0.41025 | 57.33 | --
| 144.2 | 0.25998 | 45.97 | -- | 123.17 | 0.41025 | 57.4 | --
| 144.27 | 0.25998 | 46.03 | -- | 123.23 | 0.41025 | 57.46 | --
| 144.33 | 0.25998 | 46.1 | -- | 123.3 | 0.41025 | 57.53 | --
| 144.4 | 0.26008 | 46.17 | -- | 123.37 | 0.41025 | 57.6 | --
| 144.47 | 0.26008 | 46.23 | -- | 123.43 | 0.41025 | 57.66 | --
| 144.53 | 0.26008 | 46.3 | -- | 123.5 | 0.41035 | 57.73 | --
| 144.6 | 0.26018 | 46.36 | -- | 123.57 | 0.41035 | 57.8 | --
| 144.67 | 0.26018 | 46.43 | -- | 123.63 | 0.41035 | 57.86 | --
| 144.73 | 0.26018 | 46.5 | -- | 123.7 | 0.41045 | 57.93 | --
| 144.8 | 0.26028 | 46.56 | -- | 123.77 | 0.41045 | 58 | --
| 144.87 | 0.26028 | 46.63 | -- | 123.83 | 0.41045 | 58.06 | --
| 144.93 | 0.26028 | 46.7 | -- | 123.9 | 0.41055 | 58.13 | --
| 145 | 0.26038 | 46.76 | -- | 123.97 | 0.41055 | 58.2 | --
| 145.07 | 0.26038 | 46.83 | -- | 124.03 | 0.41055 | 58.26 | --
| 145.13 | 0.26038 | 46.9 | -- | 124.1 | 0.41055 | 58.33 | --
| 145.2 | 0.26048 | 46.96 | -- | 124.17 | 0.41055 | 58.4 | --
| 145.27 | 0.26048 | 47.03 | -- | 124.24 | 0.41065 | 58.46 | --
| 145.33 | 0.26048 | 47.1 | -- | 124.3 | 0.41065 | 58.53 | --
| 145.4 | 0.26058 | 47.16 | -- | 124.37 | 0.41065 | 58.6 | --
| 145.47 | 0.26058 | 47.23 | -- | 124.43 | 0.41065 | 58.66 | --
| 145.53 | 0.26058 | 47.3 | -- | 124.5 | 0.41065 | 58.73 | --
| 145.6 | 0.26068 | 47.36 | -- | 124.57 | 0.41065 | 58.8 | --
| 145.67 | 0.26068 | 47.43 | -- | 124.64 | 0.41065 | 58.86 | --
| 145.74 | 0.26068 | 47.5 | -- | 124.7 | 0.41065 | 58.93 | --
| 145.8 | 0.26078 | 47.56 | -- | 124.77 | 0.41065 | 59 | --
| 145.87 | 0.26078 | 47.63 | -- | 124.84 | 0.41075 | 59.06 | --
| 145.93 | 0.26078 | 47.7 | -- | 124.9 | 0.41075 | 59.13 | --
| 146 | 0.26088 | 47.76 | -- | 124.97 | 0.41075 | 59.2 | --
| 146.07 | 0.26088 | 47.83 | -- | 125.04 | 0.41075 | 59.26 | --
| 146.14 | 0.26088 | 47.9 | -- | 125.1 | 0.41075 | 59.33 | --
| 146.2 | 0.26098 | 47.96 | -- | 125.17 | 0.41075 | 59.4 | --
| 146.27 | 0.26098 | 48.03 | -- | 125.24 | 0.41085 | 59.46 | --
| 146.34 | 0.26098 | 48.1 | -- | 125.3 | 0.41085 | 59.53 | --
| 146.4 | 0.26108 | 48.16 | -- | 125.37 | 0.41095 | 59.6 | --
| 146.47 | 0.26108 | 48.23 | -- | 125.44 | 0.41095 | 59.66 | --
| 146.54 | 0.26118 | 48.3 | -- | 125.5 | 0.41095 | 59.73 | --
| 146.6 | 0.26118 | 48.36 | -- | 125.57 | 0.41105 | 59.8 | --
| 146.67 | 0.26118 | 48.43 | -- | 125.64 | 0.41105 | 59.86 | --
| 146.74 | 0.26128 | 48.5 | -- | 125.7 | 0.41105 | 59.93 | --
| 146.8 | 0.26128 | 48.56 | -- | 125.77 | 0.41115 | 60 | --
| 146.87 | 0.26128 | 48.63 | -- | 125.84 | 0.41115 | 60.06 | --
| 146.94 | 0.26138 | 48.7 | -- | 125.9 | 0.41115 | 60.13 | --
| 147 | 0.26138 | 48.76 | -- | 125.97 | 0.41125 | 60.2 | --
| 147.07 | 0.26138 | 48.83 | -- | 126.04 | 0.41125 | 60.26 | --
| 147.14 | 0.26138 | 48.9 | -- | 126.1 | 0.41125 | 60.33 | --
| 147.2 | 0.26148 | 48.96 | -- | 126.17 | 0.41125 | 60.4 | --
| 147.27 | 0.26148 | 49.03 | -- | 126.24 | 0.41125 | 60.46 | --
| 147.34 | 0.26148 | 49.09 | -- | 126.3 | 0.41125 | 60.53 | --
| 147.4 | 0.26158 | 49.16 | -- | 126.37 | 0.41125 | 60.6 | --
| 147.47 | 0.26158 | 49.23 | -- | 126.44 | 0.41135 | 60.66 | --
| 147.54 | 0.26158 | 49.29 | -- | 126.5 | 0.41135 | 60.73 | --
| 147.6 | 0.26168 | 49.36 | -- | 126.57 | 0.41135 | 60.8 | --
| 147.67 | 0.26168 | 49.43 | -- | 126.64 | 0.41135 | 60.87 | --
| 147.74 | 0.26168 | 49.49 | -- | 126.7 | 0.41135 | 60.93 | --
| 147.8 | 0.26168 | 49.56 | -- | 126.77 | 0.41145 | 61 | --
| 147.87 | 0.26178 | 49.63 | -- | 126.84 | 0.41145 | 61.06 | --
| 147.94 | 0.26178 | 49.69 | -- | 126.9 | 0.41145 | 61.13 | --
| 148 | 0.26178 | 49.76 | -- | 126.97 | 0.41145 | 61.2 | --
| 148.07 | 0.26188 | 49.83 | -- | 127.04 | 0.41145 | 61.26 | --
| 148.14 | 0.26188 | 49.89 | -- | 127.1 | 0.41155 | 61.33 | --
| 148.2 | 0.26188 | 49.96 | -- | 127.17 | 0.41155 | 61.4 | --
| 148.27 | 0.26188 | 50.03 | -- | 127.24 | 0.41155 | 61.46 | --
| 148.34 | 0.26198 | 50.09 | -- | 127.3 | 0.41165 | 61.53 | --
| 148.4 | 0.26198 | 50.16 | -- | 127.37 | 0.41165 | 61.6 | --
| 148.47 | 0.26198 | 50.23 | -- | 127.44 | 0.41165 | 61.66 | --
| 148.54 | 0.26208 | 50.29 | -- | 127.51 | 0.41165 | 61.73 | --
| 148.6 | 0.26208 | 50.36 | -- | 127.57 | 0.41175 | 61.8 | --
| 148.67 | 0.26208 | 50.43 | -- | 127.64 | 0.41175 | 61.86 | --
| 148.74 | 0.26208 | 50.49 | -- | 127.7 | 0.41175 | 61.93 | --
| 148.8 | 0.26218 | 50.56 | -- | 127.77 | 0.41185 | 62 | --
| 148.87 | 0.26218 | 50.63 | -- | 127.84 | 0.41185 | 62.06 | --
| 148.94 | 0.26218 | 50.69 | -- | 127.91 | 0.41185 | 62.13 | --
| 149.01 | 0.26218 | 50.76 | -- | 127.97 | 0.41185 | 62.2 | --
| 149.07 | 0.26228 | 50.83 | -- | 128.04 | 0.41185 | 62.26 | --
| 149.14 | 0.26228 | 50.89 | -- | 128.11 | 0.41195 | 62.33 | --
| 149.21 | 0.26228 | 50.96 | -- | 128.17 | 0.41195 | 62.4 | --
| 149.27 | 0.26238 | 51.03 | -- | 128.24 | 0.41195 | 62.46 | --
| 149.34 | 0.26238 | 51.09 | -- | 128.31 | 0.41195 | 62.53 | --
| 149.41 | 0.26238 | 51.16 | -- | 128.37 | 0.41205 | 62.6 | --
| 149.47 | 0.26248 | 51.23 | -- | 128.44 | 0.41205 | 62.66 | --
| 149.54 | 0.26248 | 51.29 | -- | 128.51 | 0.41205 | 62.73 | --
| 149.61 | 0.26248 | 51.36 | -- | 128.57 | 0.41215 | 62.8 | --
| 149.67 | 0.26248 | 51.43 | -- | 128.64 | 0.41215 | 62.86 | --
| 149.74 | 0.26258 | 51.49 | -- | 128.71 | 0.41215 | 62.93 | --
| 149.81 | 0.26258 | 51.56 | -- | 128.77 | 0.41215 | 63 | --
| 149.87 | 0.26258 | 51.63 | -- | 128.84 | 0.41225 | 63.06 | --
| 149.94 | 0.26258 | 51.69 | -- | 128.91 | 0.41225 | 63.13 | --
| 150.01 | 0.26268 | 51.76 | -- | 128.97 | 0.41225 | 63.2 | --
| 150.07 | 0.26268 | 51.83 | -- | 129.04 | 0.41225 | 63.27 | --
| 150.14 | 0.26268 | 51.89 | -- | 129.11 | 0.41225 | 63.33 | --
| 150.21 | 0.26278 | 51.96 | -- | 129.17 | 0.41225 | 63.4 | --
| 150.27 | 0.26278 | 52.03 | -- | 129.24 | 0.41235 | 63.47 | --
| 150.34 | 0.26278 | 52.09 | -- | 129.31 | 0.41235 | 63.53 | --
| 150.41 | 0.26278 | 52.16 | -- | 129.37 | 0.41235 | 63.6 | --
| 150.47 | 0.26288 | 52.23 | -- | 129.44 | 0.41235 | 63.67 | --
| 150.54 | 0.26288 | 52.29 | -- | 129.51 | 0.41235 | 63.73 | --
| 150.61 | 0.26288 | 52.36 | -- | 129.57 | 0.41235 | 63.8 | --
| 150.67 | 0.26288 | 52.43 | -- | 129.64 | 0.41235 | 63.87 | --
| 150.74 | 0.26298 | 52.49 | -- | 129.71 | 0.41245 | 63.93 | --
| 150.81 | 0.26298 | 52.56 | -- | 129.77 | 0.41245 | 64 | --
| 150.87 | 0.26298 | 52.63 | -- | 129.84 | 0.41245 | 64.07 | --
| 150.94 | 0.26298 | 52.69 | -- | 129.91 | 0.41245 | 64.13 | --
| 151.01 | 0.26308 | 52.76 | -- | 129.97 | 0.41255 | 64.2 | --
| 151.07 | 0.26308 | 52.82 | -- | 130.04 | 0.41255 | 64.27 | --
| 151.14 | 0.26308 | 52.89 | -- | 130.11 | 0.41255 | 64.33 | --
| 151.21 | 0.26308 | 52.96 | -- | 130.17 | 0.41265 | 64.4 | --
| 151.27 | 0.26318 | 53.02 | -- | 130.24 | 0.41265 | 64.47 | --
| 151.34 | 0.26318 | 53.09 | -- | 130.31 | 0.41265 | 64.53 | --
| 151.41 | 0.26318 | 53.16 | -- | 130.38 | 0.41265 | 64.6 | --
| 151.47 | 0.26318 | 53.22 | -- | 130.44 | 0.41265 | 64.67 | --
| 151.54 | 0.26328 | 53.29 | -- | 130.51 | 0.41275 | 64.73 | --
| 151.61 | 0.26328 | 53.36 | -- | 130.58 | 0.41275 | 64.8 | --
| 151.67 | 0.26328 | 53.43 | -- | 130.64 | 0.41275 | 64.87 | --
| 151.74 | 0.26328 | 53.49 | -- | 130.71 | 0.41275 | 64.93 | --
| 151.81 | 0.26338 | 53.56 | -- | 130.77 | 0.41285 | 65 | --
| 151.87 | 0.26338 | 53.62 | -- | 130.84 | 0.41285 | 65.07 | --
| 151.94 | 0.26338 | 53.69 | -- | 130.91 | 0.41295 | 65.13 | --
| 152.01 | 0.26338 | 53.76 | -- | 130.98 | 0.41295 | 65.2 | --
| 152.08 | 0.26348 | 53.82 | -- | 131.04 | 0.41295 | 65.27 | --
| 152.14 | 0.26348 | 53.89 | -- | 131.11 | 0.41305 | 65.33 | --
| 152.21 | 0.26348 | 53.96 | -- | 131.18 | 0.41305 | 65.4 | --
| 152.27 | 0.26348 | 54.02 | -- | 131.24 | 0.41305 | 65.47 | --
| 152.34 | 0.26358 | 54.09 | -- | 131.31 | 0.41315 | 65.53 | --
| 152.41 | 0.26358 | 54.16 | -- | 131.38 | 0.41315 | 65.6 | --
| 152.48 | 0.26358 | 54.22 | -- | 131.44 | 0.41315 | 65.67 | --
| 152.54 | 0.26358 | 54.29 | -- | 131.51 | 0.41315 | 65.73 | --
| 152.61 | 0.26368 | 54.36 | -- | 131.58 | 0.41315 | 65.8 | --
| 152.68 | 0.26368 | 54.42 | -- | 131.64 | 0.41325 | 65.87 | --
| 152.74 | 0.26368 | 54.49 | -- | 131.71 | 0.41325 | 65.93 | --
| 152.81 | 0.26368 | 54.56 | -- | 131.78 | 0.41325 | 66 | --
| 152.88 | 0.26378 | 54.62 | -- | 131.84 | 0.41325 | 66.07 | --
| 152.94 | 0.26378 | 54.69 | -- | 131.91 | 0.41325 | 66.13 | --
| 153.01 | 0.26378 | 54.76 | -- | 131.98 | 0.41325 | 66.2 | --
| 153.08 | 0.26378 | 54.82 | -- | 132.04 | 0.41335 | 66.26 | --
| 153.14 | 0.26388 | 54.89 | -- | 132.11 | 0.41335 | 66.33 | --
| 153.21 | 0.26388 | 54.96 | -- | 132.18 | 0.41335 | 66.4 | --
| 153.28 | 0.26388 | 55.02 | -- | 132.24 | 0.41335 | 66.46 | --
| 153.34 | 0.26388 | 55.09 | -- | 132.31 | 0.41335 | 66.53 | --
| 153.41 | 0.26398 | 55.16 | -- | 132.38 | 0.41335 | 66.6 | --
| 153.48 | 0.26398 | 55.22 | -- | 132.44 | 0.41335 | 66.66 | --
| 153.54 | 0.26398 | 55.29 | -- | 132.51 | 0.41345 | 66.73 | --
| 153.61 | 0.26398 | 55.36 | -- | 132.58 | 0.41345 | 66.8 | --
| 153.68 | 0.26408 | 55.42 | -- | 132.64 | 0.41345 | 66.86 | --
| 153.74 | 0.26408 | 55.49 | -- | 132.71 | 0.41345 | 66.93 | --
| 153.81 | 0.26408 | 55.56 | -- | 132.78 | 0.41345 | 67 | --
| 153.88 | 0.26408 | 55.62 | -- | 132.84 | 0.41345 | 67.06 | --
| 153.94 | 0.26418 | 55.69 | -- | 132.91 | 0.41345 | 67.13 | --
| 154.01 | 0.26418 | 55.76 | -- | 132.98 | 0.41345 | 67.19 | --
| 154.08 | 0.26418 | 55.82 | -- | 133.04 | 0.41355 | 67.26 | --
| 154.14 | 0.26418 | 55.89 | -- | 133.11 | 0.41355 | 67.33 | --
| 154.21 | 0.26428 | 55.96 | -- | 133.18 | 0.41355 | 67.39 | --
| 154.28 | 0.26428 | 56.02 | -- | 133.24 | 0.41355 | 67.46 | --
| 154.34 | 0.26428 | 56.09 | -- | 133.31 | 0.41365 | 67.53 | --
| 154.41 | 0.26428 | 56.16 | -- | 133.38 | 0.41365 | 67.59 | --
| 154.48 | 0.26438 | 56.22 | -- | 133.44 | 0.41365 | 67.66 | --
| 154.55 | 0.26438 | 56.29 | -- | 133.51 | 0.41375 | 67.73 | --
| 154.61 | 0.26438 | 56.36 | -- | 133.58 | 0.41375 | 67.79 | --
| 154.68 | 0.26438 | 56.42 | -- | 133.65 | 0.41375 | 67.86 | --
| 154.75 | 0.26448 | 56.49 | -- | 133.71 | 0.41375 | 67.93 | --
| 154.81 | 0.26448 | 56.56 | -- | 133.78 | 0.41385 | 67.99 | --
| 154.88 | 0.26448 | 56.62 | -- | 133.84 | 0.41385 | 68.06 | --
| 154.95 | 0.26448 | 56.69 | -- | 133.91 | 0.41385 | 68.13 | --
| 155.01 | 0.26448 | 56.76 | -- | 133.98 | 0.41385 | 68.19 | --
| 155.08 | 0.26458 | 56.82 | -- | 134.05 | 0.41385 | 68.26 | --
| 155.15 | 0.26458 | 56.89 | -- | 134.11 | 0.41385 | 68.32 | --
| 155.21 | 0.26458 | 56.96 | -- | 134.18 | 0.41385 | 68.39 | --
| 155.28 | 0.26458 | 57.02 | -- | 134.25 | 0.41385 | 68.46 | --
| 155.35 | 0.26458 | 57.09 | -- | 134.31 | 0.41385 | 68.53 | --
| 155.41 | 0.26468 | 57.16 | -- | 134.38 | 0.41385 | 68.59 | --
| 155.48 | 0.26468 | 57.22 | -- | 134.45 | 0.41395 | 68.66 | --
| 155.55 | 0.26468 | 57.29 | -- | 134.51 | 0.41395 | 68.73 | --
| 155.61 | 0.26468 | 57.36 | -- | 134.58 | 0.41395 | 68.79 | --
| 155.68 | 0.26478 | 57.42 | -- | 134.65 | 0.41395 | 68.86 | --
| 155.75 | 0.26478 | 57.49 | -- | 134.71 | 0.41405 | 68.93 | --
| 155.81 | 0.26478 | 57.56 | -- | 134.78 | 0.41405 | 68.99 | --
| 155.88 | 0.26478 | 57.62 | -- | 134.85 | 0.41405 | 69.06 | --
| 155.95 | 0.26478 | 57.69 | -- | 134.91 | 0.41405 | 69.13 | --
| 156.01 | 0.26488 | 57.76 | -- | 134.98 | 0.41405 | 69.19 | --
| 156.08 | 0.26488 | 57.82 | -- | 135.05 | 0.41415 | 69.26 | --
| 156.15 | 0.26488 | 57.89 | -- | 135.11 | 0.41415 | 69.33 | --
| 156.21 | 0.26488 | 57.96 | -- | 135.18 | 0.41415 | 69.39 | --
| 156.28 | 0.26498 | 58.02 | -- | 135.25 | 0.41415 | 69.46 | --
| 156.35 | 0.26498 | 58.09 | -- | 135.31 | 0.41415 | 69.53 | --
| 156.41 | 0.26498 | 58.16 | -- | 135.38 | 0.41425 | 69.6 | --
| 156.48 | 0.26498 | 58.22 | -- | 135.45 | 0.41425 | 69.66 | --
| 156.55 | 0.26498 | 58.29 | -- | 135.51 | 0.41425 | 69.73 | --
| 156.61 | 0.26508 | 58.36 | -- | 135.58 | 0.41425 | 69.8 | --
| 156.68 | 0.26508 | 58.42 | -- | 135.65 | 0.41425 | 69.86 | --
| 156.75 | 0.26508 | 58.49 | -- | 135.71 | 0.41425 | 69.93 | --
| 156.82 | 0.26508 | 58.56 | -- | 135.78 | 0.41435 | 69.99 | --
| 156.88 | 0.26518 | 58.62 | -- | 135.85 | 0.41435 | 70.06 | --
| 156.95 | 0.26518 | 58.69 | -- | 135.91 | 0.41435 | 70.13 | --
| 157.01 | 0.26518 | 58.76 | -- | 135.98 | 0.41435 | 70.2 | --
| 157.08 | 0.26518 | 58.82 | -- | 136.05 | 0.41435 | 70.26 | --
| 157.15 | 0.26518 | 58.89 | -- | 136.12 | 0.41445 | 70.33 | --
| 157.21 | 0.26528 | 58.96 | -- | 136.18 | 0.41445 | 70.4 | --
| 157.28 | 0.26528 | 59.02 | -- | 136.25 | 0.41445 | 70.46 | --
| 157.35 | 0.26528 | 59.09 | -- | 136.31 | 0.41445 | 70.53 | --
| 157.42 | 0.26528 | 59.16 | -- | 136.38 | 0.41445 | 70.6 | --
| 157.48 | 0.26538 | 59.22 | -- | 136.45 | 0.41445 | 70.66 | --
| 157.55 | 0.26538 | 59.29 | -- | 136.51 | 0.41455 | 70.73 | --
| 157.61 | 0.26538 | 59.36 | -- | 136.58 | 0.41455 | 70.8 | --
| 157.68 | 0.26538 | 59.42 | -- | 136.65 | 0.41455 | 70.86 | --
| 157.75 | 0.26548 | 59.49 | -- | 136.72 | 0.41455 | 70.93 | --
| 157.81 | 0.26548 | 59.56 | -- | 136.78 | 0.41455 | 71 | --
| 157.88 | 0.26548 | 59.62 | -- | 136.85 | 0.41465 | 71.06 | --
| 157.95 | 0.26548 | 59.69 | -- | 136.91 | 0.41465 | 71.13 | --
| 158.02 | 0.26548 | 59.76 | -- | 136.98 | 0.41465 | 71.2 | --
| 158.08 | 0.26558 | 59.82 | -- | 137.05 | 0.41465 | 71.26 | --
| 158.15 | 0.26558 | 59.89 | -- | 137.12 | 0.41465 | 71.33 | --
| 158.22 | 0.26558 | 59.96 | -- | 137.18 | 0.41465 | 71.4 | --
| 158.28 | 0.26558 | 60.02 | -- | 137.25 | 0.41465 | 71.46 | --
| 158.35 | 0.26568 | 60.09 | -- | 137.32 | 0.41465 | 71.53 | --
| 158.42 | 0.26568 | 60.16 | -- | 137.38 | 0.41475 | 71.6 | --
| 158.48 | 0.26568 | 60.22 | -- | 137.45 | 0.41475 | 71.66 | --
| 158.55 | 0.26568 | 60.29 | -- | 137.52 | 0.41475 | 71.73 | --
| 158.62 | 0.26578 | 60.35 | -- | 137.58 | 0.41475 | 71.8 | --
| 158.68 | 0.26578 | 60.42 | -- | 137.65 | 0.41475 | 71.86 | --
| 158.75 | 0.26578 | 60.49 | -- | 137.72 | 0.41475 | 71.93 | --
| 158.82 | 0.26578 | 60.56 | -- | 137.78 | 0.41475 | 72 | --
| 158.88 | 0.26588 | 60.62 | -- | 137.85 | 0.41485 | 72.06 | --
| 158.95 | 0.26588 | 60.69 | -- | 137.92 | 0.41485 | 72.13 | --
| 159.02 | 0.26588 | 60.76 | -- | 137.98 | 0.41485 | 72.2 | --
| 159.08 | 0.26588 | 60.82 | -- | 138.05 | 0.41485 | 72.26 | --
| 159.15 | 0.26598 | 60.89 | -- | 138.12 | 0.41495 | 72.33 | --
| 159.22 | 0.26598 | 60.96 | -- | 138.18 | 0.41495 | 72.4 | --
| 159.28 | 0.26598 | 61.02 | -- | 138.25 | 0.41495 | 72.46 | --
| 159.35 | 0.26598 | 61.09 | -- | 138.32 | 0.41495 | 72.53 | --
| 159.42 | 0.26608 | 61.16 | -- | 138.38 | 0.41505 | 72.6 | --
| 159.48 | 0.26608 | 61.22 | -- | 138.45 | 0.41505 | 72.66 | --
| 159.55 | 0.26608 | 61.29 | -- | 138.52 | 0.41505 | 72.73 | --
| 159.62 | 0.26608 | 61.36 | -- | 138.58 | 0.41505 | 72.8 | --
| 159.68 | 0.26618 | 61.42 | -- | 138.65 | 0.41505 | 72.87 | --
| 159.75 | 0.26618 | 61.49 | -- | 138.72 | 0.41505 | 72.93 | --
| 159.82 | 0.26618 | 61.56 | -- | 138.78 | 0.41515 | 73 | --
| 159.89 | 0.26618 | 61.62 | -- | 138.85 | 0.41515 | 73.06 | --
| 159.95 | 0.26628 | 61.69 | -- | 138.92 | 0.41515 | 73.13 | --
| 160.02 | 0.26628 | 61.76 | -- | 138.98 | 0.41525 | 73.2 | --
| 160.08 | 0.26628 | 61.82 | -- | 139.05 | 0.41525 | 73.27 | --
| 160.15 | 0.26628 | 61.89 | -- | 139.12 | 0.41525 | 73.33 | --
| 160.22 | 0.26638 | 61.96 | -- | 139.18 | 0.41535 | 73.4 | --
| 160.29 | 0.26638 | 62.02 | -- | 139.25 | 0.41535 | 73.47 | --
| 160.35 | 0.26638 | 62.09 | -- | 139.32 | 0.41535 | 73.53 | --
| 160.42 | 0.26638 | 62.16 | -- | 139.38 | 0.41535 | 73.6 | --
| 160.49 | 0.26648 | 62.22 | -- | 139.45 | 0.41545 | 73.67 | --
| 160.55 | 0.26648 | 62.29 | -- | 139.52 | 0.41545 | 73.73 | --
| 160.62 | 0.26648 | 62.36 | -- | 139.59 | 0.41545 | 73.8 | --
| 160.69 | 0.26648 | 62.42 | -- | 139.65 | 0.41545 | 73.87 | --
| 160.75 | 0.26648 | 62.49 | -- | 139.72 | 0.41545 | 73.93 | --
| 160.82 | 0.26658 | 62.56 | -- | 139.79 | 0.41555 | 74 | --
| 160.89 | 0.26658 | 62.62 | -- | 139.85 | 0.41555 | 74.07 | --
| 160.95 | 0.26658 | 62.69 | -- | 139.92 | 0.41555 | 74.13 | --
| 161.02 | 0.26658 | 62.76 | -- | 139.99 | 0.41555 | 74.2 | --
| 161.09 | 0.26668 | 62.82 | -- | 140.05 | 0.41565 | 74.27 | --
| 161.15 | 0.26668 | 62.89 | -- | 140.12 | 0.41565 | 74.33 | --
| 161.22 | 0.26668 | 62.96 | -- | 140.19 | 0.41565 | 74.4 | --
| 161.29 | 0.26668 | 63.02 | -- | 140.25 | 0.41565 | 74.47 | --
| 161.35 | 0.26668 | 63.09 | -- | 140.32 | 0.41565 | 74.53 | --
| 161.42 | 0.26678 | 63.16 | -- | 140.39 | 0.41575 | 74.6 | --
| 161.49 | 0.26678 | 63.22 | -- | 140.45 | 0.41575 | 74.67 | --
| 161.55 | 0.26678 | 63.29 | -- | 140.52 | 0.41575 | 74.73 | --
| 161.62 | 0.26678 | 63.36 | -- | 140.59 | 0.41575 | 74.8 | --
| 161.69 | 0.26688 | 63.42 | -- | 140.65 | 0.41585 | 74.87 | --
| 161.75 | 0.26688 | 63.49 | -- | 140.72 | 0.41585 | 74.93 | --
| 161.82 | 0.26688 | 63.56 | -- | 140.79 | 0.41585 | 75 | --
| 161.89 | 0.26688 | 63.62 | -- | 140.85 | 0.41595 | 75.07 | --
| 161.95 | 0.26698 | 63.69 | -- | 140.92 | 0.41595 | 75.13 | --
| 162.02 | 0.26698 | 63.76 | -- | 140.99 | 0.41595 | 75.2 | --
| 162.09 | 0.26698 | 63.82 | -- | 141.05 | 0.41605 | 75.27 | --
| 162.15 | 0.26698 | 63.89 | -- | 141.12 | 0.41605 | 75.33 | --
| 162.22 | 0.26708 | 63.96 | -- | 141.19 | 0.41605 | 75.4 | --
| 162.29 | 0.26708 | 64.02 | -- | 141.25 | 0.41605 | 75.47 | --
| 162.35 | 0.26708 | 64.09 | -- | 141.32 | 0.41605 | 75.53 | --
| 162.42 | 0.26708 | 64.16 | -- | 141.39 | 0.41605 | 75.6 | --
| 162.49 | 0.26718 | 64.22 | -- | 141.45 | 0.41615 | 75.67 | --
| 162.55 | 0.26718 | 64.29 | -- | 141.52 | 0.41615 | 75.73 | --
| 162.62 | 0.26718 | 64.36 | -- | 141.59 | 0.41615 | 75.8 | --
| 162.69 | 0.26718 | 64.42 | -- | 141.65 | 0.41615 | 75.87 | --
| 162.75 | 0.26718 | 64.49 | -- | 141.72 | 0.41615 | 75.93 | --
| 162.82 | 0.26728 | 64.56 | -- | 141.79 | 0.41615 | 76 | --
| 162.89 | 0.26728 | 64.62 | -- | 141.85 | 0.41615 | 76.07 | --
| 162.95 | 0.26728 | 64.69 | -- | 141.92 | 0.41615 | 76.13 | --
| 163.02 | 0.26728 | 64.76 | -- | 141.99 | 0.41625 | 76.2 | --
| 163.09 | 0.26728 | 64.82 | -- | 142.05 | 0.41625 | 76.26 | --
| 163.15 | 0.26738 | 64.89 | -- | 142.12 | 0.41635 | 76.33 | --
| 163.22 | 0.26738 | 64.96 | -- | 142.19 | 0.41635 | 76.4 | --
| 163.29 | 0.26738 | 65.02 | -- | 142.25 | 0.41645 | 76.46 | --
| 163.35 | 0.26738 | 65.09 | -- | 142.32 | 0.41645 | 76.53 | --
| 163.42 | 0.26738 | 65.16 | -- | 142.39 | 0.41645 | 76.6 | --
| 163.49 | 0.26748 | 65.22 | -- | 142.45 | 0.41655 | 76.66 | --
| 163.55 | 0.26748 | 65.29 | -- | 142.52 | 0.41655 | 76.73 | --
| 163.62 | 0.26748 | 65.36 | -- | 142.59 | 0.41655 | 76.8 | --
| 163.69 | 0.26748 | 65.42 | -- | 142.65 | 0.41655 | 76.86 | --
| 163.75 | 0.26748 | 65.49 | -- | 142.72 | 0.41665 | 76.93 | --
| 163.82 | 0.26758 | 65.56 | -- | 142.79 | 0.41665 | 77 | --
| 163.89 | 0.26758 | 65.62 | -- | 142.86 | 0.41665 | 77.07 | --
| 163.96 | 0.26758 | 65.69 | -- | 142.92 | 0.41675 | 77.13 | --
| 164.02 | 0.26758 | 65.76 | -- | 142.99 | 0.41675 | 77.2 | --
| 164.09 | 0.26758 | 65.82 | -- | 143.06 | 0.41675 | 77.26 | --
| 164.16 | 0.26768 | 65.89 | -- | 143.12 | 0.41675 | 77.33 | --
| 164.22 | 0.26768 | 65.96 | -- | 143.19 | 0.41675 | 77.4 | --
| 164.29 | 0.26768 | 66.02 | -- | 143.26 | 0.41685 | 77.46 | --
| 164.36 | 0.26768 | 66.09 | -- | 143.32 | 0.41685 | 77.53 | --
| 164.42 | 0.26768 | 66.16 | -- | 143.39 | 0.41685 | 77.6 | --
| 164.49 | 0.26778 | 66.22 | -- | 143.46 | 0.41685 | 77.66 | --
| 164.56 | 0.26778 | 66.29 | -- | 143.52 | 0.41695 | 77.73 | --
| 164.62 | 0.26778 | 66.36 | -- | 143.59 | 0.41695 | 77.8 | --
| 164.69 | 0.26778 | 66.42 | -- | 143.66 | 0.41695 | 77.86 | --
| 164.76 | 0.26778 | 66.49 | -- | 143.72 | 0.41705 | 77.93 | --
| 164.82 | 0.26788 | 66.56 | -- | 143.79 | 0.41705 | 78 | --
| 164.89 | 0.26788 | 66.62 | -- | 143.86 | 0.41705 | 78.06 | --
| 164.96 | 0.26788 | 66.69 | -- | 143.92 | 0.41715 | 78.13 | --
| 165.02 | 0.26788 | 66.76 | -- | 143.99 | 0.41715 | 78.2 | --
| 165.09 | 0.26788 | 66.82 | -- | 144.06 | 0.41715 | 78.26 | --
| 165.16 | 0.26798 | 66.89 | -- | 144.12 | 0.41715 | 78.33 | --
| 165.22 | 0.26798 | 66.96 | -- | 144.19 | 0.41725 | 78.4 | --
| 165.29 | 0.26798 | 67.02 | -- | 144.26 | 0.41725 | 78.46 | --
| 165.36 | 0.26798 | 67.09 | -- | 144.32 | 0.41725 | 78.53 | --
| 165.42 | 0.26798 | 67.16 | -- | 144.39 | 0.41725 | 78.6 | --
| 165.49 | 0.26808 | 67.22 | -- | 144.46 | 0.41735 | 78.66 | --
| 165.56 | 0.26808 | 67.29 | -- | 144.52 | 0.41735 | 78.73 | --
| 165.62 | 0.26808 | 67.36 | -- | 144.59 | 0.41735 | 78.8 | --
| 165.69 | 0.26808 | 67.42 | -- | 144.66 | 0.41745 | 78.86 | --
| 165.76 | 0.26808 | 67.49 | -- | 144.72 | 0.41745 | 78.93 | --
| 165.82 | 0.26818 | 67.56 | -- | 144.79 | 0.41745 | 79 | --
| 165.89 | 0.26818 | 67.62 | -- | 144.86 | 0.41745 | 79.06 | --
| 165.96 | 0.26818 | 67.69 | -- | 144.92 | 0.41755 | 79.13 | --
| 166.02 | 0.26818 | 67.76 | -- | 144.99 | 0.41755 | 79.2 | --
| 166.09 | 0.26818 | 67.82 | -- | 145.06 | 0.41755 | 79.26 | --
| 166.16 | 0.26828 | 67.89 | -- | 145.12 | 0.41755 | 79.33 | --
| 166.22 | 0.26828 | 67.96 | -- | 145.19 | 0.41765 | 79.4 | --
| 166.29 | 0.26828 | 68.02 | -- | 145.26 | 0.41765 | 79.46 | --
| 166.36 | 0.26828 | 68.09 | -- | 145.32 | 0.41765 | 79.53 | --
| 166.42 | 0.26828 | 68.16 | -- | 145.39 | 0.41765 | 79.6 | --
| 166.49 | 0.26838 | 68.22 | -- | 145.46 | 0.41775 | 79.66 | --
| 166.56 | 0.26838 | 68.29 | -- | 145.52 | 0.41775 | 79.73 | --
| 166.62 | 0.26838 | 68.36 | -- | 145.59 | 0.41775 | 79.8 | --
| 166.69 | 0.26838 | 68.42 | -- | 145.66 | 0.41775 | 79.86 | --
| 166.76 | 0.26838 | 68.49 | -- | 145.73 | 0.41775 | 79.93 | --
| 166.83 | 0.26838 | 68.56 | -- | 145.79 | 0.41775 | 80 | --
| 166.89 | 0.26848 | 68.62 | -- | 145.86 | 0.41775 | 80.06 | --
| 166.96 | 0.26848 | 68.69 | -- | 145.92 | 0.41785 | 80.13 | --
| 167.03 | 0.26848 | 68.76 | -- | 145.99 | 0.41785 | 80.19 | --
| 167.09 | 0.26848 | 68.83 | -- | 146.06 | 0.41785 | 80.26 | --
| 167.16 | 0.26848 | 68.89 | -- | 146.12 | 0.41785 | 80.33 | --
| 167.23 | 0.26858 | 68.96 | -- | 146.19 | 0.41785 | 80.39 | --
| 167.29 | 0.26858 | 69.03 | -- | 146.26 | 0.41785 | 80.46 | --
| 167.36 | 0.26858 | 69.09 | -- | 146.33 | 0.41785 | 80.53 | --
| 167.43 | 0.26858 | 69.16 | -- | 146.39 | 0.41795 | 80.59 | --
| 167.49 | 0.26858 | 69.23 | -- | 146.46 | 0.41795 | 80.66 | --
| 167.56 | 0.26868 | 69.29 | -- | 146.53 | 0.41805 | 80.73 | --
| 167.63 | 0.26868 | 69.36 | -- | 146.59 | 0.41805 | 80.79 | --
| 167.69 | 0.26868 | 69.43 | -- | 146.66 | 0.41805 | 80.86 | --
| 167.76 | 0.26868 | 69.49 | -- | 146.73 | 0.41815 | 80.93 | --
| 167.83 | 0.26868 | 69.56 | -- | 146.79 | 0.41815 | 80.99 | --
| 167.89 | 0.26878 | 69.62 | -- | 146.86 | 0.41815 | 81.06 | --
| 167.96 | 0.26878 | 69.69 | -- | 146.93 | 0.41815 | 81.13 | --
| 168.03 | 0.26878 | 69.76 | -- | 146.99 | 0.41825 | 81.19 | --
| 168.09 | 0.26878 | 69.83 | -- | 147.06 | 0.41825 | 81.26 | --
| 168.16 | 0.26878 | 69.89 | -- | 147.13 | 0.41825 | 81.33 | --
| 168.23 | 0.26888 | 69.96 | -- | 147.19 | 0.41825 | 81.39 | --
| 168.29 | 0.26888 | 70.03 | -- | 147.26 | 0.41835 | 81.46 | --
| 168.36 | 0.26888 | 70.09 | -- | 147.33 | 0.41835 | 81.53 | --
| 168.43 | 0.26888 | 70.16 | -- | 147.39 | 0.41835 | 81.59 | --
| 168.49 | 0.26898 | 70.23 | -- | 147.46 | 0.41835 | 81.66 | --
| 168.56 | 0.26898 | 70.29 | -- | 147.53 | 0.41845 | 81.72 | --
| 168.63 | 0.26898 | 70.36 | -- | 147.59 | 0.41845 | 81.79 | --
| 168.69 | 0.26898 | 70.43 | -- | 147.66 | 0.41845 | 81.86 | --
| 168.76 | 0.26898 | 70.49 | -- | 147.73 | 0.41845 | 81.92 | --
| 168.83 | 0.26908 | 70.56 | -- | 147.79 | 0.41855 | 81.99 | --
| 168.9 | 0.26908 | 70.63 | -- | 147.86 | 0.41855 | 82.06 | --
| 168.96 | 0.26908 | 70.69 | -- | 147.93 | 0.41855 | 82.12 | --
| 169.03 | 0.26908 | 70.76 | -- | 147.99 | 0.41855 | 82.19 | --
| 169.09 | 0.26908 | 70.83 | -- | 148.06 | 0.41865 | 82.26 | --
| 169.16 | 0.26918 | 70.89 | -- | 148.13 | 0.41865 | 82.32 | --
| 169.23 | 0.26918 | 70.96 | -- | 148.19 | 0.41865 | 82.39 | --
| 169.29 | 0.26918 | 71.03 | -- | 148.26 | 0.41865 | 82.46 | --
| 169.36 | 0.26918 | 71.09 | -- | 148.33 | 0.41875 | 82.52 | --
| 169.43 | 0.26918 | 71.16 | -- | 148.39 | 0.41875 | 82.59 | --
| 169.49 | 0.26918 | 71.23 | -- | 148.46 | 0.41875 | 82.66 | --
| 169.56 | 0.26928 | 71.29 | -- | 148.53 | 0.41875 | 82.72 | --
| 169.63 | 0.26928 | 71.36 | -- | 148.59 | 0.41875 | 82.79 | --
| 169.69 | 0.26928 | 71.43 | -- | 148.66 | 0.41875 | 82.85 | --
| 169.76 | 0.26928 | 71.49 | -- | 148.73 | 0.41885 | 82.92 | --
| 169.83 | 0.26928 | 71.56 | -- | 148.79 | 0.41885 | 82.99 | --
| 169.9 | 0.26928 | 71.63 | -- | 148.86 | 0.41885 | 83.05 | --
| 169.96 | 0.26938 | 71.69 | -- | 148.93 | 0.41885 | 83.12 | --
| 170.03 | 0.26938 | 71.76 | -- | 148.99 | 0.41885 | 83.19 | --
| 170.1 | 0.26938 | 71.83 | -- | 149.06 | 0.41885 | 83.25 | --
| 170.16 | 0.26938 | 71.89 | -- | 149.13 | 0.41895 | 83.32 | --
| 170.23 | 0.26938 | 71.96 | -- | 149.19 | 0.41895 | 83.39 | --
| 170.3 | 0.26938 | 72.03 | -- | 149.26 | 0.41895 | 83.45 | --
| 170.36 | 0.26948 | 72.09 | -- | 149.33 | 0.41895 | 83.52 | --
| 170.43 | 0.26948 | 72.16 | -- | 149.4 | 0.41895 | 83.59 | --
| 170.5 | 0.26948 | 72.23 | -- | 149.46 | 0.41905 | 83.65 | --
| 170.56 | 0.26948 | 72.29 | -- | 149.53 | 0.41905 | 83.72 | --
| 170.63 | 0.26948 | 72.36 | -- | 149.6 | 0.41905 | 83.78 | --
| 170.7 | 0.26948 | 72.43 | -- | 149.66 | 0.41915 | 83.85 | --
| 170.76 | 0.26958 | 72.49 | -- | 149.73 | 0.41915 | 83.92 | --
| 170.83 | 0.26958 | 72.56 | -- | 149.8 | 0.41915 | 83.98 | --
| 170.9 | 0.26958 | 72.63 | -- | 149.86 | 0.41925 | 84.05 | --
| 170.96 | 0.26958 | 72.69 | -- | 149.93 | 0.41925 | 84.12 | --
| 171.03 | 0.26958 | 72.76 | -- | 150 | 0.41935 | 84.18 | --
| 171.1 | 0.26958 | 72.83 | -- | 150.06 | 0.41935 | 84.25 | --
| 171.16 | 0.26958 | 72.89 | -- | 150.13 | 0.41945 | 84.32 | --
| 171.23 | 0.26968 | 72.96 | -- | 150.2 | 0.41945 | 84.38 | --
| 171.3 | 0.26968 | 73.03 | -- | 150.26 | 0.41945 | 84.45 | --
| 171.36 | 0.26968 | 73.09 | -- | 150.33 | 0.41955 | 84.51 | --
| 171.43 | 0.26968 | 73.16 | -- | 150.4 | 0.41955 | 84.58 | --
| 171.5 | 0.26968 | 73.23 | -- | 150.46 | 0.41965 | 84.65 | --
| 171.56 | 0.26968 | 73.29 | -- | 150.53 | 0.41965 | 84.71 | --
| 171.63 | 0.26968 | 73.36 | -- | 150.6 | 0.41965 | 84.78 | --
| 171.7 | 0.26978 | 73.43 | -- | 150.66 | 0.41965 | 84.85 | --
| 171.76 | 0.26978 | 73.49 | -- | 150.73 | 0.41975 | 84.91 | --
| 171.83 | 0.26978 | 73.56 | -- | 150.8 | 0.41975 | 84.98 | --
| 171.9 | 0.26978 | 73.63 | -- | 150.86 | 0.41975 | 85.05 | --
| 171.96 | 0.26978 | 73.69 | -- | 150.93 | 0.41985 | 85.11 | --
| 172.03 | 0.26978 | 73.76 | -- | 151 | 0.41985 | 85.18 | --
| 172.1 | 0.26988 | 73.83 | -- | 151.06 | 0.41985 | 85.25 | --
| 172.16 | 0.26988 | 73.89 | -- | 151.13 | 0.41985 | 85.31 | --
| 172.23 | 0.26988 | 73.96 | -- | 151.2 | 0.41995 | 85.38 | --
| 172.3 | 0.26988 | 74.03 | -- | 151.26 | 0.41995 | 85.44 | --
| 172.36 | 0.26988 | 74.09 | -- | 151.33 | 0.41995 | 85.51 | --
| 172.43 | 0.26988 | 74.16 | -- | 151.4 | 0.41995 | 85.58 | --
| 172.5 | 0.26998 | 74.23 | -- | 151.46 | 0.42005 | 85.64 | --
| 172.56 | 0.26998 | 74.29 | -- | 151.53 | 0.42005 | 85.71 | --
| 172.63 | 0.26998 | 74.36 | -- | 151.6 | 0.42005 | 85.78 | --
| 172.7 | 0.26998 | 74.43 | -- | 151.66 | 0.42005 | 85.84 | --
| 172.76 | 0.26998 | 74.49 | -- | 151.73 | 0.42005 | 85.91 | --
| 172.83 | 0.26998 | 74.56 | -- | 151.8 | 0.42015 | 85.98 | --
| 172.9 | 0.27008 | 74.63 | -- | 151.86 | 0.42015 | 86.04 | --
| 172.96 | 0.27008 | 74.7 | -- | 151.93 | 0.42015 | 86.11 | --
| 173.03 | 0.27008 | 74.76 | -- | 152 | 0.42025 | 86.17 | --
| 173.1 | 0.27008 | 74.83 | -- | 152.06 | 0.42025 | 86.24 | --
| 173.16 | 0.27008 | 74.89 | -- | 152.13 | 0.42035 | 86.31 | --
| 173.23 | 0.27018 | 74.96 | -- | 152.2 | 0.42035 | 86.37 | --
| 173.3 | 0.27018 | 75.03 | -- | 152.26 | 0.42035 | 86.44 | --
| 173.37 | 0.27018 | 75.1 | -- | 152.33 | 0.42035 | 86.51 | --
| 173.43 | 0.27018 | 75.16 | -- | 152.4 | 0.42035 | 86.57 | --
| 173.5 | 0.27018 | 75.23 | -- | 152.46 | 0.42045 | 86.64 | --
| 173.57 | 0.27018 | 75.29 | -- | 152.53 | 0.42045 | 86.7 | --
| 173.63 | 0.27028 | 75.36 | -- | 152.6 | 0.42045 | 86.77 | --
| 173.7 | 0.27028 | 75.43 | -- | 152.66 | 0.42045 | 86.84 | --
| 173.77 | 0.27028 | 75.5 | -- | 152.73 | 0.42045 | 86.9 | --
| 173.83 | 0.27028 | 75.56 | -- | 152.8 | 0.42055 | 86.97 | --
| 173.9 | 0.27028 | 75.63 | -- | 152.86 | 0.42055 | 87.04 | --
| 173.97 | 0.27028 | 75.69 | -- | 152.93 | 0.42055 | 87.1 | --
| 174.03 | 0.27038 | 75.76 | -- | 153 | 0.42055 | 87.17 | --
| 174.1 | 0.27038 | 75.83 | -- | 153.07 | 0.42065 | 87.24 | --
| 174.17 | 0.27038 | 75.89 | -- | 153.13 | 0.42065 | 87.3 | --
| 174.23 | 0.27038 | 75.96 | -- | 153.2 | 0.42075 | 87.37 | --
| 174.3 | 0.27038 | 76.03 | -- | 153.27 | 0.42075 | 87.43 | --
| 174.37 | 0.27038 | 76.1 | -- | 153.33 | 0.42075 | 87.5 | --
| 174.43 | 0.27038 | 76.16 | -- | 153.4 | 0.42085 | 87.57 | --
| 174.5 | 0.27048 | 76.23 | -- | 153.47 | 0.42085 | 87.63 | --
| 174.57 | 0.27048 | 76.29 | -- | 153.53 | 0.42095 | 87.7 | --
| 174.63 | 0.27048 | 76.36 | -- | 153.6 | 0.42095 | 87.77 | --
| 174.7 | 0.27048 | 76.43 | -- | 153.67 | 0.42095 | 87.83 | --
| 174.77 | 0.27048 | 76.5 | -- | 153.73 | 0.42105 | 87.9 | --
| 174.83 | 0.27048 | 76.56 | -- | 153.8 | 0.42105 | 87.97 | --
| 174.9 | 0.27048 | 76.63 | -- | 153.87 | 0.42105 | 88.03 | --
| 174.97 | 0.27058 | 76.7 | -- | 153.93 | 0.42105 | 88.1 | --
| 175.03 | 0.27058 | 76.76 | -- | 154 | 0.42115 | 88.17 | --
| 175.1 | 0.27058 | 76.83 | -- | 154.07 | 0.42115 | 88.23 | --
| 175.17 | 0.27058 | 76.9 | -- | 154.13 | 0.42125 | 88.3 | --
| 175.23 | 0.27058 | 76.96 | -- | 154.2 | 0.42125 | 88.37 | --
| 175.3 | 0.27058 | 77.03 | -- | 154.27 | 0.42135 | 88.43 | --
| 175.37 | 0.27058 | 77.1 | -- | 154.33 | 0.42135 | 88.5 | --
| 175.43 | 0.27068 | 77.16 | -- | 154.4 | 0.42135 | 88.57 | --
| 175.5 | 0.27068 | 77.23 | -- | 154.47 | 0.42135 | 88.63 | --
| 175.57 | 0.27068 | 77.3 | -- | 154.53 | 0.42145 | 88.7 | --
| 175.63 | 0.27068 | 77.36 | -- | 154.6 | 0.42145 | 88.76 | --
| 175.7 | 0.27068 | 77.43 | -- | 154.67 | 0.42155 | 88.83 | --
| 175.77 | 0.27068 | 77.5 | -- | 154.73 | 0.42155 | 88.9 | --
| 175.84 | 0.27068 | 77.56 | -- | 154.8 | 0.42155 | 88.96 | --
| 175.9 | 0.27078 | 77.63 | -- | 154.87 | 0.42155 | 89.03 | --
| 175.97 | 0.27078 | 77.7 | -- | 154.93 | 0.42165 | 89.1 | --
| 176.03 | 0.27078 | 77.76 | -- | 155 | 0.42165 | 89.16 | --
| 176.1 | 0.27078 | 77.83 | -- | 155.07 | 0.42175 | 89.23 | --
| 176.17 | 0.27078 | 77.9 | -- | 155.13 | 0.42175 | 89.3 | --
| 176.24 | 0.27078 | 77.96 | -- | 155.2 | 0.42175 | 89.36 | --
| 176.3 | 0.27078 | 78.03 | -- | 155.27 | 0.42185 | 89.43 | --
| 176.37 | 0.27088 | 78.1 | -- | 155.33 | 0.42185 | 89.5 | --
| 176.44 | 0.27088 | 78.16 | -- | 155.4 | 0.42185 | 89.56 | --
| 176.5 | 0.27088 | 78.23 | -- | 155.47 | 0.42195 | 89.63 | --
| 176.57 | 0.27088 | 78.3 | -- | 155.53 | 0.42195 | 89.7 | --
| 176.64 | 0.27088 | 78.36 | -- | 155.6 | 0.42195 | 89.76 | --
| 176.7 | 0.27088 | 78.43 | -- | 155.67 | 0.42195 | 89.83 | --
| 176.77 | 0.27088 | 78.5 | -- | 155.73 | 0.42195 | 89.9 | --
| 176.84 | 0.27098 | 78.56 | -- | 155.8 | 0.42205 | 89.96 | --
| 176.9 | 0.27098 | 78.63 | -- | 155.87 | 0.42205 | 90.03 | --
| 176.97 | 0.27098 | 78.7 | -- | 155.93 | 0.42205 | 90.1 | --
| 177.04 | 0.27098 | 78.76 | -- | 156 | 0.42205 | 90.16 | --
| 177.1 | 0.27098 | 78.83 | -- | 156.07 | 0.42205 | 90.23 | --
| 177.17 | 0.27098 | 78.9 | -- | 156.14 | 0.42205 | 90.3 | --
| 177.24 | 0.27098 | 78.96 | -- | 156.2 | 0.42205 | 90.36 | --
| 177.3 | 0.27108 | 79.03 | -- | 156.27 | 0.42205 | 90.43 | --
| 177.37 | 0.27108 | 79.1 | -- | 156.34 | 0.42205 | 90.5 | --
| 177.44 | 0.27108 | 79.16 | -- | 156.4 | 0.42215 | 90.56 | --
| 177.5 | 0.27108 | 79.23 | -- | 156.47 | 0.42215 | 90.63 | --
| 177.57 | 0.27108 | 79.3 | -- | 156.54 | 0.42215 | 90.7 | --
| 177.64 | 0.27108 | 79.36 | -- | 156.6 | 0.42215 | 90.76 | --
| 177.7 | 0.27108 | 79.43 | -- | 156.67 | 0.42225 | 90.83 | --
| 177.77 | 0.27118 | 79.5 | -- | 156.74 | 0.42225 | 90.9 | --
| 177.84 | 0.27118 | 79.56 | -- | 156.8 | 0.42225 | 90.96 | --
| 177.9 | 0.27118 | 79.63 | -- | 156.87 | 0.42235 | 91.03 | --
| 177.97 | 0.27118 | 79.7 | -- | 156.94 | 0.42235 | 91.1 | --
| 178.04 | 0.27118 | 79.76 | -- | 157 | 0.42235 | 91.16 | --
| 178.1 | 0.27118 | 79.83 | -- | 157.07 | 0.42235 | 91.23 | --
| 178.17 | 0.27118 | 79.9 | -- | 157.14 | 0.42245 | 91.3 | --
| 178.24 | 0.27118 | 79.97 | -- | 157.2 | 0.42245 | 91.36 | --
| 178.31 | 0.27128 | 80.03 | -- | 157.27 | 0.42245 | 91.43 | --
| 178.37 | 0.27128 | 80.1 | -- | 157.34 | 0.42255 | 91.5 | --
| 178.44 | 0.27128 | 80.16 | -- | 157.4 | 0.42255 | 91.56 | --
| 178.51 | 0.27128 | 80.23 | -- | 157.47 | 0.42255 | 91.63 | --
| 178.57 | 0.27128 | 80.3 | -- | 157.54 | 0.42265 | 91.7 | --
| 178.64 | 0.27128 | 80.36 | -- | 157.6 | 0.42265 | 91.76 | --
| 178.71 | 0.27128 | 80.43 | -- | 157.67 | 0.42265 | 91.83 | --
| 178.77 | 0.27128 | 80.5 | -- | 157.74 | 0.42265 | 91.9 | --
| 178.84 | 0.27128 | 80.56 | -- | 157.8 | 0.42275 | 91.96 | --
| 178.91 | 0.27138 | 80.63 | -- | 157.87 | 0.42275 | 92.03 | --
| 178.97 | 0.27138 | 80.7 | -- | 157.94 | 0.42275 | 92.1 | --
| 179.04 | 0.27138 | 80.76 | -- | 158 | 0.42275 | 92.16 | --
| 179.11 | 0.27138 | 80.83 | -- | 158.07 | 0.42275 | 92.23 | --
| 179.17 | 0.27138 | 80.9 | -- | 158.14 | 0.42275 | 92.3 | --
| 179.24 | 0.27138 | 80.96 | -- | 158.2 | 0.42285 | 92.36 | --
| 179.31 | 0.27138 | 81.03 | -- | 158.27 | 0.42285 | 92.43 | --
| 179.37 | 0.27148 | 81.1 | -- | 158.34 | 0.42285 | 92.5 | --
| 179.44 | 0.27148 | 81.16 | -- | 158.4 | 0.42285 | 92.56 | --
| 179.51 | 0.27148 | 81.23 | -- | 158.47 | 0.42295 | 92.63 | --
| 179.57 | 0.27148 | 81.3 | -- | 158.54 | 0.42295 | 92.7 | --
| 179.64 | 0.27148 | 81.36 | -- | 158.61 | 0.42295 | 92.76 | --
| 179.71 | 0.27148 | 81.43 | -- | 158.67 | 0.42295 | 92.83 | --
| 179.77 | 0.27148 | 81.5 | -- | 158.74 | 0.42295 | 92.9 | --
| 179.84 | 0.27148 | 81.56 | -- | 158.81 | 0.42295 | 92.96 | --
| 179.91 | 0.27158 | 81.63 | -- | 158.87 | 0.42295 | 93.03 | --
| 179.97 | 0.27158 | 81.7 | -- | 158.94 | 0.42295 | 93.1 | --
| 180.04 | 0.27158 | 81.77 | -- | 159.01 | 0.42295 | 93.17 | --
| 180.11 | 0.27158 | 81.83 | -- | 159.07 | 0.42295 | 93.23 | --
| 180.17 | 0.27158 | 81.9 | -- | 159.14 | 0.42295 | 93.3 | --
| 180.24 | 0.27158 | 81.96 | -- | 159.21 | 0.42305 | 93.37 | --
| 180.31 | 0.27158 | 82.03 | -- | 159.27 | 0.42305 | 93.43 | --
| 180.37 | 0.27158 | 82.1 | -- | 159.34 | 0.42305 | 93.5 | --
| 180.44 | 0.27168 | 82.17 | -- | 159.41 | 0.42305 | 93.57 | --
| 180.51 | 0.27168 | 82.23 | -- | 159.47 | 0.42315 | 93.63 | --
| 180.57 | 0.27168 | 82.3 | -- | 159.54 | 0.42315 | 93.7 | --
| 180.64 | 0.27168 | 82.37 | -- | 159.61 | 0.42315 | 93.77 | --
| 180.71 | 0.27168 | 82.43 | -- | 159.67 | 0.42315 | 93.83 | --
| 180.77 | 0.27168 | 82.5 | -- | 159.74 | 0.42325 | 93.9 | --
| 180.84 | 0.27168 | 82.57 | -- | 159.81 | 0.42325 | 93.97 | --
| 180.91 | 0.27168 | 82.63 | -- | 159.87 | 0.42325 | 94.03 | --
| 180.98 | 0.27178 | 82.7 | -- | 159.94 | 0.42325 | 94.1 | --
| 181.04 | 0.27178 | 82.76 | -- | 160.01 | 0.42335 | 94.17 | --
| 181.11 | 0.27178 | 82.83 | -- | 160.07 | 0.42335 | 94.23 | --
| 181.18 | 0.27178 | 82.9 | -- | 160.14 | 0.42335 | 94.3 | --
| 181.24 | 0.27178 | 82.97 | -- | 160.21 | 0.42335 | 94.37 | --
| 181.31 | 0.27178 | 83.03 | -- | 160.27 | 0.42345 | 94.43 | --
| 181.38 | 0.27178 | 83.1 | -- | 160.34 | 0.42345 | 94.5 | --
| 181.44 | 0.27178 | 83.17 | -- | 160.41 | 0.42345 | 94.57 | --
| 181.51 | 0.27178 | 83.23 | -- | 160.47 | 0.42345 | 94.63 | --
| 181.58 | 0.27188 | 83.3 | -- | 160.54 | 0.42345 | 94.7 | --
| 181.64 | 0.27188 | 83.37 | -- | 160.61 | 0.42345 | 94.77 | --
| 181.71 | 0.27188 | 83.43 | -- | 160.67 | 0.42345 | 94.83 | --
| 181.78 | 0.27188 | 83.5 | -- | 160.74 | 0.42345 | 94.9 | --
| 181.84 | 0.27188 | 83.57 | -- | 160.81 | 0.42355 | 94.97 | --
| 181.91 | 0.27188 | 83.63 | -- | 160.87 | 0.42355 | 95.03 | --
| 181.98 | 0.27188 | 83.7 | -- | 160.94 | 0.42355 | 95.1 | --
| 182.04 | 0.27188 | 83.77 | -- | 161.01 | 0.42355 | 95.17 | --
| 182.11 | 0.27188 | 83.83 | -- | 161.07 | 0.42355 | 95.24 | --
| 182.18 | 0.27198 | 83.9 | -- | 161.14 | 0.42355 | 95.3 | --
| 182.24 | 0.27198 | 83.97 | -- | 161.21 | 0.42365 | 95.37 | --
| 182.31 | 0.27198 | 84.03 | -- | 161.27 | 0.42365 | 95.44 | --
| 182.38 | 0.27198 | 84.1 | -- | 161.34 | 0.42365 | 95.5 | --
| 182.44 | 0.27198 | 84.17 | -- | 161.41 | 0.42375 | 95.57 | --
| 182.51 | 0.27198 | 84.23 | -- | 161.47 | 0.42375 | 95.64 | --
| 182.58 | 0.27198 | 84.3 | -- | 161.54 | 0.42385 | 95.7 | --
| 182.64 | 0.27208 | 84.37 | -- | 161.61 | 0.42385 | 95.77 | --
| 182.71 | 0.27208 | 84.43 | -- | 161.67 | 0.42385 | 95.84 | --
| 182.78 | 0.27208 | 84.5 | -- | 161.74 | 0.42395 | 95.9 | --
| 182.84 | 0.27208 | 84.57 | -- | 161.81 | 0.42395 | 95.97 | --
| 182.91 | 0.27208 | 84.63 | -- | 161.87 | 0.42395 | 96.04 | --
| 182.98 | 0.27208 | 84.7 | -- | 161.94 | 0.42395 | 96.1 | --
| 183.04 | 0.27208 | 84.77 | -- | 162.01 | 0.42405 | 96.17 | --
| 183.11 | 0.27208 | 84.83 | -- | 162.07 | 0.42405 | 96.24 | --
| 183.18 | 0.27208 | 84.9 | -- | 162.14 | 0.42405 | 96.3 | --
| 183.24 | 0.27218 | 84.97 | -- | 162.21 | 0.42415 | 96.37 | --
| 183.31 | 0.27218 | 85.03 | -- | 162.27 | 0.42415 | 96.44 | --
| 183.38 | 0.27218 | 85.1 | -- | 162.34 | 0.42415 | 96.5 | --
| 183.44 | 0.27218 | 85.17 | -- | 162.41 | 0.42425 | 96.57 | --
| 183.51 | 0.27218 | 85.23 | -- | 162.48 | 0.42425 | 96.64 | --
| 183.58 | 0.27218 | 85.3 | -- | 162.54 | 0.42425 | 96.7 | --
| 183.65 | 0.27218 | 85.37 | -- | 162.61 | 0.42435 | 96.77 | --
| 183.71 | 0.27218 | 85.43 | -- | 162.68 | 0.42435 | 96.84 | --
| 183.78 | 0.27218 | 85.5 | -- | 162.74 | 0.42445 | 96.9 | --
| 183.84 | 0.27228 | 85.57 | -- | 162.81 | 0.42445 | 96.97 | --
| 183.91 | 0.27228 | 85.63 | -- | 162.88 | 0.42445 | 97.04 | --
| 183.98 | 0.27228 | 85.7 | -- | 162.94 | 0.42455 | 97.11 | --
| 184.04 | 0.27228 | 85.77 | -- | 163.01 | 0.42455 | 97.17 | --
| 184.11 | 0.27228 | 85.83 | -- | 163.08 | 0.42455 | 97.24 | --
| 184.18 | 0.27228 | 85.9 | -- | 163.14 | 0.42455 | 97.31 | --
| 184.24 | 0.27228 | 85.97 | -- | 163.21 | 0.42465 | 97.37 | --
| 184.31 | 0.27228 | 86.03 | -- | 163.28 | 0.42465 | 97.44 | --
| 184.38 | 0.27228 | 86.1 | -- | 163.34 | 0.42475 | 97.51 | --
| 184.45 | 0.27238 | 86.17 | -- | 163.41 | 0.42475 | 97.58 | --
| 184.51 | 0.27238 | 86.23 | -- | 163.48 | 0.42475 | 97.64 | --
| 184.58 | 0.27238 | 86.3 | -- | 163.54 | 0.42485 | 97.71 | --
| 184.65 | 0.27238 | 86.37 | -- | 163.61 | 0.42485 | 97.78 | --
| 184.71 | 0.27238 | 86.43 | -- | 163.68 | 0.42485 | 97.85 | --
| 184.78 | 0.27238 | 86.5 | -- | 163.74 | 0.42495 | 97.91 | --
| 184.85 | 0.27238 | 86.57 | -- | 163.81 | 0.42495 | 97.98 | --
| 184.91 | 0.27238 | 86.63 | -- | 163.88 | 0.42495 | 98.05 | --
| 184.98 | 0.27238 | 86.7 | -- | 163.94 | 0.42505 | 98.11 | --
| 185.05 | 0.27238 | 86.77 | -- | 164.01 | 0.42505 | 98.18 | --
| 185.11 | 0.27248 | 86.83 | -- | 164.08 | 0.42515 | 98.25 | --
| 185.18 | 0.27248 | 86.9 | -- | 164.14 | 0.42515 | 98.32 | --
| 185.25 | 0.27248 | 86.97 | -- | 164.21 | 0.42525 | 98.38 | --
| 185.31 | 0.27248 | 87.03 | -- | 164.28 | 0.42525 | 98.45 | --
| 185.38 | 0.27248 | 87.1 | -- | 164.34 | 0.42525 | 98.52 | --
| 185.45 | 0.27248 | 87.17 | -- | 164.41 | 0.42535 | 98.58 | --
| 185.51 | 0.27248 | 87.23 | -- | 164.48 | 0.42535 | 98.65 | --
| 185.58 | 0.27248 | 87.3 | -- | 164.54 | 0.42545 | 98.72 | --
| 185.65 | 0.27248 | 87.37 | -- | 164.61 | 0.42545 | 98.79 | --
| 185.71 | 0.27248 | 87.43 | -- | 164.68 | 0.42555 | 98.85 | --
| 185.78 | 0.27258 | 87.5 | -- | 164.74 | 0.42555 | 98.92 | --
| 185.85 | 0.27258 | 87.57 | -- | 164.81 | 0.42555 | 98.99 | --
| 185.91 | 0.27258 | 87.63 | -- | 164.88 | 0.42565 | 99.05 | --
| 185.98 | 0.27258 | 87.7 | -- | 164.94 | 0.42565 | 99.12 | --
| 186.05 | 0.27258 | 87.77 | -- | 165.01 | 0.42565 | 99.19 | --
| 186.11 | 0.27258 | 87.83 | -- | 165.08 | 0.42575 | 99.26 | --
| 186.18 | 0.27258 | 87.9 | -- | 165.14 | 0.42575 | 99.32 | --
| 186.25 | 0.27258 | 87.97 | -- | 165.21 | 0.42575 | 99.39 | --
| 186.31 | 0.27258 | 88.03 | -- | 165.28 | 0.42575 | 99.46 | --
| 186.38 | 0.27258 | 88.1 | -- | 165.34 | 0.42575 | 99.52 | --
| 186.45 | 0.27258 | 88.17 | -- | 165.41 | 0.42585 | 99.59 | --
| 186.51 | 0.27268 | 88.23 | -- | 165.48 | 0.42585 | 99.66 | --
| 186.58 | 0.27268 | 88.3 | -- | 165.55 | 0.42585 | 99.72 | --
| 186.65 | 0.27268 | 88.37 | -- | 165.61 | 0.42595 | 99.79 | --
| 186.72 | 0.27268 | 88.43 | -- | 165.68 | 0.42595 | 99.86 | --
| 186.78 | 0.27268 | 88.5 | -- | 165.75 | 0.42605 | 99.93 | --
| 186.85 | 0.27268 | 88.57 | -- | 165.81 | 0.42605 | 99.99 | --
| 186.92 | 0.27268 | 88.63 | -- | 165.88 | 0.42605 | 100.06 | --
| 186.98 | 0.27268 | 88.7 | -- | 165.95 | 0.42615 | 100.13 | --
| 187.05 | 0.27268 | 88.77 | -- | 166.01 | 0.42615 | 100.19 | --
| 187.12 | 0.27268 | 88.83 | -- | 166.08 | 0.42615 | 100.26 | --
| 187.18 | 0.27268 | 88.9 | -- | 166.14 | 0.42625 | 100.33 | --
| 187.25 | 0.27278 | 88.97 | -- | 166.21 | 0.42625 | 100.4 | --
| 187.32 | 0.27278 | 89.03 | -- | 166.28 | 0.42625 | 100.46 | --
| 187.38 | 0.27278 | 89.1 | -- | 166.35 | 0.42635 | 100.53 | --
| 187.45 | 0.27278 | 89.17 | -- | 166.41 | 0.42635 | 100.6 | --
| 187.52 | 0.27278 | 89.23 | -- | 166.48 | 0.42645 | 100.66 | --
| 187.58 | 0.27278 | 89.3 | -- | 166.55 | 0.42645 | 100.73 | --
| 187.65 | 0.27278 | 89.37 | -- | 166.61 | 0.42655 | 100.8 | --
| 187.72 | 0.27278 | 89.43 | -- | 166.68 | 0.42655 | 100.87 | --
| 187.78 | 0.27278 | 89.5 | -- | 166.75 | 0.42655 | 100.93 | --
| 187.85 | 0.27278 | 89.57 | -- | 166.81 | 0.42655 | 101 | --
| 187.92 | 0.27278 | 89.63 | -- | 166.88 | 0.42665 | 101.07 | --
| 187.98 | 0.27278 | 89.7 | -- | 166.95 | 0.42665 | 101.13 | --
| 188.05 | 0.27278 | 89.77 | -- | 167.01 | 0.42665 | 101.2 | --
| 188.12 | 0.27288 | 89.83 | -- | 167.08 | 0.42665 | 101.27 | --
| 188.18 | 0.27288 | 89.9 | -- | 167.15 | 0.42665 | 101.34 | --
| 188.25 | 0.27288 | 89.97 | -- | 167.21 | 0.42675 | 101.4 | --
| 188.32 | 0.27288 | 90.03 | -- | 167.28 | 0.42675 | 101.47 | --
| 188.38 | 0.27288 | 90.1 | -- | 167.35 | 0.42675 | 101.54 | --
| 188.45 | 0.27288 | 90.17 | -- | 167.41 | 0.42685 | 101.6 | --
| 188.52 | 0.27288 | 90.23 | -- | 167.48 | 0.42685 | 101.67 | --
| 188.58 | 0.27288 | 90.3 | -- | 167.55 | 0.42685 | 101.74 | --
| 188.65 | 0.27288 | 90.37 | -- | 167.61 | 0.42685 | 101.81 | --
| 188.72 | 0.27288 | 90.43 | -- | 167.68 | 0.42695 | 101.87 | --
| 188.78 | 0.27288 | 90.5 | -- | 167.75 | 0.42695 | 101.94 | --
| 188.85 | 0.27288 | 90.57 | -- | 167.81 | 0.42705 | 102.01 | --
| 188.92 | 0.27288 | 90.63 | -- | 167.88 | 0.42705 | 102.07 | --
| 188.98 | 0.27298 | 90.7 | -- | 167.95 | 0.42715 | 102.14 | --
| 189.05 | 0.27298 | 90.77 | -- | 168.01 | 0.42715 | 102.21 | --
| 189.12 | 0.27298 | 90.83 | -- | 168.08 | 0.42715 | 102.27 | --
| 189.18 | 0.27298 | 90.9 | -- | 168.15 | 0.42725 | 102.34 | --
| 189.25 | 0.27298 | 90.97 | -- | 168.21 | 0.42725 | 102.41 | --
| 189.32 | 0.27298 | 91.03 | -- | 168.28 | 0.42725 | 102.48 | --
| 189.39 | 0.27298 | 91.1 | -- | 168.35 | 0.42735 | 102.54 | --
| 189.45 | 0.27298 | 91.17 | -- | 168.41 | 0.42735 | 102.61 | --
| 189.52 | 0.27298 | 91.23 | -- | 168.48 | 0.42735 | 102.68 | --
| 189.59 | 0.27298 | 91.3 | -- | 168.55 | 0.42745 | 102.74 | --
| 189.65 | 0.27298 | 91.37 | -- | 168.61 | 0.42745 | 102.81 | --
| 189.72 | 0.27298 | 91.43 | -- | 168.68 | 0.42745 | 102.88 | --
| 189.79 | 0.27298 | 91.5 | -- | 168.75 | 0.42755 | 102.94 | --
| 189.85 | 0.27298 | 91.57 | -- | 168.82 | 0.42755 | 103.01 | --
| 189.92 | 0.27308 | 91.63 | -- | 168.88 | 0.42755 | 103.08 | --
| 189.99 | 0.27308 | 91.7 | -- | 168.95 | 0.42765 | 103.14 | --
| 190.05 | 0.27308 | 91.77 | -- | 169.02 | 0.42765 | 103.21 | --
| 190.12 | 0.27308 | 91.83 | -- | 169.08 | 0.42775 | 103.28 | --
| 190.19 | 0.27308 | 91.9 | -- | 169.15 | 0.42775 | 103.34 | --
| 190.25 | 0.27308 | 91.97 | -- | 169.22 | 0.42775 | 103.41 | --
| 190.32 | 0.27308 | 92.03 | -- | 169.28 | 0.42785 | 103.48 | --
| 190.39 | 0.27308 | 92.1 | -- | 169.35 | 0.42785 | 103.54 | --
| 190.45 | 0.27308 | 92.17 | -- | 169.42 | 0.42795 | 103.61 | --
| 190.52 | 0.27308 | 92.23 | -- | 169.48 | 0.42795 | 103.68 | --
| 190.59 | 0.27308 | 92.3 | -- | 169.55 | 0.42795 | 103.74 | --
| 190.65 | 0.27308 | 92.37 | -- | 169.62 | 0.42805 | 103.81 | --
| 190.72 | 0.27308 | 92.43 | -- | 169.68 | 0.42805 | 103.88 | --
| 190.79 | 0.27308 | 92.5 | -- | 169.75 | 0.42805 | 103.94 | --
| 190.85 | 0.27308 | 92.57 | -- | 169.82 | 0.42815 | 104.01 | --
| 190.92 | 0.27318 | 92.63 | -- | 169.88 | 0.42815 | 104.08 | --
| 190.99 | 0.27318 | 92.7 | -- | 169.95 | 0.42815 | 104.14 | --
| 191.05 | 0.27318 | 92.77 | -- | 170.02 | 0.42825 | 104.21 | --
| 191.12 | 0.27318 | 92.83 | -- | 170.08 | 0.42835 | 104.28 | --
| 191.19 | 0.27318 | 92.9 | -- | 170.15 | 0.42835 | 104.35 | --
| 191.25 | 0.27318 | 92.97 | -- | 170.22 | 0.42835 | 104.41 | --
| 191.32 | 0.27318 | 93.03 | -- | 170.28 | 0.42845 | 104.48 | --
| 191.39 | 0.27318 | 93.1 | -- | 170.35 | 0.42845 | 104.55 | --
| 191.45 | 0.27318 | 93.17 | -- | 170.42 | 0.42855 | 104.61 | --
| 191.52 | 0.27318 | 93.23 | -- | 170.48 | 0.42855 | 104.68 | --
| 191.59 | 0.27318 | 93.3 | -- | 170.55 | 0.42855 | 104.75 | --
| 191.65 | 0.27318 | 93.37 | -- | 170.62 | 0.42865 | 104.81 | --
| 191.72 | 0.27318 | 93.43 | -- | 170.68 | 0.42865 | 104.88 | --
| 191.79 | 0.27318 | 93.5 | -- | 170.75 | 0.42865 | 104.95 | --
| 191.85 | 0.27318 | 93.57 | -- | 170.82 | 0.42875 | 105.01 | --
| 191.92 | 0.27318 | 93.63 | -- | 170.88 | 0.42875 | 105.08 | --
| 191.99 | 0.27318 | 93.7 | -- | 170.95 | 0.42875 | 105.15 | --
| 192.05 | 0.27328 | 93.76 | -- | 171.02 | 0.42875 | 105.21 | --
| 192.12 | 0.27328 | 93.83 | -- | 171.08 | 0.42885 | 105.28 | --
| 192.19 | 0.27328 | 93.9 | -- | 171.15 | 0.42885 | 105.35 | --
| 192.26 | 0.27328 | 93.97 | -- | 171.22 | 0.42895 | 105.42 | --
| 192.32 | 0.27328 | 94.03 | -- | 171.28 | 0.42895 | 105.48 | --
| 192.39 | 0.27328 | 94.1 | -- | 171.35 | 0.42895 | 105.55 | --
| 192.46 | 0.27328 | 94.17 | -- | 171.42 | 0.42905 | 105.62 | --
| 192.52 | 0.27328 | 94.23 | -- | 171.48 | 0.42905 | 105.68 | --
| 192.59 | 0.27328 | 94.3 | -- | 171.55 | 0.42915 | 105.75 | --
| 192.66 | 0.27328 | 94.37 | -- | 171.62 | 0.42915 | 105.82 | --
| 192.72 | 0.27328 | 94.43 | -- | 171.68 | 0.42925 | 105.88 | --
| 192.79 | 0.27328 | 94.5 | -- | 171.75 | 0.42925 | 105.95 | --
| 192.86 | 0.27328 | 94.57 | -- | 171.82 | 0.42935 | 106.02 | --
| 192.92 | 0.27328 | 94.63 | -- | 171.89 | 0.42935 | 106.09 | --
| 192.99 | 0.27328 | 94.7 | -- | 171.95 | 0.42935 | 106.15 | --
| 193.06 | 0.27338 | 94.77 | -- | 172.02 | 0.42945 | 106.22 | --
| 193.12 | 0.27338 | 94.83 | -- | 172.09 | 0.42945 | 106.29 | --
| 193.19 | 0.27338 | 94.9 | -- | 172.15 | 0.42955 | 106.36 | --
| 193.26 | 0.27338 | 94.97 | -- | 172.22 | 0.42955 | 106.42 | --
| 193.32 | 0.27338 | 95.03 | -- | 172.29 | 0.42965 | 106.49 | --
| 193.39 | 0.27338 | 95.1 | -- | 172.35 | 0.42975 | 106.56 | --
| 193.46 | 0.27338 | 95.17 | -- | 172.42 | 0.42975 | 106.62 | --
| 193.52 | 0.27338 | 95.23 | -- | 172.49 | 0.42985 | 106.69 | --
| 193.59 | 0.27338 | 95.3 | -- | 172.55 | 0.42995 | 106.76 | --
| 193.66 | 0.27338 | 95.37 | -- | 172.62 | 0.42995 | 106.83 | --
| 193.72 | 0.27338 | 95.43 | -- | 172.69 | 0.42995 | 106.9 | --
| 193.79 | 0.27338 | 95.5 | -- | 172.75 | 0.43005 | 106.96 | --
| 193.86 | 0.27338 | 95.57 | -- | 172.82 | 0.43005 | 107.03 | --
| 193.92 | 0.27338 | 95.63 | -- | 172.89 | 0.43005 | 107.1 | --
| 193.99 | 0.27338 | 95.7 | -- | 172.95 | 0.43015 | 107.16 | --
| 194.06 | 0.27348 | 95.77 | -- | 173.02 | 0.43015 | 107.23 | --
| 194.12 | 0.27348 | 95.83 | -- | 173.09 | 0.43015 | 107.3 | --
| 194.19 | 0.27348 | 95.9 | -- | 173.15 | 0.43025 | 107.37 | --
| 194.26 | 0.27348 | 95.97 | -- | 173.22 | 0.43025 | 107.44 | --
| 194.32 | 0.27348 | 96.03 | -- | 173.29 | 0.43025 | 107.5 | --
| 194.39 | 0.27348 | 96.1 | -- | 173.35 | 0.43025 | 107.57 | --
| 194.46 | 0.27348 | 96.17 | -- | 173.42 | 0.43035 | 107.64 | --
| 194.52 | 0.27348 | 96.23 | -- | 173.49 | 0.43035 | 107.71 | --
| 194.59 | 0.27348 | 96.3 | -- | 173.55 | 0.43035 | 107.77 | --
| 194.66 | 0.27348 | 96.37 | -- | 173.62 | 0.43045 | 107.84 | --
| 194.72 | 0.27348 | 96.43 | -- | 173.69 | 0.43055 | 107.91 | --
| 194.79 | 0.27348 | 96.5 | -- | 173.75 | 0.43055 | 107.97 | --
| 194.86 | 0.27348 | 96.56 | -- | 173.82 | 0.43065 | 108.04 | --
| 194.93 | 0.27348 | 96.63 | -- | 173.89 | 0.43065 | 108.11 | --
| 194.99 | 0.27358 | 96.7 | -- | 173.95 | 0.43075 | 108.18 | --
| 195.06 | 0.27358 | 96.76 | -- | 174.02 | 0.43075 | 108.24 | --
| 195.13 | 0.27358 | 96.83 | -- | 174.09 | 0.43085 | 108.31 | --
| 195.19 | 0.27358 | 96.9 | -- | 174.15 | 0.43085 | 108.38 | --
| 195.26 | 0.27358 | 96.96 | -- | 174.22 | 0.43095 | 108.45 | --
| 195.33 | 0.27358 | 97.03 | -- | 174.29 | 0.43095 | 108.51 | --
| 195.39 | 0.27358 | 97.1 | -- | 174.35 | 0.43105 | 108.58 | --
| 195.46 | 0.27358 | 97.16 | -- | 174.42 | 0.43105 | 108.65 | --
| 195.53 | 0.27358 | 97.23 | -- | 174.49 | 0.43105 | 108.71 | --
| 195.59 | 0.27358 | 97.3 | -- | 174.55 | 0.43115 | 108.78 | --
| 195.66 | 0.27358 | 97.36 | -- | 174.62 | 0.43125 | 108.85 | --
| 195.73 | 0.27358 | 97.43 | -- | 174.69 | 0.43125 | 108.91 | --
| 195.79 | 0.27358 | 97.5 | -- | 174.76 | 0.43135 | 108.98 | --
| 195.86 | 0.27368 | 97.56 | -- | 174.82 | 0.43145 | 109.05 | --
| 195.93 | 0.27368 | 97.63 | -- | 174.89 | 0.43145 | 109.11 | --
| 195.99 | 0.27368 | 97.7 | -- | 174.96 | 0.43155 | 109.18 | --
| 196.06 | 0.27368 | 97.76 | -- | 175.02 | 0.43165 | 109.25 | --
| 196.13 | 0.27368 | 97.83 | -- | 175.09 | 0.43165 | 109.31 | --
| 196.19 | 0.27368 | 97.9 | -- | 175.16 | 0.43175 | 109.38 | --
| 196.26 | 0.27368 | 97.96 | -- | 175.22 | 0.43185 | 109.45 | --
| 196.33 | 0.27368 | 98.03 | -- | 175.29 | 0.43185 | 109.51 | --
| 196.39 | 0.27368 | 98.1 | -- | 175.36 | 0.43195 | 109.58 | --
| 196.46 | 0.27368 | 98.16 | -- | 175.42 | 0.43195 | 109.65 | --
| 196.53 | 0.27368 | 98.23 | -- | 175.49 | 0.43205 | 109.71 | --
| 196.59 | 0.27378 | 98.3 | -- | 175.56 | 0.43205 | 109.78 | --
| 196.66 | 0.27378 | 98.36 | -- | 175.62 | 0.43205 | 109.85 | --
| 196.73 | 0.27378 | 98.43 | -- | 175.69 | 0.43215 | 109.91 | --
| 196.79 | 0.27378 | 98.5 | -- | 175.76 | 0.43215 | 109.98 | --
| 196.86 | 0.27378 | 98.56 | -- | 175.82 | 0.43215 | 110.05 | --
| 196.93 | 0.27378 | 98.63 | -- | 175.89 | 0.43225 | 110.11 | --
| 196.99 | 0.27378 | 98.7 | -- | 175.96 | 0.43225 | 110.18 | --
| 197.06 | 0.27378 | 98.76 | -- | 176.02 | 0.43225 | 110.25 | --
| 197.13 | 0.27378 | 98.83 | -- | 176.09 | 0.43225 | 110.31 | --
| 197.19 | 0.27378 | 98.9 | -- | 176.16 | 0.43235 | 110.38 | --
| 197.26 | 0.27378 | 98.96 | -- | 176.22 | 0.43235 | 110.45 | --
| 197.33 | 0.27378 | 99.03 | -- | 176.29 | 0.43235 | 110.51 | --
| 197.39 | 0.27388 | 99.1 | -- | 176.36 | 0.43245 | 110.58 | --
| 197.46 | 0.27388 | 99.16 | -- | 176.42 | 0.43245 | 110.65 | --
| 197.53 | 0.27388 | 99.23 | -- | 176.49 | 0.43255 | 110.71 | --
| 197.6 | 0.27388 | 99.3 | -- | 176.56 | 0.43255 | 110.78 | --
| 197.66 | 0.27388 | 99.36 | -- | 176.62 | 0.43255 | 110.85 | --
| 197.73 | 0.27388 | 99.43 | -- | 176.69 | 0.43265 | 110.91 | --
| 197.8 | 0.27388 | 99.5 | -- | 176.76 | 0.43265 | 110.98 | --
| 197.86 | 0.27388 | 99.56 | -- | 176.82 | 0.43265 | 111.04 | --
| 197.93 | 0.27388 | 99.63 | -- | 176.89 | 0.43275 | 111.11 | --
| 197.99 | 0.27388 | 99.7 | -- | 176.96 | 0.43275 | 111.18 | --
| 198.06 | 0.27388 | 99.76 | -- | 177.02 | 0.43285 | 111.24 | --
| 198.13 | 0.27388 | 99.83 | -- | 177.09 | 0.43285 | 111.31 | --
| 198.2 | 0.27388 | 99.9 | -- | 177.16 | 0.43285 | 111.38 | --
| 198.26 | 0.27398 | 99.96 | -- | 177.22 | 0.43295 | 111.44 | --
| 198.33 | 0.27398 | 100.03 | -- | 177.29 | 0.43295 | 111.51 | --
| 198.4 | 0.27398 | 100.1 | -- | 177.36 | 0.43295 | 111.58 | --
| 198.46 | 0.27398 | 100.16 | -- | 177.42 | 0.43305 | 111.64 | --
| 198.53 | 0.27398 | 100.23 | -- | 177.49 | 0.43305 | 111.71 | --
| 198.6 | 0.27398 | 100.3 | -- | 177.56 | 0.43305 | 111.77 | --
| 198.66 | 0.27398 | 100.36 | -- | 177.62 | 0.43315 | 111.84 | --
| 198.73 | 0.27398 | 100.43 | -- | 177.69 | 0.43315 | 111.91 | --
| 198.8 | 0.27398 | 100.5 | -- | 177.76 | 0.43325 | 111.97 | --
| 198.86 | 0.27398 | 100.56 | -- | 177.83 | 0.43335 | 112.04 | --
| 198.93 | 0.27398 | 100.63 | -- | 177.89 | 0.43335 | 112.11 | --
| 199 | 0.27398 | 100.7 | -- | 177.96 | 0.43345 | 112.17 | --
| 199.06 | 0.27398 | 100.76 | -- | 178.03 | 0.43345 | 112.24 | --
| 199.13 | 0.27398 | 100.83 | -- | 178.09 | 0.43355 | 112.3 | --
| 199.2 | 0.27398 | 100.9 | -- | 178.16 | 0.43355 | 112.37 | --
| 199.26 | 0.27398 | 100.96 | -- | 178.23 | 0.43365 | 112.44 | --
| 199.33 | 0.27398 | 101.03 | -- | 178.29 | 0.43375 | 112.5 | --
| 199.4 | 0.27408 | 101.1 | -- | 178.36 | 0.43375 | 112.57 | --
| 199.46 | 0.27408 | 101.16 | -- | 178.43 | 0.43385 | 112.64 | --
| 199.53 | 0.27408 | 101.23 | -- | 178.49 | 0.43395 | 112.7 | --
| 199.6 | 0.27408 | 101.3 | -- | 178.56 | 0.43395 | 112.77 | --
| 199.66 | 0.27408 | 101.36 | -- | 178.63 | 0.43405 | 112.83 | --
| 199.73 | 0.27408 | 101.43 | -- | 178.69 | 0.43405 | 112.9 | --
| 199.8 | 0.27408 | 101.5 | -- | 178.76 | 0.43415 | 112.97 | --
| 199.86 | 0.27408 | 101.56 | -- | 178.83 | 0.43425 | 113.03 | --
| 199.93 | 0.27408 | 101.63 | -- | 178.89 | 0.43425 | 113.1 | --
| 200 | 0.27408 | 101.7 | -- | 178.96 | 0.43435 | 113.17 | --
| 200.06 | 0.27408 | 101.76 | -- | 179.03 | 0.43435 | 113.23 | --
| 200.13 | 0.27408 | 101.83 | -- | 179.09 | 0.43445 | 113.3 | --
| 200.2 | 0.27408 | 101.9 | -- | 179.16 | 0.43455 | 113.37 | --
| 200.26 | 0.27408 | 101.96 | -- | 179.23 | 0.43455 | 113.43 | --
| 200.33 | 0.27408 | 102.03 | -- | 179.29 | 0.43465 | 113.5 | --
| 200.4 | 0.27408 | 102.1 | -- | 179.36 | 0.43465 | 113.56 | --
| 200.46 | 0.27408 | 102.16 | -- | 179.43 | 0.43465 | 113.63 | --
| 200.53 | 0.27408 | 102.23 | -- | 179.49 | 0.43475 | 113.7 | --
| 200.6 | 0.27408 | 102.3 | -- | 179.56 | 0.43475 | 113.76 | --
| 200.67 | 0.27408 | 102.36 | -- | 179.63 | 0.43485 | 113.83 | --
| 200.73 | 0.27408 | 102.43 | -- | 179.69 | 0.43485 | 113.9 | --
| 200.8 | 0.27408 | 102.5 | -- | 179.76 | 0.43495 | 113.96 | --
| 200.87 | 0.27408 | 102.56 | -- | 179.83 | 0.43505 | 114.03 | --
| 200.93 | 0.27408 | 102.63 | -- | 179.89 | 0.43505 | 114.09 | --
| 201 | 0.27408 | 102.7 | -- | 179.96 | 0.43515 | 114.16 | --
| 201.06 | 0.27408 | 102.76 | -- | 180.03 | 0.43525 | 114.23 | --
| 201.13 | 0.27418 | 102.83 | -- | 180.09 | 0.43525 | 114.29 | --
| 201.2 | 0.27418 | 102.9 | -- | 180.16 | 0.43535 | 114.36 | --
| 201.27 | 0.27418 | 102.96 | -- | 180.23 | 0.43545 | 114.43 | --
| 201.33 | 0.27418 | 103.03 | -- | 180.29 | 0.43545 | 114.49 | --
| 201.4 | 0.27418 | 103.09 | -- | 180.36 | 0.43555 | 114.56 | --
| 201.47 | 0.27418 | 103.16 | -- | 180.43 | 0.43555 | 114.62 | --
| 201.53 | 0.27418 | 103.23 | -- | 180.49 | 0.43565 | 114.69 | --
| 201.6 | 0.27418 | 103.29 | -- | 180.56 | 0.43565 | 114.76 | --
| 201.67 | 0.27418 | 103.36 | -- | 180.63 | 0.43575 | 114.82 | --
| 201.73 | 0.27418 | 103.43 | -- | 180.69 | 0.43585 | 114.89 | --
| 201.8 | 0.27418 | 103.5 | -- | 180.76 | 0.43585 | 114.96 | --
| 201.87 | 0.27418 | 103.56 | -- | 180.83 | 0.43595 | 115.02 | --
| 201.93 | 0.27418 | 103.63 | -- | 180.89 | 0.43595 | 115.09 | --
| 202 | 0.27418 | 103.7 | -- | 180.96 | 0.43605 | 115.15 | --
| 202.07 | 0.27418 | 103.76 | -- | 181.03 | 0.43605 | 115.22 | --
| 202.13 | 0.27418 | 103.83 | -- | 181.09 | 0.43615 | 115.29 | --
| 202.2 | 0.27418 | 103.9 | -- | 181.16 | 0.43625 | 115.35 | --
| 202.27 | 0.27418 | 103.96 | -- | 181.23 | 0.43635 | 115.42 | --
| 202.33 | 0.27418 | 104.03 | -- | 181.29 | 0.43635 | 115.49 | --
| 202.4 | 0.27418 | 104.1 | -- | 181.36 | 0.43645 | 115.55 | --
| 202.47 | 0.27418 | 104.16 | -- | 181.43 | 0.43655 | 115.62 | --
| 202.53 | 0.27418 | 104.23 | -- | 181.49 | 0.43665 | 115.69 | --
| 202.6 | 0.27418 | 104.29 | -- | 181.56 | 0.43665 | 115.75 | --
| 202.67 | 0.27418 | 104.36 | -- | 181.63 | 0.43675 | 115.82 | --
| 202.73 | 0.27418 | 104.43 | -- | 181.69 | 0.43675 | 115.88 | --
| 202.8 | 0.27408 | 104.49 | -- | 181.76 | 0.43685 | 115.95 | --
| 202.87 | 0.27408 | 104.56 | -- | 181.83 | 0.43685 | 116.02 | --
| 202.93 | 0.27408 | 104.63 | -- | 181.89 | 0.43695 | 116.08 | --
| 203 | 0.27408 | 104.69 | -- | 181.96 | 0.43695 | 116.15 | --
| 203.07 | 0.27408 | 104.76 | -- | 182.03 | 0.43705 | 116.22 | --
| 203.13 | 0.27408 | 104.83 | -- | 182.09 | 0.43715 | 116.28 | --
| 203.2 | 0.27408 | 104.89 | -- | 182.16 | 0.43715 | 116.35 | --
| 203.27 | 0.27408 | 104.96 | -- | 182.23 | 0.43725 | 116.42 | --
| 203.33 | 0.27408 | 105.03 | -- | 182.29 | 0.43725 | 116.48 | --
| 203.4 | 0.27408 | 105.09 | -- | 182.36 | 0.43735 | 116.55 | --
| 203.47 | 0.27408 | 105.16 | -- | 182.43 | 0.43745 | 116.62 | --
| 203.53 | 0.27408 | 105.23 | -- | 182.49 | 0.43755 | 116.68 | --
| 203.6 | 0.27408 | 105.29 | -- | 182.56 | 0.43765 | 116.75 | --
| 203.67 | 0.27408 | 105.36 | -- | 182.63 | 0.43775 | 116.82 | --
| 203.73 | 0.27408 | 105.43 | -- | 182.69 | 0.43775 | 116.88 | --
| 203.8 | 0.27408 | 105.49 | -- | 182.76 | 0.43785 | 116.95 | --
| 203.87 | 0.27408 | 105.56 | -- | 182.83 | 0.43795 | 117.02 | --
| 203.93 | 0.27408 | 105.63 | -- | 182.89 | 0.43805 | 117.08 | --
| 204 | 0.27408 | 105.69 | -- | 182.96 | 0.43805 | 117.15 | --
| 204.07 | 0.27408 | 105.76 | -- | 183.03 | 0.43815 | 117.22 | --
| 204.14 | 0.27398 | 105.83 | -- | 183.1 | 0.43825 | 117.28 | --
| 204.2 | 0.27398 | 105.89 | -- | 183.16 | 0.43835 | 117.35 | --
| 204.27 | 0.27398 | 105.96 | -- | 183.23 | 0.43845 | 117.42 | --
| 204.34 | 0.27398 | 106.03 | -- | 183.3 | 0.43845 | 117.48 | --
| 204.4 | 0.27398 | 106.09 | -- | 183.36 | 0.43855 | 117.55 | --
| 204.47 | 0.27398 | 106.16 | -- | 183.43 | 0.43855 | 117.61 | --
| 204.54 | 0.27398 | 106.23 | -- | 183.5 | 0.43865 | 117.68 | --
| 204.6 | 0.27398 | 106.29 | -- | 183.56 | 0.43875 | 117.75 | --
| 204.67 | 0.27398 | 106.36 | -- | 183.63 | 0.43885 | 117.81 | --
| 204.74 | 0.27398 | 106.43 | -- | 183.7 | 0.43895 | 117.88 | --
| 204.8 | 0.27398 | 106.49 | -- | 183.76 | 0.43895 | 117.95 | --
| 204.87 | 0.27398 | 106.56 | -- | 183.83 | 0.43905 | 118.01 | --
| 204.94 | 0.27398 | 106.63 | -- | 183.89 | 0.43915 | 118.08 | --
| 205 | 0.27398 | 106.69 | -- | 183.96 | 0.43925 | 118.15 | --
| 205.07 | 0.27398 | 106.76 | -- | 184.03 | 0.43935 | 118.21 | --
| 205.14 | 0.27398 | 106.83 | -- | 184.1 | 0.43935 | 118.28 | --
| 205.2 | 0.27398 | 106.89 | -- | 184.16 | 0.43945 | 118.35 | --
| 205.27 | 0.27398 | 106.96 | -- | 184.23 | 0.43955 | 118.41 | --
| 205.34 | 0.27388 | 107.03 | -- | 184.3 | 0.43965 | 118.48 | --
| 205.4 | 0.27388 | 107.09 | -- | 184.36 | 0.43975 | 118.55 | --
| 205.47 | 0.27388 | 107.16 | -- | 184.43 | 0.43985 | 118.61 | --
| 205.54 | 0.27388 | 107.23 | -- | 184.5 | 0.43995 | 118.68 | --
| 205.6 | 0.27388 | 107.29 | -- | 184.56 | 0.43995 | 118.75 | --
| 205.67 | 0.27388 | 107.36 | -- | 184.63 | 0.44005 | 118.81 | --
| 205.74 | 0.27388 | 107.42 | -- | 184.7 | 0.44015 | 118.88 | --
| 205.8 | 0.27388 | 107.49 | -- | 184.76 | 0.44025 | 118.94 | --
| 205.87 | 0.27388 | 107.56 | -- | 184.83 | 0.44025 | 119.01 | --
| 205.94 | 0.27388 | 107.62 | -- | 184.9 | 0.44035 | 119.08 | --
| 206 | 0.27388 | 107.69 | -- | 184.96 | 0.44045 | 119.14 | --
| 206.07 | 0.27388 | 107.76 | -- | 185.03 | 0.44055 | 119.21 | --
| 206.14 | 0.27388 | 107.82 | -- | 185.1 | 0.44065 | 119.28 | --
| 206.2 | 0.27388 | 107.89 | -- | 185.16 | 0.44075 | 119.34 | --
| 206.27 | 0.27388 | 107.96 | -- | 185.23 | 0.44075 | 119.41 | --
| 206.34 | 0.27388 | 108.02 | -- | 185.3 | 0.44085 | 119.48 | --
| 206.4 | 0.27388 | 108.09 | -- | 185.36 | 0.44095 | 119.54 | --
| 206.47 | 0.27388 | 108.16 | -- | 185.43 | 0.44095 | 119.61 | --
| 206.54 | 0.27388 | 108.22 | -- | 185.5 | 0.44105 | 119.67 | --
| 206.6 | 0.27378 | 108.29 | -- | 185.56 | 0.44115 | 119.74 | --
| 206.67 | 0.27378 | 108.36 | -- | 185.63 | 0.44125 | 119.81 | --
| 206.74 | 0.27378 | 108.42 | -- | 185.7 | 0.44135 | 119.87 | --
| 206.8 | 0.27378 | 108.49 | -- | 185.76 | 0.44145 | 119.94 | --
| 206.87 | 0.27378 | 108.56 | -- | 185.83 | 0.44155 | 120.01 | --
| 206.94 | 0.27378 | 108.62 | -- | 185.9 | 0.44165 | 120.07 | --
| 207 | 0.27378 | 108.69 | -- | 185.96 | 0.44175 | 120.14 | --
| 207.07 | 0.27378 | 108.76 | -- | 186.03 | 0.44185 | 120.21 | --
| 207.14 | 0.27378 | 108.82 | -- | 186.1 | 0.44195 | 120.28 | --
| 207.2 | 0.27378 | 108.89 | -- | 186.16 | 0.44205 | 120.34 | --
| 207.27 | 0.27378 | 108.96 | -- | 186.23 | 0.44225 | 120.41 | --
| 207.34 | 0.27378 | 109.02 | -- | 186.3 | 0.44235 | 120.47 | --
| 207.41 | 0.27378 | 109.09 | -- | 186.36 | 0.44245 | 120.54 | --
| 207.47 | 0.27378 | 109.16 | -- | 186.43 | 0.44255 | 120.61 | --
| 207.54 | 0.27378 | 109.22 | -- | 186.5 | 0.44255 | 120.67 | --
| 207.61 | 0.27378 | 109.29 | -- | 186.56 | 0.44265 | 120.74 | --
| 207.67 | 0.27378 | 109.36 | -- | 186.63 | 0.44285 | 120.81 | --
| 207.74 | 0.27378 | 109.42 | -- | 186.7 | 0.44295 | 120.87 | --
| 207.81 | 0.27378 | 109.49 | -- | 186.76 | 0.44295 | 120.94 | --
| 207.87 | 0.27378 | 109.55 | -- | 186.83 | 0.44305 | 121.01 | --
| 207.94 | 0.27378 | 109.62 | -- | 186.9 | 0.44315 | 121.07 | --
| 208.01 | 0.27378 | 109.69 | -- | 186.96 | 0.44325 | 121.14 | --
| 208.07 | 0.27378 | 109.75 | -- | 187.03 | 0.44335 | 121.21 | --
| 208.14 | 0.27378 | 109.82 | -- | 187.1 | 0.44345 | 121.27 | --
| 208.21 | 0.27368 | 109.89 | -- | 187.16 | 0.44355 | 121.34 | --
| 208.27 | 0.27368 | 109.95 | -- | 187.23 | 0.44365 | 121.41 | --
| 208.34 | 0.27368 | 110.02 | -- | 187.3 | 0.44375 | 121.47 | --
| 208.41 | 0.27368 | 110.09 | -- | 187.37 | 0.44385 | 121.54 | --
| 208.47 | 0.27368 | 110.15 | -- | 187.43 | 0.44405 | 121.61 | --
| 208.54 | 0.27368 | 110.22 | -- | 187.5 | 0.44415 | 121.67 | --
| 208.61 | 0.27368 | 110.29 | -- | 187.56 | 0.44425 | 121.74 | --
| 208.67 | 0.27368 | 110.35 | -- | 187.63 | 0.44435 | 121.81 | --
| 208.74 | 0.27368 | 110.42 | -- | 187.7 | 0.44445 | 121.87 | --
| 208.81 | 0.27368 | 110.49 | -- | 187.76 | 0.44445 | 121.94 | --
| 208.87 | 0.27368 | 110.55 | -- | 187.83 | 0.44455 | 122.01 | --
| 208.94 | 0.27368 | 110.62 | -- | 187.9 | 0.44465 | 122.07 | --
| 209.01 | 0.27368 | 110.69 | -- | 187.96 | 0.44475 | 122.14 | --
| 209.07 | 0.27368 | 110.75 | -- | 188.03 | 0.44485 | 122.2 | --
| 209.14 | 0.27368 | 110.82 | -- | 188.1 | 0.44495 | 122.27 | --
| 209.21 | 0.27368 | 110.89 | -- | 188.16 | 0.44505 | 122.34 | --
| 209.27 | 0.27368 | 110.95 | -- | 188.23 | 0.44515 | 122.4 | --
| 209.34 | 0.27368 | 111.02 | -- | 188.3 | 0.44515 | 122.47 | --
| 209.41 | 0.27368 | 111.09 | -- | 188.37 | 0.44525 | 122.54 | --
| 209.47 | 0.27368 | 111.15 | -- | 188.43 | 0.44535 | 122.6 | --
| 209.54 | 0.27368 | 111.22 | -- | 188.5 | 0.44555 | 122.67 | --
| 209.61 | 0.27368 | 111.29 | -- | 188.57 | 0.44565 | 122.74 | --
| 209.67 | 0.27358 | 111.35 | -- | 188.63 | 0.44575 | 122.8 | --
| 209.74 | 0.27358 | 111.42 | -- | 188.7 | 0.44585 | 122.87 | --
| 209.81 | 0.27358 | 111.49 | -- | 188.76 | 0.44595 | 122.94 | --
| 209.87 | 0.27358 | 111.55 | -- | 188.83 | 0.44605 | 123 | --
| 209.94 | 0.27358 | 111.62 | -- | 188.9 | 0.44615 | 123.07 | --
| 210.01 | 0.27358 | 111.69 | -- | 188.97 | 0.44625 | 123.14 | --
| 210.07 | 0.27358 | 111.75 | -- | 189.03 | 0.44635 | 123.2 | --
| 210.14 | 0.27358 | 111.82 | -- | 189.1 | 0.44645 | 123.27 | --
| 210.21 | 0.27358 | 111.89 | -- | 189.16 | 0.44655 | 123.34 | --
| 210.28 | 0.27358 | 111.95 | -- | 189.23 | 0.44675 | 123.4 | --
| 210.34 | 0.27358 | 112.02 | -- | 189.3 | 0.44685 | 123.47 | --
| 210.41 | 0.27358 | 112.09 | -- | 189.36 | 0.44685 | 123.54 | --
| 210.48 | 0.27358 | 112.15 | -- | 189.43 | 0.44695 | 123.6 | --
| 210.54 | 0.27358 | 112.22 | -- | 189.5 | 0.44705 | 123.67 | --
| 210.61 | 0.27358 | 112.29 | -- | 189.57 | 0.44715 | 123.74 | --
| 210.68 | 0.27358 | 112.35 | -- | 189.63 | 0.44725 | 123.8 | --
| 210.74 | 0.27358 | 112.42 | -- | 189.7 | 0.44735 | 123.87 | --
| 210.81 | 0.27358 | 112.48 | -- | 189.77 | 0.44745 | 123.94 | --
| 210.88 | 0.27358 | 112.55 | -- | 189.83 | 0.44755 | 124 | --
| 210.94 | 0.27358 | 112.62 | -- | 189.9 | 0.44765 | 124.07 | --
| 211.01 | 0.27348 | 112.69 | -- | 189.97 | 0.44765 | 124.14 | --
| 211.08 | 0.27348 | 112.75 | -- | 190.03 | 0.44775 | 124.2 | --
| 211.14 | 0.27348 | 112.82 | -- | 190.1 | 0.44785 | 124.27 | --
| 211.21 | 0.27348 | 112.89 | -- | 190.17 | 0.44805 | 124.34 | --
| 211.28 | 0.27348 | 112.95 | -- | 190.23 | 0.44805 | 124.4 | --
| 211.34 | 0.27348 | 113.02 | -- | 190.3 | 0.44815 | 124.47 | --
| 211.41 | 0.27348 | 113.08 | -- | 190.37 | 0.44835 | 124.54 | --
| 211.48 | 0.27348 | 113.15 | -- | 190.43 | 0.44845 | 124.6 | --
| 211.54 | 0.27348 | 113.22 | -- | 190.5 | 0.44855 | 124.67 | --
| 211.61 | 0.27348 | 113.28 | -- | 190.56 | 0.44865 | 124.74 | --
| 211.68 | 0.27348 | 113.35 | -- | 190.63 | 0.44875 | 124.8 | --
| 211.74 | 0.27348 | 113.42 | -- | 190.7 | 0.44895 | 124.87 | --
| 211.81 | 0.27348 | 113.48 | -- | 190.77 | 0.44905 | 124.94 | --
| 211.88 | 0.27348 | 113.55 | -- | 190.83 | 0.44915 | 125 | --
| 211.94 | 0.27348 | 113.62 | -- | 190.9 | 0.44935 | 125.07 | --
| 212.01 | 0.27348 | 113.68 | -- | 190.97 | 0.44945 | 125.14 | --
| 212.08 | 0.27348 | 113.75 | -- | 191.03 | 0.44955 | 125.2 | --
| 212.14 | 0.27348 | 113.82 | -- | 191.1 | 0.44955 | 125.27 | --
| 212.21 | 0.27338 | 113.88 | -- | 191.17 | 0.44965 | 125.33 | --
| 212.28 | 0.27338 | 113.95 | -- | 191.23 | 0.44985 | 125.4 | --
| 212.34 | 0.27338 | 114.02 | -- | 191.3 | 0.44995 | 125.47 | --
| 212.41 | 0.27338 | 114.08 | -- | 191.37 | 0.45005 | 125.53 | --
| 212.48 | 0.27338 | 114.15 | -- | 191.43 | 0.45015 | 125.6 | --
| 212.54 | 0.27338 | 114.22 | -- | 191.5 | 0.45035 | 125.67 | --
| 212.61 | 0.27338 | 114.28 | -- | 191.57 | 0.45045 | 125.73 | --
| 212.68 | 0.27338 | 114.35 | -- | 191.63 | 0.45055 | 125.8 | --
| 212.74 | 0.27338 | 114.42 | -- | 191.7 | 0.45065 | 125.87 | --
| 212.81 | 0.27338 | 114.48 | -- | 191.77 | 0.45085 | 125.93 | --
| 212.88 | 0.27338 | 114.55 | -- | 191.83 | 0.45095 | 126 | --
| 212.94 | 0.27338 | 114.62 | -- | 191.9 | 0.45105 | 126.07 | --
| 213.01 | 0.27338 | 114.68 | -- | 191.97 | 0.45115 | 126.13 | --
| 213.08 | 0.27338 | 114.75 | -- | 192.03 | 0.45125 | 126.2 | --
| 213.14 | 0.27338 | 114.82 | -- | 192.1 | 0.45135 | 126.27 | --
| 213.21 | 0.27338 | 114.88 | -- | 192.17 | 0.45145 | 126.34 | --
| 213.28 | 0.27338 | 114.95 | -- | 192.23 | 0.45165 | 126.4 | --
| 213.34 | 0.27328 | 115.02 | -- | 192.3 | 0.45175 | 126.47 | --
| 213.41 | 0.27328 | 115.08 | -- | 192.37 | 0.45185 | 126.53 | --
| 213.48 | 0.27328 | 115.15 | -- | 192.43 | 0.45195 | 126.6 | --
| 213.54 | 0.27328 | 115.21 | -- | 192.5 | 0.45205 | 126.67 | --
| 213.61 | 0.27328 | 115.28 | -- | 192.57 | 0.45215 | 126.73 | --
| 213.68 | 0.27328 | 115.35 | -- | 192.63 | 0.45235 | 126.8 | --
| 213.74 | 0.27328 | 115.41 | -- | 192.7 | 0.45245 | 126.87 | --
| 213.81 | 0.27328 | 115.48 | -- | 192.77 | 0.45265 | 126.93 | --
| 213.88 | 0.27328 | 115.55 | -- | 192.83 | 0.45275 | 127 | --
| 213.95 | 0.27328 | 115.61 | -- | 192.9 | 0.45285 | 127.07 | --
| 214.01 | 0.27328 | 115.68 | -- | 192.97 | 0.45295 | 127.13 | --
| 214.08 | 0.27328 | 115.75 | -- | 193.03 | 0.45315 | 127.2 | --
| 214.14 | 0.27328 | 115.81 | -- | 193.1 | 0.45325 | 127.27 | --
| 214.21 | 0.27328 | 115.88 | -- | 193.17 | 0.45335 | 127.33 | --
| 214.28 | 0.27328 | 115.95 | -- | 193.23 | 0.45355 | 127.4 | --
| 214.35 | 0.27328 | 116.01 | -- | 193.3 | 0.45365 | 127.47 | --
| 214.41 | 0.27328 | 116.08 | -- | 193.37 | 0.45375 | 127.53 | --
| 214.48 | 0.27318 | 116.15 | -- | 193.43 | 0.45385 | 127.6 | --
| 214.55 | 0.27318 | 116.21 | -- | 193.5 | 0.45405 | 127.67 | --
| 214.61 | 0.27318 | 116.28 | -- | 193.57 | 0.45415 | 127.73 | --
| 214.68 | 0.27318 | 116.35 | -- | 193.63 | 0.45425 | 127.8 | --
| 214.75 | 0.27318 | 116.41 | -- | 193.7 | 0.45445 | 127.87 | --
| 214.81 | 0.27318 | 116.48 | -- | 193.77 | 0.45455 | 127.93 | --
| 214.88 | 0.27318 | 116.55 | -- | 193.83 | 0.45465 | 128 | --
| 214.95 | 0.27318 | 116.61 | -- | 193.9 | 0.45475 | 128.07 | --
| 215.01 | 0.27318 | 116.68 | -- | 193.97 | 0.45485 | 128.13 | --
| 215.08 | 0.27318 | 116.75 | -- | 194.03 | 0.45495 | 128.2 | --
| 215.15 | 0.27318 | 116.81 | -- | 194.1 | 0.45505 | 128.27 | --
| 215.21 | 0.27318 | 116.88 | -- | 194.17 | 0.45525 | 128.33 | --
| 215.28 | 0.27318 | 116.95 | -- | 194.23 | 0.45535 | 128.4 | --
| 215.35 | 0.27318 | 117.01 | -- | 194.3 | 0.45545 | 128.47 | --
| 215.41 | 0.27318 | 117.08 | -- | 194.37 | 0.45555 | 128.53 | --
| 215.48 | 0.27318 | 117.15 | -- | 194.43 | 0.45575 | 128.6 | --
| 215.55 | 0.27318 | 117.21 | -- | 194.5 | 0.45585 | 128.67 | --
| 215.61 | 0.27308 | 117.28 | -- | 194.57 | 0.45595 | 128.73 | --
| 215.68 | 0.27308 | 117.35 | -- | 194.63 | 0.45615 | 128.8 | --
| 215.75 | 0.27308 | 117.41 | -- | 194.7 | 0.45625 | 128.87 | --
| 215.81 | 0.27308 | 117.48 | -- | 194.77 | 0.45635 | 128.93 | --
| 215.88 | 0.27308 | 117.55 | -- | 194.83 | 0.45645 | 129 | --
| 215.95 | 0.27308 | 117.61 | -- | 194.9 | 0.45665 | 129.07 | --
| 216.01 | 0.27308 | 117.68 | -- | 194.97 | 0.45675 | 129.13 | --
| 216.08 | 0.27308 | 117.75 | -- | 195.03 | 0.45695 | 129.2 | --
| 216.15 | 0.27308 | 117.81 | -- | 195.1 | 0.45705 | 129.27 | --
| 216.21 | 0.27308 | 117.88 | -- | 195.17 | 0.45715 | 129.33 | --
| 216.28 | 0.27308 | 117.95 | -- | 195.23 | 0.45735 | 129.4 | --
| 216.35 | 0.27308 | 118.01 | -- | 195.3 | 0.45745 | 129.47 | --
| 216.42 | 0.27308 | 118.08 | -- | 195.37 | 0.45755 | 129.53 | --
| 216.48 | 0.27308 | 118.15 | -- | 195.43 | 0.45775 | 129.6 | --
| 216.55 | 0.27308 | 118.21 | -- | 195.5 | 0.45785 | 129.67 | --
| 216.62 | 0.27308 | 118.28 | -- | 195.57 | 0.45805 | 129.73 | --
| 216.68 | 0.27298 | 118.35 | -- | 195.63 | 0.45815 | 129.8 | --
| 216.75 | 0.27298 | 118.41 | -- | 195.7 | 0.45825 | 129.86 | --
| 216.82 | 0.27298 | 118.48 | -- | 195.77 | 0.45845 | 129.93 | --
| 216.88 | 0.27298 | 118.54 | -- | 195.83 | 0.45855 | 130 | --
| 216.95 | 0.27298 | 118.61 | -- | 195.9 | 0.45865 | 130.07 | --
| 217.02 | 0.27298 | 118.68 | -- | 195.97 | 0.45885 | 130.13 | --
| 217.08 | 0.27298 | 118.74 | -- | 196.03 | 0.45895 | 130.2 | --
| 217.15 | 0.27298 | 118.81 | -- | 196.1 | 0.45915 | 130.27 | --
| 217.22 | 0.27298 | 118.88 | -- | 196.17 | 0.45925 | 130.33 | --
| 217.28 | 0.27298 | 118.94 | -- | 196.23 | 0.45935 | 130.4 | --
| 217.35 | 0.27298 | 119.01 | -- | 196.3 | 0.45945 | 130.46 | --
| 217.42 | 0.27298 | 119.08 | -- | 196.37 | 0.45965 | 130.53 | --
| 217.48 | 0.27298 | 119.15 | -- | 196.43 | 0.45975 | 130.6 | --
| 217.55 | 0.27298 | 119.21 | -- | 196.5 | 0.45995 | 130.66 | --
| 217.62 | 0.27298 | 119.28 | -- | 196.57 | 0.46005 | 130.73 | --
| 217.68 | 0.27288 | 119.35 | -- | 196.63 | 0.46025 | 130.8 | --
| 217.75 | 0.27288 | 119.41 | -- | 196.7 | 0.46035 | 130.86 | --
| 217.82 | 0.27288 | 119.48 | -- | 196.77 | 0.46055 | 130.93 | --
| 217.88 | 0.27288 | 119.55 | -- | 196.83 | 0.46065 | 131 | --
| 217.95 | 0.27288 | 119.61 | -- | 196.9 | 0.46085 | 131.06 | --
| 218.02 | 0.27288 | 119.68 | -- | 196.97 | 0.46095 | 131.13 | --
| 218.08 | 0.27288 | 119.74 | -- | 197.03 | 0.46105 | 131.2 | --
| 218.15 | 0.27288 | 119.81 | -- | 197.1 | 0.46125 | 131.26 | --
| 218.22 | 0.27288 | 119.88 | -- | 197.17 | 0.46135 | 131.33 | --
| 218.28 | 0.27288 | 119.94 | -- | 197.23 | 0.46155 | 131.4 | --
| 218.35 | 0.27288 | 120.01 | -- | 197.3 | 0.46165 | 131.46 | --
| 218.42 | 0.27288 | 120.08 | -- | 197.37 | 0.46185 | 131.53 | --
| 218.48 | 0.27288 | 120.14 | -- | 197.43 | 0.46195 | 131.6 | --
| 218.55 | 0.27288 | 120.21 | -- | 197.5 | 0.46225 | 131.66 | --
| 218.62 | 0.27288 | 120.28 | -- | 197.57 | 0.46245 | 131.73 | --
| 218.68 | 0.27288 | 120.34 | -- | 197.63 | 0.46265 | 131.8 | --
| 218.75 | 0.27288 | 120.41 | -- | 197.7 | 0.46275 | 131.86 | --
| 218.82 | 0.27278 | 120.48 | -- | 197.77 | 0.46295 | 131.93 | --
| 218.89 | 0.27278 | 120.54 | -- | 197.83 | 0.46305 | 132 | --
| 218.95 | 0.27278 | 120.61 | -- | 197.9 | 0.46325 | 132.06 | --
| 219.02 | 0.27278 | 120.68 | -- | 197.97 | 0.46335 | 132.13 | --
| 219.09 | 0.27278 | 120.74 | -- | 198.03 | 0.46345 | 132.2 | --
| 219.15 | 0.27278 | 120.81 | -- | 198.1 | 0.46355 | 132.26 | --
| 219.22 | 0.27278 | 120.88 | -- | 198.17 | 0.46365 | 132.33 | --
| 219.28 | 0.27278 | 120.94 | -- | 198.23 | 0.46385 | 132.4 | --
| 219.35 | 0.27278 | 121.01 | -- | 198.3 | 0.46395 | 132.46 | --
| 219.42 | 0.27278 | 121.08 | -- | 198.37 | 0.46415 | 132.53 | --
| 219.49 | 0.27278 | 121.14 | -- | 198.43 | 0.46425 | 132.6 | --
| 219.55 | 0.27278 | 121.21 | -- | 198.5 | 0.46435 | 132.66 | --
| 219.62 | 0.27278 | 121.28 | -- | 198.57 | 0.46445 | 132.73 | --
| 219.69 | 0.27278 | 121.34 | -- | 198.63 | 0.46455 | 132.8 | --
| 219.75 | 0.27278 | 121.41 | -- | 198.7 | 0.46475 | 132.86 | --
| 219.82 | 0.27278 | 121.48 | -- | 198.77 | 0.46495 | 132.93 | --
| 219.89 | 0.27278 | 121.54 | -- | 198.83 | 0.46515 | 133 | --
| 219.95 | 0.27278 | 121.61 | -- | 198.9 | 0.46535 | 133.06 | --
| 220.02 | 0.27268 | 121.68 | -- | 198.97 | 0.46555 | 133.13 | --
| 220.09 | 0.27268 | 121.74 | -- | 199.03 | 0.46565 | 133.2 | --
| 220.15 | 0.27268 | 121.81 | -- | 199.1 | 0.46575 | 133.26 | --
| 220.22 | 0.27268 | 121.88 | -- | 199.17 | 0.46585 | 133.33 | --
| 220.29 | 0.27268 | 121.94 | -- | 199.23 | 0.46595 | 133.4 | --
| 220.35 | 0.27268 | 122.01 | -- | 199.3 | 0.46605 | 133.46 | --
| 220.42 | 0.27268 | 122.08 | -- | 199.37 | 0.46615 | 133.53 | --
| 220.49 | 0.27268 | 122.14 | -- | 199.43 | 0.46625 | 133.6 | --
| 220.55 | 0.27268 | 122.21 | -- | 199.5 | 0.46635 | 133.66 | --
| 220.62 | 0.27268 | 122.28 | -- | 199.57 | 0.46645 | 133.73 | --
| 220.69 | 0.27268 | 122.34 | -- | 199.63 | 0.46655 | 133.8 | --
| 220.75 | 0.27268 | 122.41 | -- | 199.7 | 0.46675 | 133.86 | --
| 220.82 | 0.27268 | 122.48 | -- | 199.77 | 0.46685 | 133.93 | --
| 220.89 | 0.27268 | 122.54 | -- | 199.83 | 0.46705 | 134 | --
| 220.95 | 0.27268 | 122.61 | -- | 199.9 | 0.46725 | 134.06 | --
| 221.02 | 0.27268 | 122.68 | -- | 199.97 | 0.46735 | 134.13 | --
| 221.09 | 0.27268 | 122.74 | -- | 200.03 | 0.46745 | 134.2 | --
| 221.15 | 0.27268 | 122.81 | -- | 200.1 | 0.46765 | 134.26 | --
| 221.22 | 0.27268 | 122.88 | -- | 200.17 | 0.46785 | 134.33 | --
| 221.29 | 0.27268 | 122.94 | -- | 200.23 | 0.46795 | 134.4 | --
| 221.35 | 0.27268 | 123.01 | -- | 200.3 | 0.46805 | 134.46 | --
| 221.42 | 0.27268 | 123.08 | -- | 200.37 | 0.46815 | 134.53 | --
| 221.49 | 0.27258 | 123.14 | -- | 200.43 | 0.46835 | 134.6 | --
| 221.55 | 0.27258 | 123.21 | -- | 200.5 | 0.46845 | 134.66 | --
| 221.62 | 0.27258 | 123.27 | -- | 200.57 | 0.46865 | 134.73 | --
| 221.69 | 0.27258 | 123.34 | -- | 200.63 | 0.46875 | 134.8 | --
| 221.75 | 0.27258 | 123.41 | -- | 200.7 | 0.46895 | 134.86 | --
| 221.82 | 0.27258 | 123.47 | -- | 200.77 | 0.46905 | 134.93 | --
| 221.89 | 0.27258 | 123.54 | -- | 200.83 | 0.46915 | 135 | --
| 221.95 | 0.27258 | 123.61 | -- | 200.9 | 0.46925 | 135.06 | --
| 222.02 | 0.27258 | 123.67 | -- | 200.97 | 0.46935 | 135.13 | --
| 222.09 | 0.27258 | 123.74 | -- | 201.03 | 0.46945 | 135.19 | --
| 222.16 | 0.27258 | 123.81 | -- | 201.1 | 0.46965 | 135.26 | --
| 222.22 | 0.27258 | 123.88 | -- | 201.17 | 0.46975 | 135.33 | --
| 222.29 | 0.27258 | 123.94 | -- | 201.23 | 0.46995 | 135.4 | --
| 222.36 | 0.27258 | 124.01 | -- | 201.3 | 0.47005 | 135.46 | --
| 222.42 | 0.27258 | 124.07 | -- | 201.37 | 0.47025 | 135.53 | --
| 222.49 | 0.27258 | 124.14 | -- | 201.43 | 0.47035 | 135.6 | --
| 222.56 | 0.27258 | 124.21 | -- | 201.5 | 0.47045 | 135.66 | --
| 222.62 | 0.27258 | 124.27 | -- | 201.57 | 0.47055 | 135.73 | --
| 222.69 | 0.27258 | 124.34 | -- | 201.63 | 0.47065 | 135.8 | --
| 222.76 | 0.27258 | 124.41 | -- | 201.7 | 0.47085 | 135.86 | --
| 222.82 | 0.27248 | 124.47 | -- | 201.77 | 0.47095 | 135.93 | --
| 222.89 | 0.27248 | 124.54 | -- | 201.83 | 0.47105 | 135.99 | --
| 222.96 | 0.27248 | 124.61 | -- | 201.9 | 0.47115 | 136.06 | --
| 223.02 | 0.27248 | 124.67 | -- | 201.97 | 0.47125 | 136.13 | --
| 223.09 | 0.27248 | 124.74 | -- | 202.03 | 0.47135 | 136.2 | --
| 223.16 | 0.27248 | 124.81 | -- | 202.1 | 0.47145 | 136.26 | --
| 223.22 | 0.27248 | 124.87 | -- | 202.17 | 0.47165 | 136.33 | --
| 223.29 | 0.27248 | 124.94 | -- | 202.23 | 0.47175 | 136.4 | --
| 223.36 | 0.27248 | 125.01 | -- | 202.3 | 0.47185 | 136.46 | --
| 223.42 | 0.27248 | 125.07 | -- | 202.37 | 0.47205 | 136.53 | --
| 223.49 | 0.27248 | 125.14 | -- | 202.43 | 0.47215 | 136.59 | --
| 223.56 | 0.27248 | 125.21 | -- | 202.5 | 0.47225 | 136.66 | --
| 223.62 | 0.27248 | 125.27 | -- | 202.57 | 0.47235 | 136.73 | --
| 223.69 | 0.27248 | 125.34 | -- | 202.63 | 0.47245 | 136.79 | --
| 223.76 | 0.27248 | 125.41 | -- | 202.7 | 0.47255 | 136.86 | --
| 223.82 | 0.27248 | 125.47 | -- | 202.77 | 0.47265 | 136.93 | --
| 223.89 | 0.27248 | 125.54 | -- | 202.83 | 0.47275 | 136.99 | --
| 223.96 | 0.27248 | 125.61 | -- | 202.9 | 0.47285 | 137.06 | --
| 224.02 | 0.27238 | 125.67 | -- | 202.97 | 0.47295 | 137.13 | --
| 224.09 | 0.27238 | 125.74 | -- | 203.03 | 0.47315 | 137.19 | --
| 224.16 | 0.27238 | 125.81 | -- | 203.1 | 0.47325 | 137.26 | --
| 224.22 | 0.27238 | 125.87 | -- | 203.17 | 0.47335 | 137.33 | --
| 224.29 | 0.27238 | 125.94 | -- | 203.23 | 0.47355 | 137.39 | --
| 224.36 | 0.27238 | 126.01 | -- | 203.3 | 0.47365 | 137.46 | --
| 224.42 | 0.27238 | 126.07 | -- | 203.37 | 0.47375 | 137.53 | --
| 224.49 | 0.27238 | 126.14 | -- | 203.43 | 0.47385 | 137.59 | --
| 224.56 | 0.27238 | 126.21 | -- | 203.5 | 0.47395 | 137.66 | --
| 224.62 | 0.27238 | 126.27 | -- | 203.57 | 0.47405 | 137.73 | --
| 224.69 | 0.27238 | 126.34 | -- | 203.63 | 0.47415 | 137.79 | --
| 224.76 | 0.27238 | 126.41 | -- | 203.7 | 0.47425 | 137.86 | --
| 224.83 | 0.27238 | 126.47 | -- | 203.77 | 0.47445 | 137.93 | --
| 224.89 | 0.27238 | 126.54 | -- | 203.83 | 0.47455 | 137.99 | --
| 224.96 | 0.27238 | 126.61 | -- | 203.9 | 0.47475 | 138.06 | --
| 225.03 | 0.27238 | 126.67 | -- | 203.97 | 0.47485 | 138.13 | --
| 225.09 | 0.27238 | 126.74 | -- | 204.03 | 0.47505 | 138.19 | --
| 225.16 | 0.27238 | 126.81 | -- | 204.1 | 0.47515 | 138.26 | --
| 225.22 | 0.27238 | 126.87 | -- | 204.17 | 0.47525 | 138.33 | --
| 225.29 | 0.27238 | 126.94 | -- | 204.23 | 0.47535 | 138.39 | --
| 225.36 | 0.27238 | 127.01 | -- | 204.3 | 0.47545 | 138.46 | --
| 225.42 | 0.27238 | 127.07 | -- | 204.37 | 0.47555 | 138.53 | --
| 225.49 | 0.27238 | 127.14 | -- | 204.43 | 0.47575 | 138.59 | --
| 225.56 | 0.27238 | 127.21 | -- | 204.5 | 0.47585 | 138.66 | --
| 225.62 | 0.27238 | 127.27 | -- | 204.57 | 0.47595 | 138.73 | --
| 225.69 | 0.27228 | 127.34 | -- | 204.64 | 0.47605 | 138.79 | --
| 225.76 | 0.27228 | 127.41 | -- | 204.7 | 0.47605 | 138.86 | --
| 225.83 | 0.27228 | 127.47 | -- | 204.77 | 0.47615 | 138.93 | --
| 225.89 | 0.27228 | 127.54 | -- | 204.84 | 0.47625 | 138.99 | --
| 225.96 | 0.27228 | 127.61 | -- | 204.9 | 0.47635 | 139.06 | --
| 226.02 | 0.27228 | 127.67 | -- | 204.97 | 0.47645 | 139.13 | --
| 226.09 | 0.27228 | 127.74 | -- | 205.03 | 0.47655 | 139.19 | --
| 226.16 | 0.27228 | 127.81 | -- | 205.1 | 0.47665 | 139.26 | --
| 226.23 | 0.27228 | 127.87 | -- | 205.17 | 0.47675 | 139.33 | --
| 226.29 | 0.27228 | 127.94 | -- | 205.23 | 0.47685 | 139.39 | --
| 226.36 | 0.27228 | 128 | -- | 205.3 | 0.47695 | 139.46 | --
| 226.42 | 0.27228 | 128.07 | -- | 205.37 | 0.47705 | 139.53 | --
| 226.49 | 0.27228 | 128.14 | -- | 205.43 | 0.47715 | 139.59 | --
| 226.56 | 0.27228 | 128.2 | -- | 205.5 | 0.47725 | 139.66 | --
| 226.63 | 0.27228 | 128.27 | -- | 205.57 | 0.47735 | 139.73 | --
| 226.69 | 0.27228 | 128.34 | -- | 205.64 | 0.47745 | 139.79 | --
| 226.76 | 0.27228 | 128.41 | -- | 205.7 | 0.47755 | 139.86 | --
| 226.83 | 0.27228 | 128.47 | -- | 205.77 | 0.47765 | 139.93 | --
| 226.89 | 0.27228 | 128.54 | -- | 205.84 | 0.47775 | 139.99 | --
| 226.96 | 0.27228 | 128.61 | -- | 205.9 | 0.47785 | 140.06 | --
| 227.03 | 0.27228 | 128.67 | -- | 205.97 | 0.47795 | 140.12 | --
| 227.09 | 0.27228 | 128.74 | -- | 206.04 | 0.47815 | 140.19 | --
| 227.16 | 0.27228 | 128.8 | -- | 206.1 | 0.47825 | 140.26 | --
| 227.23 | 0.27228 | 128.87 | -- | 206.17 | 0.47835 | 140.33 | --
| 227.29 | 0.27228 | 128.94 | -- | 206.24 | 0.47845 | 140.39 | --
| 227.36 | 0.27228 | 129.01 | -- | 206.3 | 0.47855 | 140.46 | --
| 227.43 | 0.27228 | 129.07 | -- | 206.37 | 0.47865 | 140.53 | --
| 227.49 | 0.27228 | 129.14 | -- | 206.44 | 0.47865 | 140.59 | --
| 227.56 | 0.27228 | 129.2 | -- | 206.5 | 0.47875 | 140.66 | --
| 227.63 | 0.27228 | 129.27 | -- | 206.57 | 0.47885 | 140.73 | --
| 227.69 | 0.27228 | 129.34 | -- | 206.64 | 0.47895 | 140.79 | --
| 227.76 | 0.27228 | 129.41 | -- | 206.7 | 0.47905 | 140.86 | --
| 227.83 | 0.27228 | 129.47 | -- | 206.77 | 0.47915 | 140.93 | --
| 227.89 | 0.27228 | 129.54 | -- | 206.84 | 0.47925 | 140.99 | --
| 227.96 | 0.27228 | 129.6 | -- | 206.9 | 0.47935 | 141.06 | --
| 228.03 | 0.27228 | 129.67 | -- | 206.97 | 0.47945 | 141.12 | --
| 228.09 | 0.27228 | 129.74 | -- | 207.04 | 0.47955 | 141.19 | --
| 228.16 | 0.27228 | 129.8 | -- | 207.1 | 0.47975 | 141.26 | --
| 228.23 | 0.27228 | 129.87 | -- | 207.17 | 0.47985 | 141.33 | --
| 228.29 | 0.27228 | 129.94 | -- | 207.24 | 0.47985 | 141.39 | --
| 228.36 | 0.27228 | 130 | -- | 207.3 | 0.47995 | 141.46 | --
| 228.43 | 0.27228 | 130.07 | -- | 207.37 | 0.48005 | 141.52 | --
| 228.49 | 0.27228 | 130.14 | -- | 207.44 | 0.48015 | 141.59 | --
| 228.56 | 0.27228 | 130.2 | -- | 207.5 | 0.48025 | 141.66 | --
| 228.63 | 0.27228 | 130.27 | -- | 207.57 | 0.48025 | 141.73 | --
| 228.69 | 0.27228 | 130.34 | -- | 207.64 | 0.48035 | 141.79 | --
| 228.76 | 0.27228 | 130.4 | -- | 207.7 | 0.48045 | 141.86 | --
| 228.83 | 0.27228 | 130.47 | -- | 207.77 | 0.48055 | 141.92 | --
| 228.89 | 0.27228 | 130.54 | -- | 207.84 | 0.48065 | 141.99 | --
| 228.96 | 0.27228 | 130.6 | -- | 207.9 | 0.48075 | 142.06 | --
| 229.03 | 0.27228 | 130.67 | -- | 207.97 | 0.48075 | 142.12 | --
| 229.09 | 0.27228 | 130.74 | -- | 208.04 | 0.48085 | 142.19 | --
| 229.16 | 0.27228 | 130.8 | -- | 208.1 | 0.48095 | 142.26 | --
| 229.23 | 0.27228 | 130.87 | -- | 208.17 | 0.48105 | 142.32 | --
| 229.3 | 0.27228 | 130.94 | -- | 208.24 | 0.48115 | 142.39 | --
| 229.36 | 0.27228 | 131 | -- | 208.3 | 0.48125 | 142.46 | --
| 229.43 | 0.27228 | 131.07 | -- | 208.37 | 0.48135 | 142.52 | --
| 229.5 | 0.27228 | 131.14 | -- | 208.44 | 0.48135 | 142.59 | --
| 229.56 | 0.27228 | 131.2 | -- | 208.5 | 0.48145 | 142.66 | --
| 229.63 | 0.27228 | 131.27 | -- | 208.57 | 0.48155 | 142.72 | --
| 229.69 | 0.27228 | 131.34 | -- | 208.64 | 0.48165 | 142.79 | --
| 229.76 | 0.27228 | 131.4 | -- | 208.7 | 0.48175 | 142.86 | --
| 229.83 | 0.27228 | 131.47 | -- | 208.77 | 0.48185 | 142.92 | --
| 229.89 | 0.27228 | 131.54 | -- | 208.84 | 0.48195 | 142.99 | --
| 229.96 | 0.27228 | 131.6 | -- | 208.9 | 0.48205 | 143.06 | --
| 230.03 | 0.27228 | 131.67 | -- | 208.97 | 0.48205 | 143.12 | --
| 230.1 | 0.27228 | 131.74 | -- | 209.04 | 0.48215 | 143.19 | --
| 230.16 | 0.27228 | 131.8 | -- | 209.1 | 0.48225 | 143.26 | --
| 230.23 | 0.27228 | 131.87 | -- | 209.17 | 0.48235 | 143.32 | --
| 230.3 | 0.27228 | 131.94 | -- | 209.24 | 0.48245 | 143.39 | --
| 230.36 | 0.27228 | 132 | -- | 209.3 | 0.48255 | 143.46 | --
| 230.43 | 0.27228 | 132.07 | -- | 209.37 | 0.48265 | 143.52 | --
| 230.5 | 0.27228 | 132.14 | -- | 209.44 | 0.48265 | 143.59 | --
| 230.56 | 0.27228 | 132.2 | -- | 209.5 | 0.48275 | 143.66 | --
| 230.63 | 0.27228 | 132.27 | -- | 209.57 | 0.48275 | 143.72 | --
| 230.7 | 0.27228 | 132.34 | -- | 209.64 | 0.48275 | 143.79 | --
| 230.76 | 0.27228 | 132.4 | -- | 209.7 | 0.48285 | 143.86 | --
| 230.83 | 0.27228 | 132.47 | -- | 209.77 | 0.48285 | 143.92 | --
| 230.9 | 0.27228 | 132.54 | -- | 209.84 | 0.48285 | 143.99 | --
| 230.96 | 0.27228 | 132.6 | -- | 209.9 | 0.48295 | 144.06 | --
| 231.03 | 0.27228 | 132.67 | -- | 209.97 | 0.48295 | 144.12 | --
| 231.1 | 0.27228 | 132.74 | -- | 210.04 | 0.48305 | 144.19 | --
| 231.16 | 0.27228 | 132.8 | -- | 210.1 | 0.48305 | 144.26 | --
| 231.23 | 0.27228 | 132.87 | -- | 210.17 | 0.48315 | 144.32 | --
| 231.3 | 0.27228 | 132.94 | -- | 210.24 | 0.48315 | 144.39 | --
| 231.36 | 0.27228 | 133 | -- | 210.3 | 0.48325 | 144.46 | --
| 231.43 | 0.27228 | 133.07 | -- | 210.37 | 0.48325 | 144.52 | --
| 231.5 | 0.27238 | 133.14 | -- | 210.44 | 0.48335 | 144.59 | --
| 231.56 | 0.27238 | 133.2 | -- | 210.5 | 0.48335 | 144.66 | --
| 231.63 | 0.27238 | 133.27 | -- | 210.57 | 0.48345 | 144.72 | --
| 231.7 | 0.27238 | 133.34 | -- | 210.64 | 0.48345 | 144.79 | --
| 231.76 | 0.27238 | 133.4 | -- | 210.7 | 0.48355 | 144.86 | --
| 231.83 | 0.27238 | 133.47 | -- | 210.77 | 0.48365 | 144.92 | --
| 231.9 | 0.27238 | 133.54 | -- | 210.84 | 0.48375 | 144.99 | --
| 231.96 | 0.27238 | 133.6 | -- | 210.9 | 0.48375 | 145.05 | --
| 232.03 | 0.27238 | 133.67 | -- | 210.97 | 0.48375 | 145.12 | --
| 232.1 | 0.27238 | 133.74 | -- | 211.04 | 0.48385 | 145.19 | --
| 232.17 | 0.27238 | 133.8 | -- | 211.11 | 0.48385 | 145.25 | --
| 232.23 | 0.27238 | 133.87 | -- | 211.17 | 0.48385 | 145.32 | --
| 232.3 | 0.27238 | 133.94 | -- | 211.24 | 0.48395 | 145.39 | --
| 232.36 | 0.27238 | 134 | -- | 211.31 | 0.48395 | 145.45 | --
| 232.43 | 0.27238 | 134.07 | -- | 211.37 | 0.48405 | 145.52 | --
| 232.5 | 0.27238 | 134.14 | -- | 211.44 | 0.48405 | 145.59 | --
| 232.57 | 0.27238 | 134.2 | -- | 211.5 | 0.48405 | 145.65 | --
| 232.63 | 0.27238 | 134.27 | -- | 211.57 | 0.48415 | 145.72 | --
| 232.7 | 0.27238 | 134.34 | -- | 211.64 | 0.48425 | 145.79 | --
| 232.76 | 0.27238 | 134.4 | -- | 211.71 | 0.48425 | 145.85 | --
| 232.83 | 0.27238 | 134.47 | -- | 211.77 | 0.48435 | 145.92 | --
| 232.9 | 0.27238 | 134.54 | -- | 211.84 | 0.48435 | 145.99 | --
| 232.96 | 0.27238 | 134.6 | -- | 211.9 | 0.48445 | 146.05 | --
| 233.03 | 0.27238 | 134.67 | -- | 211.97 | 0.48445 | 146.12 | --
| 233.1 | 0.27238 | 134.74 | -- | 212.04 | 0.48455 | 146.19 | --
| 233.17 | 0.27238 | 134.8 | -- | 212.11 | 0.48455 | 146.25 | --
| 233.23 | 0.27238 | 134.87 | -- | 212.17 | 0.48465 | 146.32 | --
| 233.3 | 0.27248 | 134.94 | -- | 212.24 | 0.48465 | 146.39 | --
| 233.37 | 0.27248 | 135 | -- | 212.31 | 0.48475 | 146.45 | --
| 233.43 | 0.27248 | 135.07 | -- | 212.37 | 0.48475 | 146.52 | --
| 233.5 | 0.27248 | 135.14 | -- | 212.44 | 0.48485 | 146.59 | --
| 233.57 | 0.27248 | 135.2 | -- | 212.51 | 0.48485 | 146.65 | --
| 233.63 | 0.27248 | 135.27 | -- | 212.57 | 0.48485 | 146.72 | --
| 233.7 | 0.27248 | 135.34 | -- | 212.64 | 0.48495 | 146.79 | --
| 233.77 | 0.27248 | 135.4 | -- | 212.71 | 0.48495 | 146.85 | --
| 233.83 | 0.27248 | 135.47 | -- | 212.77 | 0.48505 | 146.92 | --
| 233.9 | 0.27248 | 135.54 | -- | 212.84 | 0.48515 | 146.99 | --
| 233.97 | 0.27248 | 135.6 | -- | 212.91 | 0.48515 | 147.05 | --
| 234.03 | 0.27248 | 135.67 | -- | 212.97 | 0.48515 | 147.12 | --
| 234.1 | 0.27248 | 135.74 | -- | 213.04 | 0.48525 | 147.19 | --
| 234.17 | 0.27248 | 135.8 | -- | 213.11 | 0.48525 | 147.25 | --
| 234.23 | 0.27258 | 135.87 | -- | 213.17 | 0.48525 | 147.32 | --
| 234.3 | 0.27258 | 135.94 | -- | 213.24 | 0.48525 | 147.39 | --
| 234.37 | 0.27258 | 136 | -- | 213.31 | 0.48535 | 147.45 | --
| 234.43 | 0.27258 | 136.07 | -- | 213.37 | 0.48535 | 147.52 | --
| 234.5 | 0.27258 | 136.14 | -- | 213.44 | 0.48535 | 147.59 | --
| 234.57 | 0.27258 | 136.2 | -- | 213.51 | 0.48545 | 147.65 | --
| 234.63 | 0.27258 | 136.27 | -- | 213.57 | 0.48545 | 147.72 | --
| 234.7 | 0.27258 | 136.34 | -- | 213.64 | 0.48555 | 147.79 | --
| 234.77 | 0.27258 | 136.4 | -- | 213.71 | 0.48555 | 147.85 | --
| 234.83 | 0.27258 | 136.47 | -- | 213.77 | 0.48555 | 147.92 | --
| 234.9 | 0.27258 | 136.54 | -- | 213.84 | 0.48565 | 147.99 | --
| 234.97 | 0.27258 | 136.6 | -- | 213.91 | 0.48565 | 148.05 | --
| 235.03 | 0.27258 | 136.67 | -- | 213.97 | 0.48565 | 148.12 | --
| 235.1 | 0.27268 | 136.74 | -- | 214.04 | 0.48575 | 148.18 | --
| 235.17 | 0.27268 | 136.8 | -- | 214.11 | 0.48575 | 148.25 | --
| 235.23 | 0.27268 | 136.87 | -- | 214.17 | 0.48575 | 148.32 | --
| 235.3 | 0.27268 | 136.94 | -- | 214.24 | 0.48585 | 148.38 | --
| 235.37 | 0.27268 | 137 | -- | 214.31 | 0.48585 | 148.45 | --
| 235.43 | 0.27268 | 137.07 | -- | 214.37 | 0.48585 | 148.52 | --
| 235.5 | 0.27268 | 137.14 | -- | 214.44 | 0.48595 | 148.59 | --
| 235.57 | 0.27268 | 137.2 | -- | 214.51 | 0.48595 | 148.65 | --
| 235.63 | 0.27268 | 137.27 | -- | 214.57 | 0.48605 | 148.72 | --
| 235.7 | 0.27278 | 137.34 | -- | 214.64 | 0.48605 | 148.78 | --
| 235.77 | 0.27278 | 137.4 | -- | 214.71 | 0.48605 | 148.85 | --
| 235.83 | 0.27278 | 137.47 | -- | 214.78 | 0.48615 | 148.92 | --
| 235.9 | 0.27278 | 137.54 | -- | 214.84 | 0.48615 | 148.98 | --
| 235.97 | 0.27278 | 137.6 | -- | 214.91 | 0.48615 | 149.05 | --
| 236.03 | 0.27278 | 137.67 | -- | 214.98 | 0.48625 | 149.12 | --
| 236.1 | 0.27278 | 137.73 | -- | 215.04 | 0.48625 | 149.18 | --
| 236.17 | 0.27278 | 137.8 | -- | 215.11 | 0.48625 | 149.25 | --
| 236.24 | 0.27288 | 137.87 | -- | 215.18 | 0.48625 | 149.32 | --
| 236.3 | 0.27288 | 137.94 | -- | 215.24 | 0.48635 | 149.38 | --
| 236.37 | 0.27288 | 138 | -- | 215.31 | 0.48635 | 149.45 | --
| 236.44 | 0.27288 | 138.07 | -- | 215.38 | 0.48635 | 149.52 | --
| 236.5 | 0.27288 | 138.13 | -- | 215.44 | 0.48635 | 149.58 | --
| 236.57 | 0.27288 | 138.2 | -- | 215.51 | 0.48635 | 149.65 | --
| 236.64 | 0.27288 | 138.27 | -- | 215.58 | 0.48645 | 149.72 | --
| 236.7 | 0.27288 | 138.34 | -- | 215.64 | 0.48645 | 149.78 | --
| 236.77 | 0.27298 | 138.4 | -- | 215.71 | 0.48645 | 149.85 | --
| 236.84 | 0.27298 | 138.47 | -- | 215.78 | 0.48645 | 149.92 | --
| 236.9 | 0.27298 | 138.54 | -- | 215.84 | 0.48655 | 149.98 | --
| 236.97 | 0.27298 | 138.6 | -- | 215.91 | 0.48655 | 150.05 | --
| 237.04 | 0.27298 | 138.67 | -- | 215.98 | 0.48655 | 150.12 | --
| 237.1 | 0.27298 | 138.74 | -- | 216.04 | 0.48655 | 150.18 | --
| 237.17 | 0.27308 | 138.8 | -- | 216.11 | 0.48665 | 150.25 | --
| 237.24 | 0.27308 | 138.87 | -- | 216.18 | 0.48665 | 150.32 | --
| 237.3 | 0.27308 | 138.94 | -- | 216.24 | 0.48665 | 150.38 | --
| 237.37 | 0.27308 | 139 | -- | 216.31 | 0.48665 | 150.45 | --
| 237.44 | 0.27308 | 139.07 | -- | 216.38 | 0.48665 | 150.52 | --
| 237.5 | 0.27318 | 139.14 | -- | 216.44 | 0.48665 | 150.58 | --
| 237.57 | 0.27318 | 139.2 | -- | 216.51 | 0.48665 | 150.65 | --
| 237.64 | 0.27318 | 139.27 | -- | 216.58 | 0.48665 | 150.72 | --
| 237.7 | 0.27318 | 139.34 | -- | 216.64 | 0.48675 | 150.78 | --
| 237.77 | 0.27328 | 139.4 | -- | 216.71 | 0.48675 | 150.85 | --
| 237.84 | 0.27328 | 139.47 | -- | 216.78 | 0.48675 | 150.92 | --
| 237.9 | 0.27328 | 139.54 | -- | 216.84 | 0.48675 | 150.98 | --
| 237.97 | 0.27328 | 139.6 | -- | 216.91 | 0.48675 | 151.05 | --
| 238.04 | 0.27328 | 139.67 | -- | 216.98 | 0.48675 | 151.12 | --
| 238.1 | 0.27338 | 139.74 | -- | 217.04 | 0.48675 | 151.18 | --
| 238.17 | 0.27338 | 139.8 | -- | 217.11 | 0.48685 | 151.25 | --
| 238.24 | 0.27338 | 139.87 | -- | 217.18 | 0.48685 | 151.32 | --
| 238.3 | 0.27338 | 139.94 | -- | 217.24 | 0.48685 | 151.38 | --
| 238.37 | 0.27348 | 140 | -- | 217.31 | 0.48685 | 151.45 | --
| 238.44 | 0.27348 | 140.07 | -- | 217.38 | 0.48685 | 151.52 | --
| 238.5 | 0.27348 | 140.14 | -- | 217.44 | 0.48685 | 151.58 | --
| 238.57 | 0.27348 | 140.2 | -- | 217.51 | 0.48685 | 151.65 | --
| 238.64 | 0.27358 | 140.27 | -- | 217.58 | 0.48685 | 151.72 | --
| 238.7 | 0.27358 | 140.34 | -- | 217.64 | 0.48695 | 151.78 | --
| 238.77 | 0.27358 | 140.4 | -- | 217.71 | 0.48705 | 151.85 | --
| 238.84 | 0.27368 | 140.47 | -- | 217.78 | 0.48705 | 151.92 | --
| 238.9 | 0.27368 | 140.54 | -- | 217.84 | 0.48705 | 151.98 | --
| 238.97 | 0.27368 | 140.6 | -- | 217.91 | 0.48715 | 152.05 | --
| 239.04 | 0.27378 | 140.67 | -- | 217.98 | 0.48715 | 152.12 | --
| 239.1 | 0.27378 | 140.74 | -- | 218.04 | 0.48715 | 152.18 | --
| 239.17 | 0.27378 | 140.8 | -- | 218.11 | 0.48715 | 152.25 | --
| 239.24 | 0.27388 | 140.87 | -- | 218.18 | 0.48715 | 152.31 | --
| 239.3 | 0.27388 | 140.94 | -- | 218.25 | 0.48725 | 152.38 | --
| 239.37 | 0.27388 | 141 | -- | 218.31 | 0.48725 | 152.45 | --
| 239.44 | 0.27398 | 141.07 | -- | 218.38 | 0.48725 | 152.51 | --
| 239.5 | 0.27398 | 141.14 | -- | 218.45 | 0.48725 | 152.58 | --
| 239.57 | 0.27398 | 141.2 | -- | 218.51 | 0.48725 | 152.65 | --
| 239.64 | 0.27408 | 141.27 | -- | 218.58 | 0.48725 | 152.71 | --
| 239.7 | 0.27408 | 141.34 | -- | 218.65 | 0.48725 | 152.78 | --
| 239.77 | 0.27418 | 141.4 | -- | 218.71 | 0.48725 | 152.85 | --
| 239.84 | 0.27418 | 141.47 | -- | 218.78 | 0.48725 | 152.91 | --
| 239.91 | 0.27428 | 141.54 | -- | 218.85 | 0.48725 | 152.98 | --
| 239.97 | 0.27428 | 141.6 | -- | 218.91 | 0.48725 | 153.04 | --
| 240.04 | 0.27428 | 141.67 | -- | 218.98 | 0.48725 | 153.11 | --
| 240.11 | 0.27438 | 141.74 | -- | 219.05 | 0.48725 | 153.18 | --
| 240.17 | 0.27438 | 141.8 | -- | 219.11 | 0.48725 | 153.24 | --
| 240.24 | 0.27448 | 141.87 | -- | 219.18 | 0.48725 | 153.31 | --
| 240.31 | 0.27448 | 141.94 | -- | 219.25 | 0.48725 | 153.37 | --
| 240.37 | 0.27458 | 142 | -- | 219.31 | 0.48725 | 153.44 | --
| 240.44 | 0.27458 | 142.07 | -- | 219.38 | 0.48725 | 153.51 | --
| 240.51 | 0.27468 | 142.14 | -- | 219.45 | 0.48725 | 153.57 | --
| 240.57 | 0.27468 | 142.2 | -- | 219.51 | 0.48725 | 153.64 | --
| 240.64 | 0.27478 | 142.27 | -- | 219.58 | 0.48725 | 153.7 | --
| 240.71 | 0.27488 | 142.34 | -- | 219.65 | 0.48725 | 153.77 | --
| 240.77 | 0.27488 | 142.4 | -- | 219.71 | 0.48725 | 153.84 | --
| 240.84 | 0.27498 | 142.47 | -- | 219.78 | 0.48725 | 153.9 | --
| 240.91 | 0.27498 | 142.54 | -- | 219.85 | 0.48725 | 153.97 | --
| 240.97 | 0.27508 | 142.6 | -- | 219.91 | 0.48725 | 154.03 | --
| 241.04 | 0.27508 | 142.67 | -- | 219.98 | 0.48725 | 154.1 | --
| 241.11 | 0.27518 | 142.74 | -- | 220.05 | 0.48725 | 154.17 | --
| 241.17 | 0.27528 | 142.8 | -- | 220.11 | 0.48725 | 154.23 | --
| 241.24 | 0.27528 | 142.87 | -- | 220.18 | 0.48725 | 154.3 | --
| 241.31 | 0.27538 | 142.94 | -- | 220.25 | 0.48725 | 154.36 | --
| 241.37 | 0.27548 | 143.01 | -- | 220.31 | 0.48725 | 154.43 | --
| 241.44 | 0.27548 | 143.07 | -- | 220.38 | 0.48735 | 154.49 | --
| 241.51 | 0.27558 | 143.14 | -- | 220.45 | 0.48735 | 154.56 | --
| 241.57 | 0.27568 | 143.21 | -- | 220.51 | 0.48735 | 154.62 | --
| 241.64 | 0.27578 | 143.27 | -- | 220.58 | 0.48735 | 154.69 | --
| 241.71 | 0.27588 | 143.34 | -- | 220.65 | 0.48735 | 154.75 | --
| 241.77 | 0.27598 | 143.41 | -- | 220.71 | 0.48735 | 154.82 | --
| 241.84 | 0.27608 | 143.47 | -- | 220.78 | 0.48735 | 154.88 | --
| 241.91 | 0.27608 | 143.54 | -- | 220.85 | 0.48735 | 154.95 | --
| 241.97 | 0.27618 | 143.61 | -- | 220.92 | 0.48735 | 155.01 | --
| 242.04 | 0.27628 | 143.67 | -- | 220.98 | 0.48735 | 155.08 | --
| 242.11 | 0.27638 | 143.74 | -- | 221.05 | 0.48735 | 155.14 | --
| 242.17 | 0.27648 | 143.81 | -- | 221.11 | 0.48735 | 155.21 | --
| 242.24 | 0.27658 | 143.87 | -- | 221.18 | 0.48735 | 155.27 | --
| 242.31 | 0.27668 | 143.94 | -- | 221.25 | 0.48735 | 155.34 | --
| 242.37 | 0.27678 | 144.01 | -- | 221.32 | 0.48735 | 155.4 | --
| 242.44 | 0.27688 | 144.07 | -- | 221.38 | 0.48735 | 155.47 | --
| 242.51 | 0.27698 | 144.14 | -- | 221.45 | 0.48735 | 155.53 | --
| 242.57 | 0.27708 | 144.21 | -- | 221.51 | 0.48745 | 155.6 | --
| 242.64 | 0.27718 | 144.27 | -- | 221.58 | 0.48745 | 155.66 | --
| 242.71 | 0.27728 | 144.34 | -- | 221.65 | 0.48745 | 155.72 | --
| 242.77 | 0.27738 | 144.41 | -- | 221.72 | 0.48745 | 155.79 | --
| 242.84 | 0.27758 | 144.47 | -- | 221.78 | 0.48745 | 155.85 | --
| 242.91 | 0.27768 | 144.54 | -- | 221.85 | 0.48745 | 155.92 | --
| 242.97 | 0.27788 | 144.61 | -- | 221.92 | 0.48745 | 155.99 | --
| 243.04 | 0.27798 | 144.67 | -- | 221.98 | 0.48745 | 156.05 | --
| 243.11 | 0.27818 | 144.74 | -- | 222.05 | 0.48745 | 156.12 | --
| 243.17 | 0.27838 | 144.81 | -- | 222.12 | 0.48745 | 156.18 | --
| 243.24 | 0.27848 | 144.87 | -- | 222.18 | 0.48745 | 156.25 | --
| 243.31 | 0.27868 | 144.94 | -- | 222.25 | 0.48745 | 156.31 | --
| 243.37 | 0.27878 | 145.01 | -- | 222.32 | 0.48745 | 156.38 | --
| 243.44 | 0.27888 | 145.07 | -- | 222.38 | 0.48745 | 156.45 | --
| 243.51 | 0.27908 | 145.14 | -- | 222.45 | 0.48745 | 156.51 | --
| 243.57 | 0.27918 | 145.21 | -- | 222.52 | 0.48755 | 156.58 | --
| 243.64 | 0.27928 | 145.27 | -- | 222.58 | 0.48755 | 156.64 | --
| 243.71 | 0.27948 | 145.34 | -- | 222.65 | 0.48755 | 156.71 | --
| 243.77 | 0.27968 | 145.41 | -- | 222.72 | 0.48755 | 156.77 | --
| 243.84 | 0.27978 | 145.47 | -- | 222.78 | 0.48755 | 156.84 | --
| 243.91 | 0.27998 | 145.54 | -- | 222.85 | 0.48755 | 156.91 | --
| 243.97 | 0.28018 | 145.61 | -- | 222.92 | 0.48755 | 156.97 | --
| 244.04 | 0.28038 | 145.68 | -- | 222.98 | 0.48755 | 157.04 | --
| 244.11 | 0.28048 | 145.74 | -- | 223.05 | 0.48755 | 157.11 | --
| 244.17 | 0.28068 | 145.81 | -- | 223.12 | 0.48755 | 157.17 | --
| 244.24 | 0.28088 | 145.88 | -- | 223.18 | 0.48755 | 157.24 | --
| 244.31 | 0.28108 | 145.94 | -- | 223.25 | 0.48755 | 157.31 | --
| 244.37 | 0.28128 | 146.01 | -- | 223.32 | 0.48755 | 157.37 | --
| 244.44 | 0.28148 | 146.08 | -- | 223.38 | 0.48755 | 157.44 | --
| 244.51 | 0.28168 | 146.14 | -- | 223.45 | 0.48755 | 157.51 | --
| 244.57 | 0.28188 | 146.21 | -- | 223.52 | 0.48755 | 157.57 | --
| 244.64 | 0.28218 | 146.28 | -- | 223.58 | 0.48755 | 157.64 | --
| 244.71 | 0.28238 | 146.34 | -- | 223.65 | 0.48755 | 157.71 | --
| 244.77 | 0.28268 | 146.41 | -- | 223.72 | 0.48755 | 157.77 | --
| 244.84 | 0.28288 | 146.48 | -- | 223.78 | 0.48755 | 157.84 | --
| 244.91 | 0.28318 | 146.54 | -- | 223.85 | 0.48755 | 157.91 | --
| 244.97 | 0.28348 | 146.61 | -- | 223.92 | 0.48765 | 157.98 | --
| 245.04 | 0.28378 | 146.68 | -- | 223.98 | 0.48765 | 158.04 | --
| 245.11 | 0.28408 | 146.74 | -- | 224.05 | 0.48765 | 158.11 | --
| 245.18 | 0.28438 | 146.81 | -- | 224.12 | 0.48765 | 158.18 | --
| 245.24 | 0.28458 | 146.88 | -- | 224.19 | 0.48765 | 158.25 | --
| 245.31 | 0.28488 | 146.94 | -- | 224.25 | 0.48765 | 158.31 | --
| 245.37 | 0.28528 | 147.01 | -- | 224.32 | 0.48765 | 158.38 | --
| 245.44 | 0.28558 | 147.08 | -- | 224.39 | 0.48765 | 158.45 | --
| 245.51 | 0.28588 | 147.14 | -- | 224.45 | 0.48765 | 158.52 | --
| 245.58 | 0.28618 | 147.21 | -- | 224.52 | 0.48765 | 158.59 | --
| 245.64 | 0.28648 | 147.28 | -- | 224.59 | 0.48765 | 158.65 | --
| 245.71 | 0.28688 | 147.35 | -- | 224.65 | 0.48765 | 158.72 | --
| 245.77 | 0.28718 | 147.41 | -- | 224.72 | 0.48765 | 158.79 | --
| 245.84 | 0.28748 | 147.48 | -- | 224.79 | 0.48765 | 158.86 | --
| 245.91 | 0.28788 | 147.55 | -- | 224.85 | 0.48765 | 158.92 | --
| 245.98 | 0.28818 | 147.61 | -- | 224.92 | 0.48765 | 158.99 | --
| 246.04 | 0.28858 | 147.68 | -- | 224.99 | 0.48765 | 159.06 | --
| 246.11 | 0.28888 | 147.75 | -- | 225.05 | 0.48775 | 159.12 | --
| 246.17 | 0.28918 | 147.81 | -- | 225.12 | 0.48775 | 159.19 | --
| 246.24 | 0.28958 | 147.88 | -- | 225.19 | 0.48775 | 159.26 | --
| 246.31 | 0.28988 | 147.95 | -- | 225.25 | 0.48775 | 159.32 | --
| 246.38 | 0.29018 | 148.01 | -- | 225.32 | 0.48775 | 159.39 | --
| 246.44 | 0.29058 | 148.08 | -- | 225.39 | 0.48775 | 159.46 | --
| 246.51 | 0.29088 | 148.15 | -- | 225.45 | 0.48775 | 159.52 | --
| 246.57 | 0.29118 | 148.21 | -- | 225.52 | 0.48775 | 159.59 | --
| 246.64 | 0.29158 | 148.28 | -- | 225.59 | 0.48775 | 159.66 | --
| 246.71 | 0.29198 | 148.35 | -- | 225.65 | 0.48775 | 159.72 | --
| 246.77 | 0.29228 | 148.41 | -- | 225.72 | 0.48775 | 159.79 | --
| 246.84 | 0.29268 | 148.48 | -- | 225.79 | 0.48775 | 159.86 | --
| 246.91 | 0.29308 | 148.55 | -- | 225.85 | 0.48775 | 159.92 | --
| 246.98 | 0.29348 | 148.61 | -- | 225.92 | 0.48775 | 159.99 | --
| 247.04 | 0.29378 | 148.68 | -- | 225.99 | 0.48775 | 160.06 | --
| 247.11 | 0.29418 | 148.75 | -- | 226.05 | 0.48785 | 160.12 | --
| 247.18 | 0.29448 | 148.81 | -- | 226.12 | 0.48785 | 160.19 | --
| 247.24 | 0.29488 | 148.88 | -- | 226.19 | 0.48785 | 160.26 | --
| 247.31 | 0.29518 | 148.95 | -- | 226.25 | 0.48785 | 160.32 | --
| 247.38 | 0.29558 | 149.02 | -- | 226.32 | 0.48785 | 160.39 | --
| 247.44 | 0.29598 | 149.08 | -- | 226.39 | 0.48785 | 160.46 | --
| 247.51 | 0.29638 | 149.15 | -- | 226.45 | 0.48785 | 160.52 | --
| 247.58 | 0.29678 | 149.22 | -- | 226.52 | 0.48785 | 160.59 | --
| 247.64 | 0.29718 | 149.28 | -- | 226.59 | 0.48785 | 160.65 | --
| 247.71 | 0.29758 | 149.35 | -- | 226.66 | 0.48785 | 160.72 | --
| 247.78 | 0.29798 | 149.42 | -- | 226.72 | 0.48785 | 160.79 | --
| 247.84 | 0.29838 | 149.48 | -- | 226.79 | 0.48785 | 160.85 | --
| 247.91 | 0.29878 | 149.55 | -- | 226.85 | 0.48785 | 160.92 | --
| 247.98 | 0.29918 | 149.62 | -- | 226.92 | 0.48785 | 160.99 | --
| 248.04 | 0.29948 | 149.68 | -- | 226.99 | 0.48785 | 161.05 | --
| 248.11 | 0.29988 | 149.75 | -- | 227.06 | 0.48785 | 161.12 | --
| 248.17 | 0.30018 | 149.82 | -- | 227.12 | 0.48785 | 161.19 | --
| 248.24 | 0.30058 | 149.88 | -- | 227.19 | 0.48785 | 161.25 | --
| 248.31 | 0.30098 | 149.95 | -- | 227.26 | 0.48785 | 161.32 | --
| 248.38 | 0.30138 | 150.02 | -- | 227.32 | 0.48785 | 161.39 | --
| 248.44 | 0.30178 | 150.09 | -- | 227.39 | 0.48795 | 161.45 | --
| 248.51 | 0.30218 | 150.15 | -- | 227.46 | 0.48795 | 161.52 | --
| 248.58 | 0.30258 | 150.22 | -- | 227.52 | 0.48795 | 161.59 | --
| 248.64 | 0.30288 | 150.29 | -- | 227.59 | 0.48795 | 161.65 | --
| 248.71 | 0.30328 | 150.35 | -- | 227.66 | 0.48795 | 161.72 | --
| 248.78 | 0.30368 | 150.42 | -- | 227.72 | 0.48795 | 161.78 | --
| 248.84 | 0.30408 | 150.49 | -- | 227.79 | 0.48795 | 161.85 | --
| 248.91 | 0.30438 | 150.55 | -- | 227.86 | 0.48795 | 161.92 | --
| 248.98 | 0.30478 | 150.62 | -- | 227.92 | 0.48795 | 161.98 | --
| 249.04 | 0.30518 | 150.69 | -- | 227.99 | 0.48795 | 162.05 | --
| 249.11 | 0.30548 | 150.75 | -- | 228.06 | 0.48795 | 162.12 | --
| 249.18 | 0.30588 | 150.82 | -- | 228.12 | 0.48795 | 162.18 | --
| 249.24 | 0.30618 | 150.89 | -- | 228.19 | 0.48795 | 162.25 | --
| 249.31 | 0.30658 | 150.95 | -- | 228.26 | 0.48795 | 162.32 | --
| 249.38 | 0.30688 | 151.02 | -- | 228.32 | 0.48795 | 162.38 | --
| 249.44 | 0.30718 | 151.09 | -- | 228.39 | 0.48795 | 162.45 | --
| 249.51 | 0.30758 | 151.15 | -- | 228.46 | 0.48795 | 162.52 | --
| 249.58 | 0.30788 | 151.22 | -- | 228.52 | 0.48795 | 162.58 | --
| 249.64 | 0.30828 | 151.29 | -- | 228.59 | 0.48795 | 162.65 | --
| 249.71 | 0.30858 | 151.35 | -- | 228.66 | 0.48795 | 162.72 | --
| 249.78 | 0.30888 | 151.42 | -- | 228.72 | 0.48795 | 162.78 | --
| 249.84 | 0.30918 | 151.49 | -- | 228.79 | 0.48795 | 162.85 | --
| 249.91 | 0.30948 | 151.56 | -- | 228.86 | 0.48795 | 162.92 | --
| 249.98 | 0.30968 | 151.62 | -- | 228.92 | 0.48795 | 162.99 | --
| 250.04 | 0.30998 | 151.69 | -- | 228.99 | 0.48795 | 163.05 | --
| 250.11 | 0.31028 | 151.76 | -- | 229.06 | 0.48795 | 163.12 | --
| 250.18 | 0.31048 | 151.82 | -- | 229.13 | 0.48795 | 163.19 | --
| 250.24 | 0.31068 | 151.89 | -- | 229.19 | 0.48795 | 163.25 | --
| 250.31 | 0.31088 | 151.96 | -- | 229.26 | 0.48805 | 163.32 | --
| 250.38 | 0.31108 | 152.02 | -- | 229.32 | 0.48805 | 163.39 | --
| 250.44 | 0.31138 | 152.09 | -- | 229.39 | 0.48805 | 163.45 | --
| 250.51 | 0.31158 | 152.16 | -- | 229.46 | 0.48805 | 163.52 | --
| 250.58 | 0.31188 | 152.22 | -- | 229.53 | 0.48805 | 163.59 | --
| 250.64 | 0.31238 | 152.29 | -- | 229.59 | 0.48805 | 163.65 | --
| 250.71 | 0.31288 | 152.36 | -- | 229.66 | 0.48805 | 163.72 | --
| 250.78 | 0.31348 | 152.43 | -- | 229.73 | 0.48805 | 163.79 | --
| 250.84 | 0.31408 | 152.49 | -- | 229.79 | 0.48805 | 163.86 | --
| 250.91 | 0.31468 | 152.56 | -- | 229.86 | 0.48805 | 163.92 | --
| 250.97 | 0.31528 | 152.62 | -- | 229.93 | 0.48805 | 163.99 | --
| 251.04 | 0.31588 | 152.69 | -- | 229.99 | 0.48805 | 164.06 | --
| 251.11 | 0.31648 | 152.76 | -- | 230.06 | 0.48805 | 164.12 | --
| 251.18 | 0.31708 | 152.83 | -- | 230.13 | 0.48805 | 164.19 | --
| 251.24 | 0.31758 | 152.89 | -- | 230.19 | 0.48805 | 164.26 | --
| 251.31 | 0.31818 | 152.96 | -- | 230.26 | 0.48805 | 164.32 | --
| 251.38 | 0.31868 | 153.03 | -- | 230.33 | 0.48805 | 164.39 | --
| 251.44 | 0.31908 | 153.09 | -- | 230.39 | 0.48805 | 164.46 | --
| 251.51 | 0.31948 | 153.16 | -- | 230.46 | 0.48805 | 164.53 | --
| 251.58 | 0.31978 | 153.23 | -- | 230.53 | 0.48805 | 164.59 | --
| 251.64 | 0.32018 | 153.29 | -- | 230.59 | 0.48805 | 164.66 | --
| 251.71 | 0.32048 | 153.36 | -- | 230.66 | 0.48805 | 164.73 | --
| 251.78 | 0.32078 | 153.43 | -- | 230.73 | 0.48805 | 164.8 | --
| 251.84 | 0.32108 | 153.49 | -- | 230.79 | 0.48805 | 164.86 | --
| 251.91 | 0.32128 | 153.56 | -- | 230.86 | 0.48805 | 164.93 | --
| 251.98 | 0.32148 | 153.63 | -- | 230.93 | 0.48805 | 165 | --
| 252.04 | 0.32168 | 153.7 | -- | 230.99 | 0.48805 | 165.06 | --
| 252.11 | 0.32188 | 153.76 | -- | 231.06 | 0.48805 | 165.13 | --
| 252.18 | 0.32198 | 153.83 | -- | 231.13 | 0.48805 | 165.2 | --
| 252.24 | 0.32208 | 153.9 | -- | 231.19 | 0.48805 | 165.27 | --
| 252.31 | 0.32218 | 153.96 | -- | 231.26 | 0.48805 | 165.33 | --
| 252.38 | 0.32238 | 154.03 | -- | 231.33 | 0.48805 | 165.4 | --
| 252.44 | 0.32248 | 154.1 | -- | 231.39 | 0.48815 | 165.47 | --
| 252.51 | 0.32248 | 154.16 | -- | 231.46 | 0.48815 | 165.53 | --
| 252.58 | 0.32258 | 154.23 | -- | 231.53 | 0.48815 | 165.6 | --
| 252.64 | 0.32268 | 154.3 | -- | 231.59 | 0.48815 | 165.67 | --
| 252.71 | 0.32268 | 154.36 | -- | 231.66 | 0.48815 | 165.74 | --
| 252.78 | 0.32268 | 154.43 | -- | 231.73 | 0.48815 | 165.8 | --
| 252.84 | 0.32278 | 154.5 | -- | 231.79 | 0.48815 | 165.87 | --
| 252.91 | 0.32278 | 154.56 | -- | 231.86 | 0.48815 | 165.94 | --
| 252.98 | 0.32288 | 154.63 | -- | 231.93 | 0.48815 | 166.01 | --
| 253.04 | 0.32298 | 154.7 | -- | 231.99 | 0.48815 | 166.07 | --
| 253.11 | 0.32308 | 154.77 | -- | 232.06 | 0.48815 | 166.14 | --
| 253.18 | 0.32328 | 154.83 | -- | 232.13 | 0.48815 | 166.21 | --
| 253.24 | 0.32338 | 154.9 | -- | 232.19 | 0.48815 | 166.27 | --
| 253.31 | 0.32358 | 154.97 | -- | 232.26 | 0.48815 | 166.34 | --
| 253.38 | 0.32388 | 155.03 | -- | 232.33 | 0.48815 | 166.41 | --
| 253.44 | 0.32418 | 155.1 | -- | 232.4 | 0.48815 | 166.48 | --
| 253.51 | 0.32448 | 155.17 | -- | 232.46 | 0.48815 | 166.54 | --
| 253.58 | 0.32478 | 155.23 | -- | 232.53 | 0.48815 | 166.61 | --
| 253.64 | 0.32518 | 155.3 | -- | 232.6 | 0.48815 | 166.68 | --
| 253.71 | 0.32548 | 155.37 | -- | 232.66 | 0.48815 | 166.75 | --
| 253.78 | 0.32568 | 155.43 | -- | 232.73 | 0.48815 | 166.81 | --
| 253.84 | 0.32598 | 155.5 | -- | 232.8 | 0.48815 | 166.88 | --
| 253.91 | 0.32618 | 155.57 | -- | 232.86 | 0.48815 | 166.95 | --
| 253.98 | 0.32648 | 155.64 | -- | 232.93 | 0.48815 | 167.01 | --
| 254.04 | 0.32668 | 155.7 | -- | 233 | 0.48815 | 167.08 | --
| 254.11 | 0.32698 | 155.77 | -- | 233.06 | 0.48815 | 167.15 | --
| 254.18 | 0.32718 | 155.84 | -- | 233.13 | 0.48815 | 167.22 | --
| 254.25 | 0.32738 | 155.9 | -- | 233.2 | 0.48815 | 167.28 | --
| 254.31 | 0.32748 | 155.97 | -- | 233.26 | 0.48815 | 167.35 | --
| 254.38 | 0.32768 | 156.04 | -- | 233.33 | 0.48815 | 167.42 | --
| 254.45 | 0.32788 | 156.1 | -- | 233.4 | 0.48815 | 167.49 | --
| 254.51 | 0.32798 | 156.17 | -- | 233.46 | 0.48815 | 167.55 | --
| 254.58 | 0.32808 | 156.24 | -- | 233.53 | 0.48815 | 167.62 | --
| 254.64 | 0.32818 | 156.31 | -- | 233.6 | 0.48815 | 167.69 | --
| 254.71 | 0.32828 | 156.37 | -- | 233.66 | 0.48815 | 167.75 | --
| 254.78 | 0.32838 | 156.44 | -- | 233.73 | 0.48815 | 167.82 | --
| 254.84 | 0.32838 | 156.51 | -- | 233.8 | 0.48815 | 167.89 | --
| 254.91 | 0.32848 | 156.57 | -- | 233.86 | 0.48815 | 167.96 | --
| 254.98 | 0.32848 | 156.64 | -- | 233.93 | 0.48815 | 168.02 | --
| 255.05 | 0.32858 | 156.71 | -- | 234 | 0.48815 | 168.09 | --
| 255.11 | 0.32858 | 156.77 | -- | 234.06 | 0.48815 | 168.16 | --
| 255.18 | 0.32868 | 156.84 | -- | 234.13 | 0.48815 | 168.22 | --
| 255.25 | 0.32878 | 156.91 | -- | 234.2 | 0.48815 | 168.29 | --
| 255.31 | 0.32878 | 156.97 | -- | 234.26 | 0.48815 | 168.36 | --
| 255.38 | 0.32888 | 157.04 | -- | 234.33 | 0.48815 | 168.43 | --
| 255.45 | 0.32888 | 157.11 | -- | 234.4 | 0.48815 | 168.49 | --
| 255.51 | 0.32888 | 157.17 | -- | 234.46 | 0.48815 | 168.56 | --
| 255.58 | 0.32898 | 157.24 | -- | 234.53 | 0.48815 | 168.63 | --
| 255.65 | 0.32898 | 157.31 | -- | 234.6 | 0.48815 | 168.69 | --
| 255.71 | 0.32908 | 157.38 | -- | 234.66 | 0.48815 | 168.76 | --
| 255.78 | 0.32908 | 157.44 | -- | 234.73 | 0.48815 | 168.83 | --
| 255.85 | 0.32918 | 157.51 | -- | 234.8 | 0.48815 | 168.9 | --
| 255.91 | 0.32918 | 157.58 | -- | 234.86 | 0.48815 | 168.96 | --
| 255.98 | 0.32918 | 157.64 | -- | 234.93 | 0.48815 | 169.03 | --
| 256.05 | 0.32928 | 157.71 | -- | 235 | 0.48815 | 169.1 | --
| 256.11 | 0.32928 | 157.78 | -- | 235.06 | 0.48815 | 169.17 | --
| 256.18 | 0.32928 | 157.84 | -- | 235.13 | 0.48815 | 169.23 | --
| 256.25 | 0.32938 | 157.91 | -- | 235.2 | 0.48815 | 169.3 | --
| 256.31 | 0.32938 | 157.98 | -- | 235.26 | 0.48815 | 169.37 | --
| 256.38 | 0.32938 | 158.04 | -- | 235.33 | 0.48815 | 169.43 | --
| 256.45 | 0.32948 | 158.11 | -- | 235.4 | 0.48815 | 169.5 | --
| 256.51 | 0.32948 | 158.18 | -- | 235.47 | 0.48815 | 169.57 | --
| 256.58 | 0.32948 | 158.25 | -- | 235.53 | 0.48815 | 169.64 | --
| 256.65 | 0.32948 | 158.31 | -- | 235.6 | 0.48815 | 169.7 | --
| 256.71 | 0.32948 | 158.38 | -- | 235.66 | 0.48815 | 169.77 | --
| 256.78 | 0.32958 | 158.45 | -- | 235.73 | 0.48815 | 169.84 | --
| 256.85 | 0.32958 | 158.51 | -- | 235.8 | 0.48815 | 169.9 | --
| 256.91 | 0.32958 | 158.58 | -- | 235.86 | 0.48815 | 169.97 | --
| 256.98 | 0.32958 | 158.65 | -- | 235.93 | 0.48815 | 170.04 | --
| 257.05 | 0.32958 | 158.71 | -- | 236 | 0.48815 | 170.11 | --
| 257.11 | 0.32958 | 158.78 | -- | 236.06 | 0.48815 | 170.17 | --
| 257.18 | 0.32958 | 158.85 | -- | 236.13 | 0.48815 | 170.24 | --
| 257.25 | 0.32958 | 158.91 | -- | 236.2 | 0.48815 | 170.31 | --
| 257.31 | 0.32958 | 158.98 | -- | 236.27 | 0.48815 | 170.38 | --
| 257.38 | 0.32958 | 159.05 | -- | 236.33 | 0.48815 | 170.44 | --
| 257.45 | 0.32958 | 159.12 | -- | 236.4 | 0.48815 | 170.51 | --
| 257.52 | 0.32958 | 159.18 | -- | 236.47 | 0.48815 | 170.58 | --
| 257.58 | 0.32958 | 159.25 | -- | 236.53 | 0.48815 | 170.65 | --
| 257.65 | 0.32958 | 159.32 | -- | 236.6 | 0.48815 | 170.71 | --
| 257.72 | 0.32958 | 159.38 | -- | 236.67 | 0.48815 | 170.78 | --
| 257.78 | 0.32958 | 159.45 | -- | 236.73 | 0.48815 | 170.85 | --
| 257.85 | 0.32948 | 159.52 | -- | 236.8 | 0.48815 | 170.91 | --
| 257.92 | 0.32948 | 159.58 | -- | 236.87 | 0.48815 | 170.98 | --
| 257.98 | 0.32948 | 159.65 | -- | 236.93 | 0.48815 | 171.05 | --
| 258.05 | 0.32948 | 159.72 | -- | 237 | 0.48815 | 171.12 | --
| 258.12 | 0.32938 | 159.79 | -- | 237.07 | 0.48815 | 171.18 | --
| 258.18 | 0.32938 | 159.85 | -- | 237.13 | 0.48815 | 171.25 | --
| 258.25 | 0.32938 | 159.92 | -- | 237.2 | 0.48815 | 171.32 | --
| 258.32 | 0.32928 | 159.99 | -- | 237.27 | 0.48815 | 171.38 | --
| 258.38 | 0.32928 | 160.05 | -- | 237.33 | 0.48815 | 171.45 | --
| 258.45 | 0.32918 | 160.12 | -- | 237.4 | 0.48815 | 171.52 | --
| 258.52 | 0.32918 | 160.19 | -- | 237.47 | 0.48815 | 171.59 | --
| 258.58 | 0.32908 | 160.25 | -- | 237.53 | 0.48815 | 171.65 | --
| 258.65 | 0.32908 | 160.32 | -- | 237.6 | 0.48815 | 171.72 | --
| 258.72 | 0.32898 | 160.39 | -- | 237.67 | 0.48815 | 171.79 | --
| 258.78 | 0.32888 | 160.45 | -- | 237.73 | 0.48815 | 171.85 | --
| 258.85 | 0.32888 | 160.52 | -- | 237.8 | 0.48815 | 171.92 | --
| 258.92 | 0.32878 | 160.59 | -- | 237.87 | 0.48815 | 171.99 | --
| 258.98 | 0.32868 | 160.66 | -- | 237.93 | 0.48815 | 172.06 | --
| 259.05 | 0.32868 | 160.72 | -- | 238 | 0.48815 | 172.12 | --
| 259.12 | 0.32858 | 160.79 | -- | 238.07 | 0.48815 | 172.19 | --
| 259.18 | 0.32848 | 160.86 | -- | 238.13 | 0.48815 | 172.26 | --
| 259.25 | 0.32848 | 160.92 | -- | 238.2 | 0.48815 | 172.33 | --
| 259.32 | 0.32838 | 160.99 | -- | 238.27 | 0.48815 | 172.39 | --
| 259.39 | 0.32828 | 161.06 | -- | 238.33 | 0.48815 | 172.46 | --
| 259.45 | 0.32818 | 161.12 | -- | 238.4 | 0.48815 | 172.53 | --
| 259.52 | 0.32818 | 161.19 | -- | 238.47 | 0.48815 | 172.59 | --
| 259.59 | 0.32808 | 161.26 | -- | 238.53 | 0.48815 | 172.66 | --
| 259.65 | 0.32798 | 161.32 | -- | 238.6 | 0.48815 | 172.73 | --
| 259.72 | 0.32788 | 161.39 | -- | 238.67 | 0.48815 | 172.8 | --
| 259.79 | 0.32788 | 161.46 | -- | 238.73 | 0.48815 | 172.86 | --
| 259.85 | 0.32778 | 161.53 | -- | 238.8 | 0.48815 | 172.93 | --
| 259.92 | 0.32768 | 161.59 | -- | 238.87 | 0.48815 | 173 | --
| 259.99 | 0.32758 | 161.66 | -- | 238.93 | 0.48815 | 173.06 | --
| 260.05 | 0.32748 | 161.73 | -- | 239 | 0.48815 | 173.13 | --
| 260.12 | 0.32748 | 161.79 | -- | 239.07 | 0.48815 | 173.2 | --
| 260.19 | 0.32738 | 161.86 | -- | 239.14 | 0.48815 | 173.27 | --
| 260.25 | 0.32728 | 161.93 | -- | 239.2 | 0.48815 | 173.33 | --
| 260.32 | 0.32718 | 161.99 | -- | 239.27 | 0.48815 | 173.4 | --
| 260.39 | 0.32708 | 162.06 | -- | 239.34 | 0.48815 | 173.47 | --
| 260.45 | 0.32698 | 162.13 | -- | 239.4 | 0.48815 | 173.54 | --
| 260.52 | 0.32698 | 162.2 | -- | 239.47 | 0.48815 | 173.6 | --
| 260.59 | 0.32688 | 162.26 | -- | 239.54 | 0.48815 | 173.67 | --
| 260.65 | 0.32678 | 162.33 | -- | 239.6 | 0.48815 | 173.74 | --
| 260.72 | 0.32668 | 162.4 | -- | 239.67 | 0.48815 | 173.8 | --
| 260.79 | 0.32658 | 162.46 | -- | 239.73 | 0.48815 | 173.87 | --
| 260.85 | 0.32648 | 162.53 | -- | 239.8 | 0.48815 | 173.94 | --
| 260.92 | 0.32648 | 162.6 | -- | 239.87 | 0.48815 | 174.01 | --
| 260.99 | 0.32638 | 162.66 | -- | 239.94 | 0.48815 | 174.07 | --
| 261.05 | 0.32628 | 162.73 | -- | 240 | 0.48815 | 174.14 | --
| 261.12 | 0.32618 | 162.8 | -- | 240.07 | 0.48815 | 174.21 | --
| 261.19 | 0.32608 | 162.87 | -- | 240.14 | 0.48815 | 174.28 | --
| 261.25 | 0.32598 | 162.93 | -- | 240.2 | 0.48815 | 174.34 | --
| 261.32 | 0.32588 | 163 | -- | 240.27 | 0.48815 | 174.41 | --
| 261.39 | 0.32588 | 163.07 | -- | 240.34 | 0.48815 | 174.48 | --
| 261.45 | 0.32578 | 163.13 | -- | 240.4 | 0.48815 | 174.54 | --
| 261.52 | 0.32568 | 163.2 | -- | 240.47 | 0.48815 | 174.61 | --
| 261.59 | 0.32558 | 163.27 | -- | 240.54 | 0.48815 | 174.68 | --
| 261.65 | 0.32548 | 163.33 | -- | 240.6 | 0.48815 | 174.74 | --
| 261.72 | 0.32538 | 163.4 | -- | 240.67 | 0.48815 | 174.81 | --
| 261.79 | 0.32538 | 163.47 | -- | 240.74 | 0.48815 | 174.88 | --
| 261.85 | 0.32528 | 163.53 | -- | 240.8 | 0.48815 | 174.95 | --
| 261.92 | 0.32518 | 163.6 | -- | 240.87 | 0.48815 | 175.01 | --
| 261.99 | 0.32508 | 163.67 | -- | 240.94 | 0.48815 | 175.08 | --
| 262.06 | 0.32498 | 163.74 | -- | 241 | 0.48815 | 175.15 | --
| 262.12 | 0.32488 | 163.8 | -- | 241.07 | 0.48815 | 175.22 | --
| 262.19 | 0.32478 | 163.87 | -- | 241.14 | 0.48815 | 175.28 | --
| 262.25 | 0.32478 | 163.94 | -- | 241.2 | 0.48815 | 175.35 | --
| 262.32 | 0.32468 | 164 | -- | 241.27 | 0.48815 | 175.42 | --
| 262.39 | 0.32458 | 164.07 | -- | 241.34 | 0.48815 | 175.48 | --
| 262.46 | 0.32448 | 164.14 | -- | 241.4 | 0.48815 | 175.55 | --
| 262.52 | 0.32438 | 164.2 | -- | 241.47 | 0.48805 | 175.62 | --
| 262.59 | 0.32438 | 164.27 | -- | 241.54 | 0.48805 | 175.69 | --
| 262.66 | 0.32428 | 164.34 | -- | 241.6 | 0.48805 | 175.75 | --
| 262.72 | 0.32418 | 164.41 | -- | 241.67 | 0.48805 | 175.82 | --
| 262.79 | 0.32408 | 164.47 | -- | 241.74 | 0.48805 | 175.89 | --
| 262.86 | 0.32398 | 164.54 | -- | 241.8 | 0.48805 | 175.95 | --
| 262.92 | 0.32398 | 164.61 | -- | 241.87 | 0.48805 | 176.02 | --
| 262.99 | 0.32388 | 164.67 | -- | 241.94 | 0.48805 | 176.09 | --
| 263.06 | 0.32378 | 164.74 | -- | 242 | 0.48805 | 176.16 | --
| 263.12 | 0.32368 | 164.81 | -- | 242.07 | 0.48805 | 176.22 | --
| 263.19 | 0.32358 | 164.87 | -- | 242.14 | 0.48805 | 176.29 | --
| 263.26 | 0.32358 | 164.94 | -- | 242.2 | 0.48805 | 176.36 | --
| 263.32 | 0.32348 | 165.01 | -- | 242.27 | 0.48805 | 176.43 | --
| 263.39 | 0.32338 | 165.08 | -- | 242.34 | 0.48805 | 176.49 | --
| 263.46 | 0.32328 | 165.14 | -- | 242.4 | 0.48805 | 176.56 | --
| 263.52 | 0.32328 | 165.21 | -- | 242.47 | 0.48805 | 176.63 | --
| 263.59 | 0.32318 | 165.28 | -- | 242.54 | 0.48805 | 176.69 | --
| 263.66 | 0.32308 | 165.34 | -- | 242.6 | 0.48805 | 176.76 | --
| 263.72 | 0.32298 | 165.41 | -- | 242.67 | 0.48805 | 176.83 | --
| 263.79 | 0.32288 | 165.48 | -- | 242.74 | 0.48805 | 176.9 | --
| 263.86 | 0.32288 | 165.55 | -- | 242.8 | 0.48805 | 176.96 | --
| 263.92 | 0.32278 | 165.61 | -- | 242.87 | 0.48805 | 177.03 | --
| 263.99 | 0.32268 | 165.68 | -- | 242.94 | 0.48805 | 177.1 | --
| 264.06 | 0.32258 | 165.75 | -- | 243.01 | 0.48805 | 177.16 | --
| 264.12 | 0.32248 | 165.81 | -- | 243.07 | 0.48805 | 177.23 | --
| 264.19 | 0.32248 | 165.88 | -- | 243.14 | 0.48805 | 177.3 | --
| 264.26 | 0.32238 | 165.95 | -- | 243.21 | 0.48805 | 177.37 | --
| 264.32 | 0.32228 | 166.01 | -- | 243.27 | 0.48805 | 177.43 | --
| 264.39 | 0.32218 | 166.08 | -- | 243.34 | 0.48805 | 177.5 | --
| 264.46 | 0.32218 | 166.15 | -- | 243.41 | 0.48805 | 177.57 | --
| 264.52 | 0.32208 | 166.22 | -- | 243.47 | 0.48805 | 177.64 | --
| 264.59 | 0.32198 | 166.28 | -- | 243.54 | 0.48805 | 177.7 | --
| 264.66 | 0.32188 | 166.35 | -- | 243.61 | 0.48805 | 177.77 | --
| 264.73 | 0.32178 | 166.42 | -- | 243.67 | 0.48805 | 177.84 | --
| 264.79 | 0.32168 | 166.48 | -- | 243.74 | 0.48805 | 177.9 | --
| 264.86 | 0.32168 | 166.55 | -- | 243.81 | 0.48805 | 177.97 | --
| 264.92 | 0.32158 | 166.62 | -- | 243.87 | 0.48805 | 178.04 | --
| 264.99 | 0.32148 | 166.69 | -- | 243.94 | 0.48805 | 178.11 | --
| 265.06 | 0.32138 | 166.75 | -- | 244.01 | 0.48805 | 178.17 | --
| 265.13 | 0.32128 | 166.82 | -- | 244.07 | 0.48805 | 178.24 | --
| 265.19 | 0.32128 | 166.89 | -- | 244.14 | 0.48805 | 178.31 | --
| 265.26 | 0.32118 | 166.95 | -- | 244.21 | 0.48805 | 178.37 | --
| 265.33 | 0.32108 | 167.02 | -- | 244.27 | 0.48805 | 178.44 | --
| 265.39 | 0.32098 | 167.09 | -- | 244.34 | 0.48805 | 178.51 | --
| 265.46 | 0.32098 | 167.15 | -- | 244.41 | 0.48805 | 178.58 | --
| 265.53 | 0.32088 | 167.22 | -- | 244.47 | 0.48805 | 178.64 | --
| 265.59 | 0.32078 | 167.29 | -- | 244.54 | 0.48805 | 178.71 | --
| 265.66 | 0.32068 | 167.36 | -- | 244.61 | 0.48805 | 178.78 | --
| 265.73 | 0.32068 | 167.42 | -- | 244.67 | 0.48805 | 178.85 | --
| 265.79 | 0.32058 | 167.49 | -- | 244.74 | 0.48805 | 178.91 | --
| 265.86 | 0.32048 | 167.56 | -- | 244.81 | 0.48805 | 178.98 | --
| 265.93 | 0.32038 | 167.62 | -- | 244.87 | 0.48805 | 179.05 | --
| 265.99 | 0.32028 | 167.69 | -- | 244.94 | 0.48805 | 179.11 | --
| 266.06 | 0.32028 | 167.76 | -- | 245.01 | 0.48805 | 179.18 | --
| 266.13 | 0.32018 | 167.82 | -- | 245.07 | 0.48805 | 179.25 | --
| 266.19 | 0.32008 | 167.89 | -- | 245.14 | 0.48805 | 179.32 | --
| 266.26 | 0.32008 | 167.96 | -- | 245.21 | 0.48805 | 179.38 | --
| 266.33 | 0.31998 | 168.03 | -- | 245.27 | 0.48805 | 179.45 | --
| 266.39 | 0.31988 | 168.09 | -- | 245.34 | 0.48805 | 179.52 | --
| 266.46 | 0.31978 | 168.16 | -- | 245.41 | 0.48805 | 179.58 | --
| 266.53 | 0.31978 | 168.23 | -- | 245.48 | 0.48805 | 179.65 | --
| 266.59 | 0.31968 | 168.29 | -- | 245.54 | 0.48805 | 179.72 | --
| 266.66 | 0.31958 | 168.36 | -- | 245.61 | 0.48805 | 179.79 | --
| 266.73 | 0.31948 | 168.43 | -- | 245.68 | 0.48805 | 179.85 | --
| 266.79 | 0.31948 | 168.49 | -- | 245.74 | 0.48805 | 179.92 | --
| 266.86 | 0.31938 | 168.56 | -- | 245.81 | 0.48805 | 179.99 | --
| 266.93 | 0.31928 | 168.63 | -- | 245.88 | 0.48805 | 180.05 | --
| 266.99 | 0.31928 | 168.7 | -- | 245.94 | 0.48805 | 180.12 | --
| 267.06 | 0.31918 | 168.76 | -- | 246.01 | 0.48805 | 180.19 | --
| 267.13 | 0.31908 | 168.83 | -- | 246.08 | 0.48805 | 180.26 | --
| 267.19 | 0.31908 | 168.9 | -- | 246.14 | 0.48805 | 180.32 | --
| 267.26 | 0.31898 | 168.96 | -- | 246.21 | 0.48805 | 180.39 | --
| 267.33 | 0.31888 | 169.03 | -- | 246.28 | 0.48805 | 180.46 | --
| 267.39 | 0.31878 | 169.1 | -- | 246.34 | 0.48805 | 180.52 | --
| 267.46 | 0.31878 | 169.17 | -- | 246.41 | 0.48805 | 180.59 | --
| 267.53 | 0.31868 | 169.23 | -- | 246.48 | 0.48805 | 180.66 | --
| 267.59 | 0.31858 | 169.3 | -- | 246.54 | 0.48805 | 180.73 | --
| 267.66 | 0.31858 | 169.37 | -- | 246.61 | 0.48805 | 180.79 | --
| 267.73 | 0.31848 | 169.43 | -- | 246.68 | 0.48805 | 180.86 | --
| 267.79 | 0.31838 | 169.5 | -- | 246.74 | 0.48805 | 180.93 | --
| 267.86 | 0.31838 | 169.57 | -- | 246.81 | 0.48805 | 180.99 | --
| 267.93 | 0.31828 | 169.63 | -- | 246.88 | 0.48805 | 181.06 | --
| 268 | 0.31818 | 169.7 | -- | 246.94 | 0.48805 | 181.13 | --
| 268.06 | 0.31818 | 169.77 | -- | 247.01 | 0.48805 | 181.2 | --
| 268.13 | 0.31808 | 169.84 | -- | 247.08 | 0.48805 | 181.26 | --
| 268.19 | 0.31808 | 169.9 | -- | 247.14 | 0.48805 | 181.33 | --
| 268.26 | 0.31798 | 169.97 | -- | 247.21 | 0.48805 | 181.4 | --
| 268.33 | 0.31788 | 170.04 | -- | 247.28 | 0.48805 | 181.46 | --
| 268.4 | 0.31788 | 170.1 | -- | 247.34 | 0.48805 | 181.53 | --
| 268.46 | 0.31778 | 170.17 | -- | 247.41 | 0.48795 | 181.6 | --
| 268.53 | 0.31768 | 170.24 | -- | 247.48 | 0.48795 | 181.67 | --
| 268.6 | 0.31768 | 170.31 | -- | 247.54 | 0.48795 | 181.73 | --
| 268.66 | 0.31758 | 170.37 | -- | 247.61 | 0.48795 | 181.8 | --
| 268.73 | 0.31748 | 170.44 | -- | 247.68 | 0.48795 | 181.87 | --
| 268.8 | 0.31748 | 170.51 | -- | 247.74 | 0.48795 | 181.93 | --
| 268.86 | 0.31738 | 170.57 | -- | 247.81 | 0.48795 | 182 | --
| 268.93 | 0.31738 | 170.64 | -- | 247.88 | 0.48795 | 182.07 | --
| 269 | 0.31728 | 170.71 | -- | 247.94 | 0.48795 | 182.14 | --
| 269.06 | 0.31718 | 170.77 | -- | 248.01 | 0.48795 | 182.2 | --
| 269.13 | 0.31718 | 170.84 | -- | 248.08 | 0.48795 | 182.27 | --
| 269.2 | 0.31708 | 170.91 | -- | 248.14 | 0.48795 | 182.34 | --
| 269.26 | 0.31708 | 170.98 | -- | 248.21 | 0.48795 | 182.4 | --
| 269.33 | 0.31698 | 171.04 | -- | 248.28 | 0.48795 | 182.47 | --
| 269.4 | 0.31698 | 171.11 | -- | 248.34 | 0.48795 | 182.54 | --
| 269.46 | 0.31688 | 171.18 | -- | 248.41 | 0.48795 | 182.61 | --
| 269.53 | 0.31678 | 171.24 | -- | 248.48 | 0.48795 | 182.67 | --
| 269.6 | 0.31678 | 171.31 | -- | 248.54 | 0.48795 | 182.74 | --
| 269.66 | 0.31668 | 171.38 | -- | 248.61 | 0.48795 | 182.81 | --
| 269.73 | 0.31668 | 171.45 | -- | 248.68 | 0.48795 | 182.88 | --
| 269.8 | 0.31658 | 171.51 | -- | 248.75 | 0.48795 | 182.94 | --
| 269.86 | 0.31658 | 171.58 | -- | 248.81 | 0.48795 | 183.01 | --
| 269.93 | 0.31648 | 171.65 | -- | 248.88 | 0.48795 | 183.08 | --
| 270 | 0.31638 | 171.71 | -- | 248.95 | 0.48795 | 183.14 | --
| 270.06 | 0.31638 | 171.78 | -- | 249.01 | 0.48795 | 183.21 | --
| 270.13 | 0.31628 | 171.85 | -- | 249.08 | 0.48795 | 183.28 | --
| 270.2 | 0.31628 | 171.91 | -- | 249.15 | 0.48795 | 183.35 | --
| 270.26 | 0.31618 | 171.98 | -- | 249.21 | 0.48795 | 183.41 | --
| 270.33 | 0.31618 | 172.05 | -- | 249.28 | 0.48795 | 183.48 | --
| 270.4 | 0.31608 | 172.12 | -- | 249.35 | 0.48795 | 183.55 | --
| 270.46 | 0.31608 | 172.18 | -- | 249.41 | 0.48795 | 183.61 | --
| 270.53 | 0.31598 | 172.25 | -- | 249.48 | 0.48795 | 183.68 | --
| 270.6 | 0.31598 | 172.32 | -- | 249.55 | 0.48795 | 183.75 | --
| 270.66 | 0.31588 | 172.38 | -- | 249.61 | 0.48795 | 183.82 | --
| 270.73 | 0.31588 | 172.45 | -- | 249.68 | 0.48785 | 183.88 | --
| 270.8 | 0.31578 | 172.52 | -- | 249.75 | 0.48785 | 183.95 | --
| 270.86 | 0.31568 | 172.59 | -- | 249.81 | 0.48785 | 184.02 | --
| 270.93 | 0.31568 | 172.65 | -- | 249.88 | 0.48785 | 184.08 | --
| 271 | 0.31558 | 172.72 | -- | 249.95 | 0.48785 | 184.15 | --
| 271.06 | 0.31558 | 172.79 | -- | 250.01 | 0.48785 | 184.22 | --
| 271.13 | 0.31548 | 172.85 | -- | 250.08 | 0.48785 | 184.29 | --
| 271.2 | 0.31548 | 172.92 | -- | 250.15 | 0.48785 | 184.35 | --
| 271.26 | 0.31538 | 172.99 | -- | 250.21 | 0.48785 | 184.42 | --
| 271.33 | 0.31538 | 173.06 | -- | 250.28 | 0.48785 | 184.49 | --
| 271.4 | 0.31528 | 173.12 | -- | 250.35 | 0.48785 | 184.55 | --
| 271.46 | 0.31528 | 173.19 | -- | 250.41 | 0.48785 | 184.62 | --
| 271.53 | 0.31518 | 173.26 | -- | 250.48 | 0.48785 | 184.69 | --
| 271.6 | 0.31518 | 173.32 | -- | 250.55 | 0.48785 | 184.76 | --
| 271.66 | 0.31508 | 173.39 | -- | 250.61 | 0.48785 | 184.82 | --
| 271.73 | 0.31508 | 173.46 | -- | 250.68 | 0.48785 | 184.89 | --
| 271.8 | 0.31498 | 173.52 | -- | 250.75 | 0.48785 | 184.96 | --
| 271.86 | 0.31498 | 173.59 | -- | 250.81 | 0.48785 | 185.02 | --
| 271.93 | 0.31488 | 173.66 | -- | 250.88 | 0.48785 | 185.09 | --
| 272 | 0.31488 | 173.73 | -- | 250.95 | 0.48785 | 185.16 | --
| 272.07 | 0.31488 | 173.79 | -- | 251.01 | 0.48785 | 185.23 | --
| 272.13 | 0.31478 | 173.86 | -- | 251.08 | 0.48785 | 185.29 | --
| 272.2 | 0.31478 | 173.93 | -- | 251.15 | 0.48775 | 185.36 | --
| 272.27 | 0.31468 | 173.99 | -- | 251.21 | 0.48775 | 185.43 | --
| 272.33 | 0.31468 | 174.06 | -- | 251.28 | 0.48775 | 185.49 | --
| 272.4 | 0.31458 | 174.13 | -- | 251.35 | 0.48775 | 185.56 | --
| 272.46 | 0.31458 | 174.2 | -- | 251.41 | 0.48775 | 185.63 | --
| 272.53 | 0.31448 | 174.26 | -- | 251.48 | 0.48775 | 185.7 | --
| 272.6 | 0.31448 | 174.33 | -- | 251.55 | 0.48775 | 185.76 | --
| 272.67 | 0.31438 | 174.4 | -- | 251.61 | 0.48775 | 185.83 | --
| 272.73 | 0.31438 | 174.46 | -- | 251.68 | 0.48775 | 185.9 | --
| 272.8 | 0.31428 | 174.53 | -- | 251.75 | 0.48775 | 185.97 | --
| 272.87 | 0.31428 | 174.6 | -- | 251.81 | 0.48775 | 186.03 | --
| 272.93 | 0.31418 | 174.67 | -- | 251.88 | 0.48775 | 186.1 | --
| 273 | 0.31418 | 174.73 | -- | 251.95 | 0.48775 | 186.17 | --
| 273.07 | 0.31418 | 174.8 | -- | 252.02 | 0.48775 | 186.23 | --
| 273.13 | 0.31408 | 174.87 | -- | 252.08 | 0.48775 | 186.3 | --
| 273.2 | 0.31408 | 174.93 | -- | 252.15 | 0.48775 | 186.37 | --
| 273.27 | 0.31398 | 175 | -- | 252.22 | 0.48775 | 186.43 | --
| 273.33 | 0.31398 | 175.07 | -- | 252.28 | 0.48775 | 186.5 | --
| 273.4 | 0.31388 | 175.14 | -- | 252.35 | 0.48775 | 186.57 | --
| 273.47 | 0.31388 | 175.2 | -- | 252.42 | 0.48775 | 186.64 | --
| 273.53 | 0.31388 | 175.27 | -- | 252.48 | 0.48765 | 186.7 | --
| 273.6 | 0.31378 | 175.34 | -- | 252.55 | 0.48765 | 186.77 | --
| 273.67 | 0.31378 | 175.4 | -- | 252.62 | 0.48765 | 186.84 | --
| 273.73 | 0.31368 | 175.47 | -- | 252.68 | 0.48765 | 186.9 | --
| 273.8 | 0.31368 | 175.54 | -- | 252.75 | 0.48765 | 186.97 | --
| 273.87 | 0.31358 | 175.6 | -- | 252.82 | 0.48765 | 187.04 | --
| 273.93 | 0.31358 | 175.67 | -- | 252.88 | 0.48765 | 187.11 | --
| 274 | 0.31358 | 175.74 | -- | 252.95 | 0.48765 | 187.17 | --
| 274.07 | 0.31348 | 175.81 | -- | 253.02 | 0.48765 | 187.24 | --
| 274.13 | 0.31348 | 175.87 | -- | 253.08 | 0.48765 | 187.31 | --
| 274.2 | 0.31338 | 175.94 | -- | 253.15 | 0.48765 | 187.37 | --
| 274.27 | 0.31338 | 176.01 | -- | 253.22 | 0.48765 | 187.44 | --
| 274.33 | 0.31328 | 176.07 | -- | 253.28 | 0.48765 | 187.51 | --
| 274.4 | 0.31328 | 176.14 | -- | 253.35 | 0.48765 | 187.58 | --
| 274.47 | 0.31328 | 176.21 | -- | 253.42 | 0.48765 | 187.64 | --
| 274.53 | 0.31318 | 176.28 | -- | 253.48 | 0.48765 | 187.71 | --
| 274.6 | 0.31318 | 176.34 | -- | 253.55 | 0.48765 | 187.78 | --
| 274.67 | 0.31308 | 176.41 | -- | 253.62 | 0.48755 | 187.84 | --
| 274.73 | 0.31308 | 176.48 | -- | 253.68 | 0.48755 | 187.91 | --
| 274.8 | 0.31308 | 176.54 | -- | 253.75 | 0.48755 | 187.98 | --
| 274.87 | 0.31298 | 176.61 | -- | 253.82 | 0.48755 | 188.05 | --
| 274.93 | 0.31298 | 176.68 | -- | 253.88 | 0.48755 | 188.11 | --
| 275 | 0.31298 | 176.75 | -- | 253.95 | 0.48755 | 188.18 | --
| 275.07 | 0.31288 | 176.81 | -- | 254.02 | 0.48755 | 188.25 | --
| 275.14 | 0.31288 | 176.88 | -- | 254.09 | 0.48755 | 188.31 | --
| 275.2 | 0.31278 | 176.95 | -- | 254.15 | 0.48755 | 188.38 | --
| 275.27 | 0.31278 | 177.01 | -- | 254.22 | 0.48755 | 188.45 | --
| 275.33 | 0.31278 | 177.08 | -- | 254.28 | 0.48755 | 188.52 | --
| 275.4 | 0.31268 | 177.15 | -- | 254.35 | 0.48755 | 188.58 | --
| 275.47 | 0.31268 | 177.21 | -- | 254.42 | 0.48755 | 188.65 | --
| 275.54 | 0.31258 | 177.28 | -- | 254.48 | 0.48755 | 188.72 | --
| 275.6 | 0.31258 | 177.35 | -- | 254.55 | 0.48755 | 188.78 | --
| 275.67 | 0.31258 | 177.42 | -- | 254.62 | 0.48755 | 188.85 | --
| 275.73 | 0.31248 | 177.48 | -- | 254.69 | 0.48745 | 188.92 | --
| 275.8 | 0.31248 | 177.55 | -- | 254.75 | 0.48745 | 188.99 | --
| 275.87 | 0.31248 | 177.62 | -- | 254.82 | 0.48745 | 189.05 | --
| 275.94 | 0.31238 | 177.69 | -- | 254.89 | 0.48745 | 189.12 | --
| 276 | 0.31238 | 177.75 | -- | 254.95 | 0.48745 | 189.19 | --
| 276.07 | 0.31238 | 177.82 | -- | 255.02 | 0.48745 | 189.25 | --
| 276.14 | 0.31228 | 177.89 | -- | 255.08 | 0.48745 | 189.32 | --
| 276.2 | 0.31228 | 177.95 | -- | 255.15 | 0.48745 | 189.39 | --
| 276.27 | 0.31218 | 178.02 | -- | 255.22 | 0.48745 | 189.46 | --
| 276.34 | 0.31218 | 178.09 | -- | 255.29 | 0.48745 | 189.52 | --
| 276.4 | 0.31218 | 178.16 | -- | 255.35 | 0.48745 | 189.59 | --
| 276.47 | 0.31208 | 178.22 | -- | 255.42 | 0.48745 | 189.66 | --
| 276.54 | 0.31208 | 178.29 | -- | 255.49 | 0.48745 | 189.72 | --
| 276.6 | 0.31208 | 178.36 | -- | 255.55 | 0.48735 | 189.79 | --
| 276.67 | 0.31198 | 178.42 | -- | 255.62 | 0.48735 | 189.86 | --
| 276.74 | 0.31198 | 178.49 | -- | 255.69 | 0.48735 | 189.92 | --
| 276.8 | 0.31198 | 178.56 | -- | 255.75 | 0.48735 | 189.99 | --
| 276.87 | 0.31188 | 178.63 | -- | 255.82 | 0.48735 | 190.06 | --
| 276.94 | 0.31188 | 178.69 | -- | 255.89 | 0.48735 | 190.13 | --
| 277 | 0.31188 | 178.76 | -- | 255.95 | 0.48735 | 190.19 | --
| 277.07 | 0.31188 | 178.83 | -- | 256.02 | 0.48735 | 190.26 | --
| 277.14 | 0.31178 | 178.89 | -- | 256.09 | 0.48735 | 190.33 | --
| 277.2 | 0.31178 | 178.96 | -- | 256.15 | 0.48735 | 190.39 | --
| 277.27 | 0.31178 | 179.03 | -- | 256.22 | 0.48735 | 190.46 | --
| 277.34 | 0.31168 | 179.09 | -- | 256.29 | 0.48735 | 190.53 | --
| 277.4 | 0.31168 | 179.16 | -- | 256.35 | 0.48735 | 190.6 | --
| 277.47 | 0.31168 | 179.23 | -- | 256.42 | 0.48725 | 190.66 | --
| 277.54 | 0.31158 | 179.3 | -- | 256.49 | 0.48725 | 190.73 | --
| 277.6 | 0.31158 | 179.36 | -- | 256.55 | 0.48725 | 190.8 | --
| 277.67 | 0.31158 | 179.43 | -- | 256.62 | 0.48725 | 190.86 | --
| 277.74 | 0.31158 | 179.5 | -- | 256.69 | 0.48725 | 190.93 | --
| 277.8 | 0.31148 | 179.56 | -- | 256.75 | 0.48725 | 191 | --
| 277.87 | 0.31148 | 179.63 | -- | 256.82 | 0.48725 | 191.07 | --
| 277.94 | 0.31148 | 179.7 | -- | 256.89 | 0.48725 | 191.13 | --
| 278 | 0.31138 | 179.77 | -- | 256.96 | 0.48725 | 191.2 | --
| 278.07 | 0.31138 | 179.83 | -- | 257.02 | 0.48725 | 191.27 | --
| 278.14 | 0.31138 | 179.9 | -- | 257.09 | 0.48725 | 191.33 | --
| 278.2 | 0.31138 | 179.97 | -- | 257.15 | 0.48715 | 191.4 | --
| 278.27 | 0.31128 | 180.03 | -- | 257.22 | 0.48715 | 191.47 | --
| 278.34 | 0.31128 | 180.1 | -- | 257.29 | 0.48715 | 191.54 | --
| 278.4 | 0.31128 | 180.17 | -- | 257.36 | 0.48715 | 191.6 | --
| 278.47 | 0.31128 | 180.24 | -- | 257.42 | 0.48715 | 191.67 | --
| 278.54 | 0.31118 | 180.3 | -- | 257.49 | 0.48715 | 191.74 | --
| 278.6 | 0.31118 | 180.37 | -- | 257.56 | 0.48715 | 191.8 | --
| 278.67 | 0.31118 | 180.44 | -- | 257.62 | 0.48715 | 191.87 | --
| 278.74 | 0.31118 | 180.5 | -- | 257.69 | 0.48715 | 191.94 | --
| 278.8 | 0.31108 | 180.57 | -- | 257.76 | 0.48715 | 192.01 | --
| 278.87 | 0.31108 | 180.64 | -- | 257.82 | 0.48715 | 192.07 | --
| 278.94 | 0.31108 | 180.71 | -- | 257.89 | 0.48705 | 192.14 | --
| 279 | 0.31108 | 180.77 | -- | 257.96 | 0.48705 | 192.21 | --
| 279.07 | 0.31098 | 180.84 | -- | 258.02 | 0.48705 | 192.27 | --
| 279.14 | 0.31098 | 180.91 | -- | 258.09 | 0.48705 | 192.34 | --
| 279.2 | 0.31098 | 180.97 | -- | 258.16 | 0.48705 | 192.41 | --
| 279.27 | 0.31098 | 181.04 | -- | 258.22 | 0.48705 | 192.48 | --
| 279.34 | 0.31088 | 181.11 | -- | 258.29 | 0.48705 | 192.54 | --
| 279.41 | 0.31088 | 181.18 | -- | 258.36 | 0.48705 | 192.61 | --
| 279.47 | 0.31088 | 181.24 | -- | 258.42 | 0.48705 | 192.68 | --
| 279.54 | 0.31088 | 181.31 | -- | 258.49 | 0.48705 | 192.74 | --
| 279.61 | 0.31088 | 181.38 | -- | 258.56 | 0.48695 | 192.81 | --
| 279.67 | 0.31078 | 181.44 | -- | 258.62 | 0.48695 | 192.88 | --
| 279.74 | 0.31078 | 181.51 | -- | 258.69 | 0.48695 | 192.94 | --
| 279.81 | 0.31078 | 181.58 | -- | 258.76 | 0.48695 | 193.01 | --
| 279.87 | 0.31078 | 181.65 | -- | 258.82 | 0.48695 | 193.08 | --
| 279.94 | 0.31078 | 181.71 | -- | 258.89 | 0.48695 | 193.15 | --
| 280.01 | 0.31078 | 181.78 | -- | 258.96 | 0.48695 | 193.21 | --
| 280.07 | 0.31068 | 181.85 | -- | 259.02 | 0.48695 | 193.28 | --
| 280.14 | 0.31068 | 181.91 | -- | 259.09 | 0.48695 | 193.35 | --
| 280.21 | 0.31068 | 181.98 | -- | 259.16 | 0.48695 | 193.41 | --
| 280.27 | 0.31068 | 182.05 | -- | 259.22 | 0.48685 | 193.48 | --
| 280.34 | 0.31068 | 182.12 | -- | 259.29 | 0.48685 | 193.55 | --
| 280.41 | 0.31058 | 182.18 | -- | 259.36 | 0.48685 | 193.62 | --
| 280.47 | 0.31058 | 182.25 | -- | 259.42 | 0.48685 | 193.68 | --
| 280.54 | 0.31058 | 182.32 | -- | 259.49 | 0.48685 | 193.75 | --
| 280.61 | 0.31058 | 182.38 | -- | 259.56 | 0.48685 | 193.82 | --
| 280.67 | 0.31058 | 182.45 | -- | 259.62 | 0.48685 | 193.88 | --
| 280.74 | 0.31058 | 182.52 | -- | 259.69 | 0.48685 | 193.95 | --
| 280.81 | 0.31058 | 182.59 | -- | 259.76 | 0.48685 | 194.02 | --
| 280.87 | 0.31048 | 182.65 | -- | 259.82 | 0.48675 | 194.08 | --
| 280.94 | 0.31048 | 182.72 | -- | 259.89 | 0.48675 | 194.15 | --
| 281.01 | 0.31048 | 182.79 | -- | 259.96 | 0.48675 | 194.22 | --
| 281.07 | 0.31048 | 182.85 | -- | 260.02 | 0.48675 | 194.29 | --
| 281.14 | 0.31048 | 182.92 | -- | 260.09 | 0.48675 | 194.35 | --
| 281.21 | 0.31048 | 182.99 | -- | 260.16 | 0.48675 | 194.42 | --
| 281.27 | 0.31048 | 183.06 | -- | 260.22 | 0.48675 | 194.49 | --
| 281.34 | 0.31038 | 183.12 | -- | 260.29 | 0.48675 | 194.55 | --
| 281.41 | 0.31038 | 183.19 | -- | 260.36 | 0.48665 | 194.62 | --
| 281.47 | 0.31038 | 183.26 | -- | 260.43 | 0.48665 | 194.69 | --
| 281.54 | 0.31038 | 183.32 | -- | 260.49 | 0.48665 | 194.76 | --
| 281.61 | 0.31038 | 183.39 | -- | 260.56 | 0.48665 | 194.82 | --
| 281.67 | 0.31038 | 183.46 | -- | 260.63 | 0.48665 | 194.89 | --
| 281.74 | 0.31038 | 183.53 | -- | 260.69 | 0.48665 | 194.96 | --
| 281.81 | 0.31038 | 183.59 | -- | 260.76 | 0.48665 | 195.02 | --
| 281.87 | 0.31038 | 183.66 | -- | 260.83 | 0.48665 | 195.09 | --
| 281.94 | 0.31028 | 183.73 | -- | 260.89 | 0.48655 | 195.16 | --
| 282.01 | 0.31028 | 183.79 | -- | 260.96 | 0.48655 | 195.22 | --
| 282.07 | 0.31028 | 183.86 | -- | 261.03 | 0.48655 | 195.29 | --
| 282.14 | 0.31028 | 183.93 | -- | 261.09 | 0.48655 | 195.36 | --
| 282.21 | 0.31028 | 184 | -- | 261.16 | 0.48655 | 195.43 | --
| 282.27 | 0.31028 | 184.06 | -- | 261.23 | 0.48655 | 195.49 | --
| 282.34 | 0.31028 | 184.13 | -- | 261.29 | 0.48655 | 195.56 | --
| 282.41 | 0.31028 | 184.2 | -- | 261.36 | 0.48655 | 195.63 | --
| 282.47 | 0.31028 | 184.26 | -- | 261.43 | 0.48645 | 195.69 | --
| 282.54 | 0.31028 | 184.33 | -- | 261.49 | 0.48645 | 195.76 | --
| 282.61 | 0.31028 | 184.4 | -- | 261.56 | 0.48645 | 195.83 | --
| 282.67 | 0.31028 | 184.47 | -- | 261.63 | 0.48645 | 195.9 | --
| 282.74 | 0.31018 | 184.53 | -- | 261.69 | 0.48645 | 195.96 | --
| 282.81 | 0.31018 | 184.6 | -- | 261.76 | 0.48645 | 196.03 | --
| 282.87 | 0.31018 | 184.67 | -- | 261.83 | 0.48645 | 196.1 | --
| 282.94 | 0.31018 | 184.73 | -- | 261.89 | 0.48635 | 196.16 | --
| 283.01 | 0.31018 | 184.8 | -- | 261.96 | 0.48635 | 196.23 | --
| 283.08 | 0.31018 | 184.87 | -- | 262.03 | 0.48635 | 196.3 | --
| 283.14 | 0.31018 | 184.94 | -- | 262.09 | 0.48635 | 196.37 | --
| 283.21 | 0.31018 | 185 | -- | 262.16 | 0.48635 | 196.43 | --
| 283.27 | 0.31018 | 185.07 | -- | 262.23 | 0.48635 | 196.5 | --
| 283.34 | 0.31018 | 185.14 | -- | 262.29 | 0.48635 | 196.57 | --
| 283.41 | 0.31018 | 185.2 | -- | 262.36 | 0.48625 | 196.63 | --
| 283.48 | 0.31018 | 185.27 | -- | 262.43 | 0.48625 | 196.7 | --
| 283.54 | 0.31018 | 185.34 | -- | 262.49 | 0.48625 | 196.77 | --
| 283.61 | 0.31018 | 185.41 | -- | 262.56 | 0.48625 | 196.84 | --
| 283.68 | 0.31018 | 185.47 | -- | 262.63 | 0.48625 | 196.9 | --
| 283.74 | 0.31018 | 185.54 | -- | 262.69 | 0.48625 | 196.97 | --
| 283.81 | 0.31018 | 185.61 | -- | 262.76 | 0.48625 | 197.04 | --
| 283.88 | 0.31018 | 185.67 | -- | 262.83 | 0.48615 | 197.1 | --
| 283.94 | 0.31018 | 185.74 | -- | 262.9 | 0.48615 | 197.17 | --
| 284.01 | 0.31018 | 185.81 | -- | 262.96 | 0.48615 | 197.24 | --
| 284.07 | 0.31018 | 185.88 | -- | 263.03 | 0.48615 | 197.31 | --
| 284.14 | 0.31018 | 185.94 | -- | 263.09 | 0.48615 | 197.37 | --
| 284.21 | 0.31008 | 186.01 | -- | 263.16 | 0.48615 | 197.44 | --
| 284.28 | 0.31008 | 186.08 | -- | 263.23 | 0.48605 | 197.51 | --
| 284.34 | 0.31008 | 186.14 | -- | 263.29 | 0.48605 | 197.57 | --
| 284.41 | 0.31008 | 186.21 | -- | 263.36 | 0.48605 | 197.64 | --
| 284.48 | 0.31008 | 186.28 | -- | 263.43 | 0.48605 | 197.71 | --
| 284.54 | 0.31008 | 186.34 | -- | 263.5 | 0.48605 | 197.78 | --
| 284.61 | 0.31008 | 186.41 | -- | 263.56 | 0.48605 | 197.84 | --
| 284.68 | 0.31008 | 186.48 | -- | 263.63 | 0.48595 | 197.91 | --
| 284.74 | 0.31008 | 186.55 | -- | 263.7 | 0.48595 | 197.98 | --
| 284.81 | 0.31008 | 186.61 | -- | 263.76 | 0.48595 | 198.04 | --
| 284.88 | 0.31008 | 186.68 | -- | 263.83 | 0.48595 | 198.11 | --
| 284.94 | 0.31018 | 186.75 | -- | 263.9 | 0.48595 | 198.18 | --
| 285.01 | 0.31018 | 186.81 | -- | 263.96 | 0.48595 | 198.25 | --
| 285.08 | 0.31018 | 186.88 | -- | 264.03 | 0.48585 | 198.31 | --
| 285.14 | 0.31018 | 186.95 | -- | 264.1 | 0.48585 | 198.38 | --
| 285.21 | 0.31018 | 187.02 | -- | 264.16 | 0.48585 | 198.45 | --
| 285.28 | 0.31018 | 187.08 | -- | 264.23 | 0.48585 | 198.51 | --
| 285.34 | 0.31018 | 187.15 | -- | 264.3 | 0.48585 | 198.58 | --
| 285.41 | 0.31018 | 187.22 | -- | 264.36 | 0.48585 | 198.65 | --
| 285.48 | 0.31018 | 187.28 | -- | 264.43 | 0.48575 | 198.71 | --
| 285.54 | 0.31018 | 187.35 | -- | 264.5 | 0.48575 | 198.78 | --
| 285.61 | 0.31018 | 187.42 | -- | 264.56 | 0.48575 | 198.85 | --
| 285.68 | 0.31018 | 187.48 | -- | 264.63 | 0.48575 | 198.92 | --
| 285.74 | 0.31018 | 187.55 | -- | 264.7 | 0.48575 | 198.98 | --
| 285.81 | 0.31018 | 187.62 | -- | 264.76 | 0.48575 | 199.05 | --
| 285.88 | 0.31018 | 187.69 | -- | 264.83 | 0.48565 | 199.12 | --
| 285.94 | 0.31018 | 187.75 | -- | 264.9 | 0.48565 | 199.18 | --
| 286.01 | 0.31018 | 187.82 | -- | 264.96 | 0.48565 | 199.25 | --
| 286.08 | 0.31018 | 187.89 | -- | 265.03 | 0.48565 | 199.32 | --
| 286.14 | 0.31018 | 187.95 | -- | 265.1 | 0.48565 | 199.39 | --
| 286.21 | 0.31028 | 188.02 | -- | 265.16 | 0.48555 | 199.45 | --
| 286.28 | 0.31028 | 188.09 | -- | 265.23 | 0.48555 | 199.52 | --
| 286.34 | 0.31028 | 188.16 | -- | 265.3 | 0.48555 | 199.59 | --
| 286.41 | 0.31028 | 188.22 | -- | 265.36 | 0.48555 | 199.65 | --
| 286.48 | 0.31028 | 188.29 | -- | 265.43 | 0.48555 | 199.72 | --
| 286.54 | 0.31028 | 188.36 | -- | 265.5 | 0.48555 | 199.79 | --
| 286.61 | 0.31028 | 188.42 | -- | 265.56 | 0.48545 | 199.86 | --
| 286.68 | 0.31028 | 188.49 | -- | 265.63 | 0.48545 | 199.92 | --
| 286.74 | 0.31028 | 188.56 | -- | 265.7 | 0.48545 | 199.99 | --
| 286.81 | 0.31028 | 188.63 | -- | 265.76 | 0.48545 | 200.06 | --
| 286.88 | 0.31038 | 188.69 | -- | 265.83 | 0.48545 | 200.12 | --
| 286.94 | 0.31038 | 188.76 | -- | 265.9 | 0.48535 | 200.19 | --
| 287.01 | 0.31038 | 188.83 | -- | 265.97 | 0.48535 | 200.26 | --
| 287.08 | 0.31038 | 188.89 | -- | 266.03 | 0.48535 | 200.33 | --
| 287.14 | 0.31038 | 188.96 | -- | 266.1 | 0.48535 | 200.39 | --
| 287.21 | 0.31038 | 189.03 | -- | 266.17 | 0.48535 | 200.46 | --
| 287.28 | 0.31038 | 189.09 | -- | 266.23 | 0.48525 | 200.53 | --
| 287.34 | 0.31038 | 189.16 | -- | 266.3 | 0.48525 | 200.59 | --
| 287.41 | 0.31038 | 189.23 | -- | 266.36 | 0.48525 | 200.66 | --
| 287.48 | 0.31048 | 189.3 | -- | 266.43 | 0.48525 | 200.73 | --
| 287.54 | 0.31048 | 189.36 | -- | 266.5 | 0.48525 | 200.8 | --
| 287.61 | 0.31048 | 189.43 | -- | 266.57 | 0.48515 | 200.86 | --
| 287.68 | 0.31048 | 189.5 | -- | 266.63 | 0.48515 | 200.93 | --
| 287.75 | 0.31048 | 189.56 | -- | 266.7 | 0.48515 | 201 | --
| 287.81 | 0.31048 | 189.63 | -- | 266.77 | 0.48515 | 201.06 | --
| 287.88 | 0.31048 | 189.7 | -- | 266.83 | 0.48505 | 201.13 | --
| 287.95 | 0.31058 | 189.77 | -- | 266.9 | 0.48505 | 201.2 | --
| 288.01 | 0.31058 | 189.83 | -- | 266.97 | 0.48505 | 201.27 | --
| 288.08 | 0.31058 | 189.9 | -- | 267.03 | 0.48505 | 201.33 | --
| 288.15 | 0.31058 | 189.97 | -- | 267.1 | 0.48505 | 201.4 | --
| 288.21 | 0.31058 | 190.03 | -- | 267.17 | 0.48495 | 201.47 | --
| 288.28 | 0.31058 | 190.1 | -- | 267.23 | 0.48495 | 201.53 | --
| 288.35 | 0.31068 | 190.17 | -- | 267.3 | 0.48495 | 201.6 | --
| 288.41 | 0.31068 | 190.23 | -- | 267.37 | 0.48495 | 201.67 | --
| 288.48 | 0.31068 | 190.3 | -- | 267.43 | 0.48485 | 201.73 | --
| 288.55 | 0.31068 | 190.37 | -- | 267.5 | 0.48485 | 201.8 | --
| 288.61 | 0.31068 | 190.44 | -- | 267.57 | 0.48485 | 201.87 | --
| 288.68 | 0.31068 | 190.5 | -- | 267.63 | 0.48485 | 201.94 | --
| 288.75 | 0.31068 | 190.57 | -- | 267.7 | 0.48485 | 202 | --
| 288.81 | 0.31078 | 190.64 | -- | 267.77 | 0.48475 | 202.07 | --
| 288.88 | 0.31078 | 190.7 | -- | 267.83 | 0.48475 | 202.14 | --
| 288.95 | 0.31078 | 190.77 | -- | 267.9 | 0.48475 | 202.2 | --
| 289.01 | 0.31078 | 190.84 | -- | 267.97 | 0.48475 | 202.27 | --
| 289.08 | 0.31078 | 190.9 | -- | 268.03 | 0.48465 | 202.34 | --
| 289.15 | 0.31078 | 190.97 | -- | 268.1 | 0.48465 | 202.41 | --
| 289.21 | 0.31088 | 191.04 | -- | 268.17 | 0.48465 | 202.47 | --
| 289.28 | 0.31088 | 191.11 | -- | 268.23 | 0.48465 | 202.54 | --
| 289.35 | 0.31088 | 191.17 | -- | 268.3 | 0.48455 | 202.61 | --
| 289.41 | 0.31088 | 191.24 | -- | 268.37 | 0.48455 | 202.67 | --
| 289.48 | 0.31088 | 191.31 | -- | 268.44 | 0.48455 | 202.74 | --
| 289.55 | 0.31088 | 191.37 | -- | 268.5 | 0.48455 | 202.81 | --
| 289.61 | 0.31098 | 191.44 | -- | 268.57 | 0.48445 | 202.88 | --
| 289.68 | 0.31098 | 191.51 | -- | 268.64 | 0.48445 | 202.94 | --
| 289.75 | 0.31098 | 191.57 | -- | 268.7 | 0.48445 | 203.01 | --
| 289.81 | 0.31098 | 191.64 | -- | 268.77 | 0.48445 | 203.08 | --
| 289.88 | 0.31098 | 191.71 | -- | 268.84 | 0.48435 | 203.14 | --
| 289.95 | 0.31108 | 191.77 | -- | 268.9 | 0.48435 | 203.21 | --
| 290.01 | 0.31108 | 191.84 | -- | 268.97 | 0.48435 | 203.28 | --
| 290.08 | 0.31108 | 191.91 | -- | 269.04 | 0.48435 | 203.35 | --
| 290.15 | 0.31108 | 191.98 | -- | 269.1 | 0.48425 | 203.41 | --
| 290.21 | 0.31108 | 192.04 | -- | 269.17 | 0.48425 | 203.48 | --
| 290.28 | 0.31108 | 192.11 | -- | 269.24 | 0.48425 | 203.55 | --
| 290.35 | 0.31118 | 192.18 | -- | 269.3 | 0.48425 | 203.61 | --
| 290.41 | 0.31118 | 192.25 | -- | 269.37 | 0.48415 | 203.68 | --
| 290.48 | 0.31118 | 192.31 | -- | 269.44 | 0.48415 | 203.75 | --
| 290.55 | 0.31118 | 192.38 | -- | 269.5 | 0.48415 | 203.82 | --
| 290.61 | 0.31118 | 192.45 | -- | 269.57 | 0.48415 | 203.88 | --
| 290.68 | 0.31128 | 192.51 | -- | 269.64 | 0.48405 | 203.95 | --
| 290.75 | 0.31128 | 192.58 | -- | 269.7 | 0.48405 | 204.02 | --
| 290.81 | 0.31128 | 192.65 | -- | 269.77 | 0.48405 | 204.08 | --
| 290.88 | 0.31128 | 192.72 | -- | 269.84 | 0.48405 | 204.15 | --
| 290.95 | 0.31128 | 192.78 | -- | 269.9 | 0.48395 | 204.22 | --
| 291.01 | 0.31138 | 192.85 | -- | 269.97 | 0.48395 | 204.29 | --
| 291.08 | 0.31138 | 192.92 | -- | 270.04 | 0.48395 | 204.35 | --
| 291.15 | 0.31138 | 192.98 | -- | 270.11 | 0.48395 | 204.42 | --
| 291.21 | 0.31138 | 193.05 | -- | 270.17 | 0.48385 | 204.49 | --
| 291.28 | 0.31138 | 193.12 | -- | 270.24 | 0.48385 | 204.55 | --
| 291.35 | 0.31148 | 193.18 | -- | 270.31 | 0.48385 | 204.62 | --
| 291.41 | 0.31148 | 193.25 | -- | 270.37 | 0.48375 | 204.69 | --
| 291.48 | 0.31148 | 193.32 | -- | 270.44 | 0.48375 | 204.75 | --
| 291.55 | 0.31148 | 193.38 | -- | 270.51 | 0.48375 | 204.82 | --
| 291.61 | 0.31148 | 193.45 | -- | 270.57 | 0.48375 | 204.89 | --
| 291.68 | 0.31158 | 193.52 | -- | 270.64 | 0.48365 | 204.96 | --
| 291.75 | 0.31158 | 193.59 | -- | 270.71 | 0.48365 | 205.02 | --
| 291.81 | 0.31158 | 193.65 | -- | 270.77 | 0.48365 | 205.09 | --
| 291.88 | 0.31158 | 193.72 | -- | 270.84 | 0.48355 | 205.16 | --
| 291.95 | 0.31168 | 193.79 | -- | 270.91 | 0.48355 | 205.23 | --
| 292.01 | 0.31168 | 193.85 | -- | 270.97 | 0.48355 | 205.29 | --
| 292.08 | 0.31168 | 193.92 | -- | 271.04 | 0.48345 | 205.36 | --
| 292.15 | 0.31168 | 193.99 | -- | 271.11 | 0.48345 | 205.43 | --
| 292.21 | 0.31168 | 194.06 | -- | 271.17 | 0.48345 | 205.49 | --
| 292.28 | 0.31178 | 194.12 | -- | 271.24 | 0.48335 | 205.56 | --
| 292.35 | 0.31178 | 194.19 | -- | 271.31 | 0.48335 | 205.63 | --
| 292.41 | 0.31178 | 194.26 | -- | 271.37 | 0.48335 | 205.7 | --
| 292.48 | 0.31178 | 194.32 | -- | 271.44 | 0.48335 | 205.76 | --
| 292.55 | 0.31178 | 194.39 | -- | 271.51 | 0.48325 | 205.83 | --
| 292.61 | 0.31188 | 194.46 | -- | 271.57 | 0.48325 | 205.9 | --
| 292.68 | 0.31188 | 194.52 | -- | 271.64 | 0.48325 | 205.96 | --
| 292.75 | 0.31188 | 194.59 | -- | 271.71 | 0.48315 | 206.03 | --
| 292.81 | 0.31188 | 194.66 | -- | 271.77 | 0.48315 | 206.1 | --
| 292.88 | 0.31198 | 194.73 | -- | 271.84 | 0.48315 | 206.16 | --
| 292.95 | 0.31198 | 194.79 | -- | 271.91 | 0.48305 | 206.23 | --
| 293.01 | 0.31198 | 194.86 | -- | 271.97 | 0.48305 | 206.3 | --
| 293.08 | 0.31198 | 194.93 | -- | 272.04 | 0.48295 | 206.37 | --
| 293.15 | 0.31198 | 194.99 | -- | 272.11 | 0.48295 | 206.43 | --
| 293.21 | 0.31208 | 195.06 | -- | 272.17 | 0.48295 | 206.5 | --
| 293.28 | 0.31208 | 195.13 | -- | 272.24 | 0.48285 | 206.57 | --
| 293.35 | 0.31208 | 195.2 | -- | 272.31 | 0.48285 | 206.63 | --
| 293.42 | 0.31208 | 195.26 | -- | 272.37 | 0.48285 | 206.7 | --
| 293.48 | 0.31208 | 195.33 | -- | 272.44 | 0.48275 | 206.77 | --
| 293.55 | 0.31218 | 195.4 | -- | 272.51 | 0.48275 | 206.83 | --
| 293.61 | 0.31218 | 195.46 | -- | 272.58 | 0.48275 | 206.9 | --
| 293.68 | 0.31218 | 195.53 | -- | 272.64 | 0.48265 | 206.97 | --
| 293.75 | 0.31218 | 195.6 | -- | 272.71 | 0.48265 | 207.04 | --
| 293.81 | 0.31218 | 195.66 | -- | 272.78 | 0.48255 | 207.1 | --
| 293.88 | 0.31228 | 195.73 | -- | 272.84 | 0.48255 | 207.17 | --
| 293.95 | 0.31228 | 195.8 | -- | 272.91 | 0.48255 | 207.24 | --
| 294.02 | 0.31228 | 195.87 | -- | 272.98 | 0.48245 | 207.3 | --
| 294.08 | 0.31228 | 195.93 | -- | 273.04 | 0.48245 | 207.37 | --
| 294.15 | 0.31228 | 196 | -- | 273.11 | 0.48245 | 207.44 | --
| 294.22 | 0.31238 | 196.07 | -- | 273.18 | 0.48235 | 207.51 | --
| 294.28 | 0.31238 | 196.13 | -- | 273.24 | 0.48235 | 207.57 | --
| 294.35 | 0.31238 | 196.2 | -- | 273.31 | 0.48225 | 207.64 | --
|  |  | 196.27 | -- | 273.38 | 0.48225 | 207.71 | --
|  |  | 196.33 | -- | 273.44 | 0.48225 | 207.77 | --
|  |  | 196.4 | -- | 273.51 | 0.48215 | 207.84 | --
|  |  | 196.47 | -- | 273.58 | 0.48215 | 207.91 | --
|  |  | 196.54 | -- | 273.64 | 0.48205 | 207.98 | --
|  |  | 196.6 | -- | 273.71 | 0.48205 | 208.04 | --
|  |  | 196.67 | -- | 273.78 | 0.48205 | 208.11 | --
|  |  | 196.74 | -- | 273.84 | 0.48195 | 208.18 | --
|  |  | 196.8 | -- | 273.91 | 0.48195 | 208.24 | --
|  |  | 196.87 | -- | 273.98 | 0.48185 | 208.31 | --
|  |  | 196.94 | -- | 274.04 | 0.48185 | 208.38 | --
|  |  | 197.01 | -- | 274.11 | 0.48175 | 208.44 | --
|  |  | 197.07 | -- | 274.18 | 0.48175 | 208.51 | --
|  |  | 197.14 | -- | 274.24 | 0.48175 | 208.58 | --
|  |  | 197.21 | -- | 274.31 | 0.48165 | 208.65 | --
|  |  | 197.27 | -- | 274.38 | 0.48165 | 208.71 | --
|  |  | 197.34 | -- | 274.44 | 0.48155 | 208.78 | --
|  |  | 197.41 | -- | 274.51 | 0.48155 | 208.85 | --
|  |  | 197.47 | -- | 274.58 | 0.48145 | 208.91 | --
|  |  | 197.54 | -- | 274.64 | 0.48145 | 208.98 | --
|  |  | 197.61 | -- | 274.71 | 0.48135 | 209.05 | --
|  |  | 197.68 | -- | 274.78 | 0.48135 | 209.11 | --
|  |  | 197.74 | -- | 274.84 | 0.48135 | 209.18 | --
|  |  | 197.81 | -- | 274.91 | 0.48125 | 209.25 | --
|  |  | 197.88 | -- | 274.98 | 0.48125 | 209.32 | --
|  |  | 197.95 | -- | 275.04 | 0.48115 | 209.38 | --
|  |  | 198.01 | -- | 275.11 | 0.48115 | 209.45 | --
|  |  | 198.08 | -- | 275.18 | 0.48105 | 209.52 | --
|  |  | 198.15 | -- | 275.25 | 0.48105 | 209.58 | --
|  |  | 198.21 | -- | 275.31 | 0.48095 | 209.65 | --
|  |  | 198.28 | -- | 275.38 | 0.48095 | 209.72 | --
|  |  | 198.35 | -- | 275.45 | 0.48085 | 209.78 | --
|  |  | 198.42 | -- | 275.51 | 0.48085 | 209.85 | --
|  |  | 198.48 | -- | 275.58 | 0.48075 | 209.92 | --
|  |  | 198.55 | -- | 275.65 | 0.48075 | 209.99 | --
|  |  | 198.62 | -- | 275.71 | 0.48065 | 210.05 | --
|  |  | 198.68 | -- | 275.78 | 0.48065 | 210.12 | --
|  |  | 198.75 | -- | 275.85 | 0.48055 | 210.19 | --
|  |  | 198.82 | -- | 275.91 | 0.48055 | 210.25 | --
|  |  | 198.89 | -- | 275.98 | 0.48045 | 210.32 | --
|  |  | 198.95 | -- | 276.05 | 0.48045 | 210.39 | --
|  |  | 199.02 | -- | 276.11 | 0.48035 | 210.45 | --
|  |  | 199.09 | -- | 276.18 | 0.48035 | 210.52 | --
|  |  | 199.15 | -- | 276.25 | 0.48025 | 210.59 | --
|  |  | 199.22 | -- | 276.31 | 0.48025 | 210.66 | --
|  |  | 199.29 | -- | 276.38 | 0.48015 | 210.72 | --
|  |  | 199.36 | -- | 276.45 | 0.48015 | 210.79 | --
|  |  | 199.42 | -- | 276.51 | 0.48005 | 210.86 | --
|  |  | 199.49 | -- | 276.58 | 0.48005 | 210.92 | --
|  |  | 199.56 | -- | 276.65 | 0.47995 | 210.99 | --
|  |  | 199.62 | -- | 276.71 | 0.47995 | 211.06 | --
|  |  | 199.69 | -- | 276.78 | 0.47985 | 211.12 | --
|  |  | 199.76 | -- | 276.85 | 0.47985 | 211.19 | --
|  |  | 199.83 | -- | 276.91 | 0.47975 | 211.26 | --
|  |  | 199.89 | -- | 276.98 | 0.47965 | 211.32 | --
|  |  | 199.96 | -- | 277.05 | 0.47965 | 211.39 | --
|  |  | 200.03 | -- | 277.11 | 0.47955 | 211.46 | --
|  |  | 200.09 | -- | 277.18 | 0.47955 | 211.53 | --
|  |  | 200.16 | -- | 277.25 | 0.47945 | 211.59 | --
|  |  | 200.23 | -- | 277.31 | 0.47945 | 211.66 | --
|  |  | 200.3 | -- | 277.38 | 0.47935 | 211.73 | --
|  |  | 200.36 | -- | 277.45 | 0.47935 | 211.79 | --
|  |  | 200.43 | -- | 277.52 | 0.47925 | 211.86 | --
|  |  | 200.5 | -- | 277.58 | 0.47925 | 211.93 | --
|  |  | 200.56 | -- | 277.65 | 0.47915 | 212 | --
|  |  | 200.63 | -- | 277.72 | 0.47915 | 212.06 | --
|  |  | 200.7 | -- | 277.78 | 0.47905 | 212.13 | --
|  |  | 200.77 | -- | 277.85 | 0.47895 | 212.2 | --
|  |  | 200.83 | -- | 277.92 | 0.47895 | 212.26 | --
|  |  | 200.9 | -- | 277.98 | 0.47885 | 212.33 | --
|  |  | 200.97 | -- | 278.05 | 0.47885 | 212.4 | --
|  |  | 201.03 | -- | 278.12 | 0.47875 | 212.46 | --
|  |  | 201.1 | -- | 278.18 | 0.47875 | 212.53 | --
|  |  | 201.17 | -- | 278.25 | 0.47865 | 212.6 | --
|  |  | 201.23 | -- | 278.32 | 0.47865 | 212.66 | --
|  |  | 201.3 | -- | 278.38 | 0.47855 | 212.73 | --
|  |  | 201.37 | -- | 278.45 | 0.47855 | 212.8 | --
|  |  | 201.44 | -- | 278.52 | 0.47845 | 212.86 | --
|  |  | 201.5 | -- | 278.58 | 0.47835 | 212.93 | --
|  |  | 201.57 | -- | 278.65 | 0.47835 | 213 | --
|  |  | 201.64 | -- | 278.72 | 0.47825 | 213.07 | --
|  |  | 201.71 | -- | 278.78 | 0.47825 | 213.13 | --
|  |  | 201.77 | -- | 278.85 | 0.47815 | 213.2 | --
|  |  | 201.84 | -- | 278.92 | 0.47805 | 213.27 | --
|  |  | 201.91 | -- | 278.98 | 0.47805 | 213.33 | --
|  |  | 201.97 | -- | 279.05 | 0.47795 | 213.4 | --
|  |  | 202.04 | -- | 279.12 | 0.47795 | 213.47 | --
|  |  | 202.11 | -- | 279.18 | 0.47785 | 213.53 | --
|  |  | 202.18 | -- | 279.25 | 0.47785 | 213.6 | --
|  |  | 202.24 | -- | 279.32 | 0.47775 | 213.67 | --
|  |  | 202.31 | -- | 279.38 | 0.47765 | 213.73 | --
|  |  | 202.38 | -- | 279.45 | 0.47765 | 213.8 | --
|  |  | 202.44 | -- | 279.52 | 0.47755 | 213.87 | --
|  |  | 202.51 | -- | 279.59 | 0.47755 | 213.94 | --
|  |  | 202.58 | -- | 279.65 | 0.47745 | 214 | --
|  |  | 202.64 | -- | 279.72 | 0.47735 | 214.07 | --
|  |  | 202.71 | -- | 279.79 | 0.47735 | 214.14 | --
|  |  | 202.78 | -- | 279.85 | 0.47725 | 214.2 | --
|  |  | 202.85 | -- | 279.92 | 0.47725 | 214.27 | --
|  |  | 202.91 | -- | 279.99 | 0.47715 | 214.34 | --
|  |  | 202.98 | -- | 280.05 | 0.47705 | 214.4 | --
|  |  | 203.05 | -- | 280.12 | 0.47705 | 214.47 | --
|  |  | 203.11 | -- | 280.19 | 0.47695 | 214.54 | --
|  |  | 203.18 | -- | 280.25 | 0.47695 | 214.6 | --
|  |  | 203.25 | -- | 280.32 | 0.47685 | 214.67 | --
|  |  | 203.32 | -- | 280.39 | 0.47675 | 214.74 | --
|  |  | 203.38 | -- | 280.45 | 0.47675 | 214.8 | --
|  |  | 203.45 | -- | 280.52 | 0.47665 | 214.87 | --
|  |  | 203.52 | -- | 280.59 | 0.47665 | 214.94 | --
|  |  | 203.58 | -- | 280.65 | 0.47655 | 215 | --
|  |  | 203.65 | -- | 280.72 | 0.47645 | 215.07 | --
|  |  | 203.72 | -- | 280.79 | 0.47645 | 215.14 | --
|  |  | 203.79 | -- | 280.85 | 0.47635 | 215.21 | --
|  |  | 203.85 | -- | 280.92 | 0.47635 | 215.27 | --
|  |  | 203.92 | -- | 280.99 | 0.47625 | 215.34 | --
|  |  | 203.99 | -- | 281.05 | 0.47615 | 215.41 | --
|  |  | 204.05 | -- | 281.12 | 0.47615 | 215.47 | --
|  |  | 204.12 | -- | 281.19 | 0.47605 | 215.54 | --
|  |  | 204.19 | -- | 281.25 | 0.47595 | 215.61 | --
|  |  | 204.26 | -- | 281.32 | 0.47595 | 215.67 | --
|  |  | 204.32 | -- | 281.39 | 0.47585 | 215.74 | --
|  |  | 204.39 | -- | 281.45 | 0.47575 | 215.81 | --
|  |  | 204.46 | -- | 281.52 | 0.47575 | 215.87 | --
|  |  | 204.52 | -- | 281.59 | 0.47565 | 215.94 | --
|  |  | 204.59 | -- | 281.66 | 0.47555 | 216.01 | --
|  |  | 204.66 | -- | 281.72 | 0.47555 | 216.07 | --
|  |  | 204.73 | -- | 281.79 | 0.47545 | 216.14 | --
|  |  | 204.79 | -- | 281.86 | 0.47535 | 216.21 | --
|  |  | 204.86 | -- | 281.92 | 0.47535 | 216.27 | --
|  |  | 204.93 | -- | 281.99 | 0.47525 | 216.34 | --
|  |  | 204.99 | -- | 282.06 | 0.47515 | 216.41 | --
|  |  | 205.06 | -- | 282.12 | 0.47515 | 216.47 | --
|  |  | 205.13 | -- | 282.19 | 0.47505 | 216.54 | --
|  |  | 205.19 | -- | 282.26 | 0.47495 | 216.61 | --
|  |  | 205.26 | -- | 282.32 | 0.47495 | 216.68 | --
|  |  | 205.33 | -- | 282.39 | 0.47485 | 216.74 | --
|  |  | 205.4 | -- | 282.46 | 0.47475 | 216.81 | --
|  |  | 205.46 | -- | 282.52 | 0.47475 | 216.88 | --
|  |  | 205.53 | -- | 282.59 | 0.47465 | 216.94 | --
|  |  | 205.6 | -- | 282.66 | 0.47455 | 217.01 | --
|  |  | 205.66 | -- | 282.72 | 0.47455 | 217.08 | --
|  |  | 205.73 | -- | 282.79 | 0.47445 | 217.14 | --
|  |  | 205.8 | -- | 282.86 | 0.47435 | 217.21 | --
|  |  | 205.86 | -- | 282.92 | 0.47435 | 217.28 | --
|  |  | 205.93 | -- | 282.99 | 0.47425 | 217.34 | --
|  |  | 206 | -- | 283.06 | 0.47415 | 217.41 | --
|  |  | 206.07 | -- | 283.12 | 0.47415 | 217.48 | --
|  |  | 206.13 | -- | 283.19 | 0.47405 | 217.54 | --
|  |  | 206.2 | -- | 283.26 | 0.47395 | 217.61 | --
|  |  | 206.27 | -- | 283.32 | 0.47385 | 217.68 | --
|  |  | 206.33 | -- | 283.39 | 0.47385 | 217.74 | --
|  |  | 206.4 | -- | 283.46 | 0.47375 | 217.81 | --
|  |  | 206.47 | -- | 283.52 | 0.47365 | 217.88 | --
|  |  | 206.54 | -- | 283.59 | 0.47365 | 217.94 | --
|  |  | 206.6 | -- | 283.66 | 0.47355 | 218.01 | --
|  |  | 206.67 | -- | 283.73 | 0.47345 | 218.08 | --
|  |  | 206.74 | -- | 283.79 | 0.47335 | 218.14 | --
|  |  | 206.8 | -- | 283.86 | 0.47335 | 218.21 | --
|  |  | 206.87 | -- | 283.93 | 0.47325 | 218.28 | --
|  |  | 206.94 | -- | 283.99 | 0.47315 | 218.34 | --
|  |  | 207 | -- | 284.06 | 0.47315 | 218.41 | --
|  |  | 207.07 | -- | 284.13 | 0.47305 | 218.48 | --
|  |  | 207.14 | -- | 284.19 | 0.47295 | 218.55 | --
|  |  | 207.21 | -- | 284.26 | 0.47285 | 218.61 | --
|  |  | 207.27 | -- | 284.33 | 0.47285 | 218.68 | --
|  |  | 207.34 | -- | 284.39 | 0.47275 | 218.74 | --
|  |  | 207.41 | -- | 284.46 | 0.47265 | 218.81 | --
|  |  | 207.47 | -- | 284.53 | 0.47255 | 218.88 | --
|  |  | 207.54 | -- | 284.59 | 0.47255 | 218.95 | --
|  |  | 207.61 | -- | 284.66 | 0.47245 | 219.01 | --
|  |  | 207.68 | -- | 284.73 | 0.47235 | 219.08 | --
|  |  | 207.74 | -- | 284.79 | 0.47225 | 219.15 | --
|  |  | 207.81 | -- | 284.86 | 0.47225 | 219.21 | --
|  |  | 207.88 | -- | 284.93 | 0.47215 | 219.28 | --
|  |  | 207.94 | -- | 284.99 | 0.47205 | 219.35 | --
|  |  | 208.01 | -- | 285.06 | 0.47195 | 219.41 | --
|  |  | 208.08 | -- | 285.13 | 0.47185 | 219.48 | --
|  |  | 208.14 | -- | 285.19 | 0.47185 | 219.55 | --
|  |  | 208.21 | -- | 285.26 | 0.47175 | 219.61 | --
|  |  | 208.28 | -- | 285.33 | 0.47165 | 219.68 | --
|  |  | 208.35 | -- | 285.39 | 0.47155 | 219.75 | --
|  |  | 208.41 | -- | 285.46 | 0.47155 | 219.81 | --
|  |  | 208.48 | -- | 285.53 | 0.47145 | 219.88 | --
|  |  | 208.55 | -- | 285.59 | 0.47135 | 219.95 | --
|  |  | 208.61 | -- | 285.66 | 0.47125 | 220.01 | --
|  |  | 208.68 | -- | 285.73 | 0.47115 | 220.08 | --
|  |  | 208.75 | -- | 285.79 | 0.47115 | 220.15 | --
|  |  | 208.81 | -- | 285.86 | 0.47105 | 220.21 | --
|  |  | 208.88 | -- | 285.93 | 0.47095 | 220.28 | --
|  |  | 208.95 | -- | 285.99 | 0.47085 | 220.35 | --
|  |  | 209.01 | -- | 286.06 | 0.47075 | 220.41 | --
|  |  | 209.08 | -- | 286.13 | 0.47065 | 220.48 | --
|  |  | 209.15 | -- | 286.2 | 0.47065 | 220.55 | --
|  |  | 209.22 | -- | 286.26 | 0.47055 | 220.61 | --
|  |  | 209.28 | -- | 286.33 | 0.47045 | 220.68 | --
|  |  | 209.35 | -- | 286.4 | 0.47035 | 220.75 | --
|  |  | 209.42 | -- | 286.46 | 0.47025 | 220.81 | --
|  |  | 209.48 | -- | 286.53 | 0.47015 | 220.88 | --
|  |  | 209.55 | -- | 286.6 | 0.47005 | 220.95 | --
|  |  | 209.62 | -- | 286.66 | 0.47005 | 221.01 | --
|  |  | 209.68 | -- | 286.73 | 0.46995 | 221.08 | --
|  |  | 209.75 | -- | 286.8 | 0.46985 | 221.15 | --
|  |  | 209.82 | -- | 286.86 | 0.46975 | 221.21 | --
|  |  | 209.89 | -- | 286.93 | 0.46965 | 221.28 | --
|  |  | 209.95 | -- | 287 | 0.46955 | 221.35 | --
|  |  | 210.02 | -- | 287.06 | 0.46945 | 221.41 | --
|  |  | 210.09 | -- | 287.13 | 0.46945 | 221.48 | --
|  |  | 210.15 | -- | 287.2 | 0.46935 | 221.55 | --
|  |  | 210.22 | -- | 287.26 | 0.46925 | 221.61 | --
|  |  | 210.29 | -- | 287.33 | 0.46915 | 221.68 | --
|  |  | 210.35 | -- | 287.4 | 0.46905 | 221.75 | --
|  |  | 210.42 | -- | 287.46 | 0.46895 | 221.82 | --
|  |  | 210.49 | -- | 287.53 | 0.46885 | 221.88 | --
|  |  | 210.55 | -- | 287.6 | 0.46875 | 221.95 | --
|  |  | 210.62 | -- | 287.66 | 0.46865 | 222.02 | --
|  |  | 210.69 | -- | 287.73 | 0.46865 | 222.08 | --
|  |  | 210.75 | -- | 287.8 | 0.46855 | 222.15 | --
|  |  | 210.82 | -- | 287.86 | 0.46845 | 222.22 | --
|  |  | 210.89 | -- | 287.93 | 0.46835 | 222.28 | --
|  |  | 210.96 | -- | 288 | 0.46825 | 222.35 | --
|  |  | 211.02 | -- | 288.06 | 0.46815 | 222.42 | --
|  |  | 211.09 | -- | 288.13 | 0.46805 | 222.48 | --
|  |  | 211.16 | -- | 288.2 | 0.46795 | 222.55 | --
|  |  | 211.22 | -- | 288.26 | 0.46795 | 222.62 | --
|  |  | 211.29 | -- | 288.33 | 0.46785 | 222.68 | --
|  |  | 211.36 | -- | 288.4 | 0.46775 | 222.75 | --
|  |  | 211.42 | -- | 288.46 | 0.46765 | 222.81 | --
|  |  | 211.49 | -- | 288.53 | 0.46755 | 222.88 | --
|  |  | 211.56 | -- | 288.6 | 0.46745 | 222.95 | --
|  |  | 211.62 | -- | 288.67 | 0.46735 | 223.02 | --
|  |  | 211.69 | -- | 288.73 | 0.46725 | 223.08 | --
|  |  | 211.76 | -- | 288.8 | 0.46715 | 223.15 | --
|  |  | 211.82 | -- | 288.87 | 0.46705 | 223.22 | --
|  |  | 211.89 | -- | 288.93 | 0.46695 | 223.28 | --
|  |  | 211.96 | -- | 289 | 0.46685 | 223.35 | --
|  |  | 212.03 | -- | 289.07 | 0.46685 | 223.42 | --
|  |  | 212.09 | -- | 289.13 | 0.46675 | 223.48 | --
|  |  | 212.16 | -- | 289.2 | 0.46665 | 223.55 | --
|  |  | 212.23 | -- | 289.27 | 0.46655 | 223.61 | --
|  |  | 212.29 | -- | 289.33 | 0.46645 | 223.68 | --
|  |  | 212.36 | -- | 289.4 | 0.46635 | 223.75 | --
|  |  | 212.43 | -- | 289.47 | 0.46625 | 223.82 | --
|  |  | 212.49 | -- | 289.53 | 0.46615 | 223.88 | --
|  |  | 212.56 | -- | 289.6 | 0.46605 | 223.95 | --
|  |  | 212.63 | -- | 289.67 | 0.46595 | 224.02 | --
|  |  | 212.69 | -- | 289.73 | 0.46585 | 224.08 | --
|  |  | 212.76 | -- | 289.8 | 0.46575 | 224.15 | --
|  |  | 212.83 | -- | 289.87 | 0.46565 | 224.22 | --
|  |  | 212.89 | -- | 289.93 | 0.46555 | 224.28 | --
|  |  | 212.96 | -- | 290 | 0.46545 | 224.35 | --
|  |  | 213.03 | -- | 290.07 | 0.46535 | 224.42 | --
|  |  | 213.09 | -- | 290.13 | 0.46525 | 224.48 | --
|  |  | 213.16 | -- | 290.2 | 0.46515 | 224.55 | --
|  |  | 213.23 | -- | 290.27 | 0.46505 | 224.62 | --
|  |  | 213.29 | -- | 290.33 | 0.46495 | 224.68 | --
|  |  | 213.36 | -- | 290.4 | 0.46485 | 224.75 | --
|  |  | 213.43 | -- | 290.47 | 0.46475 | 224.81 | --
|  |  | 213.5 | -- | 290.53 | 0.46465 | 224.88 | --
|  |  | 213.56 | -- | 290.6 | 0.46455 | 224.95 | --
|  |  | 213.63 | -- | 290.67 | 0.46445 | 225.02 | --
|  |  | 213.7 | -- | 290.73 | 0.46435 | 225.08 | --
|  |  | 213.76 | -- | 290.8 | 0.46425 | 225.15 | --
|  |  | 213.83 | -- | 290.87 | 0.46415 | 225.21 | --
|  |  | 213.9 | -- | 290.94 | 0.46405 | 225.28 | --
|  |  | 213.96 | -- | 291 | 0.46395 | 225.35 | --
|  |  | 214.03 | -- | 291.07 | 0.46385 | 225.42 | --
|  |  | 214.1 | -- | 291.14 | 0.46375 | 225.48 | --
|  |  | 214.16 | -- | 291.2 | 0.46365 | 225.55 | --
|  |  | 214.23 | -- | 291.27 | 0.46355 | 225.62 | --
|  |  | 214.3 | -- | 291.34 | 0.46345 | 225.68 | --
|  |  | 214.36 | -- | 291.4 | 0.46335 | 225.75 | --
|  |  | 214.43 | -- | 291.47 | 0.46325 | 225.81 | --
|  |  | 214.5 | -- | 291.54 | 0.46315 | 225.88 | --
|  |  | 214.56 | -- | 291.6 | 0.46305 | 225.95 | --
|  |  | 214.63 | -- | 291.67 | 0.46295 | 226.02 | --
|  |  | 214.7 | -- | 291.74 | 0.46285 | 226.08 | --
|  |  | 214.76 | -- | 291.8 | 0.46275 | 226.15 | --
|  |  | 214.83 | -- | 291.87 | 0.46265 | 226.22 | --
|  |  | 214.9 | -- | 291.94 | 0.46255 | 226.28 | --
|  |  | 214.96 | -- | 292 | 0.46245 | 226.35 | --
|  |  | 215.03 | -- | 292.07 | 0.46235 | 226.41 | --
|  |  | 215.1 | -- | 292.14 | 0.46215 | 226.48 | --
|  |  | 215.16 | -- | 292.2 | 0.46205 | 226.55 | --
|  |  | 215.23 | -- | 292.27 | 0.46195 | 226.62 | --
|  |  | 215.3 | -- | 292.34 | 0.46185 | 226.68 | --
|  |  | 215.37 | -- | 292.4 | 0.46175 | 226.75 | --
|  |  | 215.43 | -- | 292.47 | 0.46165 | 226.81 | --
|  |  | 215.5 | -- | 292.54 | 0.46155 | 226.88 | --
|  |  | 215.57 | -- | 292.6 | 0.46145 | 226.95 | --
|  |  | 215.63 | -- | 292.67 | 0.46135 | 227.01 | --
|  |  | 215.7 | -- | 292.74 | 0.46125 | 227.08 | --
|  |  | 215.77 | -- | 292.8 | 0.46115 | 227.15 | --
|  |  | 215.83 | -- | 292.87 | 0.46105 | 227.21 | --
|  |  | 215.9 | -- | 292.94 | 0.46095 | 227.28 | --
|  |  | 215.96 | -- | 293.01 | 0.46075 | 227.35 | --
|  |  | 216.03 | -- | 293.07 | 0.46065 | 227.41 | --
|  |  | 216.1 | -- | 293.14 | 0.46055 | 227.48 | --
|  |  | 216.17 | -- | 293.21 | 0.46045 | 227.55 | --
|  |  | 216.23 | -- | 293.27 | 0.46035 | 227.61 | --
|  |  | 216.3 | -- | 293.34 | 0.46025 | 227.68 | --
|  |  | 216.37 | -- | 293.41 | 0.46015 | 227.75 | --
|  |  | 216.43 | -- | 293.47 | 0.46005 | 227.81 | --
|  |  | 216.5 | -- | 293.54 | 0.45995 | 227.88 | --
|  |  | 216.57 | -- | 293.61 | 0.45985 | 227.95 | --
|  |  | 216.63 | -- | 293.67 | 0.45965 | 228.01 | --
|  |  | 216.7 | -- | 293.74 | 0.45955 | 228.08 | --
|  |  | 216.77 | -- | 293.81 | 0.45945 | 228.15 | --
|  |  | 216.83 | -- | 293.87 | 0.45935 | 228.21 | --
|  |  | 216.9 | -- | 293.94 | 0.45925 | 228.28 | --
|  |  | 216.97 | -- | 294.01 | 0.45915 | 228.35 | --
|  |  | 217.03 | -- | 294.07 | 0.45905 | 228.41 | --
|  |  | 217.1 | -- | 294.14 | 0.45885 | 228.48 | --
|  |  | 217.17 | -- | 294.21 | 0.45875 | 228.55 | --
|  |  | 217.23 | -- | 294.27 | 0.45865 | 228.61 | --
|  |  | 217.3 | -- | 294.34 | 0.45855 | 228.68 | --
|  |  | 217.37 | -- | 294.41 | 0.45845 | 228.75 | --
|  |  | 217.43 | -- | 294.47 | 0.45835 | 228.81 | --
|  |  | 217.5 | -- | 294.54 | 0.45815 | 228.88 | --
|  |  | 217.57 | -- | 294.61 | 0.45805 | 228.95 | --
|  |  | 217.63 | -- | 294.67 | 0.45795 | 229.01 | --
|  |  | 217.7 | -- | 294.74 | 0.45785 | 229.08 | --
|  |  | 217.77 | -- | 294.81 | 0.45775 | 229.15 | --
|  |  | 217.83 | -- | 294.87 | 0.45765 | 229.21 | --
|  |  | 217.9 | -- | 294.94 | 0.45745 | 229.28 | --
|  |  | 217.97 | -- | 295.01 | 0.45735 | 229.35 | --
|  |  | 218.03 | -- | 295.08 | 0.45725 | 229.41 | --
|  |  | 218.1 | -- | 295.14 | 0.45705 | 229.48 | --
|  |  | 218.17 | -- | 295.21 | 0.45695 | 229.55 | --
|  |  | 218.23 | -- | 295.28 | 0.45685 | 229.61 | --
|  |  | 218.3 | -- | 295.34 | 0.45665 | 229.68 | --
|  |  | 218.37 | -- | 295.41 | 0.45655 | 229.74 | --
|  |  | 218.43 | -- | 295.48 | 0.45645 | 229.81 | --
|  |  | 218.5 | -- | 295.54 | 0.45635 | 229.88 | --
|  |  | 218.57 | -- | 295.61 | 0.45615 | 229.95 | --
|  |  | 218.63 | -- | 295.68 | 0.45605 | 230.01 | --
|  |  | 218.7 | -- | 295.74 | 0.45595 | 230.08 | --
|  |  | 218.77 | -- | 295.81 | 0.45585 | 230.15 | --
|  |  | 218.83 | -- | 295.88 | 0.45565 | 230.21 | --
|  |  | 218.9 | -- | 295.94 | 0.45555 | 230.28 | --
|  |  | 218.97 | -- | 296.01 | 0.45535 | 230.35 | --
|  |  | 219.03 | -- | 296.08 | 0.45525 | 230.41 | --
|  |  | 219.1 | -- | 296.14 | 0.45505 | 230.48 | --
|  |  | 219.17 | -- | 296.21 | 0.45495 | 230.54 | --
|  |  | 219.23 | -- | 296.28 | 0.45475 | 230.61 | --
|  |  | 219.3 | -- | 296.34 | 0.45465 | 230.68 | --
|  |  | 219.37 | -- | 296.41 | 0.45455 | 230.74 | --
|  |  | 219.43 | -- | 296.48 | 0.45435 | 230.81 | --
|  |  | 219.5 | -- | 296.54 | 0.45425 | 230.88 | --
|  |  | 219.56 | -- | 296.61 | 0.45405 | 230.94 | --
|  |  | 219.63 | -- | 296.68 | 0.45395 | 231.01 | --
|  |  | 219.7 | -- | 296.74 | 0.45385 | 231.08 | --
|  |  | 219.76 | -- | 296.81 | 0.45375 | 231.14 | --
|  |  | 219.83 | -- | 296.88 | 0.45365 | 231.21 | --
|  |  | 219.9 | -- | 296.95 | 0.45345 | 231.28 | --
|  |  | 219.96 | -- | 297.01 | 0.45335 | 231.34 | --
|  |  | 220.03 | -- | 297.08 | 0.45325 | 231.41 | --
|  |  | 220.1 | -- | 297.15 | 0.45305 | 231.48 | --
|  |  | 220.17 | -- | 297.21 | 0.45295 | 231.54 | --
|  |  | 220.23 | -- | 297.28 | 0.45275 | 231.61 | --
|  |  | 220.3 | -- | 297.35 | 0.45255 | 231.68 | --
|  |  | 220.36 | -- | 297.41 | 0.45245 | 231.74 | --
|  |  | 220.43 | -- | 297.48 | 0.45225 | 231.81 | --
|  |  | 220.5 | -- | 297.55 | 0.45215 | 231.88 | --
|  |  | 220.56 | -- | 297.61 | 0.45195 | 231.94 | --
|  |  | 220.63 | -- | 297.68 | 0.45175 | 232.01 | --
|  |  | 220.7 | -- | 297.75 | 0.45165 | 232.08 | --
|  |  | 220.76 | -- | 297.81 | 0.45155 | 232.14 | --
|  |  | 220.83 | -- | 297.88 | 0.45135 | 232.21 | --
|  |  | 220.9 | -- | 297.95 | 0.45125 | 232.28 | --
|  |  | 220.96 | -- | 298.01 | 0.45105 | 232.34 | --
|  |  | 221.03 | -- | 298.08 | 0.45085 | 232.41 | --
|  |  | 221.1 | -- | 298.15 | 0.45065 | 232.48 | --
|  |  | 221.16 | -- | 298.21 | 0.45045 | 232.54 | --
|  |  | 221.23 | -- | 298.28 | 0.45025 | 232.61 | --
|  |  | 221.3 | -- | 298.35 | 0.45005 | 232.68 | --
|  |  | 221.36 | -- | 298.41 | 0.44985 | 232.74 | --
|  |  | 221.43 | -- | 298.48 | 0.44965 | 232.81 | --
|  |  | 221.5 | -- | 298.55 | 0.44955 | 232.88 | --
|  |  | 221.56 | -- | 298.61 | 0.44935 | 232.94 | --
|  |  | 221.63 | -- | 298.68 | 0.44915 | 233.01 | --
|  |  | 221.7 | -- | 298.75 | 0.44895 | 233.07 | --
|  |  | 221.76 | -- | 298.81 | 0.44875 | 233.14 | --
|  |  | 221.83 | -- | 298.88 | 0.44855 | 233.21 | --
|  |  | 221.9 | -- | 298.95 | 0.44845 | 233.27 | --
|  |  | 221.96 | -- | 299.02 | 0.44825 | 233.34 | --
|  |  | 222.03 | -- | 299.08 | 0.44805 | 233.41 | --
|  |  | 222.1 | -- | 299.15 | 0.44785 | 233.47 | --
|  |  | 222.16 | -- | 299.22 | 0.44775 | 233.54 | --
|  |  | 222.23 | -- | 299.28 | 0.44755 | 233.61 | --
|  |  | 222.3 | -- | 299.35 | 0.44735 | 233.67 | --
|  |  | 222.36 | -- | 299.42 | 0.44715 | 233.74 | --
|  |  | 222.43 | -- | 299.48 | 0.44695 | 233.81 | --
|  |  | 222.5 | -- | 299.55 | 0.44675 | 233.87 | --
|  |  | 222.56 | -- | 299.62 | 0.44655 | 233.94 | --
|  |  | 222.63 | -- | 299.68 | 0.44635 | 234.01 | --
|  |  | 222.7 | -- | 299.75 | 0.44615 | 234.07 | --
|  |  | 222.76 | -- | 299.82 | 0.44595 | 234.14 | --
|  |  | 222.83 | -- | 299.88 | 0.44575 | 234.21 | --
|  |  | 222.9 | -- | 299.95 | 0.44565 | 234.27 | --
|  |  | 222.96 | -- |  |  | 234.34 | --
|  |  | 223.03 | -- |  |  | 234.41 | --
|  |  | 223.1 | -- |  |  | 234.47 | --
|  |  | 223.16 | -- |  |  | 234.54 | --
|  |  | 223.23 | -- |  |  | 234.61 | --
|  |  | 223.3 | -- |  |  | 234.67 | --
|  |  | 223.36 | -- |  |  | 234.74 | --
|  |  | 223.43 | -- |  |  | 234.81 | --
|  |  | 223.5 | -- |  |  | 234.87 | --
|  |  | 223.56 | -- |  |  | 234.94 | --
|  |  | 223.63 | -- |  |  | 235.01 | --
|  |  | 223.7 | -- |  |  | 235.07 | --
|  |  | 223.76 | -- |  |  | 235.14 | --
|  |  | 223.83 | -- |  |  | 235.21 | --
|  |  | 223.9 | -- |  |  | 235.27 | --
|  |  | 223.96 | -- |  |  | 235.34 | --
|  |  | 224.03 | -- |  |  | 235.4 | --
|  |  | 224.1 | -- |  |  | 235.47 | --
|  |  | 224.16 | -- |  |  | 235.54 | --
|  |  | 224.23 | -- |  |  | 235.6 | --
|  |  | 224.29 | -- |  |  | 235.67 | --
|  |  | 224.36 | -- |  |  | 235.74 | --
|  |  | 224.43 | -- |  |  | 235.8 | --
|  |  | 224.49 | -- |  |  | 235.87 | --
|  |  | 224.56 | -- |  |  | 235.94 | --
|  |  | 224.63 | -- |  |  | 236 | --
|  |  | 224.69 | -- |  |  | 236.07 | --
|  |  | 224.76 | -- |  |  | 236.14 | --
|  |  | 224.83 | -- |  |  | 236.2 | --
|  |  | 224.89 | -- |  |  | 236.27 | --
|  |  | 224.96 | -- |  |  | 236.34 | --
|  |  | 225.03 | -- |  |  | 236.4 | --
|  |  | 225.09 | -- |  |  | 236.47 | --
|  |  | 225.16 | -- |  |  | 236.54 | --
|  |  | 225.23 | -- |  |  | 236.6 | --
|  |  | 225.29 | -- |  |  | 236.67 | --
|  |  | 225.36 | -- |  |  | 236.74 | --
|  |  | 225.43 | -- |  |  | 236.8 | --
|  |  | 225.49 | -- |  |  | 236.87 | --
|  |  | 225.56 | -- |  |  | 236.94 | --
|  |  | 225.63 | -- |  |  | 237 | --
|  |  | 225.69 | -- |  |  | 237.07 | --
|  |  | 225.76 | -- |  |  | 237.14 | --
|  |  | 225.83 | -- |  |  | 237.2 | --
|  |  | 225.89 | -- |  |  | 237.27 | --
|  |  | 225.96 | -- |  |  | 237.34 | --
|  |  | 226.03 | -- |  |  | 237.4 | --
|  |  | 226.09 | -- |  |  | 237.47 | --
|  |  | 226.16 | -- |  |  | 237.54 | --
|  |  | 226.23 | -- |  |  | 237.6 | --
|  |  | 226.29 | -- |  |  | 237.67 | --
|  |  | 226.36 | -- |  |  | 237.73 | --
|  |  | 226.43 | -- |  |  | 237.8 | --
|  |  | 226.49 | -- |  |  | 237.87 | --
|  |  | 226.56 | -- |  |  | 237.93 | --
|  |  | 226.62 | -- |  |  | 238 | --
|  |  | 226.69 | -- |  |  | 238.07 | --
|  |  | 226.76 | -- |  |  | 238.13 | --
|  |  | 226.82 | -- |  |  | 238.2 | --
|  |  | 226.89 | -- |  |  | 238.27 | --
|  |  | 226.96 | -- |  |  | 238.33 | --
|  |  | 227.02 | -- |  |  | 238.4 | --
|  |  | 227.09 | -- |  |  | 238.47 | --
|  |  | 227.16 | -- |  |  | 238.53 | --
|  |  | 227.22 | -- |  |  | 238.6 | --
|  |  | 227.29 | -- |  |  | 238.67 | --
|  |  | 227.36 | -- |  |  | 238.73 | --
|  |  | 227.42 | -- |  |  | 238.8 | --
|  |  | 227.49 | -- |  |  | 238.87 | --
|  |  | 227.56 | -- |  |  | 238.93 | --
|  |  | 227.62 | -- |  |  | 239 | --
|  |  | 227.69 | -- |  |  | 239.07 | --
|  |  | 227.76 | -- |  |  | 239.13 | --
|  |  | 227.82 | -- |  |  | 239.2 | --
|  |  | 227.89 | -- |  |  | 239.27 | --
|  |  | 227.96 | -- |  |  | 239.33 | --
|  |  | 228.02 | -- |  |  | 239.4 | --
|  |  | 228.09 | -- |  |  | 239.47 | --
|  |  | 228.16 | -- |  |  | 239.53 | --
|  |  | 228.22 | -- |  |  | 239.6 | --
|  |  | 228.29 | -- |  |  | 239.66 | --
|  |  | 228.36 | -- |  |  | 239.73 | --
|  |  | 228.42 | -- |  |  | 239.8 | --
|  |  | 228.49 | -- |  |  | 239.86 | --
|  |  | 228.56 | -- |  |  | 239.93 | --
|  |  | 228.62 | -- |  |  | 240 | --
|  |  | 228.69 | -- |  |  | 240.06 | --
|  |  | 228.76 | -- |  |  | 240.13 | --
|  |  | 228.82 | -- |  |  | 240.2 | --
|  |  | 228.89 | -- |  |  | 240.26 | --
|  |  | 228.95 | -- |  |  | 240.33 | --
|  |  | 229.02 | -- |  |  | 240.4 | --
|  |  | 229.09 | -- |  |  | 240.46 | --
|  |  | 229.15 | -- |  |  | 240.53 | --
|  |  | 229.22 | -- |  |  | 240.6 | --
|  |  | 229.29 | -- |  |  | 240.66 | --
|  |  | 229.35 | -- |  |  | 240.73 | --
|  |  | 229.42 | -- |  |  | 240.8 | --
|  |  | 229.49 | -- |  |  | 240.86 | --
|  |  | 229.55 | -- |  |  | 240.93 | --
|  |  | 229.62 | -- |  |  | 241 | --
|  |  | 229.69 | -- |  |  | 241.06 | --
|  |  | 229.75 | -- |  |  | 241.13 | --
|  |  | 229.82 | -- |  |  | 241.2 | --
|  |  | 229.89 | -- |  |  | 241.26 | --
|  |  | 229.95 | -- |  |  | 241.33 | --
|  |  | 230.02 | -- |  |  | 241.4 | --
|  |  | 230.09 | -- |  |  | 241.46 | --
|  |  | 230.15 | -- |  |  | 241.53 | --
|  |  | 230.22 | -- |  |  | 241.59 | --
|  |  | 230.29 | -- |  |  | 241.66 | --
|  |  | 230.35 | -- |  |  | 241.73 | --
|  |  | 230.42 | -- |  |  | 241.8 | --
|  |  | 230.49 | -- |  |  | 241.86 | --
|  |  | 230.55 | -- |  |  | 241.93 | --
|  |  | 230.62 | -- |  |  | 241.99 | --
|  |  | 230.69 | -- |  |  | 242.06 | --
|  |  | 230.75 | -- |  |  | 242.13 | --
|  |  | 230.82 | -- |  |  | 242.19 | --
|  |  | 230.89 | -- |  |  | 242.26 | --
|  |  | 230.95 | -- |  |  | 242.33 | --
|  |  | 231.02 | -- |  |  | 242.39 | --
|  |  | 231.08 | -- |  |  | 242.46 | --
|  |  | 231.15 | -- |  |  | 242.53 | --
|  |  | 231.22 | -- |  |  | 242.59 | --
|  |  | 231.28 | -- |  |  | 242.66 | --
|  |  | 231.35 | -- |  |  | 242.73 | --
|  |  | 231.42 | -- |  |  | 242.79 | --
|  |  | 231.48 | -- |  |  | 242.86 | --
|  |  | 231.55 | -- |  |  | 242.93 | --
|  |  | 231.62 | -- |  |  | 242.99 | --
|  |  | 231.68 | -- |  |  | 243.06 | --
|  |  | 231.75 | -- |  |  | 243.13 | --
|  |  | 231.82 | -- |  |  | 243.19 | --
|  |  | 231.88 | -- |  |  | 243.26 | --
|  |  | 231.95 | -- |  |  | 243.33 | --
|  |  | 232.02 | -- |  |  | 243.39 | --
|  |  | 232.08 | -- |  |  | 243.46 | --
|  |  | 232.15 | -- |  |  | 243.53 | --
|  |  | 232.22 | -- |  |  | 243.59 | --
|  |  | 232.28 | -- |  |  | 243.66 | --
|  |  | 232.35 | -- |  |  | 243.73 | --
|  |  | 232.42 | -- |  |  | 243.79 | --
|  |  | 232.48 | -- |  |  | 243.86 | --
|  |  | 232.55 | -- |  |  | 243.93 | --
|  |  | 232.62 | -- |  |  | 243.99 | --
|  |  | 232.68 | -- |  |  | 244.06 | --
|  |  | 232.75 | -- |  |  | 244.13 | --
|  |  | 232.82 | -- |  |  | 244.19 | --
|  |  | 232.88 | -- |  |  | 244.26 | --
|  |  | 232.95 | -- |  |  | 244.32 | --
|  |  | 233.02 | -- |  |  | 244.39 | --
|  |  | 233.08 | -- |  |  | 244.46 | --
|  |  | 233.15 | -- |  |  | 244.53 | --
|  |  | 233.21 | -- |  |  | 244.59 | --
|  |  | 233.28 | -- |  |  | 244.66 | --
|  |  | 233.35 | -- |  |  | 244.72 | --
|  |  | 233.41 | -- |  |  | 244.79 | --
|  |  | 233.48 | -- |  |  | 244.86 | --
|  |  | 233.55 | -- |  |  | 244.92 | --
|  |  | 233.61 | -- |  |  | 244.99 | --
|  |  | 233.68 | -- |  |  | 245.06 | --
|  |  | 233.75 | -- |  |  | 245.12 | --
|  |  | 233.81 | -- |  |  | 245.19 | --
|  |  | 233.88 | -- |  |  | 245.26 | --
|  |  | 233.95 | -- |  |  | 245.32 | --
|  |  | 234.01 | -- |  |  | 245.39 | --
|  |  | 234.08 | -- |  |  | 245.46 | --
|  |  | 234.14 | -- |  |  | 245.52 | --
|  |  | 234.21 | -- |  |  | 245.59 | --
|  |  | 234.28 | -- |  |  | 245.66 | --
|  |  | 234.35 | -- |  |  | 245.72 | --
|  |  | 234.41 | -- |  |  | 245.79 | --
|  |  | 234.48 | -- |  |  | 245.86 | --
|  |  | 234.54 | -- |  |  | 245.92 | --
|  |  | 234.61 | -- |  |  | 245.99 | --
|  |  | 234.68 | -- |  |  | 246.06 | --
|  |  | 234.74 | -- |  |  | 246.12 | --
|  |  | 234.81 | -- |  |  | 246.19 | --
|  |  | 234.88 | -- |  |  | 246.26 | --
|  |  | 234.94 | -- |  |  | 246.32 | --
|  |  | 235.01 | -- |  |  | 246.39 | --
|  |  | 235.08 | -- |  |  | 246.46 | --
|  |  | 235.14 | -- |  |  | 246.52 | --
|  |  | 235.21 | -- |  |  | 246.59 | --
|  |  | 235.28 | -- |  |  | 246.66 | --
|  |  | 235.34 | -- |  |  | 246.72 | --
|  |  | 235.41 | -- |  |  | 246.79 | --
|  |  | 235.48 | -- |  |  | 246.86 | --
|  |  | 235.54 | -- |  |  | 246.92 | --
|  |  | 235.61 | -- |  |  | 246.99 | --
|  |  | 235.68 | -- |  |  | 247.06 | --
|  |  | 235.74 | -- |  |  | 247.12 | --
|  |  | 235.81 | -- |  |  | 247.19 | --
|  |  | 235.88 | -- |  |  | 247.26 | --
|  |  | 235.94 | -- |  |  | 247.32 | --
|  |  | 236.01 | -- |  |  | 247.39 | --
|  |  | 236.08 | -- |  |  | 247.46 | --
|  |  | 236.14 | -- |  |  | 247.52 | --
|  |  | 236.21 | -- |  |  | 247.59 | --
|  |  | 236.27 | -- |  |  | 247.66 | --
|  |  | 236.34 | -- |  |  | 247.72 | --
|  |  | 236.41 | -- |  |  | 247.79 | --
|  |  | 236.47 | -- |  |  | 247.86 | --
|  |  | 236.54 | -- |  |  | 247.92 | --
|  |  | 236.61 | -- |  |  | 247.99 | --
|  |  | 236.67 | -- |  |  | 248.06 | --
|  |  | 236.74 | -- |  |  | 248.12 | --
|  |  | 236.81 | -- |  |  | 248.19 | --
|  |  | 236.87 | -- |  |  | 248.25 | --
|  |  | 236.94 | -- |  |  | 248.32 | --
|  |  | 237.01 | -- |  |  | 248.39 | --
|  |  | 237.07 | -- |  |  | 248.45 | --
|  |  | 237.14 | -- |  |  | 248.52 | --
|  |  | 237.21 | -- |  |  | 248.59 | --
|  |  | 237.27 | -- |  |  | 248.65 | --
|  |  | 237.34 | -- |  |  | 248.72 | --
|  |  | 237.41 | -- |  |  | 248.79 | --
|  |  | 237.47 | -- |  |  | 248.85 | --
|  |  | 237.54 | -- |  |  | 248.92 | --
|  |  | 237.6 | -- |  |  | 248.99 | --
|  |  | 237.67 | -- |  |  | 249.05 | --
|  |  | 237.74 | -- |  |  | 249.12 | --
|  |  | 237.8 | -- |  |  | 249.19 | --
|  |  | 237.87 | -- |  |  | 249.25 | --
|  |  | 237.94 | -- |  |  | 249.32 | --
|  |  | 238 | -- |  |  | 249.39 | --
|  |  | 238.07 | -- |  |  | 249.45 | --
|  |  | 238.14 | -- |  |  | 249.52 | --
|  |  | 238.2 | -- |  |  | 249.59 | --
|  |  | 238.27 | -- |  |  | 249.65 | --
|  |  | 238.34 | -- |  |  | 249.72 | --
|  |  | 238.4 | -- |  |  | 249.79 | --
|  |  | 238.47 | -- |  |  | 249.85 | --
|  |  | 238.54 | -- |  |  | 249.92 | --
|  |  | 238.6 | -- |  |  | 249.99 | --
|  |  | 238.67 | -- |  |  | 250.05 | --
|  |  | 238.74 | -- |  |  | 250.12 | --
|  |  | 238.8 | -- |  |  | 250.19 | --
|  |  | 238.87 | -- |  |  | 250.25 | --
|  |  | 238.94 | -- |  |  | 250.32 | --
|  |  | 239 | -- |  |  | 250.39 | --
|  |  | 239.07 | -- |  |  | 250.45 | --
|  |  | 239.13 | -- |  |  | 250.52 | --
|  |  | 239.2 | -- |  |  | 250.59 | --
|  |  | 239.27 | -- |  |  | 250.65 | --
|  |  | 239.34 | -- |  |  | 250.72 | --
|  |  | 239.4 | -- |  |  | 250.79 | --
|  |  | 239.47 | -- |  |  | 250.85 | --
|  |  | 239.53 | -- |  |  | 250.92 | --
|  |  | 239.6 | -- |  |  | 250.99 | --
|  |  | 239.67 | -- |  |  | 251.05 | --
|  |  | 239.73 | -- |  |  | 251.12 | --
|  |  | 239.8 | -- |  |  | 251.19 | --
|  |  | 239.87 | -- |  |  | 251.25 | --
|  |  | 239.93 | -- |  |  | 251.32 | --
|  |  | 240 | -- |  |  | 251.39 | --
|  |  | 240.07 | -- |  |  | 251.45 | --
|  |  | 240.13 | -- |  |  | 251.52 | --
|  |  | 240.2 | -- |  |  | 251.59 | --
|  |  | 240.27 | -- |  |  | 251.65 | --
|  |  | 240.33 | -- |  |  | 251.72 | --
|  |  | 240.4 | -- |  |  | 251.79 | --
|  |  | 240.47 | -- |  |  | 251.85 | --
|  |  | 240.53 | -- |  |  | 251.92 | --
|  |  | 240.6 | -- |  |  | 251.99 | --
|  |  | 240.67 | -- |  |  | 252.05 | --
|  |  | 240.73 | -- |  |  | 252.12 | --
|  |  | 240.8 | -- |  |  | 252.19 | --
|  |  | 240.87 | -- |  |  | 252.25 | --
|  |  | 240.93 | -- |  |  | 252.32 | --
|  |  | 241 | -- |  |  | 252.39 | --
|  |  | 241.07 | -- |  |  | 252.45 | --
|  |  | 241.13 | -- |  |  | 252.52 | --
|  |  | 241.2 | -- |  |  | 252.59 | --
|  |  | 241.27 | -- |  |  | 252.65 | --
|  |  | 241.33 | -- |  |  | 252.72 | --
|  |  | 241.4 | -- |  |  | 252.79 | --
|  |  | 241.46 | -- |  |  | 252.85 | --
|  |  | 241.53 | -- |  |  | 252.92 | --
|  |  | 241.6 | -- |  |  | 252.99 | --
|  |  | 241.66 | -- |  |  | 253.05 | --
|  |  | 241.73 | -- |  |  | 253.12 | --
|  |  | 241.8 | -- |  |  | 253.19 | --
|  |  | 241.86 | -- |  |  | 253.25 | --
|  |  | 241.93 | -- |  |  | 253.32 | --
|  |  | 242 | -- |  |  | 253.39 | --
|  |  | 242.06 | -- |  |  | 253.45 | --
|  |  | 242.13 | -- |  |  | 253.52 | --
|  |  | 242.2 | -- |  |  | 253.59 | --
|  |  | 242.26 | -- |  |  | 253.65 | --
|  |  | 242.33 | -- |  |  | 253.72 | --
|  |  | 242.4 | -- |  |  | 253.79 | --
|  |  | 242.46 | -- |  |  | 253.85 | --
|  |  | 242.53 | -- |  |  | 253.92 | --
|  |  | 242.6 | -- |  |  | 253.99 | --
|  |  | 242.66 | -- |  |  | 254.05 | --
|  |  | 242.73 | -- |  |  | 254.12 | --
|  |  | 242.8 | -- |  |  | 254.19 | --
|  |  | 242.86 | -- |  |  | 254.25 | --
|  |  | 242.93 | -- |  |  | 254.32 | --
|  |  | 243 | -- |  |  | 254.39 | --
|  |  | 243.06 | -- |  |  | 254.45 | --
|  |  | 243.13 | -- |  |  | 254.52 | --
|  |  | 243.2 | -- |  |  | 254.59 | --
|  |  | 243.26 | -- |  |  | 254.65 | --
|  |  | 243.33 | -- |  |  | 254.72 | --
|  |  | 243.4 | -- |  |  | 254.79 | --
|  |  | 243.46 | -- |  |  | 254.85 | --
|  |  | 243.53 | -- |  |  | 254.92 | --
|  |  | 243.59 | -- |  |  | 254.99 | --
|  |  | 243.66 | -- |  |  | 255.05 | --
|  |  | 243.73 | -- |  |  | 255.12 | --
|  |  | 243.79 | -- |  |  | 255.19 | --
|  |  | 243.86 | -- |  |  | 255.25 | --
|  |  | 243.93 | -- |  |  | 255.32 | --
|  |  | 243.99 | -- |  |  | 255.39 | --
|  |  | 244.06 | -- |  |  | 255.45 | --
|  |  | 244.13 | -- |  |  | 255.52 | --
|  |  | 244.19 | -- |  |  | 255.59 | --
|  |  | 244.26 | -- |  |  | 255.65 | --
|  |  | 244.33 | -- |  |  | 255.72 | --
|  |  | 244.39 | -- |  |  | 255.79 | --
|  |  | 244.46 | -- |  |  | 255.85 | --
|  |  | 244.53 | -- |  |  | 255.92 | --
|  |  | 244.59 | -- |  |  | 255.99 | --
|  |  | 244.66 | -- |  |  | 256.05 | --
|  |  | 244.73 | -- |  |  | 256.12 | --
|  |  | 244.79 | -- |  |  | 256.19 | --
|  |  | 244.86 | -- |  |  | 256.25 | --
|  |  | 244.93 | -- |  |  | 256.32 | --
|  |  | 244.99 | -- |  |  | 256.39 | --
|  |  | 245.06 | -- |  |  | 256.45 | --
|  |  | 245.13 | -- |  |  | 256.52 | --
|  |  | 245.19 | -- |  |  | 256.59 | --
|  |  | 245.26 | -- |  |  | 256.65 | --
|  |  | 245.33 | -- |  |  | 256.72 | --
|  |  | 245.39 | -- |  |  | 256.79 | --
|  |  | 245.46 | -- |  |  | 256.85 | --
|  |  | 245.53 | -- |  |  | 256.92 | --
|  |  | 245.59 | -- |  |  | 256.99 | --
|  |  | 245.66 | -- |  |  | 257.05 | --
|  |  | 245.72 | -- |  |  | 257.12 | --
|  |  | 245.79 | -- |  |  | 257.19 | --
|  |  | 245.86 | -- |  |  | 257.25 | --
|  |  | 245.92 | -- |  |  | 257.32 | --
|  |  | 245.99 | -- |  |  | 257.39 | --
|  |  | 246.06 | -- |  |  | 257.45 | --
|  |  | 246.12 | -- |  |  | 257.52 | --
|  |  | 246.19 | -- |  |  | 257.59 | --
|  |  | 246.26 | -- |  |  | 257.66 | --
|  |  | 246.32 | -- |  |  | 257.72 | --
|  |  | 246.39 | -- |  |  | 257.79 | --
|  |  | 246.46 | -- |  |  | 257.85 | --
|  |  | 246.52 | -- |  |  | 257.92 | --
|  |  | 246.59 | -- |  |  | 257.99 | --
|  |  | 246.66 | -- |  |  | 258.05 | --
|  |  | 246.72 | -- |  |  | 258.12 | --
|  |  | 246.79 | -- |  |  | 258.19 | --
|  |  | 246.86 | -- |  |  | 258.26 | --
|  |  | 246.92 | -- |  |  | 258.32 | --
|  |  | 246.99 | -- |  |  | 258.39 | --
|  |  | 247.06 | -- |  |  | 258.46 | --
|  |  | 247.12 | -- |  |  | 258.52 | --
|  |  | 247.19 | -- |  |  | 258.59 | --
|  |  | 247.26 | -- |  |  | 258.65 | --
|  |  | 247.32 | -- |  |  | 258.72 | --
|  |  | 247.39 | -- |  |  | 258.79 | --
|  |  | 247.46 | -- |  |  | 258.85 | --
|  |  | 247.52 | -- |  |  | 258.92 | --
|  |  | 247.59 | -- |  |  | 258.99 | --
|  |  | 247.66 | -- |  |  | 259.06 | --
|  |  | 247.72 | -- |  |  | 259.12 | --
|  |  | 247.79 | -- |  |  | 259.19 | --
|  |  | 247.86 | -- |  |  | 259.25 | --
|  |  | 247.92 | -- |  |  | 259.32 | --
|  |  | 247.99 | -- |  |  | 259.39 | --
|  |  | 248.06 | -- |  |  | 259.46 | --
|  |  | 248.12 | -- |  |  | 259.52 | --
|  |  | 248.19 | -- |  |  | 259.59 | --
|  |  | 248.26 | -- |  |  | 259.66 | --
|  |  | 248.32 | -- |  |  | 259.72 | --
|  |  | 248.39 | -- |  |  | 259.79 | --
|  |  | 248.46 | -- |  |  | 259.86 | --
|  |  | 248.52 | -- |  |  | 259.92 | --
|  |  | 248.59 | -- |  |  | 259.99 | --
|  |  | 248.66 | -- |  |  | 260.06 | --
|  |  | 248.72 | -- |  |  | 260.12 | --
|  |  | 248.79 | -- |  |  | 260.19 | --
|  |  | 248.86 | -- |  |  | 260.26 | --
|  |  | 248.92 | -- |  |  | 260.32 | --
|  |  | 248.99 | -- |  |  | 260.39 | --
|  |  | 249.06 | -- |  |  | 260.46 | --
|  |  | 249.12 | -- |  |  | 260.52 | --
|  |  | 249.19 | -- |  |  | 260.59 | --
|  |  | 249.26 | -- |  |  | 260.66 | --
|  |  | 249.32 | -- |  |  | 260.72 | --
|  |  | 249.39 | -- |  |  | 260.79 | --
|  |  | 249.46 | -- |  |  | 260.86 | --
|  |  | 249.52 | -- |  |  | 260.92 | --
|  |  | 249.59 | -- |  |  | 260.99 | --
|  |  | 249.66 | -- |  |  | 261.06 | --
|  |  | 249.72 | -- |  |  | 261.12 | --
|  |  | 249.79 | -- |  |  | 261.19 | --
|  |  | 249.86 | -- |  |  | 261.26 | --
|  |  | 249.92 | -- |  |  | 261.32 | --
|  |  | 249.99 | -- |  |  | 261.39 | --
|  |  | 250.06 | -- |  |  | 261.46 | --
|  |  | 250.12 | -- |  |  | 261.52 | --
|  |  | 250.19 | -- |  |  | 261.59 | --
|  |  | 250.26 | -- |  |  | 261.66 | --
|  |  | 250.32 | -- |  |  | 261.72 | --
|  |  | 250.39 | -- |  |  | 261.79 | --
|  |  | 250.46 | -- |  |  | 261.86 | --
|  |  | 250.52 | -- |  |  | 261.92 | --
|  |  | 250.59 | -- |  |  | 261.99 | --
|  |  | 250.66 | -- |  |  | 262.06 | --
|  |  | 250.72 | -- |  |  | 262.12 | --
|  |  | 250.79 | -- |  |  | 262.19 | --
|  |  | 250.86 | -- |  |  | 262.26 | --
|  |  | 250.92 | -- |  |  | 262.32 | --
|  |  | 250.99 | -- |  |  | 262.39 | --
|  |  | 251.06 | -- |  |  | 262.46 | --
|  |  | 251.12 | -- |  |  | 262.52 | --
|  |  | 251.19 | -- |  |  | 262.59 | --
|  |  | 251.26 | -- |  |  | 262.66 | --
|  |  | 251.32 | -- |  |  | 262.72 | --
|  |  | 251.39 | -- |  |  | 262.79 | --
|  |  | 251.46 | -- |  |  | 262.86 | --
|  |  | 251.52 | -- |  |  | 262.92 | --
|  |  | 251.59 | -- |  |  | 262.99 | --
|  |  | 251.66 | -- |  |  | 263.06 | --
|  |  | 251.72 | -- |  |  | 263.12 | --
|  |  | 251.79 | -- |  |  | 263.19 | --
|  |  | 251.86 | -- |  |  | 263.26 | --
|  |  | 251.92 | -- |  |  | 263.32 | --
|  |  | 251.99 | -- |  |  | 263.39 | --
|  |  | 252.06 | -- |  |  | 263.46 | --
|  |  | 252.12 | -- |  |  | 263.52 | --
|  |  | 252.19 | -- |  |  | 263.59 | --
|  |  | 252.26 | -- |  |  | 263.66 | --
|  |  | 252.32 | -- |  |  | 263.73 | --
|  |  | 252.39 | -- |  |  | 263.79 | --
|  |  | 252.46 | -- |  |  | 263.86 | --
|  |  | 252.52 | -- |  |  | 263.92 | --
|  |  | 252.59 | -- |  |  | 263.99 | --
|  |  | 252.66 | -- |  |  | 264.06 | --
|  |  | 252.72 | -- |  |  | 264.13 | --
|  |  | 252.79 | -- |  |  | 264.19 | --
|  |  | 252.86 | -- |  |  | 264.26 | --
|  |  | 252.92 | -- |  |  | 264.33 | --
|  |  | 252.99 | -- |  |  | 264.39 | --
|  |  | 253.06 | -- |  |  | 264.46 | --
|  |  | 253.12 | -- |  |  | 264.53 | --
|  |  | 253.19 | -- |  |  | 264.59 | --
|  |  | 253.26 | -- |  |  | 264.66 | --
|  |  | 253.32 | -- |  |  | 264.73 | --
|  |  | 253.39 | -- |  |  | 264.79 | --
|  |  | 253.46 | -- |  |  | 264.86 | --
|  |  | 253.52 | -- |  |  | 264.93 | --
|  |  | 253.59 | -- |  |  | 264.99 | --
|  |  | 253.66 | -- |  |  | 265.06 | --
|  |  | 253.72 | -- |  |  | 265.13 | --
|  |  | 253.79 | -- |  |  | 265.19 | --
|  |  | 253.86 | -- |  |  | 265.26 | --
|  |  | 253.92 | -- |  |  | 265.33 | --
|  |  | 253.99 | -- |  |  | 265.39 | --
|  |  | 254.06 | -- |  |  | 265.46 | --
|  |  | 254.13 | -- |  |  | 265.53 | --
|  |  | 254.19 | -- |  |  | 265.59 | --
|  |  | 254.26 | -- |  |  | 265.66 | --
|  |  | 254.33 | -- |  |  | 265.73 | --
|  |  | 254.39 | -- |  |  | 265.79 | --
|  |  | 254.46 | -- |  |  | 265.86 | --
|  |  | 254.52 | -- |  |  | 265.93 | --
|  |  | 254.59 | -- |  |  | 265.99 | --
|  |  | 254.66 | -- |  |  | 266.06 | --
|  |  | 254.73 | -- |  |  | 266.13 | --
|  |  | 254.79 | -- |  |  | 266.19 | --
|  |  | 254.86 | -- |  |  | 266.26 | --
|  |  | 254.93 | -- |  |  | 266.33 | --
|  |  | 254.99 | -- |  |  | 266.39 | --
|  |  | 255.06 | -- |  |  | 266.46 | --
|  |  | 255.13 | -- |  |  | 266.53 | --
|  |  | 255.19 | -- |  |  | 266.6 | --
|  |  | 255.26 | -- |  |  | 266.66 | --
|  |  | 255.33 | -- |  |  | 266.73 | --
|  |  | 255.39 | -- |  |  | 266.8 | --
|  |  | 255.46 | -- |  |  | 266.86 | --
|  |  | 255.53 | -- |  |  | 266.93 | --
|  |  | 255.59 | -- |  |  | 267 | --
|  |  | 255.66 | -- |  |  | 267.06 | --
|  |  | 255.73 | -- |  |  | 267.13 | --
|  |  | 255.79 | -- |  |  | 267.2 | --
|  |  | 255.86 | -- |  |  | 267.26 | --
|  |  | 255.93 | -- |  |  | 267.33 | --
|  |  | 255.99 | -- |  |  | 267.4 | --
|  |  | 256.06 | -- |  |  | 267.46 | --
|  |  | 256.13 | -- |  |  | 267.53 | --
|  |  | 256.19 | -- |  |  | 267.6 | --
|  |  | 256.26 | -- |  |  | 267.66 | --
|  |  | 256.33 | -- |  |  | 267.73 | --
|  |  | 256.39 | -- |  |  | 267.8 | --
|  |  | 256.46 | -- |  |  | 267.86 | --
|  |  | 256.53 | -- |  |  | 267.93 | --
|  |  | 256.59 | -- |  |  | 268 | --
|  |  | 256.66 | -- |  |  | 268.06 | --
|  |  | 256.73 | -- |  |  | 268.13 | --
|  |  | 256.79 | -- |  |  | 268.2 | --
|  |  | 256.86 | -- |  |  | 268.27 | --
|  |  | 256.93 | -- |  |  | 268.33 | --
|  |  | 256.99 | -- |  |  | 268.4 | --
|  |  | 257.06 | -- |  |  | 268.46 | --
|  |  | 257.13 | -- |  |  | 268.53 | --
|  |  | 257.19 | -- |  |  | 268.6 | --
|  |  | 257.26 | -- |  |  | 268.67 | --
|  |  | 257.33 | -- |  |  | 268.73 | --
|  |  | 257.39 | -- |  |  | 268.8 | --
|  |  | 257.46 | -- |  |  | 268.87 | --
|  |  | 257.53 | -- |  |  | 268.93 | --
|  |  | 257.59 | -- |  |  | 269 | --
|  |  | 257.66 | -- |  |  | 269.07 | --
|  |  | 257.73 | -- |  |  | 269.13 | --
|  |  | 257.79 | -- |  |  | 269.2 | --
|  |  | 257.86 | -- |  |  | 269.27 | --
|  |  | 257.93 | -- |  |  | 269.33 | --
|  |  | 257.99 | -- |  |  | 269.4 | --
|  |  | 258.06 | -- |  |  | 269.47 | --
|  |  | 258.13 | -- |  |  | 269.53 | --
|  |  | 258.2 | -- |  |  | 269.6 | --
|  |  | 258.26 | -- |  |  | 269.67 | --
|  |  | 258.33 | -- |  |  | 269.73 | --
|  |  | 258.4 | -- |  |  | 269.8 | --
|  |  | 258.46 | -- |  |  | 269.87 | --
|  |  | 258.53 | -- |  |  | 269.93 | --
|  |  | 258.6 | -- |  |  | 270 | --
|  |  | 258.66 | -- |  |  | 270.07 | --
|  |  | 258.73 | -- |  |  | 270.14 | --
|  |  | 258.8 | -- |  |  | 270.2 | --
|  |  | 258.86 | -- |  |  | 270.27 | --
|  |  | 258.93 | -- |  |  | 270.34 | --
|  |  | 259 | -- |  |  | 270.4 | --
|  |  | 259.06 | -- |  |  | 270.47 | --
|  |  | 259.13 | -- |  |  | 270.54 | --
|  |  | 259.2 | -- |  |  | 270.6 | --
|  |  | 259.26 | -- |  |  | 270.67 | --
|  |  | 259.33 | -- |  |  | 270.74 | --
|  |  | 259.4 | -- |  |  | 270.8 | --
|  |  | 259.46 | -- |  |  | 270.87 | --
|  |  | 259.53 | -- |  |  | 270.94 | --
|  |  | 259.6 | -- |  |  | 271 | --
|  |  | 259.66 | -- |  |  | 271.07 | --
|  |  | 259.73 | -- |  |  | 271.14 | --
|  |  | 259.8 | -- |  |  | 271.2 | --
|  |  | 259.86 | -- |  |  | 271.27 | --
|  |  | 259.93 | -- |  |  | 271.34 | --
|  |  | 260 | -- |  |  | 271.41 | --
|  |  | 260.06 | -- |  |  | 271.47 | --
|  |  | 260.13 | -- |  |  | 271.54 | --
|  |  | 260.2 | -- |  |  | 271.61 | --
|  |  | 260.26 | -- |  |  | 271.67 | --
|  |  | 260.33 | -- |  |  | 271.74 | --
|  |  | 260.4 | -- |  |  | 271.81 | --
|  |  | 260.46 | -- |  |  | 271.87 | --
|  |  | 260.53 | -- |  |  | 271.94 | --
|  |  | 260.6 | -- |  |  | 272.01 | --
|  |  | 260.66 | -- |  |  | 272.07 | --
|  |  | 260.73 | -- |  |  | 272.14 | --
|  |  | 260.8 | -- |  |  | 272.21 | --
|  |  | 260.86 | -- |  |  | 272.27 | --
|  |  | 260.93 | -- |  |  | 272.34 | --
|  |  | 261 | -- |  |  | 272.41 | --
|  |  | 261.06 | -- |  |  | 272.47 | --
|  |  | 261.13 | -- |  |  | 272.54 | --
|  |  | 261.2 | -- |  |  | 272.61 | --
|  |  | 261.26 | -- |  |  | 272.67 | --
|  |  | 261.33 | -- |  |  | 272.74 | --
|  |  | 261.4 | -- |  |  | 272.81 | --
|  |  | 261.46 | -- |  |  | 272.87 | --
|  |  | 261.53 | -- |  |  | 272.94 | --
|  |  | 261.6 | -- |  |  | 273.01 | --
|  |  | 261.66 | -- |  |  | 273.08 | --
|  |  | 261.73 | -- |  |  | 273.14 | --
|  |  | 261.8 | -- |  |  | 273.21 | --
|  |  | 261.86 | -- |  |  | 273.28 | --
|  |  | 261.93 | -- |  |  | 273.34 | --
|  |  | 262 | -- |  |  | 273.41 | --
|  |  | 262.07 | -- |  |  | 273.48 | --
|  |  | 262.13 | -- |  |  | 273.54 | --
|  |  | 262.2 | -- |  |  | 273.61 | --
|  |  | 262.26 | -- |  |  | 273.68 | --
|  |  | 262.33 | -- |  |  | 273.74 | --
|  |  | 262.4 | -- |  |  | 273.81 | --
|  |  | 262.47 | -- |  |  | 273.88 | --
|  |  | 262.53 | -- |  |  | 273.94 | --
|  |  | 262.6 | -- |  |  | 274.01 | --
|  |  | 262.67 | -- |  |  | 274.08 | --
|  |  | 262.73 | -- |  |  | 274.14 | --
|  |  | 262.8 | -- |  |  | 274.21 | --
|  |  | 262.87 | -- |  |  | 274.28 | --
|  |  | 262.93 | -- |  |  | 274.34 | --
|  |  | 263 | -- |  |  | 274.41 | --
|  |  | 263.06 | -- |  |  | 274.48 | --
|  |  | 263.13 | -- |  |  | 274.55 | --
|  |  | 263.2 | -- |  |  | 274.61 | --
|  |  | 263.27 | -- |  |  | 274.68 | --
|  |  | 263.33 | -- |  |  | 274.75 | --
|  |  | 263.4 | -- |  |  | 274.81 | --
|  |  | 263.47 | -- |  |  | 274.88 | --
|  |  | 263.53 | -- |  |  | 274.95 | --
|  |  | 263.6 | -- |  |  | 275.01 | --
|  |  | 263.67 | -- |  |  | 275.08 | --
|  |  | 263.73 | -- |  |  | 275.15 | --
|  |  | 263.8 | -- |  |  | 275.21 | --
|  |  | 263.87 | -- |  |  | 275.28 | --
|  |  | 263.93 | -- |  |  | 275.35 | --
|  |  | 264 | -- |  |  | 275.41 | --
|  |  | 264.07 | -- |  |  | 275.48 | --
|  |  | 264.13 | -- |  |  | 275.55 | --
|  |  | 264.2 | -- |  |  | 275.62 | --
|  |  | 264.27 | -- |  |  | 275.68 | --
|  |  | 264.33 | -- |  |  | 275.75 | --
|  |  | 264.4 | -- |  |  | 275.82 | --
|  |  | 264.47 | -- |  |  | 275.88 | --
|  |  | 264.53 | -- |  |  | 275.95 | --
|  |  | 264.6 | -- |  |  | 276.02 | --
|  |  | 264.67 | -- |  |  | 276.08 | --
|  |  | 264.73 | -- |  |  | 276.15 | --
|  |  | 264.8 | -- |  |  | 276.22 | --
|  |  | 264.87 | -- |  |  | 276.28 | --
|  |  | 264.93 | -- |  |  | 276.35 | --
|  |  | 265 | -- |  |  | 276.42 | --
|  |  | 265.07 | -- |  |  | 276.48 | --
|  |  | 265.13 | -- |  |  | 276.55 | --
|  |  | 265.2 | -- |  |  | 276.62 | --
|  |  | 265.27 | -- |  |  | 276.68 | --
|  |  | 265.34 | -- |  |  | 276.75 | --
|  |  | 265.4 | -- |  |  | 276.82 | --
|  |  | 265.47 | -- |  |  | 276.88 | --
|  |  | 265.54 | -- |  |  | 276.95 | --
|  |  | 265.6 | -- |  |  | 277.02 | --
|  |  | 265.67 | -- |  |  | 277.09 | --
|  |  | 265.74 | -- |  |  | 277.15 | --
|  |  | 265.8 | -- |  |  | 277.22 | --
|  |  | 265.87 | -- |  |  | 277.29 | --
|  |  | 265.94 | -- |  |  | 277.35 | --
|  |  | 266 | -- |  |  | 277.42 | --
|  |  | 266.07 | -- |  |  | 277.49 | --
|  |  | 266.14 | -- |  |  | 277.55 | --
|  |  | 266.2 | -- |  |  | 277.62 | --
|  |  | 266.27 | -- |  |  | 277.69 | --
|  |  | 266.34 | -- |  |  | 277.76 | --
|  |  | 266.4 | -- |  |  | 277.82 | --
|  |  | 266.47 | -- |  |  | 277.89 | --
|  |  | 266.54 | -- |  |  | 277.96 | --
|  |  | 266.6 | -- |  |  | 278.02 | --
|  |  | 266.67 | -- |  |  | 278.09 | --
|  |  | 266.74 | -- |  |  | 278.16 | --
|  |  | 266.8 | -- |  |  | 278.22 | --
|  |  | 266.87 | -- |  |  | 278.29 | --
|  |  | 266.94 | -- |  |  | 278.36 | --
|  |  | 267.01 | -- |  |  | 278.42 | --
|  |  | 267.07 | -- |  |  | 278.49 | --
|  |  | 267.14 | -- |  |  | 278.56 | --
|  |  | 267.21 | -- |  |  | 278.63 | --
|  |  | 267.27 | -- |  |  | 278.69 | --
|  |  | 267.34 | -- |  |  | 278.76 | --
|  |  | 267.41 | -- |  |  | 278.82 | --
|  |  | 267.47 | -- |  |  | 278.89 | --
|  |  | 267.54 | -- |  |  | 278.96 | --
|  |  | 267.61 | -- |  |  | 279.03 | --
|  |  | 267.67 | -- |  |  | 279.09 | --
|  |  | 267.74 | -- |  |  | 279.16 | --
|  |  | 267.81 | -- |  |  | 279.23 | --
|  |  | 267.87 | -- |  |  | 279.29 | --
|  |  | 267.94 | -- |  |  | 279.36 | --
|  |  | 268.01 | -- |  |  | 279.43 | --
|  |  | 268.07 | -- |  |  | 279.49 | --
|  |  | 268.14 | -- |  |  | 279.56 | --
|  |  | 268.21 | -- |  |  | 279.63 | --
|  |  | 268.28 | -- |  |  | 279.69 | --
|  |  | 268.34 | -- |  |  | 279.76 | --
|  |  | 268.41 | -- |  |  | 279.83 | --
|  |  | 268.48 | -- |  |  | 279.89 | --
|  |  | 268.54 | -- |  |  | 279.96 | --
|  |  | 268.61 | -- |  |  | 280.03 | --
|  |  | 268.68 | -- |  |  | 280.1 | --
|  |  | 268.74 | -- |  |  | 280.16 | --
|  |  | 268.81 | -- |  |  | 280.23 | --
|  |  | 268.88 | -- |  |  | 280.3 | --
|  |  | 268.94 | -- |  |  | 280.36 | --
|  |  | 269.01 | -- |  |  | 280.43 | --
|  |  | 269.08 | -- |  |  | 280.5 | --
|  |  | 269.14 | -- |  |  | 280.56 | --
|  |  | 269.21 | -- |  |  | 280.63 | --
|  |  | 269.28 | -- |  |  | 280.7 | --
|  |  | 269.34 | -- |  |  | 280.76 | --
|  |  | 269.41 | -- |  |  | 280.83 | --
|  |  | 269.48 | -- |  |  | 280.9 | --
|  |  | 269.54 | -- |  |  | 280.97 | --
|  |  | 269.61 | -- |  |  | 281.03 | --
|  |  | 269.68 | -- |  |  | 281.1 | --
|  |  | 269.74 | -- |  |  | 281.17 | --
|  |  | 269.81 | -- |  |  | 281.23 | --
|  |  | 269.88 | -- |  |  | 281.3 | --
|  |  | 269.94 | -- |  |  | 281.37 | --
|  |  | 270.01 | -- |  |  | 281.43 | --
|  |  | 270.08 | -- |  |  | 281.5 | --
|  |  | 270.14 | -- |  |  | 281.57 | --
|  |  | 270.21 | -- |  |  | 281.63 | --
|  |  | 270.28 | -- |  |  | 281.7 | --
|  |  | 270.35 | -- |  |  | 281.77 | --
|  |  | 270.41 | -- |  |  | 281.83 | --
|  |  | 270.48 | -- |  |  | 281.9 | --
|  |  | 270.55 | -- |  |  | 281.97 | --
|  |  | 270.61 | -- |  |  | 282.03 | --
|  |  | 270.68 | -- |  |  | 282.1 | --
|  |  | 270.75 | -- |  |  | 282.17 | --
|  |  | 270.81 | -- |  |  | 282.24 | --
|  |  | 270.88 | -- |  |  | 282.3 | --
|  |  | 270.95 | -- |  |  | 282.37 | --
|  |  | 271.01 | -- |  |  | 282.43 | --
|  |  | 271.08 | -- |  |  | 282.5 | --
|  |  | 271.15 | -- |  |  | 282.57 | --
|  |  | 271.21 | -- |  |  | 282.64 | --
|  |  | 271.28 | -- |  |  | 282.7 | --
|  |  | 271.35 | -- |  |  | 282.77 | --
|  |  | 271.41 | -- |  |  | 282.84 | --
|  |  | 271.48 | -- |  |  | 282.9 | --
|  |  | 271.55 | -- |  |  | 282.97 | --
|  |  | 271.61 | -- |  |  | 283.04 | --
|  |  | 271.68 | -- |  |  | 283.1 | --
|  |  | 271.75 | -- |  |  | 283.17 | --
|  |  | 271.81 | -- |  |  | 283.24 | --
|  |  | 271.88 | -- |  |  | 283.3 | --
|  |  | 271.95 | -- |  |  | 283.37 | --
|  |  | 272.01 | -- |  |  | 283.44 | --
|  |  | 272.08 | -- |  |  | 283.5 | --
|  |  | 272.15 | -- |  |  | 283.57 | --
|  |  | 272.22 | -- |  |  | 283.64 | --
|  |  | 272.28 | -- |  |  | 283.71 | --
|  |  | 272.35 | -- |  |  | 283.77 | --
|  |  | 272.42 | -- |  |  | 283.84 | --
|  |  | 272.48 | -- |  |  | 283.91 | --
|  |  | 272.55 | -- |  |  | 283.97 | --
|  |  | 272.62 | -- |  |  | 284.04 | --
|  |  | 272.68 | -- |  |  | 284.11 | --
|  |  | 272.75 | -- |  |  | 284.17 | --
|  |  | 272.82 | -- |  |  | 284.24 | --
|  |  | 272.88 | -- |  |  | 284.31 | --
|  |  | 272.95 | -- |  |  | 284.37 | --
|  |  | 273.02 | -- |  |  | 284.44 | --
|  |  | 273.08 | -- |  |  | 284.51 | --
|  |  | 273.15 | -- |  |  | 284.58 | --
|  |  | 273.22 | -- |  |  | 284.64 | --
|  |  | 273.28 | -- |  |  | 284.71 | --
|  |  | 273.35 | -- |  |  | 284.77 | --
|  |  | 273.42 | -- |  |  | 284.84 | --
|  |  | 273.48 | -- |  |  | 284.91 | --
|  |  | 273.55 | -- |  |  | 284.98 | --
|  |  | 273.62 | -- |  |  | 285.04 | --
|  |  | 273.69 | -- |  |  | 285.11 | --
|  |  | 273.75 | -- |  |  | 285.18 | --
|  |  | 273.82 | -- |  |  | 285.24 | --
|  |  | 273.89 | -- |  |  | 285.31 | --
|  |  | 273.95 | -- |  |  | 285.38 | --
|  |  | 274.02 | -- |  |  | 285.44 | --
|  |  | 274.09 | -- |  |  | 285.51 | --
|  |  | 274.15 | -- |  |  | 285.58 | --
|  |  | 274.22 | -- |  |  | 285.64 | --
|  |  | 274.29 | -- |  |  | 285.71 | --
|  |  | 274.35 | -- |  |  | 285.78 | --
|  |  | 274.42 | -- |  |  | 285.85 | --
|  |  | 274.49 | -- |  |  | 285.91 | --
|  |  | 274.55 | -- |  |  | 285.98 | --
|  |  | 274.62 | -- |  |  | 286.05 | --
|  |  | 274.69 | -- |  |  | 286.11 | --
|  |  | 274.75 | -- |  |  | 286.18 | --
|  |  | 274.82 | -- |  |  | 286.25 | --
|  |  | 274.89 | -- |  |  | 286.31 | --
|  |  | 274.95 | -- |  |  | 286.38 | --
|  |  | 275.02 | -- |  |  | 286.45 | --
|  |  | 275.09 | -- |  |  | 286.51 | --
|  |  | 275.15 | -- |  |  | 286.58 | --
|  |  | 275.22 | -- |  |  | 286.65 | --
|  |  | 275.29 | -- |  |  | 286.71 | --
|  |  | 275.36 | -- |  |  | 286.78 | --
|  |  | 275.42 | -- |  |  | 286.85 | --
|  |  | 275.49 | -- |  |  | 286.91 | --
|  |  | 275.56 | -- |  |  | 286.98 | --
|  |  | 275.62 | -- |  |  | 287.05 | --
|  |  | 275.69 | -- |  |  | 287.11 | --
|  |  | 275.76 | -- |  |  | 287.18 | --
|  |  | 275.82 | -- |  |  | 287.25 | --
|  |  | 275.89 | -- |  |  | 287.32 | --
|  |  | 275.96 | -- |  |  | 287.38 | --
|  |  | 276.02 | -- |  |  | 287.45 | --
|  |  | 276.09 | -- |  |  | 287.52 | --
|  |  | 276.16 | -- |  |  | 287.58 | --
|  |  | 276.22 | -- |  |  | 287.65 | --
|  |  | 276.29 | -- |  |  | 287.72 | --
|  |  | 276.36 | -- |  |  | 287.78 | --
|  |  | 276.42 | -- |  |  | 287.85 | --
|  |  | 276.49 | -- |  |  | 287.92 | --
|  |  | 276.56 | -- |  |  | 287.98 | --
|  |  | 276.62 | -- |  |  | 288.05 | --
|  |  | 276.69 | -- |  |  | 288.12 | --
|  |  | 276.76 | -- |  |  | 288.19 | --
|  |  | 276.82 | -- |  |  | 288.25 | --
|  |  | 276.89 | -- |  |  | 288.32 | --
|  |  | 276.96 | -- |  |  | 288.39 | --
|  |  | 277.02 | -- |  |  | 288.45 | --
|  |  | 277.09 | -- |  |  | 288.52 | --
|  |  | 277.16 | -- |  |  | 288.59 | --
|  |  | 277.23 | -- |  |  | 288.65 | --
|  |  | 277.29 | -- |  |  | 288.72 | --
|  |  | 277.36 | -- |  |  | 288.79 | --
|  |  | 277.43 | -- |  |  | 288.85 | --
|  |  | 277.49 | -- |  |  | 288.92 | --
|  |  | 277.56 | -- |  |  | 288.99 | --
|  |  | 277.63 | -- |  |  | 289.05 | --
|  |  | 277.69 | -- |  |  | 289.12 | --
|  |  | 277.76 | -- |  |  | 289.19 | --
|  |  | 277.83 | -- |  |  | 289.25 | --
|  |  | 277.89 | -- |  |  | 289.32 | --
|  |  | 277.96 | -- |  |  | 289.39 | --
|  |  | 278.03 | -- |  |  | 289.45 | --
|  |  | 278.09 | -- |  |  | 289.52 | --
|  |  | 278.16 | -- |  |  | 289.59 | --
|  |  | 278.23 | -- |  |  | 289.66 | --
|  |  | 278.29 | -- |  |  | 289.72 | --
|  |  | 278.36 | -- |  |  | 289.79 | --
|  |  | 278.43 | -- |  |  | 289.86 | --
|  |  | 278.5 | -- |  |  | 289.92 | --
|  |  | 278.56 | -- |  |  | 289.99 | --
|  |  | 278.63 | -- |  |  | 290.06 | --
|  |  | 278.7 | -- |  |  | 290.12 | --
|  |  | 278.76 | -- |  |  | 290.19 | --
|  |  | 278.83 | -- |  |  | 290.26 | --
|  |  | 278.9 | -- |  |  | 290.32 | --
|  |  | 278.96 | -- |  |  | 290.39 | --
|  |  | 279.03 | -- |  |  | 290.46 | --
|  |  | 279.1 | -- |  |  | 290.52 | --
|  |  | 279.16 | -- |  |  | 290.59 | --
|  |  | 279.23 | -- |  |  | 290.66 | --
|  |  | 279.3 | -- |  |  | 290.73 | --
|  |  | 279.36 | -- |  |  | 290.79 | --
|  |  | 279.43 | -- |  |  | 290.86 | --
|  |  | 279.5 | -- |  |  | 290.93 | --
|  |  | 279.56 | -- |  |  | 290.99 | --
|  |  | 279.63 | -- |  |  | 291.06 | --
|  |  | 279.7 | -- |  |  | 291.13 | --
|  |  | 279.76 | -- |  |  | 291.19 | --
|  |  | 279.83 | -- |  |  | 291.26 | --
|  |  | 279.9 | -- |  |  | 291.33 | --
|  |  | 279.96 | -- |  |  | 291.39 | --
|  |  | 280.03 | -- |  |  | 291.46 | --
|  |  | 280.1 | -- |  |  | 291.53 | --
|  |  | 280.17 | -- |  |  | 291.59 | --
|  |  | 280.23 | -- |  |  | 291.66 | --
|  |  | 280.3 | -- |  |  | 291.73 | --
|  |  | 280.37 | -- |  |  | 291.8 | --
|  |  | 280.43 | -- |  |  | 291.86 | --
|  |  | 280.5 | -- |  |  | 291.93 | --
|  |  | 280.57 | -- |  |  | 292 | --
|  |  | 280.63 | -- |  |  | 292.06 | --
|  |  | 280.7 | -- |  |  | 292.13 | --
|  |  | 280.77 | -- |  |  | 292.2 | --
|  |  | 280.83 | -- |  |  | 292.26 | --
|  |  | 280.9 | -- |  |  | 292.33 | --
|  |  | 280.97 | -- |  |  | 292.4 | --
|  |  | 281.03 | -- |  |  | 292.46 | --
|  |  | 281.1 | -- |  |  | 292.53 | --
|  |  | 281.17 | -- |  |  | 292.6 | --
|  |  | 281.23 | -- |  |  | 292.67 | --
|  |  | 281.3 | -- |  |  | 292.73 | --
|  |  | 281.37 | -- |  |  | 292.8 | --
|  |  | 281.43 | -- |  |  | 292.87 | --
|  |  | 281.5 | -- |  |  | 292.93 | --
|  |  | 281.57 | -- |  |  | 293 | --
|  |  | 281.63 | -- |  |  | 293.07 | --
|  |  | 281.7 | -- |  |  | 293.13 | --
|  |  | 281.77 | -- |  |  | 293.2 | --
|  |  | 281.83 | -- |  |  | 293.27 | --
|  |  | 281.9 | -- |  |  | 293.33 | --
|  |  | 281.97 | -- |  |  | 293.4 | --
|  |  | 282.04 | -- |  |  | 293.47 | --
|  |  | 282.1 | -- |  |  | 293.54 | --
|  |  | 282.17 | -- |  |  | 293.6 | --
|  |  | 282.24 | -- |  |  | 293.67 | --
|  |  | 282.3 | -- |  |  | 293.74 | --
|  |  | 282.37 | -- |  |  | 293.8 | --
|  |  | 282.44 | -- |  |  | 293.87 | --
|  |  | 282.5 | -- |  |  | 293.94 | --
|  |  | 282.57 | -- |  |  | 294 | --
|  |  | 282.64 | -- |  |  | 294.07 | --
|  |  | 282.7 | -- |  |  | 294.14 | --
|  |  | 282.77 | -- |  |  | 294.2 | --
|  |  | 282.84 | -- |  |  | 294.27 | --
|  |  | 282.9 | -- |  |  | 294.34 | --
|  |  | 282.97 | -- |  |  | 294.41 | --
|  |  | 283.04 | -- |  |  | 294.47 | --
|  |  | 283.1 | -- |  |  | 294.54 | --
|  |  | 283.17 | -- |  |  | 294.61 | --
|  |  | 283.24 | -- |  |  | 294.67 | --
|  |  | 283.3 | -- |  |  | 294.74 | --
|  |  | 283.37 | -- |  |  | 294.81 | --
|  |  | 283.44 | -- |  |  | 294.87 | --
|  |  | 283.5 | -- |  |  | 294.94 | --
|  |  | 283.57 | -- |  |  | 295.01 | --
|  |  | 283.64 | -- |  |  | 295.07 | --
|  |  | 283.7 | -- |  |  | 295.14 | --
|  |  | 283.77 | -- |  |  | 295.21 | --
|  |  | 283.84 | -- |  |  | 295.28 | --
|  |  | 283.9 | -- |  |  | 295.34 | --
|  |  | 283.97 | -- |  |  | 295.41 | --
|  |  | 284.04 | -- |  |  | 295.48 | --
|  |  | 284.11 | -- |  |  | 295.54 | --
|  |  | 284.17 | -- |  |  | 295.61 | --
|  |  | 284.24 | -- |  |  | 295.68 | --
|  |  | 284.31 | -- |  |  | 295.74 | --
|  |  | 284.37 | -- |  |  | 295.81 | --
|  |  | 284.44 | -- |  |  | 295.88 | --
|  |  | 284.51 | -- |  |  | 295.94 | --
|  |  | 284.57 | -- |  |  | 296.01 | --
|  |  | 284.64 | -- |  |  | 296.08 | --
|  |  | 284.71 | -- |  |  | 296.14 | --
|  |  | 284.77 | -- |  |  | 296.21 | --
|  |  | 284.84 | -- |  |  | 296.28 | --
|  |  | 284.91 | -- |  |  | 296.35 | --
|  |  | 284.97 | -- |  |  | 296.41 | --
|  |  | 285.04 | -- |  |  | 296.48 | --
|  |  | 285.11 | -- |  |  | 296.55 | --
|  |  | 285.17 | -- |  |  | 296.61 | --
|  |  | 285.24 | -- |  |  | 296.68 | --
|  |  | 285.31 | -- |  |  | 296.75 | --
|  |  | 285.37 | -- |  |  | 296.81 | --
|  |  | 285.44 | -- |  |  | 296.88 | --
|  |  | 285.51 | -- |  |  | 296.95 | --
|  |  | 285.57 | -- |  |  | 297.02 | --
|  |  | 285.64 | -- |  |  | 297.08 | --
|  |  | 285.71 | -- |  |  | 297.15 | --
|  |  | 285.77 | -- |  |  | 297.22 | --
|  |  | 285.84 | -- |  |  | 297.28 | --
|  |  | 285.91 | -- |  |  | 297.35 | --
|  |  | 285.97 | -- |  |  | 297.42 | --
|  |  | 286.04 | -- |  |  | 297.48 | --
|  |  | 286.11 | -- |  |  | 297.55 | --
|  |  | 286.17 | -- |  |  | 297.62 | --
|  |  | 286.24 | -- |  |  | 297.68 | --
|  |  | 286.31 | -- |  |  | 297.75 | --
|  |  | 286.38 | -- |  |  | 297.82 | --
|  |  | 286.44 | -- |  |  | 297.88 | --
|  |  | 286.51 | -- |  |  | 297.94 | --
|  |  | 286.58 | -- |  |  | 298.01 | --
|  |  | 286.64 | -- |  |  | 298.07 | --
|  |  | 286.71 | -- |  |  | 298.13 | --
|  |  | 286.78 | -- |  |  | 298.18 | --
|  |  | 286.84 | -- |  |  | 298.24 | --
|  |  | 286.91 | -- |  |  | 298.29 | --
|  |  | 286.98 | -- |  |  | 298.34 | --
|  |  | 287.04 | -- |  |  | 298.4 | --
|  |  | 287.11 | -- |  |  | 298.44 | --
|  |  | 287.18 | -- |  |  | 298.49 | --
|  |  | 287.24 | -- |  |  | 298.53 | --
|  |  | 287.31 | -- |  |  | 298.57 | --
|  |  | 287.38 | -- |  |  | 298.61 | --
|  |  | 287.44 | -- |  |  | 298.65 | --
|  |  | 287.51 | -- |  |  | 298.69 | --
|  |  | 287.58 | -- |  |  | 298.72 | --
|  |  | 287.64 | -- |  |  | 298.76 | --
|  |  | 287.71 | -- |  |  | 298.79 | --
|  |  | 287.78 | -- |  |  | 298.82 | --
|  |  | 287.84 | -- |  |  | 298.85 | --
|  |  | 287.91 | -- |  |  | 298.88 | --
|  |  | 287.98 | -- |  |  | 298.91 | --
|  |  | 288.04 | -- |  |  | 298.93 | --
|  |  | 288.11 | -- |  |  | 298.96 | --
|  |  | 288.18 | -- |  |  | 298.98 | --
|  |  | 288.25 | -- |  |  | 299.01 | --
|  |  | 288.31 | -- |  |  | 299.03 | --
|  |  | 288.38 | -- |  |  | 299.05 | --
|  |  | 288.45 | -- |  |  | 299.08 | --
|  |  | 288.51 | -- |  |  | 299.1 | --
|  |  | 288.58 | -- |  |  | 299.12 | --
|  |  | 288.65 | -- |  |  | 299.14 | --
|  |  | 288.71 | -- |  |  | 299.16 | --
|  |  | 288.78 | -- |  |  | 299.17 | --
|  |  | 288.85 | -- |  |  | 299.19 | --
|  |  | 288.91 | -- |  |  | 299.21 | --
|  |  | 288.98 | -- |  |  | 299.22 | --
|  |  | 289.05 | -- |  |  | 299.24 | --
|  |  | 289.11 | -- |  |  | 299.26 | --
|  |  | 289.18 | -- |  |  | 299.27 | --
|  |  | 289.25 | -- |  |  | 299.28 | --
|  |  | 289.31 | -- |  |  | 299.3 | --
|  |  | 289.38 | -- |  |  | 299.31 | --
|  |  | 289.45 | -- |  |  | 299.33 | --
|  |  | 289.51 | -- |  |  | 299.34 | --
|  |  | 289.58 | -- |  |  | 299.35 | --
|  |  | 289.65 | -- |  |  | 299.36 | --
|  |  | 289.71 | -- |  |  | 299.37 | --
|  |  | 289.78 | -- |  |  | 299.38 | --
|  |  | 289.85 | -- |  |  | 299.4 | --
|  |  | 289.92 | -- |  |  | 299.41 | --
|  |  | 289.98 | -- |  |  | 299.42 | --
|  |  | 290.05 | -- |  |  | 299.43 | --
|  |  | 290.11 | -- |  |  | 299.44 | --
|  |  | 290.18 | -- |  |  | 299.45 | --
|  |  | 290.25 | -- |  |  | 299.45 | --
|  |  | 290.32 | -- |  |  | 299.46 | --
|  |  | 290.38 | -- |  |  | 299.47 | --
|  |  | 290.45 | -- |  |  | 299.48 | --
|  |  | 290.52 | -- |  |  | 299.49 | --
|  |  | 290.58 | -- |  |  | 299.49 | --
|  |  | 290.65 | -- |  |  | 299.5 | --
|  |  | 290.72 | -- |  |  | 299.51 | --
|  |  | 290.78 | -- |  |  | 299.52 | --
|  |  | 290.85 | -- |  |  | 299.52 | --
|  |  | 290.92 | -- |  |  | 299.53 | --
|  |  | 290.98 | -- |  |  | 299.54 | --
|  |  | 291.05 | -- |  |  | 299.54 | --
|  |  | 291.12 | -- |  |  | 299.55 | --
|  |  | 291.18 | -- |  |  | 299.56 | --
|  |  | 291.25 | -- |  |  | 299.56 | --
|  |  | 291.32 | -- |  |  | 299.57 | --
|  |  | 291.39 | -- |  |  | 299.57 | --
|  |  | 291.45 | -- |  |  | 299.58 | --
|  |  | 291.52 | -- |  |  | 299.58 | --
|  |  | 291.59 | -- |  |  | 299.59 | --
|  |  | 291.65 | -- |  |  | 299.59 | --
|  |  | 291.72 | -- |  |  | 299.6 | --
|  |  | 291.79 | -- |  |  | 299.6 | --
|  |  | 291.85 | -- |  |  | 299.61 | --
|  |  | 291.92 | -- |  |  | 299.61 | --
|  |  | 291.99 | -- |  |  | 299.62 | --
|  |  | 292.05 | -- |  |  | 299.62 | --
|  |  | 292.12 | -- |  |  | 299.63 | --
|  |  | 292.19 | -- |  |  | 299.63 | --
|  |  | 292.25 | -- |  |  | 299.63 | --
|  |  | 292.32 | -- |  |  | 299.64 | --
|  |  | 292.39 | -- |  |  | 299.64 | --
|  |  | 292.45 | -- |  |  | 299.65 | --
|  |  | 292.52 | -- |  |  | 299.65 | --
|  |  | 292.59 | -- |  |  | 299.65 | --
|  |  | 292.65 | -- |  |  | 299.66 | --
|  |  | 292.72 | -- |  |  | 299.66 | --
|  |  | 292.79 | -- |  |  | 299.67 | --
|  |  | 292.85 | -- |  |  | 299.67 | --
|  |  | 292.92 | -- |  |  | 299.67 | --
|  |  | 292.99 | -- |  |  | 299.68 | --
|  |  | 293.06 | -- |  |  | 299.68 | --
|  |  | 293.12 | -- |  |  | 299.68 | --
|  |  | 293.19 | -- |  |  | 299.68 | --
|  |  | 293.26 | -- |  |  | 299.69 | --
|  |  | 293.32 | -- |  |  | 299.69 | --
|  |  | 293.39 | -- |  |  | 299.69 | --
|  |  | 293.46 | -- |  |  | 299.7 | --
|  |  | 293.52 | -- |  |  | 299.7 | --
|  |  | 293.59 | -- |  |  | 299.7 | --
|  |  | 293.66 | -- |  |  | 299.7 | --
|  |  | 293.72 | -- |  |  | 299.71 | --
|  |  | 293.79 | -- |  |  | 299.71 | --
|  |  | 293.86 | -- |  |  | 299.71 | --
|  |  | 293.92 | -- |  |  | 299.71 | --
|  |  | 293.99 | -- |  |  | 299.72 | --
|  |  | 294.06 | -- |  |  | 299.72 | --
|  |  | 294.12 | -- |  |  | 299.72 | --
|  |  | 294.19 | -- |  |  | 299.72 | --
|  |  | 294.26 | -- |  |  | 299.73 | --
|  |  | 294.32 | -- |  |  | 299.73 | --
|  |  | 294.39 | -- |  |  | 299.73 | --
|  |  | 294.46 | -- |  |  | 299.73 | --
|  |  | 294.52 | -- |  |  | 299.74 | --
|  |  | 294.59 | -- |  |  | 299.74 | --
|  |  | 294.66 | -- |  |  | 299.74 | --
|  |  | 294.73 | -- |  |  | 299.74 | --
|  |  | 294.79 | -- |  |  | 299.74 | --
|  |  | 294.86 | -- |  |  | 299.74 | --
|  |  | 294.93 | -- |  |  | 299.75 | --
|  |  | 294.99 | -- |  |  | 299.75 | --
|  |  | 295.06 | -- |  |  | 299.75 | --
|  |  | 295.13 | -- |  |  | 299.75 | --
|  |  | 295.19 | -- |  |  | 299.76 | --
|  |  | 295.26 | -- |  |  | 299.76 | --
|  |  | 295.33 | -- |  |  | 299.76 | --
|  |  | 295.39 | -- |  |  | 299.76 | --
|  |  | 295.46 | -- |  |  | 299.76 | --
|  |  | 295.53 | -- |  |  | 299.76 | --
|  |  | 295.59 | -- |  |  | 299.77 | --
|  |  | 295.66 | -- |  |  | 299.77 | --
|  |  | 295.73 | -- |  |  | 299.77 | --
|  |  | 295.79 | -- |  |  | 299.77 | --
|  |  | 295.86 | -- |  |  | 299.77 | --
|  |  | 295.93 | -- |  |  | 299.77 | --
|  |  | 295.99 | -- |  |  | 299.78 | --
|  |  | 296.06 | -- |  |  | 299.78 | --
|  |  | 296.13 | -- |  |  | 299.78 | --
|  |  | 296.19 | -- |  |  | 299.78 | --
|  |  | 296.26 | -- |  |  | 299.78 | --
|  |  | 296.33 | -- |  |  | 299.78 | --
|  |  | 296.4 | -- |  |  | 299.78 | --
|  |  | 296.46 | -- |  |  | 299.79 | --
|  |  | 296.53 | -- |  |  | 299.79 | --
|  |  | 296.6 | -- |  |  | 299.79 | --
|  |  | 296.66 | -- |  |  | 299.79 | --
|  |  | 296.73 | -- |  |  | 299.79 | --
|  |  | 296.8 | -- |  |  | 299.79 | --
|  |  | 296.86 | -- |  |  | 299.79 | --
|  |  | 296.93 | -- |  |  | 299.8 | --
|  |  | 297 | -- |  |  | 299.8 | --
|  |  | 297.06 | -- |  |  | 299.8 | --
|  |  | 297.13 | -- |  |  | 299.8 | --
|  |  | 297.2 | -- |  |  | 299.8 | --
|  |  | 297.26 | -- |  |  | 299.8 | --
|  |  | 297.33 | -- |  |  | 299.8 | --
|  |  | 297.4 | -- |  |  | 299.8 | --
|  |  | 297.47 | -- |  |  | 299.81 | --
|  |  | 297.53 | -- |  |  | 299.81 | --
|  |  | 297.6 | -- |  |  | 299.81 | --
|  |  | 297.66 | -- |  |  | 299.81 | --
|  |  | 297.73 | -- |  |  | 299.81 | --
|  |  | 297.8 | -- |  |  | 299.81 | --
|  |  | 297.86 | -- |  |  | 299.81 | --
|  |  | 297.93 | -- |  |  | 299.81 | --
|  |  | 297.99 | -- |  |  | 299.81 | --
|  |  | 298.06 | -- |  |  | 299.82 | --
|  |  | 298.12 | -- |  |  | 299.82 | --
|  |  | 298.18 | -- |  |  | 299.82 | --
|  |  | 298.24 | -- |  |  | 299.82 | --
|  |  | 298.3 | -- |  |  | 299.82 | --
|  |  | 298.35 | -- |  |  | 299.82 | --
|  |  | 298.4 | -- |  |  | 299.82 | --
|  |  | 298.45 | -- |  |  | 299.82 | --
|  |  | 298.5 | -- |  |  | 299.82 | --
|  |  | 298.55 | -- |  |  | 299.83 | --
|  |  | 298.59 | -- |  |  | 299.83 | --
|  |  | 298.63 | -- |  |  | 299.83 | --
|  |  | 298.67 | -- |  |  | 299.83 | --
|  |  | 298.71 | -- |  |  | 299.83 | --
|  |  | 298.75 | -- |  |  | 299.83 | --
|  |  | 298.78 | -- |  |  | 299.83 | --
|  |  | 298.82 | -- |  |  | 299.83 | --
|  |  | 298.85 | -- |  |  | 299.83 | --
|  |  | 298.88 | -- |  |  | 299.83 | --
|  |  | 298.91 | -- |  |  | 299.84 | --
|  |  | 298.93 | -- |  |  | 299.84 | --
|  |  | 298.96 | -- |  |  | 299.84 | --
|  |  | 298.99 | -- |  |  | 299.84 | --
|  |  | 299.01 | -- |  |  | 299.84 | --
|  |  | 299.04 | -- |  |  | 299.84 | --
|  |  | 299.06 | -- |  |  | 299.84 | --
|  |  | 299.08 | -- |  |  | 299.84 | --
|  |  | 299.1 | -- |  |  | 299.84 | --
|  |  | 299.12 | -- |  |  | 299.84 | --
|  |  | 299.14 | -- |  |  | 299.84 | --
|  |  | 299.16 | -- |  |  | 299.84 | --
|  |  | 299.18 | -- |  |  | 299.85 | --
|  |  | 299.2 | -- |  |  | 299.85 | --
|  |  | 299.22 | -- |  |  | 299.85 | --
|  |  | 299.23 | -- |  |  | 299.85 | --
|  |  | 299.25 | -- |  |  | 299.85 | --
|  |  | 299.27 | -- |  |  | 299.85 | --
|  |  | 299.28 | -- |  |  | 299.85 | --
|  |  | 299.3 | -- |  |  | 299.85 | --
|  |  | 299.31 | -- |  |  | 299.85 | --
|  |  | 299.32 | -- |  |  | 299.85 | --
|  |  | 299.34 | -- |  |  | 299.85 | --
|  |  | 299.35 | -- |  |  | 299.85 | --
|  |  | 299.36 | -- |  |  | 299.85 | --
|  |  | 299.37 | -- |  |  | 299.86 | --
|  |  | 299.39 | -- |  |  | 299.86 | --
|  |  | 299.4 | -- |  |  | 299.86 | --
|  |  | 299.41 | -- |  |  | 299.86 | --
|  |  | 299.42 | -- |  |  | 299.86 | --
|  |  | 299.43 | -- |  |  | 299.86 | --
|  |  | 299.44 | -- |  |  | 299.86 | --
|  |  | 299.45 | -- |  |  | 299.86 | --
|  |  | 299.46 | -- |  |  | 299.86 | --
|  |  | 299.47 | -- |  |  | 299.86 | --
|  |  | 299.48 | -- |  |  | 299.86 | --
|  |  | 299.48 | -- |  |  | 299.86 | --
|  |  | 299.49 | -- |  |  | 299.86 | --
|  |  | 299.5 | -- |  |  | 299.87 | --
|  |  | 299.51 | -- |  |  | 299.87 | --
|  |  | 299.52 | -- |  |  | 299.87 | --
|  |  | 299.52 | -- |  |  | 299.87 | --
|  |  | 299.53 | -- |  |  | 299.87 | --
|  |  | 299.54 | -- |  |  | 299.87 | --
|  |  | 299.54 | -- |  |  | 299.87 | --
|  |  | 299.55 | -- |  |  | 299.87 | --
|  |  | 299.56 | -- |  |  | 299.87 | --
|  |  | 299.56 | -- |  |  | 299.87 | --
|  |  | 299.57 | -- |  |  | 299.87 | --
|  |  | 299.58 | -- |  |  | 299.87 | --
|  |  | 299.58 | -- |  |  | 299.87 | --
|  |  | 299.59 | -- |  |  | 299.87 | --
|  |  | 299.59 | -- |  |  | 299.87 | --
|  |  | 299.6 | -- |  |  | 299.88 | --
|  |  | 299.6 | -- |  |  | 299.88 | --
|  |  | 299.61 | -- |  |  | 299.88 | --
|  |  | 299.61 | -- |  |  | 299.88 | --
|  |  | 299.62 | -- |  |  | 299.88 | --
|  |  | 299.62 | -- |  |  | 299.88 | --
|  |  | 299.63 | -- |  |  | 299.88 | --
|  |  | 299.63 | -- |  |  | 299.88 | --
|  |  | 299.63 | -- |  |  | 299.88 | --
|  |  | 299.64 | -- |  |  | 299.88 | --
|  |  | 299.64 | -- |  |  | 299.88 | --
|  |  | 299.65 | -- |  |  | 299.88 | --
|  |  | 299.65 | -- |  |  | 299.88 | --
|  |  | 299.66 | -- |  |  | 299.88 | --
|  |  | 299.66 | -- |  |  | 299.88 | --
|  |  | 299.66 | -- |  |  | 299.88 | --
|  |  | 299.67 | -- |  |  | 299.88 | --
|  |  | 299.67 | -- |  |  | 299.89 | --
|  |  | 299.67 | -- |  |  | 299.89 | --
|  |  | 299.68 | -- |  |  | 299.89 | --
|  |  | 299.68 | -- |  |  | 299.89 | --
|  |  | 299.68 | -- |  |  | 299.89 | --
|  |  | 299.69 | -- |  |  | 299.89 | --
|  |  | 299.69 | -- |  |  | 299.89 | --
|  |  | 299.69 | -- |  |  | 299.89 | --
|  |  | 299.69 | -- |  |  | 299.89 | --
|  |  | 299.7 | -- |  |  | 299.89 | --
|  |  | 299.7 | -- |  |  | 299.89 | --
|  |  | 299.7 | -- |  |  | 299.89 | --
|  |  | 299.71 | -- |  |  | 299.89 | --
|  |  | 299.71 | -- |  |  | 299.89 | --
|  |  | 299.71 | -- |  |  | 299.89 | --
|  |  | 299.71 | -- |  |  | 299.89 | --
|  |  | 299.72 | -- |  |  | 299.89 | --
|  |  | 299.72 | -- |  |  | 299.89 | --
|  |  | 299.72 | -- |  |  | 299.89 | --
|  |  | 299.72 | -- |  |  | 299.9 | --
|  |  | 299.73 | -- |  |  | 299.9 | --
|  |  | 299.73 | -- |  |  | 299.9 | --
|  |  | 299.73 | -- |  |  | 299.9 | --
|  |  | 299.73 | -- |  |  | 299.9 | --
|  |  | 299.73 | -- |  |  | 299.9 | --
|  |  | 299.74 | -- |  |  | 299.9 | --
|  |  | 299.74 | -- |  |  | 299.9 | --
|  |  | 299.74 | -- |  |  | 299.9 | --
|  |  | 299.74 | -- |  |  | 299.9 | --
|  |  | 299.74 | -- |  |  | 299.9 | --
|  |  | 299.75 | -- |  |  | 299.9 | --
|  |  | 299.75 | -- |  |  | 299.9 | --
|  |  | 299.75 | -- |  |  | 299.9 | --
|  |  | 299.75 | -- |  |  | 299.9 | --
|  |  | 299.75 | -- |  |  | 299.9 | --
|  |  | 299.76 | -- |  |  | 299.9 | --
|  |  | 299.76 | -- |  |  | 299.9 | --
|  |  | 299.76 | -- |  |  | 299.9 | --
|  |  | 299.76 | -- |  |  | 299.9 | --
|  |  | 299.76 | -- |  |  | 299.9 | --
|  |  | 299.76 | -- |  |  | 299.9 | --
|  |  | 299.77 | -- |  |  | 299.9 | --
|  |  | 299.77 | -- |  |  | 299.91 | --
|  |  | 299.77 | -- |  |  | 299.91 | --
|  |  | 299.77 | -- |  |  | 299.91 | --
|  |  | 299.77 | -- |  |  | 299.91 | --
|  |  | 299.77 | -- |  |  | 299.91 | --
|  |  | 299.78 | -- |  |  | 299.91 | --
|  |  | 299.78 | -- |  |  | 299.91 | --
|  |  | 299.78 | -- |  |  | 299.91 | --
|  |  | 299.78 | -- |  |  | 299.91 | --
|  |  | 299.78 | -- |  |  | 299.91 | --
|  |  | 299.78 | -- |  |  | 299.91 | --
|  |  | 299.78 | -- |  |  | 299.91 | --
|  |  | 299.79 | -- |  |  | 299.91 | --
|  |  | 299.79 | -- |  |  | 299.91 | --
|  |  | 299.79 | -- |  |  | 299.91 | --
|  |  | 299.79 | -- |  |  | 299.91 | --
|  |  | 299.79 | -- |  |  | 299.91 | --
|  |  | 299.79 | -- |  |  | 299.91 | --
|  |  | 299.79 | -- |  |  | 299.91 | --
|  |  | 299.8 | -- |  |  | 299.91 | --
|  |  | 299.8 | -- |  |  | 299.91 | --
|  |  | 299.8 | -- |  |  | 299.91 | --
|  |  | 299.8 | -- |  |  | 299.91 | --
|  |  | 299.8 | -- |  |  | 299.91 | --
|  |  | 299.8 | -- |  |  | 299.91 | --
|  |  | 299.8 | -- |  |  | 299.91 | --
|  |  | 299.8 | -- |  |  | 299.91 | --
|  |  | 299.81 | -- |  |  | 299.92 | --
|  |  | 299.81 | -- |  |  | 299.92 | --
|  |  | 299.81 | -- |  |  | 299.92 | --
|  |  | 299.81 | -- |  |  | 299.92 | --
|  |  | 299.81 | -- |  |  | 299.92 | --
|  |  | 299.81 | -- |  |  | 299.92 | --
|  |  | 299.81 | -- |  |  | 299.92 | --
|  |  | 299.81 | -- |  |  | 299.92 | --
|  |  | 299.81 | -- |  |  | 299.92 | --
|  |  | 299.81 | -- |  |  | 299.92 | --
|  |  | 299.82 | -- |  |  | 299.92 | --
|  |  | 299.82 | -- |  |  | 299.92 | --
|  |  | 299.82 | -- |  |  | 299.92 | --
|  |  | 299.82 | -- |  |  | 299.92 | --
|  |  | 299.82 | -- |  |  | 299.92 | --
|  |  | 299.82 | -- |  |  | 299.92 | --
|  |  | 299.82 | -- |  |  | 299.92 | --
|  |  | 299.82 | -- |  |  | 299.92 | --
|  |  | 299.82 | -- |  |  | 299.92 | --
|  |  | 299.82 | -- |  |  | 299.92 | --
|  |  | 299.83 | -- |  |  | 299.92 | --
|  |  | 299.83 | -- |  |  | 299.92 | --
|  |  | 299.83 | -- |  |  | 299.92 | --
|  |  | 299.83 | -- |  |  | 299.92 | --
|  |  | 299.83 | -- |  |  | 299.92 | --
|  |  | 299.83 | -- |  |  | 299.92 | --
|  |  | 299.83 | -- |  |  | 299.92 | --
|  |  | 299.83 | -- |  |  | 299.92 | --
|  |  | 299.83 | -- |  |  | 299.92 | --
|  |  | 299.83 | -- |  |  | 299.92 | --
|  |  | 299.84 | -- |  |  | 299.92 | --
|  |  | 299.84 | -- |  |  | 299.93 | --
|  |  | 299.84 | -- |  |  | 299.93 | --
|  |  | 299.84 | -- |  |  | 299.92 | --
|  |  | 299.84 | -- |  |  | 299.93 | --
|  |  | 299.84 | -- |  |  | 299.93 | --
|  |  | 299.84 | -- |  |  | 299.93 | --
|  |  | 299.84 | -- |  |  | 299.93 | --
|  |  | 299.84 | -- |  |  | 299.93 | --
|  |  | 299.84 | -- |  |  | 299.93 | --
|  |  | 299.84 | -- |  |  | 299.93 | --
|  |  | 299.84 | -- |  |  | 299.93 | --
|  |  | 299.85 | -- |  |  | 299.93 | --
|  |  | 299.85 | -- |  |  | 299.93 | --
|  |  | 299.85 | -- |  |  | 299.93 | --
|  |  | 299.85 | -- |  |  | 299.93 | --
|  |  | 299.85 | -- |  |  | 299.93 | --
|  |  | 299.85 | -- |  |  | 299.93 | --
|  |  | 299.85 | -- |  |  | 299.93 | --
|  |  | 299.85 | -- |  |  | 299.93 | --
|  |  | 299.85 | -- |  |  | 299.93 | --
|  |  | 299.85 | -- |  |  | 299.93 | --
|  |  | 299.85 | -- |  |  | 299.93 | --
|  |  | 299.85 | -- |  |  | 299.93 | --
|  |  | 299.85 | -- |  |  | 299.93 | --
|  |  | 299.86 | -- |  |  | 299.93 | --
|  |  | 299.86 | -- |  |  | 299.93 | --
|  |  | 299.86 | -- |  |  | 299.93 | --
|  |  | 299.86 | -- |  |  | 299.93 | --
|  |  | 299.86 | -- |  |  | 299.93 | --
|  |  | 299.86 | -- |  |  | 299.93 | --
|  |  | 299.86 | -- |  |  | 299.93 | --
|  |  | 299.86 | -- |  |  | 299.93 | --
|  |  | 299.86 | -- |  |  | 299.93 | --
|  |  | 299.86 | -- |  |  | 299.93 | --
|  |  | 299.86 | -- |  |  | 299.93 | --
|  |  | 299.86 | -- |  |  | 299.93 | --
|  |  | 299.86 | -- |  |  | 299.93 | --
|  |  | 299.86 | -- |  |  | 299.93 | --
|  |  | 299.86 | -- |  |  | 299.93 | --
|  |  | 299.87 | -- |  |  | 299.93 | --
|  |  | 299.87 | -- |  |  | 299.93 | --
|  |  | 299.87 | -- |  |  | 299.94 | --
|  |  | 299.87 | -- |  |  | 299.94 | --
|  |  | 299.87 | -- |  |  | 299.94 | --
|  |  | 299.87 | -- |  |  | 299.94 | --
|  |  | 299.87 | -- |  |  | 299.94 | --
|  |  | 299.87 | -- |  |  | 299.94 | --
|  |  | 299.87 | -- |  |  | 299.94 | --
|  |  | 299.87 | -- |  |  | 299.94 | --
|  |  | 299.87 | -- |  |  | 299.94 | --
|  |  | 299.87 | -- |  |  | 299.94 | --
|  |  | 299.87 | -- |  |  | 299.94 | --
|  |  | 299.87 | -- |  |  | 299.94 | --
|  |  | 299.87 | -- |  |  | 299.94 | --
|  |  | 299.87 | -- |  |  | 299.94 | --
|  |  | 299.88 | -- |  |  | 299.94 | --
|  |  | 299.88 | -- |  |  | 299.94 | --
|  |  | 299.88 | -- |  |  | 299.94 | --
|  |  | 299.88 | -- |  |  | 299.94 | --
|  |  | 299.88 | -- |  |  | 299.94 | --
|  |  | 299.88 | -- |  |  | 299.94 | --
|  |  | 299.88 | -- |  |  | 299.94 | --
|  |  | 299.88 | -- |  |  | 299.94 | --
|  |  | 299.88 | -- |  |  | 299.94 | --
|  |  | 299.88 | -- |  |  | 299.94 | --
|  |  | 299.88 | -- |  |  | 299.94 | --
|  |  | 299.88 | -- |  |  | 299.94 | --
|  |  | 299.88 | -- |  |  | 299.94 | --
|  |  | 299.88 | -- |  |  | 299.94 | --
|  |  | 299.88 | -- |  |  | 299.94 | --
|  |  | 299.88 | -- |  |  | 299.94 | --
|  |  | 299.88 | -- |  |  | 299.94 | --
|  |  | 299.89 | -- |  |  | 299.94 | --
|  |  | 299.88 | -- |  |  | 299.94 | --
|  |  | 299.89 | -- |  |  | 299.94 | --
|  |  | 299.89 | -- |  |  | 299.94 | --
|  |  | 299.89 | -- |  |  | 299.94 | --
|  |  | 299.89 | -- |  |  | 299.94 | --
|  |  | 299.89 | -- |  |  | 299.94 | --
|  |  | 299.89 | -- |  |  | 299.94 | --
|  |  | 299.89 | -- |  |  | 299.94 | --
|  |  | 299.89 | -- |  |  | 299.94 | --
|  |  | 299.89 | -- |  |  | 299.94 | --
|  |  | 299.89 | -- |  |  | 299.94 | --
|  |  | 299.89 | -- |  |  | 299.94 | --
|  |  | 299.89 | -- |  |  | 299.94 | --
|  |  | 299.89 | -- |  |  | 299.94 | --
|  |  | 299.89 | -- |  |  | 299.94 | --
|  |  | 299.89 | -- |  |  | 299.94 | --
|  |  | 299.89 | -- |  |  | 299.94 | --
|  |  | 299.89 | -- |  |  | 299.94 | --
|  |  | 299.89 | -- |  |  | 299.94 | --
|  |  | 299.9 | -- |  |  | 299.94 | --
|  |  | 299.89 | -- |  |  | 299.94 | --
|  |  | 299.9 | -- |  |  | 299.94 | --
|  |  | 299.9 | -- |  |  | 299.94 | --
|  |  | 299.9 | -- |  |  | 299.94 | --
|  |  | 299.9 | -- |  |  | 299.94 | --
|  |  | 299.9 | -- |  |  | 299.94 | --
|  |  | 299.9 | -- |  |  | 299.94 | --
|  |  | 299.9 | -- |  |  | 299.94 | --
|  |  | 299.9 | -- |  |  | 299.94 | --
|  |  | 299.9 | -- |  |  | 299.94 | --
|  |  | 299.9 | -- |  |  | 299.95 | --
|  |  | 299.9 | -- |  |  | 299.95 | --
|  |  | 299.9 | -- |  |  | 299.95 | --
|  |  | 299.9 | -- |  |  | 299.95 | --
|  |  | 299.9 | -- |  |  | 299.95 | --
|  |  | 299.9 | -- |  |  | 299.95 | --
|  |  | 299.9 | -- |  |  | 299.95 | --
|  |  | 299.9 | -- |  |  | 299.95 | --
|  |  | 299.9 | -- |  |  | 299.95 | --
|  |  | 299.9 | -- |  |  | 299.95 | --
|  |  | 299.9 | -- |  |  | 299.95 | --
|  |  | 299.9 | -- |  |  | 299.95 | --
|  |  | 299.9 | -- |  |  | 299.95 | --
|  |  | 299.91 | -- |  |  | 299.95 | --
|  |  | 299.91 | -- |  |  | 299.95 | --
|  |  | 299.91 | -- |  |  | 299.95 | --
|  |  | 299.91 | -- |  |  | 299.95 | --
|  |  | 299.91 | -- |  |  | 299.95 | --
|  |  | 299.91 | -- |  |  | 299.95 | --
|  |  | 299.91 | -- |  |  | 299.95 | --
|  |  | 299.91 | -- |  |  | 299.95 | --
|  |  | 299.91 | -- |  |  | 299.95 | --
|  |  | 299.91 | -- |  |  | 299.95 | --
|  |  | 299.91 | -- |  |  | 299.95 | --
|  |  | 299.91 | -- |  |  | 299.95 | --
|  |  | 299.91 | -- |  |  | 299.95 | --
|  |  | 299.91 | -- |  |  | 299.95 | --
|  |  | 299.91 | -- |  |  | 299.95 | --
|  |  | 299.91 | -- |  |  | 299.95 | --
|  |  | 299.91 | -- |  |  | 299.95 | --
|  |  | 299.91 | -- |  |  | 299.95 | --
|  |  | 299.91 | -- |  |  | 299.95 | --
|  |  | 299.91 | -- |  |  | 299.95 | --
|  |  | 299.91 | -- |  |  | 299.95 | --
|  |  | 299.91 | -- |  |  | 299.95 | --
|  |  | 299.91 | -- |  |  | 299.95 | --
|  |  | 299.91 | -- |  |  | 299.95 | --
|  |  | 299.91 | -- |  |  | 299.95 | --
|  |  | 299.91 | -- |  |  | 299.95 | --
|  |  | 299.91 | -- |  |  | 299.95 | --
|  |  | 299.92 | -- |  |  | 299.95 | --
|  |  | 299.92 | -- |  |  | 299.95 | --
|  |  | 299.92 | -- |  |  | 299.95 | --
|  |  | 299.92 | -- |  |  | 299.95 | --
|  |  | 299.92 | -- |  |  | 299.95 | --
|  |  | 299.92 | -- |  |  | 299.95 | --
|  |  | 299.92 | -- |  |  | 299.95 | --
|  |  | 299.92 | -- |  |  | 299.95 | --
|  |  | 299.92 | -- |  |  | 299.95 | --
|  |  | 299.92 | -- |  |  | 299.95 | --
|  |  | 299.92 | -- |  |  | 299.95 | --
|  |  | 299.92 | -- |  |  | 299.95 | --
|  |  | 299.92 | -- |  |  | 299.95 | --
|  |  | 299.92 | -- |  |  | 299.95 | --
|  |  | 299.92 | -- |  |  | 299.95 | --
|  |  | 299.92 | -- |  |  | 299.95 | --
|  |  | 299.92 | -- |  |  | 299.95 | --
|  |  | 299.92 | -- |  |  | 299.95 | --
|  |  | 299.92 | -- |  |  | 299.95 | --
|  |  | 299.92 | -- |  |  | 299.95 | --
|  |  | 299.92 | -- |  |  | 299.95 | --
|  |  | 299.92 | -- |  |  | 299.95 | --
|  |  | 299.92 | -- |  |  | 299.95 | --
|  |  | 299.92 | -- |  |  | 299.95 | --
|  |  | 299.92 | -- |  |  | 299.95 | --
|  |  | 299.92 | -- |  |  | 299.95 | --
|  |  | 299.92 | -- |  |  | 299.95 | --
|  |  | 299.92 | -- |  |  | 299.95 | --
|  |  | 299.92 | -- |  |  | 299.95 | --
|  |  | 299.92 | -- |  |  | 299.95 | --
|  |  | 299.92 | -- |  |  | 299.95 | --
|  |  | 299.92 | -- |  |  | 299.95 | --
|  |  | 299.92 | -- |  |  | 299.95 | --
|  |  | 299.93 | -- |  |  | 299.95 | --
|  |  | 299.93 | -- |  |  | 299.95 | --
|  |  | 299.93 | -- |  |  | 299.95 | --
|  |  | 299.93 | -- |  |  | 299.95 | --
|  |  | 299.93 | -- |  |  | 299.95 | --
|  |  | 299.93 | -- |  |  | 299.96 | --
|  |  | 299.93 | -- |  |  | 299.96 | --
|  |  | 299.93 | -- |  |  | 299.96 | --
|  |  | 299.93 | -- |  |  | 299.96 | --
|  |  | 299.93 | -- |  |  | 299.96 | --
|  |  | 299.93 | -- |  |  | 299.95 | --
|  |  | 299.93 | -- |  |  | 299.96 | --
|  |  | 299.93 | -- |  |  | 299.96 | --
|  |  | 299.93 | -- |  |  | 299.96 | --
|  |  | 299.93 | -- |  |  | 299.96 | --
|  |  | 299.93 | -- |  |  | 299.96 | --
|  |  | 299.93 | -- |  |  | 299.96 | --
|  |  | 299.93 | -- |  |  | 299.96 | --
|  |  | 299.93 | -- |  |  | 299.96 | --
|  |  | 299.93 | -- |  |  | 299.96 | --
|  |  | 299.93 | -- |  |  | 299.96 | --
|  |  | 299.93 | -- |  |  | 299.96 | --
|  |  | 299.93 | -- |  |  | 299.96 | --
|  |  | 299.93 | -- |  |  | 299.96 | --
|  |  | 299.93 | -- |  |  | 299.96 | --
|  |  | 299.93 | -- |  |  | 299.96 | --
|  |  | 299.93 | -- |  |  | 299.96 | --
|  |  | 299.93 | -- |  |  | 299.96 | --
|  |  | 299.93 | -- |  |  | 299.96 | --
|  |  | 299.93 | -- |  |  | 299.96 | --
|  |  | 299.93 | -- |  |  | 299.96 | --
|  |  | 299.93 | -- |  |  | 299.96 | --
|  |  | 299.93 | -- |  |  | 299.96 | --
|  |  | 299.93 | -- |  |  | 299.96 | --
|  |  | 299.93 | -- |  |  | 299.96 | --
|  |  | 299.93 | -- |  |  | 299.96 | --
|  |  | 299.93 | -- |  |  | 299.96 | --
|  |  | 299.93 | -- |  |  | 299.96 | --
|  |  | 299.93 | -- |  |  | 299.96 | --
|  |  | 299.93 | -- |  |  | 299.96 | --
|  |  | 299.93 | -- |  |  | 299.96 | --
|  |  | 299.94 | -- |  |  | 299.96 | --
|  |  | 299.94 | -- |  |  | 299.96 | --
|  |  | 299.94 | -- |  |  | 299.96 | --
|  |  | 299.94 | -- |  |  | 299.96 | --
|  |  | 299.94 | -- |  |  | 299.96 | --
|  |  | 299.94 | -- |  |  | 299.96 | --
|  |  | 299.94 | -- |  |  | 299.96 | --
|  |  | 299.94 | -- |  |  | 299.96 | --
|  |  | 299.94 | -- |  |  | 299.96 | --
|  |  | 299.94 | -- |  |  | 299.96 | --
|  |  | 299.94 | -- |  |  | 299.96 | --
|  |  | 299.94 | -- |  |  | 299.96 | --
|  |  | 299.94 | -- |  |  | 299.96 | --
|  |  | 299.94 | -- |  |  | 299.96 | --
|  |  | 299.94 | -- |  |  | 299.96 | --
|  |  | 299.94 | -- |  |  | 299.96 | --
|  |  | 299.94 | -- |  |  | 299.96 | --
|  |  | 299.94 | -- |  |  | 299.96 | --
|  |  | 299.94 | -- |  |  | 299.96 | --
|  |  | 299.94 | -- |  |  | 299.96 | --
|  |  | 299.94 | -- |  |  | 299.95 | --
|  |  | 299.94 | -- |  |  | 299.95 | --
|  |  | 299.94 | -- |  |  | 299.95 | --
|  |  | 299.94 | -- |  |  | 299.94 | --
|  |  | 299.94 | -- |  |  | 299.93 | --
|  |  | 299.94 | -- |  |  | 299.92 | --
|  |  | 299.94 | -- |  |  | 299.91 | --
|  |  | 299.94 | -- |  |  | 299.89 | --
|  |  | 299.94 | -- |  |  | 299.88 | --
|  |  | 299.94 | -- |  |  | 299.86 | --
|  |  | 299.94 | -- |  |  | 299.84 | --
|  |  | 299.94 | -- |  |  | 299.82 | --
|  |  | 299.94 | -- |  |  | 299.79 | --
|  |  | 299.94 | -- |  |  | 299.77 | --
|  |  | 299.94 | -- |  |  | 299.74 | --
|  |  | 299.94 | -- |  |  | 299.71 | --
|  |  | 299.94 | -- |  |  | 299.68 | --
|  |  | 299.94 | -- |  |  | 299.65 | --
|  |  | 299.94 | -- |  |  | 299.61 | --
|  |  | 299.94 | -- |  |  | 299.58 | --
|  |  | 299.94 | -- |  |  | 299.54 | --
|  |  | 299.94 | -- |  |  | 299.5 | --
|  |  | 299.94 | -- |  |  | 299.47 | --
|  |  | 299.94 | -- |  |  | 299.43 | --
|  |  | 299.94 | -- |  |  | 299.39 | --
|  |  | 299.94 | -- |  |  | 299.35 | --
|  |  | 299.94 | -- |  |  | 299.3 | --
|  |  | 299.95 | -- |  |  | 299.26 | --
|  |  | 299.95 | -- |  |  | 299.22 | --
|  |  | 299.94 | -- |  |  | 299.17 | --
|  |  | 299.95 | -- |  |  | 299.13 | --
|  |  | 299.95 | -- |  |  | 299.08 | --
|  |  | 299.95 | -- |  |  | 299.04 | --
|  |  | 299.95 | -- |  |  | 298.99 | --
|  |  | 299.95 | -- |  |  | 298.94 | --
|  |  | 299.95 | -- |  |  | 298.89 | --
|  |  | 299.95 | -- |  |  | 298.84 | --
|  |  | 299.95 | -- |  |  | 298.79 | --
|  |  | 299.95 | -- |  |  | 298.74 | --
|  |  | 299.95 | -- |  |  | 298.69 | --
|  |  | 299.95 | -- |  |  | 298.64 | --
|  |  | 299.95 | -- |  |  | 298.59 | --
|  |  | 299.95 | -- |  |  | 298.54 | --
|  |  | 299.95 | -- |  |  | 298.48 | --
|  |  | 299.95 | -- |  |  | 298.43 | --
|  |  | 299.95 | -- |  |  | 298.38 | --
|  |  | 299.95 | -- |  |  | 298.32 | --
|  |  | 299.95 | -- |  |  | 298.27 | --
|  |  | 299.95 | -- |  |  | 298.21 | --
|  |  | 299.95 | -- |  |  | 298.16 | --
|  |  | 299.95 | -- |  |  | 298.1 | --
|  |  | 299.95 | -- |  |  | 298.05 | --
|  |  | 299.95 | -- |  |  | 297.99 | --
|  |  | 299.95 | -- |  |  | 297.93 | --
|  |  | 299.95 | -- |  |  | 297.88 | --
|  |  | 299.95 | -- |  |  | 297.82 | --
|  |  | 299.95 | -- |  |  | 297.76 | --
|  |  | 299.95 | -- |  |  | 297.71 | --
|  |  | 299.95 | -- |  |  | 297.65 | --
|  |  | 299.95 | -- |  |  | 297.59 | --
|  |  | 299.95 | -- |  |  | 297.53 | --
|  |  | 299.95 | -- |  |  | 297.47 | --
|  |  | 299.95 | -- |  |  | 297.41 | --
|  |  | 299.95 | -- |  |  | 297.35 | --
|  |  | 299.95 | -- |  |  | 297.3 | --
|  |  | 299.95 | -- |  |  | 297.24 | --
|  |  | 299.95 | -- |  |  | 297.18 | --
|  |  | 299.95 | -- |  |  | 297.12 | --
|  |  | 299.95 | -- |  |  | 297.06 | --
|  |  | 299.95 | -- |  |  | 297 | --
|  |  | 299.95 | -- |  |  | 296.94 | --
|  |  | 299.95 | -- |  |  | 296.87 | --
|  |  | 299.95 | -- |  |  | 296.81 | --
|  |  | 299.95 | -- |  |  | 296.75 | --
|  |  | 299.95 | -- |  |  | 296.69 | --
|  |  | 299.95 | -- |  |  | 296.63 | --
|  |  | 299.95 | -- |  |  | 296.57 | --
|  |  | 299.95 | -- |  |  | 296.51 | --
|  |  | 299.95 | -- |  |  | 296.45 | --
|  |  | 299.95 | -- |  |  | 296.38 | --
|  |  | 299.95 | -- |  |  | 296.32 | --
|  |  | 299.95 | -- |  |  | 296.26 | --
|  |  | 299.95 | -- |  |  | 296.2 | --
|  |  | 299.95 | -- |  |  | 296.14 | --
|  |  | 299.95 | -- |  |  | 296.08 | --
|  |  | 299.95 | -- |  |  | 296.01 | --
|  |  | 299.95 | -- |  |  | 295.95 | --
|  |  | 299.95 | -- |  |  | 295.89 | --
|  |  | 299.95 | -- |  |  | 295.83 | --
|  |  | 299.95 | -- |  |  | 295.76 | --
|  |  | 299.95 | -- |  |  | 295.7 | --
|  |  | 299.95 | -- |  |  | 295.64 | --
|  |  | 299.96 | -- |  |  | 295.57 | --
|  |  | 299.95 | -- |  |  | 295.51 | --
|  |  | 299.95 | -- |  |  | 295.45 | --
|  |  | 299.95 | -- |  |  | 295.38 | --
|  |  | 299.96 | -- |  |  | 295.32 | --
|  |  | 299.96 | -- |  |  | 295.26 | --
|  |  | 299.96 | -- |  |  | 295.19 | --
|  |  | 299.95 | -- |  |  | 295.13 | --
|  |  | 299.96 | -- |  |  | 295.07 | --
|  |  | 299.96 | -- |  |  | 295 | --
|  |  | 299.96 | -- |  |  | 294.94 | --
|  |  | 299.96 | -- |  |  | 294.88 | --
|  |  | 299.96 | -- |  |  | 294.81 | --
|  |  | 299.96 | -- |  |  | 294.75 | --
|  |  | 299.96 | -- |  |  | 294.69 | --
|  |  | 299.96 | -- |  |  | 294.62 | --
|  |  | 299.96 | -- |  |  | 294.56 | --
|  |  | 299.96 | -- |  |  | 294.49 | --
|  |  | 299.96 | -- |  |  | 294.43 | --
|  |  | 299.96 | -- |  |  | 294.37 | --
|  |  | 299.96 | -- |  |  | 294.3 | --
|  |  | 299.96 | -- |  |  | 294.24 | --
|  |  | 299.96 | -- |  |  | 294.17 | --
|  |  | 299.96 | -- |  |  | 294.11 | --
|  |  | 299.96 | -- |  |  | 294.04 | --
|  |  | 299.96 | -- |  |  | 293.98 | --
|  |  | 299.96 | -- |  |  | 293.92 | --
|  |  | 299.96 | -- |  |  | 293.85 | --
|  |  | 299.96 | -- |  |  | 293.79 | --
|  |  | 299.96 | -- |  |  | 293.72 | --
|  |  | 299.96 | -- |  |  | 293.66 | --
|  |  | 299.96 | -- |  |  | 293.59 | --
|  |  | 299.96 | -- |  |  | 293.53 | --
|  |  | 299.96 | -- |  |  | 293.47 | --
|  |  | 299.96 | -- |  |  | 293.4 | --
|  |  | 299.96 | -- |  |  | 293.34 | --
|  |  | 299.96 | -- |  |  | 293.27 | --
|  |  | 299.96 | -- |  |  | 293.21 | --
|  |  | 299.96 | -- |  |  | 293.14 | --
|  |  | 299.96 | -- |  |  | 293.08 | --
|  |  | 299.96 | -- |  |  | 293.01 | --
|  |  | 299.96 | -- |  |  | 292.95 | --
|  |  | 299.96 | -- |  |  | 292.88 | --
|  |  | 299.96 | -- |  |  | 292.82 | --
|  |  | 299.96 | -- |  |  | 292.75 | --
|  |  | 299.96 | -- |  |  | 292.69 | --
|  |  | 299.96 | -- |  |  | 292.62 | --
|  |  | 299.96 | -- |  |  | 292.56 | --
|  |  | 299.96 | -- |  |  | 292.5 | --
|  |  | 299.96 | -- |  |  | 292.43 | --
|  |  | 299.96 | -- |  |  | 292.36 | --
|  |  | 299.96 | -- |  |  | 292.3 | --
|  |  | 299.96 | -- |  |  | 292.24 | --
|  |  | 299.96 | -- |  |  | 292.17 | --
|  |  | 299.96 | -- |  |  | 292.1 | --
|  |  | 299.96 | -- |  |  | 292.04 | --
|  |  | 299.96 | -- |  |  | 291.98 | --
|  |  | 299.96 | -- |  |  | 291.91 | --
|  |  | 299.96 | -- |  |  | 291.84 | --
|  |  | 299.96 | -- |  |  | 291.78 | --
|  |  | 299.96 | -- |  |  | 291.71 | --
|  |  | 299.96 | -- |  |  | 291.65 | --
|  |  | 299.96 | -- |  |  | 291.58 | --
|  |  | 299.96 | -- |  |  | 291.52 | --
|  |  | 299.96 | -- |  |  | 291.45 | --
|  |  | 299.96 | -- |  |  | 291.39 | --
|  |  | 299.96 | -- |  |  | 291.32 | --
|  |  | 299.96 | -- |  |  | 291.26 | --
|  |  | 299.96 | -- |  |  | 291.19 | --
|  |  | 299.96 | -- |  |  | 291.13 | --
|  |  | 299.96 | -- |  |  | 291.06 | --
|  |  | 299.96 | -- |  |  | 291 | --
|  |  | 299.96 | -- |  |  | 290.93 | --
|  |  | 299.96 | -- |  |  | 290.87 | --
|  |  | 299.96 | -- |  |  | 290.8 | --
|  |  | 299.96 | -- |  |  | 290.74 | --
|  |  | 299.96 | -- |  |  | 290.67 | --
|  |  | 299.96 | -- |  |  | 290.61 | --
|  |  | 299.96 | -- |  |  | 290.54 | --
|  |  | 299.96 | -- |  |  | 290.47 | --
|  |  | 299.96 | -- |  |  | 290.41 | --
|  |  | 299.96 | -- |  |  | 290.34 | --
|  |  | 299.95 | -- |  |  | 290.28 | --
|  |  | 299.95 | -- |  |  | 290.21 | --
|  |  | 299.94 | -- |  |  | 290.15 | --
|  |  | 299.93 | -- |  |  | 290.08 | --
|  |  | 299.92 | -- |  |  | 290.02 | --
|  |  | 299.91 | -- |  |  | 289.95 | --
|  |  | 299.89 | -- |  |  | 289.89 | --
|  |  | 299.88 | -- |  |  | 289.82 | --
|  |  | 299.86 | -- |  |  | 289.76 | --
|  |  | 299.83 | -- |  |  | 289.69 | --
|  |  | 299.81 | -- |  |  | 289.62 | --
|  |  | 299.78 | -- |  |  | 289.56 | --
|  |  | 299.76 | -- |  |  | 289.49 | --
|  |  | 299.73 | -- |  |  | 289.43 | --
|  |  | 299.7 | -- |  |  | 289.36 | --
|  |  | 299.66 | -- |  |  | 289.3 | --
|  |  | 299.63 | -- |  |  | 289.23 | --
|  |  | 299.59 | -- |  |  | 289.16 | --
|  |  | 299.55 | -- |  |  | 289.1 | --
|  |  | 299.52 | -- |  |  | 289.03 | --
|  |  | 299.48 | -- |  |  | 288.97 | --
|  |  | 299.44 | -- |  |  | 288.9 | --
|  |  | 299.4 | -- |  |  | 288.84 | --
|  |  | 299.35 | -- |  |  | 288.77 | --
|  |  | 299.31 | -- |  |  | 288.71 | --
|  |  | 299.27 | -- |  |  | 288.64 | --
|  |  | 299.22 | -- |  |  | 288.57 | --
|  |  | 299.18 | -- |  |  | 288.51 | --
|  |  | 299.13 | -- |  |  | 288.44 | --
|  |  | 299.09 | -- |  |  | 288.38 | --
|  |  | 299.04 | -- |  |  | 288.31 | --
|  |  | 298.99 | -- |  |  | 288.25 | --
|  |  | 298.94 | -- |  |  | 288.18 | --
|  |  | 298.89 | -- |  |  | 288.11 | --
|  |  | 298.84 | -- |  |  | 288.05 | --
|  |  | 298.79 | -- |  |  | 287.98 | --
|  |  | 298.74 | -- |  |  | 287.92 | --
|  |  | 298.69 | -- |  |  | 287.85 | --
|  |  | 298.64 | -- |  |  | 287.79 | --
|  |  | 298.59 | -- |  |  | 287.72 | --
|  |  | 298.53 | -- |  |  | 287.65 | --
|  |  | 298.48 | -- |  |  | 287.59 | --
|  |  | 298.43 | -- |  |  | 287.52 | --
|  |  | 298.37 | -- |  |  | 287.46 | --
|  |  | 298.32 | -- |  |  | 287.39 | --
|  |  | 298.26 | -- |  |  | 287.33 | --
|  |  | 298.21 | -- |  |  | 287.26 | --
|  |  | 298.15 | -- |  |  | 287.19 | --
|  |  | 298.1 | -- |  |  | 287.13 | --
|  |  | 298.04 | -- |  |  | 287.06 | --
|  |  | 297.99 | -- |  |  | 287 | --
|  |  | 297.93 | -- |  |  | 286.93 | --
|  |  | 297.87 | -- |  |  | 286.87 | --
|  |  | 297.81 | -- |  |  | 286.8 | --
|  |  | 297.76 | -- |  |  | 286.73 | --
|  |  | 297.7 | -- |  |  | 286.67 | --
|  |  | 297.64 | -- |  |  | 286.6 | --
|  |  | 297.58 | -- |  |  | 286.54 | --
|  |  | 297.52 | -- |  |  | 286.47 | --
|  |  | 297.46 | -- |  |  | 286.4 | --
|  |  | 297.41 | -- |  |  | 286.34 | --
|  |  | 297.35 | -- |  |  | 286.27 | --
|  |  | 297.29 | -- |  |  | 286.21 | --
|  |  | 297.23 | -- |  |  | 286.14 | --
|  |  | 297.17 | -- |  |  | 286.08 | --
|  |  | 297.11 | -- |  |  | 286.01 | --
|  |  | 297.05 | -- |  |  | 285.94 | --
|  |  | 296.99 | -- |  |  | 285.88 | --
|  |  | 296.93 | -- |  |  | 285.81 | --
|  |  | 296.87 | -- |  |  | 285.75 | --
|  |  | 296.81 | -- |  |  | 285.68 | --
|  |  | 296.74 | -- |  |  | 285.61 | --
|  |  | 296.68 | -- |  |  | 285.55 | --
|  |  | 296.62 | -- |  |  | 285.48 | --
|  |  | 296.56 | -- |  |  | 285.42 | --
|  |  | 296.5 | -- |  |  | 285.35 | --
|  |  | 296.44 | -- |  |  | 285.28 | --
|  |  | 296.38 | -- |  |  | 285.22 | --
|  |  | 296.32 | -- |  |  | 285.15 | --
|  |  | 296.25 | -- |  |  | 285.09 | --
|  |  | 296.19 | -- |  |  | 285.02 | --
|  |  | 296.13 | -- |  |  | 284.95 | --
|  |  | 296.07 | -- |  |  | 284.89 | --
|  |  | 296 | -- |  |  | 284.82 | --
|  |  | 295.94 | -- |  |  | 284.76 | --
|  |  | 295.88 | -- |  |  | 284.69 | --
|  |  | 295.82 | -- |  |  | 284.62 | --
|  |  | 295.75 | -- |  |  | 284.56 | --
|  |  | 295.69 | -- |  |  | 284.49 | --
|  |  | 295.63 | -- |  |  | 284.43 | --
|  |  | 295.57 | -- |  |  | 284.36 | --
|  |  | 295.5 | -- |  |  | 284.29 | --
|  |  | 295.44 | -- |  |  | 284.23 | --
|  |  | 295.38 | -- |  |  | 284.16 | --
|  |  | 295.31 | -- |  |  | 284.1 | --
|  |  | 295.25 | -- |  |  | 284.03 | --
|  |  | 295.19 | -- |  |  | 283.97 | --
|  |  | 295.12 | -- |  |  | 283.9 | --
|  |  | 295.06 | -- |  |  | 283.83 | --
|  |  | 295 | -- |  |  | 283.77 | --
|  |  | 294.93 | -- |  |  | 283.7 | --
|  |  | 294.87 | -- |  |  | 283.64 | --
|  |  | 294.81 | -- |  |  | 283.57 | --
|  |  | 294.74 | -- |  |  | 283.5 | --
|  |  | 294.68 | -- |  |  | 283.44 | --
|  |  | 294.61 | -- |  |  | 283.37 | --
|  |  | 294.55 | -- |  |  | 283.3 | --
|  |  | 294.49 | -- |  |  | 283.24 | --
|  |  | 294.42 | -- |  |  | 283.17 | --
|  |  | 294.36 | -- |  |  | 283.11 | --
|  |  | 294.3 | -- |  |  | 283.04 | --
|  |  | 294.23 | -- |  |  | 282.97 | --
|  |  | 294.17 | -- |  |  | 282.91 | --
|  |  | 294.1 | -- |  |  | 282.84 | --
|  |  | 294.04 | -- |  |  | 282.78 | --
|  |  | 293.98 | -- |  |  | 282.71 | --
|  |  | 293.91 | -- |  |  | 282.64 | --
|  |  | 293.85 | -- |  |  | 282.58 | --
|  |  | 293.78 | -- |  |  | 282.51 | --
|  |  | 293.72 | -- |  |  | 282.45 | --
|  |  | 293.65 | -- |  |  | 282.38 | --
|  |  | 293.59 | -- |  |  | 282.31 | --
|  |  | 293.52 | -- |  |  | 282.25 | --
|  |  | 293.46 | -- |  |  | 282.18 | --
|  |  | 293.4 | -- |  |  | 282.12 | --
|  |  | 293.33 | -- |  |  | 282.05 | --
|  |  | 293.27 | -- |  |  | 281.98 | --
|  |  | 293.2 | -- |  |  | 281.92 | --
|  |  | 293.14 | -- |  |  | 281.85 | --
|  |  | 293.07 | -- |  |  | 281.78 | --
|  |  | 293.01 | -- |  |  | 281.72 | --
|  |  | 292.94 | -- |  |  | 281.65 | --
|  |  | 292.88 | -- |  |  | 281.59 | --
|  |  | 292.82 | -- |  |  | 281.52 | --
|  |  | 292.75 | -- |  |  | 281.45 | --
|  |  | 292.69 | -- |  |  | 281.39 | --
|  |  | 292.62 | -- |  |  | 281.32 | --
|  |  | 292.56 | -- |  |  | 281.26 | --
|  |  | 292.49 | -- |  |  | 281.19 | --
|  |  | 292.43 | -- |  |  | 281.12 | --
|  |  | 292.36 | -- |  |  | 281.06 | --
|  |  | 292.3 | -- |  |  | 280.99 | --
|  |  | 292.23 | -- |  |  | 280.92 | --
|  |  | 292.17 | -- |  |  | 280.86 | --
|  |  | 292.1 | -- |  |  | 280.79 | --
|  |  | 292.04 | -- |  |  | 280.73 | --
|  |  | 291.97 | -- |  |  | 280.66 | --
|  |  | 291.91 | -- |  |  | 280.59 | --
|  |  | 291.84 | -- |  |  | 280.53 | --
|  |  | 291.78 | -- |  |  | 280.46 | --
|  |  | 291.71 | -- |  |  | 280.39 | --
|  |  | 291.65 | -- |  |  | 280.33 | --
|  |  | 291.58 | -- |  |  | 280.26 | --
|  |  | 291.52 | -- |  |  | 280.2 | --
|  |  | 291.45 | -- |  |  | 280.13 | --
|  |  | 291.39 | -- |  |  | 280.06 | --
|  |  | 291.32 | -- |  |  | 280 | --
|  |  | 291.26 | -- |  |  | 279.93 | --
|  |  | 291.19 | -- |  |  | 279.86 | --
|  |  | 291.13 | -- |  |  | 279.8 | --
|  |  | 291.06 | -- |  |  | 279.73 | --
|  |  | 291 | -- |  |  | 279.67 | --
|  |  | 290.93 | -- |  |  | 279.6 | --
|  |  | 290.86 | -- |  |  | 279.53 | --
|  |  | 290.8 | -- |  |  | 279.47 | --
|  |  | 290.73 | -- |  |  | 279.4 | --
|  |  | 290.67 | -- |  |  | 279.34 | --
|  |  | 290.6 | -- |  |  | 279.27 | --
|  |  | 290.54 | -- |  |  | 279.2 | --
|  |  | 290.47 | -- |  |  | 279.14 | --
|  |  | 290.41 | -- |  |  | 279.07 | --
|  |  | 290.34 | -- |  |  | 279 | --
|  |  | 290.28 | -- |  |  | 278.94 | --
|  |  | 290.21 | -- |  |  | 278.87 | --
|  |  | 290.15 | -- |  |  | 278.81 | --
|  |  | 290.08 | -- |  |  | 278.74 | --
|  |  | 290.01 | -- |  |  | 278.67 | --
|  |  | 289.95 | -- |  |  | 278.61 | --
|  |  | 289.88 | -- |  |  | 278.54 | --
|  |  | 289.82 | -- |  |  | 278.47 | --
|  |  | 289.75 | -- |  |  | 278.41 | --
|  |  | 289.69 | -- |  |  | 278.34 | --
|  |  | 289.62 | -- |  |  | 278.28 | --
|  |  | 289.56 | -- |  |  | 278.21 | --
|  |  | 289.49 | -- |  |  | 278.14 | --
|  |  | 289.43 | -- |  |  | 278.08 | --
|  |  | 289.36 | -- |  |  | 278.01 | --
|  |  | 289.29 | -- |  |  | 277.94 | --
|  |  | 289.23 | -- |  |  | 277.88 | --
|  |  | 289.16 | -- |  |  | 277.81 | --
|  |  | 289.1 | -- |  |  | 277.74 | --
|  |  | 289.03 | -- |  |  | 277.68 | --
|  |  | 288.97 | -- |  |  | 277.61 | --
|  |  | 288.9 | -- |  |  | 277.55 | --
|  |  | 288.84 | -- |  |  | 277.48 | --
|  |  | 288.77 | -- |  |  | 277.41 | --
|  |  | 288.7 | -- |  |  | 277.35 | --
|  |  | 288.64 | -- |  |  | 277.28 | --
|  |  | 288.57 | -- |  |  | 277.21 | --
|  |  | 288.51 | -- |  |  | 277.15 | --
|  |  | 288.44 | -- |  |  | 277.08 | --
|  |  | 288.38 | -- |  |  | 277.02 | --
|  |  | 288.31 | -- |  |  | 276.95 | --
|  |  | 288.25 | -- |  |  | 276.88 | --
|  |  | 288.18 | -- |  |  | 276.82 | --
|  |  | 288.11 | -- |  |  | 276.75 | --
|  |  | 288.05 | -- |  |  | 276.68 | --
|  |  | 287.98 | -- |  |  | 276.62 | --
|  |  | 287.92 | -- |  |  | 276.55 | --
|  |  | 287.85 | -- |  |  | 276.49 | --
|  |  | 287.79 | -- |  |  | 276.42 | --
|  |  | 287.72 | -- |  |  | 276.35 | --
|  |  | 287.65 | -- |  |  | 276.29 | --
|  |  | 287.59 | -- |  |  | 276.22 | --
|  |  | 287.52 | -- |  |  | 276.15 | --
|  |  | 287.46 | -- |  |  | 276.09 | --
|  |  | 287.39 | -- |  |  | 276.02 | --
|  |  | 287.32 | -- |  |  | 275.96 | --
|  |  | 287.26 | -- |  |  | 275.89 | --
|  |  | 287.19 | -- |  |  | 275.82 | --
|  |  | 287.13 | -- |  |  | 275.76 | --
|  |  | 287.06 | -- |  |  | 275.69 | --
|  |  | 287 | -- |  |  | 275.62 | --
|  |  | 286.93 | -- |  |  | 275.56 | --
|  |  | 286.86 | -- |  |  | 275.49 | --
|  |  | 286.8 | -- |  |  | 275.42 | --
|  |  | 286.73 | -- |  |  | 275.36 | --
|  |  | 286.67 | -- |  |  | 275.29 | --
|  |  | 286.6 | -- |  |  | 275.22 | --
|  |  | 286.54 | -- |  |  | 275.16 | --
|  |  | 286.47 | -- |  |  | 275.09 | --
|  |  | 286.41 | -- |  |  | 275.03 | --
|  |  | 286.34 | -- |  |  | 274.96 | --
|  |  | 286.27 | -- |  |  | 274.89 | --
|  |  | 286.21 | -- |  |  | 274.83 | --
|  |  | 286.14 | -- |  |  | 274.76 | --
|  |  | 286.08 | -- |  |  | 274.69 | --
|  |  | 286.01 | -- |  |  | 274.63 | --
|  |  | 285.94 | -- |  |  | 274.56 | --
|  |  | 285.88 | -- |  |  | 274.49 | --
|  |  | 285.81 | -- |  |  | 274.43 | --
|  |  | 285.75 | -- |  |  | 274.36 | --
|  |  | 285.68 | -- |  |  | 274.3 | --
|  |  | 285.61 | -- |  |  | 274.23 | --
|  |  | 285.55 | -- |  |  | 274.16 | --
|  |  | 285.48 | -- |  |  | 274.1 | --
|  |  | 285.42 | -- |  |  | 274.03 | --
|  |  | 285.35 | -- |  |  | 273.96 | --
|  |  | 285.28 | -- |  |  | 273.9 | --
|  |  | 285.22 | -- |  |  | 273.83 | --
|  |  | 285.15 | -- |  |  | 273.77 | --
|  |  | 285.09 | -- |  |  | 273.7 | --
|  |  | 285.02 | -- |  |  | 273.63 | --
|  |  | 284.96 | -- |  |  | 273.57 | --
|  |  | 284.89 | -- |  |  | 273.5 | --
|  |  | 284.82 | -- |  |  | 273.43 | --
|  |  | 284.76 | -- |  |  | 273.37 | --
|  |  | 284.69 | -- |  |  | 273.3 | --
|  |  | 284.63 | -- |  |  | 273.23 | --
|  |  | 284.56 | -- |  |  | 273.17 | --
|  |  | 284.49 | -- |  |  | 273.1 | --
|  |  | 284.43 | -- |  |  | 273.03 | --
|  |  | 284.36 | -- |  |  | 272.97 | --
|  |  | 284.3 | -- |  |  | 272.9 | --
|  |  | 284.23 | -- |  |  | 272.84 | --
|  |  | 284.16 | -- |  |  | 272.77 | --
|  |  | 284.1 | -- |  |  | 272.7 | --
|  |  | 284.03 | -- |  |  | 272.64 | --
|  |  | 283.97 | -- |  |  | 272.57 | --
|  |  | 283.9 | -- |  |  | 272.5 | --
|  |  | 283.83 | -- |  |  | 272.44 | --
|  |  | 283.77 | -- |  |  | 272.37 | --
|  |  | 283.7 | -- |  |  | 272.3 | --
|  |  | 283.63 | -- |  |  | 272.24 | --
|  |  | 283.57 | -- |  |  | 272.17 | --
|  |  | 283.5 | -- |  |  | 272.11 | --
|  |  | 283.44 | -- |  |  | 272.04 | --
|  |  | 283.37 | -- |  |  | 271.97 | --
|  |  | 283.3 | -- |  |  | 271.91 | --
|  |  | 283.24 | -- |  |  | 271.84 | --
|  |  | 283.17 | -- |  |  | 271.77 | --
|  |  | 283.11 | -- |  |  | 271.71 | --
|  |  | 283.04 | -- |  |  | 271.64 | --
|  |  | 282.98 | -- |  |  | 271.57 | --
|  |  | 282.91 | -- |  |  | 271.51 | --
|  |  | 282.84 | -- |  |  | 271.44 | --
|  |  | 282.78 | -- |  |  | 271.37 | --
|  |  | 282.71 | -- |  |  | 271.31 | --
|  |  | 282.64 | -- |  |  | 271.24 | --
|  |  | 282.58 | -- |  |  | 271.17 | --
|  |  | 282.51 | -- |  |  | 271.11 | --
|  |  | 282.45 | -- |  |  | 271.04 | --
|  |  | 282.38 | -- |  |  | 270.98 | --
|  |  | 282.31 | -- |  |  | 270.91 | --
|  |  | 282.25 | -- |  |  | 270.84 | --
|  |  | 282.18 | -- |  |  | 270.78 | --
|  |  | 282.12 | -- |  |  | 270.71 | --
|  |  | 282.05 | -- |  |  | 270.64 | --
|  |  | 281.98 | -- |  |  | 270.58 | --
|  |  | 281.92 | -- |  |  | 270.51 | --
|  |  | 281.85 | -- |  |  | 270.44 | --
|  |  | 281.79 | -- |  |  | 270.38 | --
|  |  | 281.72 | -- |  |  | 270.31 | --
|  |  | 281.65 | -- |  |  | 270.25 | --
|  |  | 281.59 | -- |  |  | 270.18 | --
|  |  | 281.52 | -- |  |  | 270.11 | --
|  |  | 281.45 | -- |  |  | 270.05 | --
|  |  | 281.39 | -- |  |  | 269.98 | --
|  |  | 281.32 | -- |  |  | 269.91 | --
|  |  | 281.26 | -- |  |  | 269.85 | --
|  |  | 281.19 | -- |  |  | 269.78 | --
|  |  | 281.12 | -- |  |  | 269.71 | --
|  |  | 281.06 | -- |  |  | 269.65 | --
|  |  | 280.99 | -- |  |  | 269.58 | --
|  |  | 280.93 | -- |  |  | 269.52 | --
|  |  | 280.86 | -- |  |  | 269.45 | --
|  |  | 280.79 | -- |  |  | 269.38 | --
|  |  | 280.73 | -- |  |  | 269.31 | --
|  |  | 280.66 | -- |  |  | 269.25 | --
|  |  | 280.59 | -- |  |  | 269.18 | --
|  |  | 280.53 | -- |  |  | 269.12 | --
|  |  | 280.46 | -- |  |  | 269.05 | --
|  |  | 280.4 | -- |  |  | 268.98 | --
|  |  | 280.33 | -- |  |  | 268.92 | --
|  |  | 280.26 | -- |  |  | 268.85 | --
|  |  | 280.2 | -- |  |  | 268.78 | --
|  |  | 280.13 | -- |  |  | 268.72 | --
|  |  | 280.06 | -- |  |  | 268.65 | --
|  |  | 280 | -- |  |  | 268.58 | --
|  |  | 279.93 | -- |  |  | 268.52 | --
|  |  | 279.87 | -- |  |  | 268.45 | --
|  |  | 279.8 | -- |  |  | 268.39 | --
|  |  | 279.73 | -- |  |  | 268.32 | --
|  |  | 279.67 | -- |  |  | 268.25 | --
|  |  | 279.6 | -- |  |  | 268.19 | --
|  |  | 279.54 | -- |  |  | 268.12 | --
|  |  | 279.47 | -- |  |  | 268.05 | --
|  |  | 279.4 | -- |  |  | 267.99 | --
|  |  | 279.34 | -- |  |  | 267.92 | --
|  |  | 279.27 | -- |  |  | 267.85 | --
|  |  | 279.2 | -- |  |  | 267.79 | --
|  |  | 279.14 | -- |  |  | 267.72 | --
|  |  | 279.07 | -- |  |  | 267.65 | --
|  |  | 279.01 | -- |  |  | 267.59 | --
|  |  | 278.94 | -- |  |  | 267.52 | --
|  |  | 278.87 | -- |  |  | 267.45 | --
|  |  | 278.81 | -- |  |  | 267.39 | --
|  |  | 278.74 | -- |  |  | 267.32 | --
|  |  | 278.67 | -- |  |  | 267.26 | --
|  |  | 278.61 | -- |  |  | 267.19 | --
|  |  | 278.54 | -- |  |  | 267.12 | --
|  |  | 278.48 | -- |  |  | 267.06 | --
|  |  | 278.41 | -- |  |  | 266.99 | --
|  |  | 278.34 | -- |  |  | 266.92 | --
|  |  | 278.28 | -- |  |  | 266.86 | --
|  |  | 278.21 | -- |  |  | 266.79 | --
|  |  | 278.14 | -- |  |  | 266.72 | --
|  |  | 278.08 | -- |  |  | 266.66 | --
|  |  | 278.01 | -- |  |  | 266.59 | --
|  |  | 277.95 | -- |  |  | 266.52 | --
|  |  | 277.88 | -- |  |  | 266.46 | --
|  |  | 277.81 | -- |  |  | 266.39 | --
|  |  | 277.75 | -- |  |  | 266.32 | --
|  |  | 277.68 | -- |  |  | 266.26 | --
|  |  | 277.61 | -- |  |  | 266.19 | --
|  |  | 277.55 | -- |  |  | 266.13 | --
|  |  | 277.48 | -- |  |  | 266.06 | --
|  |  | 277.42 | -- |  |  | 265.99 | --
|  |  | 277.35 | -- |  |  | 265.93 | --
|  |  | 277.28 | -- |  |  | 265.86 | --
|  |  | 277.22 | -- |  |  | 265.79 | --
|  |  | 277.15 | -- |  |  | 265.73 | --
|  |  | 277.08 | -- |  |  | 265.66 | --
|  |  | 277.02 | -- |  |  | 265.59 | --
|  |  | 276.95 | -- |  |  | 265.53 | --
|  |  | 276.89 | -- |  |  | 265.46 | --
|  |  | 276.82 | -- |  |  | 265.39 | --
|  |  | 276.75 | -- |  |  | 265.33 | --
|  |  | 276.69 | -- |  |  | 265.26 | --
|  |  | 276.62 | -- |  |  | 265.2 | --
|  |  | 276.55 | -- |  |  | 265.13 | --
|  |  | 276.49 | -- |  |  | 265.06 | --
|  |  | 276.42 | -- |  |  | 265 | --
|  |  | 276.36 | -- |  |  | 264.93 | --
|  |  | 276.29 | -- |  |  | 264.86 | --
|  |  | 276.22 | -- |  |  | 264.8 | --
|  |  | 276.16 | -- |  |  | 264.73 | --
|  |  | 276.09 | -- |  |  | 264.66 | --
|  |  | 276.02 | -- |  |  | 264.6 | --
|  |  | 275.96 | -- |  |  | 264.53 | --
|  |  | 275.89 | -- |  |  | 264.46 | --
|  |  | 275.82 | -- |  |  | 264.4 | --
|  |  | 275.76 | -- |  |  | 264.33 | --
|  |  | 275.69 | -- |  |  | 264.26 | --
|  |  | 275.62 | -- |  |  | 264.2 | --
|  |  | 275.56 | -- |  |  | 264.13 | --
|  |  | 275.49 | -- |  |  | 264.06 | --
|  |  | 275.43 | -- |  |  | 264 | --
|  |  | 275.36 | -- |  |  | 263.93 | --
|  |  | 275.29 | -- |  |  | 263.86 | --
|  |  | 275.23 | -- |  |  | 263.8 | --
|  |  | 275.16 | -- |  |  | 263.73 | --
|  |  | 275.09 | -- |  |  | 263.66 | --
|  |  | 275.03 | -- |  |  | 263.6 | --
|  |  | 274.96 | -- |  |  | 263.53 | --
|  |  | 274.9 | -- |  |  | 263.47 | --
|  |  | 274.83 | -- |  |  | 263.4 | --
|  |  | 274.76 | -- |  |  | 263.33 | --
|  |  | 274.7 | -- |  |  | 263.27 | --
|  |  | 274.63 | -- |  |  | 263.2 | --
|  |  | 274.56 | -- |  |  | 263.13 | --
|  |  | 274.5 | -- |  |  | 263.07 | --
|  |  | 274.43 | -- |  |  | 263 | --
|  |  | 274.37 | -- |  |  | 262.93 | --
|  |  | 274.3 | -- |  |  | 262.87 | --
|  |  | 274.23 | -- |  |  | 262.8 | --
|  |  | 274.17 | -- |  |  | 262.73 | --
|  |  | 274.1 | -- |  |  | 262.67 | --
|  |  | 274.03 | -- |  |  | 262.6 | --
|  |  | 273.97 | -- |  |  | 262.53 | --
|  |  | 273.9 | -- |  |  | 262.47 | --
|  |  | 273.83 | -- |  |  | 262.4 | --
|  |  | 273.77 | -- |  |  | 262.34 | --
|  |  | 273.7 | -- |  |  | 262.27 | --
|  |  | 273.63 | -- |  |  | 262.2 | --
|  |  | 273.57 | -- |  |  | 262.14 | --
|  |  | 273.5 | -- |  |  | 262.07 | --
|  |  | 273.43 | -- |  |  | 262 | --
|  |  | 273.37 | -- |  |  | 261.94 | --
|  |  | 273.3 | -- |  |  | 261.87 | --
|  |  | 273.24 | -- |  |  | 261.8 | --
|  |  | 273.17 | -- |  |  | 261.74 | --
|  |  | 273.1 | -- |  |  | 261.67 | --
|  |  | 273.04 | -- |  |  | 261.6 | --
|  |  | 272.97 | -- |  |  | 261.54 | --
|  |  | 272.91 | -- |  |  | 261.47 | --
|  |  | 272.84 | -- |  |  | 261.4 | --
|  |  | 272.77 | -- |  |  | 261.34 | --
|  |  | 272.71 | -- |  |  | 261.27 | --
|  |  | 272.64 | -- |  |  | 261.2 | --
|  |  | 272.57 | -- |  |  | 261.14 | --
|  |  | 272.51 | -- |  |  | 261.07 | --
|  |  | 272.44 | -- |  |  | 261.01 | --
|  |  | 272.37 | -- |  |  | 260.94 | --
|  |  | 272.31 | -- |  |  | 260.87 | --
|  |  | 272.24 | -- |  |  | 260.81 | --
|  |  | 272.17 | -- |  |  | 260.74 | --
|  |  | 272.11 | -- |  |  | 260.67 | --
|  |  | 272.04 | -- |  |  | 260.61 | --
|  |  | 271.98 | -- |  |  | 260.54 | --
|  |  | 271.91 | -- |  |  | 260.47 | --
|  |  | 271.84 | -- |  |  | 260.41 | --
|  |  | 271.78 | -- |  |  | 260.34 | --
|  |  | 271.71 | -- |  |  | 260.27 | --
|  |  | 271.64 | -- |  |  | 260.21 | --
|  |  | 271.58 | -- |  |  | 260.14 | --
|  |  | 271.51 | -- |  |  | 260.07 | --
|  |  | 271.44 | -- |  |  | 260.01 | --
|  |  | 271.38 | -- |  |  | 259.94 | --
|  |  | 271.31 | -- |  |  | 259.87 | --
|  |  | 271.24 | -- |  |  | 259.81 | --
|  |  | 271.18 | -- |  |  | 259.74 | --
|  |  | 271.11 | -- |  |  | 259.68 | --
|  |  | 271.05 | -- |  |  | 259.61 | --
|  |  | 270.98 | -- |  |  | 259.54 | --
|  |  | 270.91 | -- |  |  | 259.48 | --
|  |  | 270.85 | -- |  |  | 259.41 | --
|  |  | 270.78 | -- |  |  | 259.34 | --
|  |  | 270.71 | -- |  |  | 259.28 | --
|  |  | 270.65 | -- |  |  | 259.21 | --
|  |  | 270.58 | -- |  |  | 259.14 | --
|  |  | 270.51 | -- |  |  | 259.08 | --
|  |  | 270.45 | -- |  |  | 259.01 | --
|  |  | 270.38 | -- |  |  | 258.94 | --
|  |  | 270.31 | -- |  |  | 258.88 | --
|  |  | 270.25 | -- |  |  | 258.81 | --
|  |  | 270.18 | -- |  |  | 258.74 | --
|  |  | 270.12 | -- |  |  | 258.68 | --
|  |  | 270.05 | -- |  |  | 258.61 | --
|  |  | 269.98 | -- |  |  | 258.54 | --
|  |  | 269.92 | -- |  |  | 258.48 | --
|  |  | 269.85 | -- |  |  | 258.41 | --
|  |  | 269.78 | -- |  |  | 258.34 | --
|  |  | 269.72 | -- |  |  | 258.28 | --
|  |  | 269.65 | -- |  |  | 258.21 | --
|  |  | 269.58 | -- |  |  | 258.14 | --
|  |  | 269.52 | -- |  |  | 258.08 | --
|  |  | 269.45 | -- |  |  | 258.01 | --
|  |  | 269.38 | -- |  |  | 257.95 | --
|  |  | 269.32 | -- |  |  | 257.88 | --
|  |  | 269.25 | -- |  |  | 257.81 | --
|  |  | 269.19 | -- |  |  | 257.75 | --
|  |  | 269.12 | -- |  |  | 257.68 | --
|  |  | 269.05 | -- |  |  | 257.61 | --
|  |  | 268.99 | -- |  |  | 257.55 | --
|  |  | 268.92 | -- |  |  | 257.48 | --
|  |  | 268.85 | -- |  |  | 257.41 | --
|  |  | 268.79 | -- |  |  | 257.35 | --
|  |  | 268.72 | -- |  |  | 257.28 | --
|  |  | 268.65 | -- |  |  | 257.21 | --
|  |  | 268.59 | -- |  |  | 257.15 | --
|  |  | 268.52 | -- |  |  | 257.08 | --
|  |  | 268.45 | -- |  |  | 257.01 | --
|  |  | 268.39 | -- |  |  | 256.95 | --
|  |  | 268.32 | -- |  |  | 256.88 | --
|  |  | 268.26 | -- |  |  | 256.81 | --
|  |  | 268.19 | -- |  |  | 256.75 | --
|  |  | 268.12 | -- |  |  | 256.68 | --
|  |  | 268.06 | -- |  |  | 256.62 | --
|  |  | 267.99 | -- |  |  | 256.55 | --
|  |  | 267.92 | -- |  |  | 256.48 | --
|  |  | 267.86 | -- |  |  | 256.42 | --
|  |  | 267.79 | -- |  |  | 256.35 | --
|  |  | 267.72 | -- |  |  | 256.28 | --
|  |  | 267.66 | -- |  |  | 256.22 | --
|  |  | 267.59 | -- |  |  | 256.15 | --
|  |  | 267.52 | -- |  |  | 256.08 | --
|  |  | 267.46 | -- |  |  | 256.02 | --
|  |  | 267.39 | -- |  |  | 255.95 | --
|  |  | 267.32 | -- |  |  | 255.88 | --
|  |  | 267.26 | -- |  |  | 255.82 | --
|  |  | 267.19 | -- |  |  | 255.75 | --
|  |  | 267.13 | -- |  |  | 255.68 | --
|  |  | 267.06 | -- |  |  | 255.62 | --
|  |  | 266.99 | -- |  |  | 255.55 | --
|  |  | 266.93 | -- |  |  | 255.48 | --
|  |  | 266.86 | -- |  |  | 255.42 | --
|  |  | 266.79 | -- |  |  | 255.35 | --
|  |  | 266.73 | -- |  |  | 255.28 | --
|  |  | 266.66 | -- |  |  | 255.22 | --
|  |  | 266.59 | -- |  |  | 255.15 | --
|  |  | 266.53 | -- |  |  | 255.09 | --
|  |  | 266.46 | -- |  |  | 255.02 | --
|  |  | 266.39 | -- |  |  | 254.95 | --
|  |  | 266.33 | -- |  |  | 254.89 | --
|  |  | 266.26 | -- |  |  | 254.82 | --
|  |  | 266.19 | -- |  |  | 254.75 | --
|  |  | 266.13 | -- |  |  | 254.69 | --
|  |  | 266.06 | -- |  |  | 254.62 | --
|  |  | 266 | -- |  |  | 254.55 | --
|  |  | 265.93 | -- |  |  | 254.49 | --
|  |  | 265.86 | -- |  |  | 254.42 | --
|  |  | 265.8 | -- |  |  | 254.35 | --
|  |  | 265.73 | -- |  |  | 254.29 | --
|  |  | 265.66 | -- |  |  | 254.22 | --
|  |  | 265.6 | -- |  |  | 254.15 | --
|  |  | 265.53 | -- |  |  | 254.09 | --
|  |  | 265.46 | -- |  |  | 254.02 | --
|  |  | 265.4 | -- |  |  | 253.95 | --
|  |  | 265.33 | -- |  |  | 253.89 | --
|  |  | 265.26 | -- |  |  | 253.82 | --
|  |  | 265.2 | -- |  |  | 253.76 | --
|  |  | 265.13 | -- |  |  | 253.69 | --
|  |  | 265.06 | -- |  |  | 253.62 | --
|  |  | 265 | -- |  |  | 253.56 | --
|  |  | 264.93 | -- |  |  | 253.49 | --
|  |  | 264.86 | -- |  |  | 253.42 | --
|  |  | 264.8 | -- |  |  | 253.36 | --
|  |  | 264.73 | -- |  |  | 253.29 | --
|  |  | 264.67 | -- |  |  | 253.22 | --
|  |  | 264.6 | -- |  |  | 253.16 | --
|  |  | 264.53 | -- |  |  | 253.09 | --
|  |  | 264.47 | -- |  |  | 253.02 | --
|  |  | 264.4 | -- |  |  | 252.96 | --
|  |  | 264.33 | -- |  |  | 252.89 | --
|  |  | 264.27 | -- |  |  | 252.82 | --
|  |  | 264.2 | -- |  |  | 252.76 | --
|  |  | 264.13 | -- |  |  | 252.69 | --
|  |  | 264.07 | -- |  |  | 252.62 | --
|  |  | 264 | -- |  |  | 252.56 | --
|  |  | 263.93 | -- |  |  | 252.49 | --
|  |  | 263.87 | -- |  |  | 252.42 | --
|  |  | 263.8 | -- |  |  | 252.36 | --
|  |  | 263.73 | -- |  |  | 252.29 | --
|  |  | 263.67 | -- |  |  | 252.22 | --
|  |  | 263.6 | -- |  |  | 252.16 | --
|  |  | 263.54 | -- |  |  | 252.09 | --
|  |  | 263.47 | -- |  |  | 252.03 | --
|  |  | 263.4 | -- |  |  | 251.96 | --
|  |  | 263.34 | -- |  |  | 251.89 | --
|  |  | 263.27 | -- |  |  | 251.82 | --
|  |  | 263.2 | -- |  |  | 251.76 | --
|  |  | 263.14 | -- |  |  | 251.69 | --
|  |  | 263.07 | -- |  |  | 251.63 | --
|  |  | 263 | -- |  |  | 251.56 | --
|  |  | 262.94 | -- |  |  | 251.49 | --
|  |  | 262.87 | -- |  |  | 251.43 | --
|  |  | 262.8 | -- |  |  | 251.36 | --
|  |  | 262.74 | -- |  |  | 251.29 | --
|  |  | 262.67 | -- |  |  | 251.23 | --
|  |  | 262.6 | -- |  |  | 251.16 | --
|  |  | 262.54 | -- |  |  | 251.09 | --
|  |  | 262.47 | -- |  |  | 251.03 | --
|  |  | 262.4 | -- |  |  | 250.96 | --
|  |  | 262.34 | -- |  |  | 250.89 | --
|  |  | 262.27 | -- |  |  | 250.83 | --
|  |  | 262.21 | -- |  |  | 250.76 | --
|  |  | 262.14 | -- |  |  | 250.69 | --
|  |  | 262.07 | -- |  |  | 250.63 | --
|  |  | 262.01 | -- |  |  | 250.56 | --
|  |  | 261.94 | -- |  |  | 250.49 | --
|  |  | 261.87 | -- |  |  | 250.43 | --
|  |  | 261.81 | -- |  |  | 250.36 | --
|  |  | 261.74 | -- |  |  | 250.29 | --
|  |  | 261.67 | -- |  |  | 250.23 | --
|  |  | 261.61 | -- |  |  | 250.16 | --
|  |  | 261.54 | -- |  |  | 250.1 | --
|  |  | 261.47 | -- |  |  | 250.03 | --
|  |  | 261.41 | -- |  |  | 249.96 | --
|  |  | 261.34 | -- |  |  | 249.9 | --
|  |  | 261.27 | -- |  |  | 249.83 | --
|  |  | 261.21 | -- |  |  | 249.76 | --
|  |  | 261.14 | -- |  |  | 249.7 | --
|  |  | 261.07 | -- |  |  | 249.63 | --
|  |  | 261.01 | -- |  |  | 249.56 | --
|  |  | 260.94 | -- |  |  | 249.5 | --
|  |  | 260.87 | -- |  |  | 249.43 | --
|  |  | 260.81 | -- |  |  | 249.36 | --
|  |  | 260.74 | -- |  |  | 249.3 | --
|  |  | 260.68 | -- |  |  | 249.23 | --
|  |  | 260.61 | -- |  |  | 249.16 | --
|  |  | 260.54 | -- |  |  | 249.1 | --
|  |  | 260.48 | -- |  |  | 249.03 | --
|  |  | 260.41 | -- |  |  | 248.96 | --
|  |  | 260.34 | -- |  |  | 248.9 | --
|  |  | 260.28 | -- |  |  | 248.83 | --
|  |  | 260.21 | -- |  |  | 248.76 | --
|  |  | 260.14 | -- |  |  | 248.7 | --
|  |  | 260.08 | -- |  |  | 248.63 | --
|  |  | 260.01 | -- |  |  | 248.56 | --
|  |  | 259.94 | -- |  |  | 248.5 | --
|  |  | 259.88 | -- |  |  | 248.43 | --
|  |  | 259.81 | -- |  |  | 248.37 | --
|  |  | 259.74 | -- |  |  | 248.3 | --
|  |  | 259.68 | -- |  |  | 248.23 | --
|  |  | 259.61 | -- |  |  | 248.17 | --
|  |  | 259.54 | -- |  |  | 248.1 | --
|  |  | 259.48 | -- |  |  | 248.03 | --
|  |  | 259.41 | -- |  |  | 247.97 | --
|  |  | 259.35 | -- |  |  | 247.9 | --
|  |  | 259.28 | -- |  |  | 247.83 | --
|  |  | 259.21 | -- |  |  | 247.77 | --
|  |  | 259.15 | -- |  |  | 247.7 | --
|  |  | 259.08 | -- |  |  | 247.63 | --
|  |  | 259.01 | -- |  |  | 247.57 | --
|  |  | 258.95 | -- |  |  | 247.5 | --
|  |  | 258.88 | -- |  |  | 247.43 | --
|  |  | 258.81 | -- |  |  | 247.37 | --
|  |  | 258.75 | -- |  |  | 247.3 | --
|  |  | 258.68 | -- |  |  | 247.23 | --
|  |  | 258.61 | -- |  |  | 247.17 | --
|  |  | 258.55 | -- |  |  | 247.1 | --
|  |  | 258.48 | -- |  |  | 247.03 | --
|  |  | 258.41 | -- |  |  | 246.97 | --
|  |  | 258.35 | -- |  |  | 246.9 | --
|  |  | 258.28 | -- |  |  | 246.84 | --
|  |  | 258.21 | -- |  |  | 246.77 | --
|  |  | 258.15 | -- |  |  | 246.7 | --
|  |  | 258.08 | -- |  |  | 246.64 | --
|  |  | 258.02 | -- |  |  | 246.57 | --
|  |  | 257.95 | -- |  |  | 246.5 | --
|  |  | 257.88 | -- |  |  | 246.44 | --
|  |  | 257.82 | -- |  |  | 246.37 | --
|  |  | 257.75 | -- |  |  | 246.3 | --
|  |  | 257.68 | -- |  |  | 246.24 | --
|  |  | 257.62 | -- |  |  | 246.17 | --
|  |  | 257.55 | -- |  |  | 246.1 | --
|  |  | 257.48 | -- |  |  | 246.04 | --
|  |  | 257.42 | -- |  |  | 245.97 | --
|  |  | 257.35 | -- |  |  | 245.9 | --
|  |  | 257.28 | -- |  |  | 245.84 | --
|  |  | 257.22 | -- |  |  | 245.77 | --
|  |  | 257.15 | -- |  |  | 245.7 | --
|  |  | 257.08 | -- |  |  | 245.64 | --
|  |  | 257.02 | -- |  |  | 245.57 | --
|  |  | 256.95 | -- |  |  | 245.5 | --
|  |  | 256.88 | -- |  |  | 245.44 | --
|  |  | 256.82 | -- |  |  | 245.37 | --
|  |  | 256.75 | -- |  |  | 245.31 | --
|  |  | 256.69 | -- |  |  | 245.24 | --
|  |  | 256.62 | -- |  |  | 245.17 | --
|  |  | 256.55 | -- |  |  | 245.11 | --
|  |  | 256.48 | -- |  |  | 245.04 | --
|  |  | 256.42 | -- |  |  | 244.97 | --
|  |  | 256.35 | -- |  |  | 244.91 | --
|  |  | 256.29 | -- |  |  | 244.84 | --
|  |  | 256.22 | -- |  |  | 244.77 | --
|  |  | 256.15 | -- |  |  | 244.71 | --
|  |  | 256.09 | -- |  |  | 244.64 | --
|  |  | 256.02 | -- |  |  | 244.57 | --
|  |  | 255.95 | -- |  |  | 244.51 | --
|  |  | 255.89 | -- |  |  | 244.44 | --
|  |  | 255.82 | -- |  |  | 244.37 | --
|  |  | 255.75 | -- |  |  | 244.31 | --
|  |  | 255.69 | -- |  |  | 244.24 | --
|  |  | 255.62 | -- |  |  | 244.17 | --
|  |  | 255.55 | -- |  |  | 244.11 | --
|  |  | 255.49 | -- |  |  | 244.04 | --
|  |  | 255.42 | -- |  |  | 243.97 | --
|  |  | 255.35 | -- |  |  | 243.91 | --
|  |  | 255.29 | -- |  |  | 243.84 | --
|  |  | 255.22 | -- |  |  | 243.77 | --
|  |  | 255.16 | -- |  |  | 243.71 | --
|  |  | 255.09 | -- |  |  | 243.64 | --
|  |  | 255.02 | -- |  |  | 243.57 | --
|  |  | 254.95 | -- |  |  | 243.51 | --
|  |  | 254.89 | -- |  |  | 243.44 | --
|  |  | 254.82 | -- |  |  | 243.38 | --
|  |  | 254.76 | -- |  |  | 243.31 | --
|  |  | 254.69 | -- |  |  | 243.24 | --
|  |  | 254.62 | -- |  |  | 243.17 | --
|  |  | 254.56 | -- |  |  | 243.11 | --
|  |  | 254.49 | -- |  |  | 243.04 | --
|  |  | 254.42 | -- |  |  | 242.98 | --
|  |  | 254.36 | -- |  |  | 242.91 | --
|  |  | 254.29 | -- |  |  | 242.84 | --
|  |  | 254.22 | -- |  |  | 242.78 | --
|  |  | 254.16 | -- |  |  | 242.71 | --
|  |  | 254.09 | -- |  |  | 242.64 | --
|  |  | 254.02 | -- |  |  | 242.58 | --
|  |  | 253.96 | -- |  |  | 242.51 | --
|  |  | 253.89 | -- |  |  | 242.44 | --
|  |  | 253.82 | -- |  |  | 242.38 | --
|  |  | 253.76 | -- |  |  | 242.31 | --
|  |  | 253.69 | -- |  |  | 242.24 | --
|  |  | 253.62 | -- |  |  | 242.18 | --
|  |  | 253.56 | -- |  |  | 242.11 | --
|  |  | 253.49 | -- |  |  | 242.04 | --
|  |  | 253.42 | -- |  |  | 241.98 | --
|  |  | 253.36 | -- |  |  | 241.91 | --
|  |  | 253.29 | -- |  |  | 241.84 | --
|  |  | 253.23 | -- |  |  | 241.78 | --
|  |  | 253.16 | -- |  |  | 241.71 | --
|  |  | 253.09 | -- |  |  | 241.64 | --
|  |  | 253.03 | -- |  |  | 241.58 | --
|  |  | 252.96 | -- |  |  | 241.51 | --
|  |  | 252.89 | -- |  |  | 241.45 | --
|  |  | 252.83 | -- |  |  | 241.38 | --
|  |  | 252.76 | -- |  |  | 241.31 | --
|  |  | 252.69 | -- |  |  | 241.24 | --
|  |  | 252.63 | -- |  |  | 241.18 | --
|  |  | 252.56 | -- |  |  | 241.11 | --
|  |  | 252.49 | -- |  |  | 241.04 | --
|  |  | 252.43 | -- |  |  | 240.98 | --
|  |  | 252.36 | -- |  |  | 240.91 | --
|  |  | 252.29 | -- |  |  | 240.85 | --
|  |  | 252.23 | -- |  |  | 240.78 | --
|  |  | 252.16 | -- |  |  | 240.71 | --
|  |  | 252.09 | -- |  |  | 240.65 | --
|  |  | 252.03 | -- |  |  | 240.58 | --
|  |  | 251.96 | -- |  |  | 240.51 | --
|  |  | 251.89 | -- |  |  | 240.45 | --
|  |  | 251.83 | -- |  |  | 240.38 | --
|  |  | 251.76 | -- |  |  | 240.31 | --
|  |  | 251.69 | -- |  |  | 240.25 | --
|  |  | 251.63 | -- |  |  | 240.18 | --
|  |  | 251.56 | -- |  |  | 240.11 | --
|  |  | 251.49 | -- |  |  | 240.05 | --
|  |  | 251.43 | -- |  |  | 239.98 | --
|  |  | 251.36 | -- |  |  | 239.91 | --
|  |  | 251.29 | -- |  |  | 239.85 | --
|  |  | 251.23 | -- |  |  | 239.78 | --
|  |  | 251.16 | -- |  |  | 239.71 | --
|  |  | 251.1 | -- |  |  | 239.65 | --
|  |  | 251.03 | -- |  |  | 239.58 | --
|  |  | 250.96 | -- |  |  | 239.51 | --
|  |  | 250.9 | -- |  |  | 239.45 | --
|  |  | 250.83 | -- |  |  | 239.38 | --
|  |  | 250.76 | -- |  |  | 239.32 | --
|  |  | 250.7 | -- |  |  | 239.25 | --
|  |  | 250.63 | -- |  |  | 239.18 | --
|  |  | 250.56 | -- |  |  | 239.12 | --
|  |  | 250.5 | -- |  |  | 239.05 | --
|  |  | 250.43 | -- |  |  | 238.98 | --
|  |  | 250.36 | -- |  |  | 238.91 | --
|  |  | 250.3 | -- |  |  | 238.85 | --
|  |  | 250.23 | -- |  |  | 238.78 | --
|  |  | 250.16 | -- |  |  | 238.72 | --
|  |  | 250.1 | -- |  |  | 238.65 | --
|  |  | 250.03 | -- |  |  | 238.58 | --
|  |  | 249.96 | -- |  |  | 238.52 | --
|  |  | 249.9 | -- |  |  | 238.45 | --
|  |  | 249.83 | -- |  |  | 238.38 | --
|  |  | 249.76 | -- |  |  | 238.32 | --
|  |  | 249.7 | -- |  |  | 238.25 | --
|  |  | 249.63 | -- |  |  | 238.18 | --
|  |  | 249.56 | -- |  |  | 238.12 | --
|  |  | 249.5 | -- |  |  | 238.05 | --
|  |  | 249.43 | -- |  |  | 237.98 | --
|  |  | 249.36 | -- |  |  | 237.92 | --
|  |  | 249.3 | -- |  |  | 237.85 | --
|  |  | 249.23 | -- |  |  | 237.78 | --
|  |  | 249.16 | -- |  |  | 237.72 | --
|  |  | 249.1 | -- |  |  | 237.65 | --
|  |  | 249.03 | -- |  |  | 237.58 | --
|  |  | 248.97 | -- |  |  | 237.52 | --
|  |  | 248.9 | -- |  |  | 237.45 | --
|  |  | 248.83 | -- |  |  | 237.39 | --
|  |  | 248.77 | -- |  |  | 237.32 | --
|  |  | 248.7 | -- |  |  | 237.25 | --
|  |  | 248.63 | -- |  |  | 237.18 | --
|  |  | 248.57 | -- |  |  | 237.12 | --
|  |  | 248.5 | -- |  |  | 237.05 | --
|  |  | 248.43 | -- |  |  | 236.99 | --
|  |  | 248.37 | -- |  |  | 236.92 | --
|  |  | 248.3 | -- |  |  | 236.85 | --
|  |  | 248.23 | -- |  |  | 236.79 | --
|  |  | 248.17 | -- |  |  | 236.72 | --
|  |  | 248.1 | -- |  |  | 236.65 | --
|  |  | 248.03 | -- |  |  | 236.59 | --
|  |  | 247.97 | -- |  |  | 236.52 | --
|  |  | 247.9 | -- |  |  | 236.45 | --
|  |  | 247.83 | -- |  |  | 236.39 | --
|  |  | 247.77 | -- |  |  | 236.32 | --
|  |  | 247.7 | -- |  |  | 236.25 | --
|  |  | 247.63 | -- |  |  | 236.19 | --
|  |  | 247.57 | -- |  |  | 236.12 | --
|  |  | 247.5 | -- |  |  | 236.05 | --
|  |  | 247.43 | -- |  |  | 235.99 | --
|  |  | 247.37 | -- |  |  | 235.92 | --
|  |  | 247.3 | -- |  |  | 235.85 | --
|  |  | 247.23 | -- |  |  | 235.79 | --
|  |  | 247.17 | -- |  |  | 235.72 | --
|  |  | 247.1 | -- |  |  | 235.65 | --
|  |  | 247.04 | -- |  |  | 235.59 | --
|  |  | 246.97 | -- |  |  | 235.52 | --
|  |  | 246.9 | -- |  |  | 235.45 | --
|  |  | 246.84 | -- |  |  | 235.39 | --
|  |  | 246.77 | -- |  |  | 235.32 | --
|  |  | 246.7 | -- |  |  | 235.25 | --
|  |  | 246.64 | -- |  |  | 235.19 | --
|  |  | 246.57 | -- |  |  | 235.12 | --
|  |  | 246.5 | -- |  |  | 235.06 | --
|  |  | 246.44 | -- |  |  | 234.99 | --
|  |  | 246.37 | -- |  |  | 234.92 | --
|  |  | 246.3 | -- |  |  | 234.86 | --
|  |  | 246.24 | -- |  |  | 234.79 | --
|  |  | 246.17 | -- |  |  | 234.72 | --
|  |  | 246.1 | -- |  |  | 234.66 | --
|  |  | 246.04 | -- |  |  | 234.59 | --
|  |  | 245.97 | -- |  |  | 234.52 | --
|  |  | 245.9 | -- |  |  | 234.46 | --
|  |  | 245.84 | -- |  |  | 234.39 | --
|  |  | 245.77 | -- |  |  | 234.32 | --
|  |  | 245.7 | -- |  |  | 234.26 | --
|  |  | 245.64 | -- |  |  | 234.19 | --
|  |  | 245.57 | -- |  |  | 234.12 | --
|  |  | 245.5 | -- |  |  | 234.06 | --
|  |  | 245.44 | -- |  |  | 233.99 | --
|  |  | 245.37 | -- |  |  | 233.92 | --
|  |  | 245.3 | -- |  |  | 233.86 | --
|  |  | 245.24 | -- |  |  | 233.79 | --
|  |  | 245.17 | -- |  |  | 233.72 | --
|  |  | 245.1 | -- |  |  | 233.66 | --
|  |  | 245.04 | -- |  |  | 233.59 | --
|  |  | 244.97 | -- |  |  | 233.52 | --
|  |  | 244.91 | -- |  |  | 233.46 | --
|  |  | 244.84 | -- |  |  | 233.39 | --
|  |  | 244.77 | -- |  |  | 233.32 | --
|  |  | 244.71 | -- |  |  | 233.26 | --
|  |  | 244.64 | -- |  |  | 233.19 | --
|  |  | 244.57 | -- |  |  | 233.12 | --
|  |  | 244.51 | -- |  |  | 233.06 | --
|  |  | 244.44 | -- |  |  | 232.99 | --
|  |  | 244.37 | -- |  |  | 232.92 | --
|  |  | 244.31 | -- |  |  | 232.86 | --
|  |  | 244.24 | -- |  |  | 232.79 | --
|  |  | 244.17 | -- |  |  | 232.72 | --
|  |  | 244.11 | -- |  |  | 232.66 | --
|  |  | 244.04 | -- |  |  | 232.59 | --
|  |  | 243.97 | -- |  |  | 232.53 | --
|  |  | 243.91 | -- |  |  | 232.46 | --
|  |  | 243.84 | -- |  |  | 232.39 | --
|  |  | 243.77 | -- |  |  | 232.33 | --
|  |  | 243.71 | -- |  |  | 232.26 | --
|  |  | 243.64 | -- |  |  | 232.19 | --
|  |  | 243.57 | -- |  |  | 232.13 | --
|  |  | 243.51 | -- |  |  | 232.06 | --
|  |  | 243.44 | -- |  |  | 231.99 | --
|  |  | 243.37 | -- |  |  | 231.93 | --
|  |  | 243.31 | -- |  |  | 231.86 | --
|  |  | 243.24 | -- |  |  | 231.79 | --
|  |  | 243.17 | -- |  |  | 231.73 | --
|  |  | 243.11 | -- |  |  | 231.66 | --
|  |  | 243.04 | -- |  |  | 231.59 | --
|  |  | 242.97 | -- |  |  | 231.53 | --
|  |  | 242.91 | -- |  |  | 231.46 | --
|  |  | 242.84 | -- |  |  | 231.39 | --
|  |  | 242.77 | -- |  |  | 231.33 | --
|  |  | 242.71 | -- |  |  | 231.26 | --
|  |  | 242.64 | -- |  |  | 231.19 | --
|  |  | 242.57 | -- |  |  | 231.13 | --
|  |  | 242.51 | -- |  |  | 231.06 | --
|  |  | 242.44 | -- |  |  | 230.99 | --
|  |  | 242.37 | -- |  |  | 230.93 | --
|  |  | 242.31 | -- |  |  | 230.86 | --
|  |  | 242.24 | -- |  |  | 230.79 | --
|  |  | 242.17 | -- |  |  | 230.73 | --
|  |  | 242.11 | -- |  |  | 230.66 | --
|  |  | 242.04 | -- |  |  | 230.6 | --
|  |  | 241.98 | -- |  |  | 230.53 | --
|  |  | 241.91 | -- |  |  | 230.46 | --
|  |  | 241.84 | -- |  |  | 230.39 | --
|  |  | 241.78 | -- |  |  | 230.33 | --
|  |  | 241.71 | -- |  |  | 230.26 | --
|  |  | 241.64 | -- |  |  | 230.19 | --
|  |  | 241.58 | -- |  |  | 230.13 | --
|  |  | 241.51 | -- |  |  | 230.06 | --
|  |  | 241.44 | -- |  |  | 230 | --
|  |  | 241.38 | -- |  |  | 229.93 | --
|  |  | 241.31 | -- |  |  | 229.86 | --
|  |  | 241.24 | -- |  |  | 229.8 | --
|  |  | 241.18 | -- |  |  | 229.73 | --
|  |  | 241.11 | -- |  |  | 229.66 | --
|  |  | 241.04 | -- |  |  | 229.6 | --
|  |  | 240.98 | -- |  |  | 229.53 | --
|  |  | 240.91 | -- |  |  | 229.46 | --
|  |  | 240.84 | -- |  |  | 229.4 | --
|  |  | 240.78 | -- |  |  | 229.33 | --
|  |  | 240.71 | -- |  |  | 229.26 | --
|  |  | 240.64 | -- |  |  | 229.2 | --
|  |  | 240.58 | -- |  |  | 229.13 | --
|  |  | 240.51 | -- |  |  | 229.06 | --
|  |  | 240.44 | -- |  |  | 229 | --
|  |  | 240.38 | -- |  |  | 228.93 | --
|  |  | 240.31 | -- |  |  | 228.86 | --
|  |  | 240.24 | -- |  |  | 228.8 | --
|  |  | 240.18 | -- |  |  | 228.73 | --
|  |  | 240.11 | -- |  |  | 228.66 | --
|  |  | 240.04 | -- |  |  | 228.6 | --
|  |  | 239.98 | -- |  |  | 228.53 | --
|  |  | 239.91 | -- |  |  | 228.46 | --
|  |  | 239.84 | -- |  |  | 228.4 | --
|  |  | 239.78 | -- |  |  | 228.33 | --
|  |  | 239.71 | -- |  |  | 228.27 | --
|  |  | 239.65 | -- |  |  | 228.2 | --
|  |  | 239.58 | -- |  |  | 228.13 | --
|  |  | 239.51 | -- |  |  | 228.06 | --
|  |  | 239.45 | -- |  |  | 228 | --
|  |  | 239.38 | -- |  |  | 227.93 | --
|  |  | 239.31 | -- |  |  | 227.86 | --
|  |  | 239.25 | -- |  |  | 227.8 | --
|  |  | 239.18 | -- |  |  | 227.73 | --
|  |  | 239.11 | -- |  |  | 227.67 | --
|  |  | 239.05 | -- |  |  | 227.6 | --
|  |  | 238.98 | -- |  |  | 227.53 | --
|  |  | 238.91 | -- |  |  | 227.47 | --
|  |  | 238.85 | -- |  |  | 227.4 | --
|  |  | 238.78 | -- |  |  | 227.33 | --
|  |  | 238.71 | -- |  |  | 227.27 | --
|  |  | 238.65 | -- |  |  | 227.2 | --
|  |  | 238.58 | -- |  |  | 227.13 | --
|  |  | 238.51 | -- |  |  | 227.07 | --
|  |  | 238.45 | -- |  |  | 227 | --
|  |  | 238.38 | -- |  |  | 226.93 | --
|  |  | 238.31 | -- |  |  | 226.87 | --
|  |  | 238.25 | -- |  |  | 226.8 | --
|  |  | 238.18 | -- |  |  | 226.73 | --
|  |  | 238.11 | -- |  |  | 226.67 | --
|  |  | 238.05 | -- |  |  | 226.6 | --
|  |  | 237.98 | -- |  |  | 226.53 | --
|  |  | 237.91 | -- |  |  | 226.47 | --
|  |  | 237.85 | -- |  |  | 226.4 | --
|  |  | 237.78 | -- |  |  | 226.33 | --
|  |  | 237.71 | -- |  |  | 226.27 | --
|  |  | 237.65 | -- |  |  | 226.2 | --
|  |  | 237.58 | -- |  |  | 226.13 | --
|  |  | 237.51 | -- |  |  | 226.07 | --
|  |  | 237.45 | -- |  |  | 226 | --
|  |  | 237.38 | -- |  |  | 225.93 | --
|  |  | 237.32 | -- |  |  | 225.87 | --
|  |  | 237.25 | -- |  |  | 225.8 | --
|  |  | 237.18 | -- |  |  | 225.73 | --
|  |  | 237.11 | -- |  |  | 225.67 | --
|  |  | 237.05 | -- |  |  | 225.6 | --
|  |  | 236.98 | -- |  |  | 225.53 | --
|  |  | 236.91 | -- |  |  | 225.47 | --
|  |  | 236.85 | -- |  |  | 225.4 | --
|  |  | 236.78 | -- |  |  | 225.34 | --
|  |  | 236.71 | -- |  |  | 225.27 | --
|  |  | 236.65 | -- |  |  | 225.2 | --
|  |  | 236.58 | -- |  |  | 225.14 | --
|  |  | 236.52 | -- |  |  | 225.07 | --
|  |  | 236.45 | -- |  |  | 225 | --
|  |  | 236.38 | -- |  |  | 224.94 | --
|  |  | 236.32 | -- |  |  | 224.87 | --
|  |  | 236.25 | -- |  |  | 224.8 | --
|  |  | 236.18 | -- |  |  | 224.74 | --
|  |  | 236.12 | -- |  |  | 224.67 | --
|  |  | 236.05 | -- |  |  | 224.6 | --
|  |  | 235.98 | -- |  |  | 224.54 | --
|  |  | 235.92 | -- |  |  | 224.47 | --
|  |  | 235.85 | -- |  |  | 224.4 | --
|  |  | 235.78 | -- |  |  | 224.34 | --
|  |  | 235.72 | -- |  |  | 224.27 | --
|  |  | 235.65 | -- |  |  | 224.2 | --
|  |  | 235.58 | -- |  |  | 224.14 | --
|  |  | 235.52 | -- |  |  | 224.07 | --
|  |  | 235.45 | -- |  |  | 224 | --
|  |  | 235.38 | -- |  |  | 223.94 | --
|  |  | 235.32 | -- |  |  | 223.87 | --
|  |  | 235.25 | -- |  |  | 223.8 | --
|  |  | 235.18 | -- |  |  | 223.74 | --
|  |  | 235.12 | -- |  |  | 223.67 | --
|  |  | 235.05 | -- |  |  | 223.6 | --
|  |  | 234.98 | -- |  |  | 223.54 | --
|  |  | 234.92 | -- |  |  | 223.47 | --
|  |  | 234.85 | -- |  |  | 223.4 | --
|  |  | 234.78 | -- |  |  | 223.34 | --
|  |  | 234.72 | -- |  |  | 223.27 | --
|  |  | 234.65 | -- |  |  | 223.2 | --
|  |  | 234.58 | -- |  |  | 223.14 | --
|  |  | 234.52 | -- |  |  | 223.07 | --
|  |  | 234.45 | -- |  |  | 223.01 | --
|  |  | 234.38 | -- |  |  | 222.94 | --
|  |  | 234.32 | -- |  |  | 222.87 | --
|  |  | 234.25 | -- |  |  | 222.81 | --
|  |  | 234.18 | -- |  |  | 222.74 | --
|  |  | 234.12 | -- |  |  | 222.67 | --
|  |  | 234.05 | -- |  |  | 222.61 | --
|  |  | 233.98 | -- |  |  | 222.54 | --
|  |  | 233.92 | -- |  |  | 222.47 | --
|  |  | 233.85 | -- |  |  | 222.41 | --
|  |  | 233.79 | -- |  |  | 222.34 | --
|  |  | 233.72 | -- |  |  | 222.27 | --
|  |  | 233.65 | -- |  |  | 222.21 | --
|  |  | 233.59 | -- |  |  | 222.14 | --
|  |  | 233.52 | -- |  |  | 222.07 | --
|  |  | 233.45 | -- |  |  | 222.01 | --
|  |  | 233.39 | -- |  |  | 221.94 | --
|  |  | 233.32 | -- |  |  | 221.87 | --
|  |  | 233.25 | -- |  |  | 221.81 | --
|  |  | 233.19 | -- |  |  | 221.74 | --
|  |  | 233.12 | -- |  |  | 221.67 | --
|  |  | 233.05 | -- |  |  | 221.61 | --
|  |  | 232.99 | -- |  |  | 221.54 | --
|  |  | 232.92 | -- |  |  | 221.47 | --
|  |  | 232.85 | -- |  |  | 221.41 | --
|  |  | 232.79 | -- |  |  | 221.34 | --
|  |  | 232.72 | -- |  |  | 221.27 | --
|  |  | 232.65 | -- |  |  | 221.21 | --
|  |  | 232.59 | -- |  |  | 221.14 | --
|  |  | 232.52 | -- |  |  | 221.07 | --
|  |  | 232.45 | -- |  |  | 221.01 | --
|  |  | 232.39 | -- |  |  | 220.94 | --
|  |  | 232.32 | -- |  |  | 220.87 | --
|  |  | 232.25 | -- |  |  | 220.81 | --
|  |  | 232.19 | -- |  |  | 220.74 | --
|  |  | 232.12 | -- |  |  | 220.67 | --
|  |  | 232.05 | -- |  |  | 220.61 | --
|  |  | 231.99 | -- |  |  | 220.54 | --
|  |  | 231.92 | -- |  |  | 220.47 | --
|  |  | 231.85 | -- |  |  | 220.41 | --
|  |  | 231.79 | -- |  |  | 220.34 | --
|  |  | 231.72 | -- |  |  | 220.27 | --
|  |  | 231.65 | -- |  |  | 220.21 | --
|  |  | 231.59 | -- |  |  | 220.14 | --
|  |  | 231.52 | -- |  |  | 220.07 | --
|  |  | 231.46 | -- |  |  | 220.01 | --
|  |  | 231.39 | -- |  |  | 219.94 | --
|  |  | 231.32 | -- |  |  | 219.87 | --
|  |  | 231.26 | -- |  |  | 219.81 | --
|  |  | 231.19 | -- |  |  | 219.74 | --
|  |  | 231.12 | -- |  |  | 219.67 | --
|  |  | 231.06 | -- |  |  | 219.61 | --
|  |  | 230.99 | -- |  |  | 219.54 | --
|  |  | 230.92 | -- |  |  | 219.47 | --
|  |  | 230.86 | -- |  |  | 219.41 | --
|  |  | 230.79 | -- |  |  | 219.34 | --
|  |  | 230.72 | -- |  |  | 219.27 | --
|  |  | 230.66 | -- |  |  | 219.21 | --
|  |  | 230.59 | -- |  |  | 219.14 | --
|  |  | 230.52 | -- |  |  | 219.07 | --
|  |  | 230.46 | -- |  |  | 219.01 | --
|  |  | 230.39 | -- |  |  | 218.94 | --
|  |  | 230.32 | -- |  |  | 218.88 | --
|  |  | 230.26 | -- |  |  | 218.81 | --
|  |  | 230.19 | -- |  |  | 218.74 | --
|  |  | 230.12 | -- |  |  | 218.68 | --
|  |  | 230.06 | -- |  |  | 218.61 | --
|  |  | 229.99 | -- |  |  | 218.54 | --
|  |  | 229.92 | -- |  |  | 218.48 | --
|  |  | 229.86 | -- |  |  | 218.41 | --
|  |  | 229.79 | -- |  |  | 218.34 | --
|  |  | 229.72 | -- |  |  | 218.28 | --
|  |  | 229.66 | -- |  |  | 218.21 | --
|  |  | 229.59 | -- |  |  | 218.14 | --
|  |  | 229.52 | -- |  |  | 218.08 | --
|  |  | 229.46 | -- |  |  | 218.01 | --
|  |  | 229.39 | -- |  |  | 217.94 | --
|  |  | 229.32 | -- |  |  | 217.88 | --
|  |  | 229.26 | -- |  |  | 217.81 | --
|  |  | 229.19 | -- |  |  | 217.74 | --
|  |  | 229.12 | -- |  |  | 217.68 | --
|  |  | 229.06 | -- |  |  | 217.61 | --
|  |  | 228.99 | -- |  |  | 217.54 | --
|  |  | 228.92 | -- |  |  | 217.48 | --
|  |  | 228.86 | -- |  |  | 217.41 | --
|  |  | 228.79 | -- |  |  | 217.34 | --
|  |  | 228.72 | -- |  |  | 217.28 | --
|  |  | 228.66 | -- |  |  | 217.21 | --
|  |  | 228.59 | -- |  |  | 217.14 | --
|  |  | 228.52 | -- |  |  | 217.08 | --
|  |  | 228.46 | -- |  |  | 217.01 | --
|  |  | 228.39 | -- |  |  | 216.94 | --
|  |  | 228.33 | -- |  |  | 216.88 | --
|  |  | 228.26 | -- |  |  | 216.81 | --
|  |  | 228.19 | -- |  |  | 216.74 | --
|  |  | 228.13 | -- |  |  | 216.68 | --
|  |  | 228.06 | -- |  |  | 216.61 | --
|  |  | 227.99 | -- |  |  | 216.54 | --
|  |  | 227.93 | -- |  |  | 216.48 | --
|  |  | 227.86 | -- |  |  | 216.41 | --
|  |  | 227.79 | -- |  |  | 216.34 | --
|  |  | 227.73 | -- |  |  | 216.28 | --
|  |  | 227.66 | -- |  |  | 216.21 | --
|  |  | 227.59 | -- |  |  | 216.14 | --
|  |  | 227.53 | -- |  |  | 216.08 | --
|  |  | 227.46 | -- |  |  | 216.01 | --
|  |  | 227.39 | -- |  |  | 215.94 | --
|  |  | 227.33 | -- |  |  | 215.88 | --
|  |  | 227.26 | -- |  |  | 215.81 | --
|  |  | 227.19 | -- |  |  | 215.75 | --
|  |  | 227.13 | -- |  |  | 215.68 | --
|  |  | 227.06 | -- |  |  | 215.61 | --
|  |  | 226.99 | -- |  |  | 215.55 | --
|  |  | 226.93 | -- |  |  | 215.48 | --
|  |  | 226.86 | -- |  |  | 215.41 | --
|  |  | 226.79 | -- |  |  | 215.35 | --
|  |  | 226.73 | -- |  |  | 215.28 | --
|  |  | 226.66 | -- |  |  | 215.21 | --
|  |  | 226.59 | -- |  |  | 215.15 | --
|  |  | 226.53 | -- |  |  | 215.08 | --
|  |  | 226.46 | -- |  |  | 215.01 | --
|  |  | 226.39 | -- |  |  | 214.94 | --
|  |  | 226.33 | -- |  |  | 214.88 | --
|  |  | 226.26 | -- |  |  | 214.81 | --
|  |  | 226.19 | -- |  |  | 214.75 | --
|  |  | 226.13 | -- |  |  | 214.68 | --
|  |  | 226.06 | -- |  |  | 214.61 | --
|  |  | 225.99 | -- |  |  | 214.54 | --
|  |  | 225.93 | -- |  |  | 214.48 | --
|  |  | 225.86 | -- |  |  | 214.41 | --
|  |  | 225.8 | -- |  |  | 214.35 | --
|  |  | 225.73 | -- |  |  | 214.28 | --
|  |  | 225.66 | -- |  |  | 214.21 | --
|  |  | 225.6 | -- |  |  | 214.15 | --
|  |  | 225.53 | -- |  |  | 214.08 | --
|  |  | 225.46 | -- |  |  | 214.01 | --
|  |  | 225.4 | -- |  |  | 213.95 | --
|  |  | 225.33 | -- |  |  | 213.88 | --
|  |  | 225.26 | -- |  |  | 213.81 | --
|  |  | 225.2 | -- |  |  | 213.75 | --
|  |  | 225.13 | -- |  |  | 213.68 | --
|  |  | 225.06 | -- |  |  | 213.61 | --
|  |  | 225 | -- |  |  | 213.55 | --
|  |  | 224.93 | -- |  |  | 213.48 | --
|  |  | 224.86 | -- |  |  | 213.41 | --
|  |  | 224.8 | -- |  |  | 213.35 | --
|  |  | 224.73 | -- |  |  | 213.28 | --
|  |  | 224.66 | -- |  |  | 213.21 | --
|  |  | 224.6 | -- |  |  | 213.15 | --
|  |  | 224.53 | -- |  |  | 213.08 | --
|  |  | 224.46 | -- |  |  | 213.01 | --
|  |  | 224.4 | -- |  |  | 212.95 | --
|  |  | 224.33 | -- |  |  | 212.88 | --
|  |  | 224.26 | -- |  |  | 212.81 | --
|  |  | 224.2 | -- |  |  | 212.75 | --
|  |  | 224.13 | -- |  |  | 212.68 | --
|  |  | 224.06 | -- |  |  | 212.61 | --
|  |  | 224 | -- |  |  | 212.55 | --
|  |  | 223.93 | -- |  |  | 212.48 | --
|  |  | 223.86 | -- |  |  | 212.41 | --
|  |  | 223.8 | -- |  |  | 212.35 | --
|  |  | 223.73 | -- |  |  | 212.28 | --
|  |  | 223.66 | -- |  |  | 212.22 | --
|  |  | 223.6 | -- |  |  | 212.15 | --
|  |  | 223.53 | -- |  |  | 212.08 | --
|  |  | 223.47 | -- |  |  | 212.01 | --
|  |  | 223.4 | -- |  |  | 211.95 | --
|  |  | 223.33 | -- |  |  | 211.88 | --
|  |  | 223.27 | -- |  |  | 211.82 | --
|  |  | 223.2 | -- |  |  | 211.75 | --
|  |  | 223.13 | -- |  |  | 211.68 | --
|  |  | 223.07 | -- |  |  | 211.61 | --
|  |  | 223 | -- |  |  | 211.55 | --
|  |  | 222.93 | -- |  |  | 211.48 | --
|  |  | 222.87 | -- |  |  | 211.42 | --
|  |  | 222.8 | -- |  |  | 211.35 | --
|  |  | 222.73 | -- |  |  | 211.28 | --
|  |  | 222.67 | -- |  |  | 211.22 | --
|  |  | 222.6 | -- |  |  | 211.15 | --
|  |  | 222.53 | -- |  |  | 211.08 | --
|  |  | 222.47 | -- |  |  | 211.02 | --
|  |  | 222.4 | -- |  |  | 210.95 | --
|  |  | 222.33 | -- |  |  | 210.88 | --
|  |  | 222.27 | -- |  |  | 210.82 | --
|  |  | 222.2 | -- |  |  | 210.75 | --
|  |  | 222.13 | -- |  |  | 210.68 | --
|  |  | 222.07 | -- |  |  | 210.62 | --
|  |  | 222 | -- |  |  | 210.55 | --
|  |  | 221.93 | -- |  |  | 210.48 | --
|  |  | 221.87 | -- |  |  | 210.42 | --
|  |  | 221.8 | -- |  |  | 210.35 | --
|  |  | 221.73 | -- |  |  | 210.28 | --
|  |  | 221.67 | -- |  |  | 210.22 | --
|  |  | 221.6 | -- |  |  | 210.15 | --
|  |  | 221.53 | -- |  |  | 210.08 | --
|  |  | 221.47 | -- |  |  | 210.02 | --
|  |  | 221.4 | -- |  |  | 209.95 | --
|  |  | 221.33 | -- |  |  | 209.88 | --
|  |  | 221.27 | -- |  |  | 209.82 | --
|  |  | 221.2 | -- |  |  | 209.75 | --
|  |  | 221.13 | -- |  |  | 209.68 | --
|  |  | 221.07 | -- |  |  | 209.62 | --
|  |  | 221 | -- |  |  | 209.55 | --
|  |  | 220.94 | -- |  |  | 209.48 | --
|  |  | 220.87 | -- |  |  | 209.42 | --
|  |  | 220.8 | -- |  |  | 209.35 | --
|  |  | 220.74 | -- |  |  | 209.28 | --
|  |  | 220.67 | -- |  |  | 209.22 | --
|  |  | 220.6 | -- |  |  | 209.15 | --
|  |  | 220.54 | -- |  |  | 209.08 | --
|  |  | 220.47 | -- |  |  | 209.02 | --
|  |  | 220.4 | -- |  |  | 208.95 | --
|  |  | 220.34 | -- |  |  | 208.88 | --
|  |  | 220.27 | -- |  |  | 208.82 | --
|  |  | 220.2 | -- |  |  | 208.75 | --
|  |  | 220.14 | -- |  |  | 208.68 | --
|  |  | 220.07 | -- |  |  | 208.62 | --
|  |  | 220 | -- |  |  | 208.55 | --
|  |  | 219.94 | -- |  |  | 208.48 | --
|  |  | 219.87 | -- |  |  | 208.42 | --
|  |  | 219.8 | -- |  |  | 208.35 | --
|  |  | 219.74 | -- |  |  | 208.28 | --
|  |  | 219.67 | -- |  |  | 208.22 | --
|  |  | 219.6 | -- |  |  | 208.15 | --
|  |  | 219.54 | -- |  |  | 208.08 | --
|  |  | 219.47 | -- |  |  | 208.02 | --
|  |  | 219.4 | -- |  |  | 207.95 | --
|  |  | 219.34 | -- |  |  | 207.88 | --
|  |  | 219.27 | -- |  |  | 207.82 | --
|  |  | 219.2 | -- |  |  | 207.75 | --
|  |  | 219.14 | -- |  |  | 207.68 | --
|  |  | 219.07 | -- |  |  | 207.62 | --
|  |  | 219 | -- |  |  | 207.55 | --
|  |  | 218.94 | -- |  |  | 207.48 | --
|  |  | 218.87 | -- |  |  | 207.42 | --
|  |  | 218.8 | -- |  |  | 207.35 | --
|  |  | 218.74 | -- |  |  | 207.28 | --
|  |  | 218.67 | -- |  |  | 207.22 | --
|  |  | 218.6 | -- |  |  | 207.15 | --
|  |  | 218.54 | -- |  |  | 207.08 | --
|  |  | 218.47 | -- |  |  | 207.02 | --
|  |  | 218.4 | -- |  |  | 206.95 | --
|  |  | 218.34 | -- |  |  | 206.89 | --
|  |  | 218.27 | -- |  |  | 206.82 | --
|  |  | 218.21 | -- |  |  | 206.75 | --
|  |  | 218.14 | -- |  |  | 206.69 | --
|  |  | 218.07 | -- |  |  | 206.62 | --
|  |  | 218 | -- |  |  | 206.55 | --
|  |  | 217.94 | -- |  |  | 206.49 | --
|  |  | 217.87 | -- |  |  | 206.42 | --
|  |  | 217.81 | -- |  |  | 206.35 | --
|  |  | 217.74 | -- |  |  | 206.29 | --
|  |  | 217.67 | -- |  |  | 206.22 | --
|  |  | 217.61 | -- |  |  | 206.15 | --
|  |  | 217.54 | -- |  |  | 206.09 | --
|  |  | 217.47 | -- |  |  | 206.02 | --
|  |  | 217.41 | -- |  |  | 205.95 | --
|  |  | 217.34 | -- |  |  | 205.89 | --
|  |  | 217.27 | -- |  |  | 205.82 | --
|  |  | 217.21 | -- |  |  | 205.75 | --
|  |  | 217.14 | -- |  |  | 205.69 | --
|  |  | 217.07 | -- |  |  | 205.62 | --
|  |  | 217.01 | -- |  |  | 205.55 | --
|  |  | 216.94 | -- |  |  | 205.49 | --
|  |  | 216.87 | -- |  |  | 205.42 | --
|  |  | 216.81 | -- |  |  | 205.35 | --
|  |  | 216.74 | -- |  |  | 205.29 | --
|  |  | 216.67 | -- |  |  | 205.22 | --
|  |  | 216.61 | -- |  |  | 205.15 | --
|  |  | 216.54 | -- |  |  | 205.09 | --
|  |  | 216.47 | -- |  |  | 205.02 | --
|  |  | 216.41 | -- |  |  | 204.95 | --
|  |  | 216.34 | -- |  |  | 204.89 | --
|  |  | 216.27 | -- |  |  | 204.82 | --
|  |  | 216.21 | -- |  |  | 204.75 | --
|  |  | 216.14 | -- |  |  | 204.69 | --
|  |  | 216.07 | -- |  |  | 204.62 | --
|  |  | 216.01 | -- |  |  | 204.55 | --
|  |  | 215.94 | -- |  |  | 204.49 | --
|  |  | 215.87 | -- |  |  | 204.42 | --
|  |  | 215.81 | -- |  |  | 204.35 | --
|  |  | 215.74 | -- |  |  | 204.29 | --
|  |  | 215.67 | -- |  |  | 204.22 | --
|  |  | 215.61 | -- |  |  | 204.15 | --
|  |  | 215.54 | -- |  |  | 204.09 | --
|  |  | 215.47 | -- |  |  | 204.02 | --
|  |  | 215.41 | -- |  |  | 203.95 | --
|  |  | 215.34 | -- |  |  | 203.89 | --
|  |  | 215.27 | -- |  |  | 203.82 | --
|  |  | 215.21 | -- |  |  | 203.75 | --
|  |  | 215.14 | -- |  |  | 203.69 | --
|  |  | 215.08 | -- |  |  | 203.62 | --
|  |  | 215.01 | -- |  |  | 203.55 | --
|  |  | 214.94 | -- |  |  | 203.49 | --
|  |  | 214.87 | -- |  |  | 203.42 | --
|  |  | 214.81 | -- |  |  | 203.35 | --
|  |  | 214.74 | -- |  |  | 203.29 | --
|  |  | 214.68 | -- |  |  | 203.22 | --
|  |  | 214.61 | -- |  |  | 203.15 | --
|  |  | 214.54 | -- |  |  | 203.09 | --
|  |  | 214.47 | -- |  |  | 203.02 | --
|  |  | 214.41 | -- |  |  | 202.95 | --
|  |  | 214.34 | -- |  |  | 202.89 | --
|  |  | 214.28 | -- |  |  | 202.82 | --
|  |  | 214.21 | -- |  |  | 202.75 | --
|  |  | 214.14 | -- |  |  | 202.69 | --
|  |  | 214.08 | -- |  |  | 202.62 | --
|  |  | 214.01 | -- |  |  | 202.55 | --
|  |  | 213.94 | -- |  |  | 202.49 | --
|  |  | 213.88 | -- |  |  | 202.42 | --
|  |  | 213.81 | -- |  |  | 202.35 | --
|  |  | 213.74 | -- |  |  | 202.29 | --
|  |  | 213.68 | -- |  |  | 202.22 | --
|  |  | 213.61 | -- |  |  | 202.15 | --
|  |  | 213.54 | -- |  |  | 202.09 | --
|  |  | 213.48 | -- |  |  | 202.02 | --
|  |  | 213.41 | -- |  |  | 201.95 | --
|  |  | 213.34 | -- |  |  | 201.89 | --
|  |  | 213.28 | -- |  |  | 201.82 | --
|  |  | 213.21 | -- |  |  | 201.76 | --
|  |  | 213.14 | -- |  |  | 201.69 | --
|  |  | 213.08 | -- |  |  | 201.62 | --
|  |  | 213.01 | -- |  |  | 201.56 | --
|  |  | 212.94 | -- |  |  | 201.49 | --
|  |  | 212.88 | -- |  |  | 201.42 | --
|  |  | 212.81 | -- |  |  | 201.36 | --
|  |  | 212.74 | -- |  |  | 201.29 | --
|  |  | 212.68 | -- |  |  | 201.22 | --
|  |  | 212.61 | -- |  |  | 201.16 | --
|  |  | 212.54 | -- |  |  | 201.09 | --
|  |  | 212.48 | -- |  |  | 201.02 | --
|  |  | 212.41 | -- |  |  | 200.96 | --
|  |  | 212.34 | -- |  |  | 200.89 | --
|  |  | 212.28 | -- |  |  | 200.82 | --
|  |  | 212.21 | -- |  |  | 200.76 | --
|  |  | 212.15 | -- |  |  | 200.69 | --
|  |  | 212.08 | -- |  |  | 200.62 | --
|  |  | 212.01 | -- |  |  | 200.56 | --
|  |  | 211.95 | -- |  |  | 200.49 | --
|  |  | 211.88 | -- |  |  | 200.42 | --
|  |  | 211.81 | -- |  |  | 200.36 | --
|  |  | 211.75 | -- |  |  | 200.29 | --
|  |  | 211.68 | -- |  |  | 200.22 | --
|  |  | 211.61 | -- |  |  | 200.16 | --
|  |  | 211.55 | -- |  |  | 200.09 | --
|  |  | 211.48 | -- |  |  | 200.02 | --
|  |  | 211.41 | -- |  |  | 199.96 | --
|  |  | 211.35 | -- |  |  | 199.89 | --
|  |  | 211.28 | -- |  |  | 199.82 | --
|  |  | 211.21 | -- |  |  | 199.76 | --
|  |  | 211.15 | -- |  |  | 199.69 | --
|  |  | 211.08 | -- |  |  | 199.62 | --
|  |  | 211.01 | -- |  |  | 199.56 | --
|  |  | 210.95 | -- |  |  | 199.49 | --
|  |  | 210.88 | -- |  |  | 199.42 | --
|  |  | 210.81 | -- |  |  | 199.36 | --
|  |  | 210.75 | -- |  |  | 199.29 | --
|  |  | 210.68 | -- |  |  | 199.22 | --
|  |  | 210.61 | -- |  |  | 199.16 | --
|  |  | 210.55 | -- |  |  | 199.09 | --
|  |  | 210.48 | -- |  |  | 199.02 | --
|  |  | 210.41 | -- |  |  | 198.96 | --
|  |  | 210.35 | -- |  |  | 198.89 | --
|  |  | 210.28 | -- |  |  | 198.82 | --
|  |  | 210.21 | -- |  |  | 198.76 | --
|  |  | 210.15 | -- |  |  | 198.69 | --
|  |  | 210.08 | -- |  |  | 198.62 | --
|  |  | 210.01 | -- |  |  | 198.56 | --
|  |  | 209.95 | -- |  |  | 198.49 | --
|  |  | 209.88 | -- |  |  | 198.42 | --
|  |  | 209.81 | -- |  |  | 198.36 | --
|  |  | 209.75 | -- |  |  | 198.29 | --
|  |  | 209.68 | -- |  |  | 198.22 | --
|  |  | 209.61 | -- |  |  | 198.16 | --
|  |  | 209.55 | -- |  |  | 198.09 | --
|  |  | 209.48 | -- |  |  | 198.02 | --
|  |  | 209.41 | -- |  |  | 197.96 | --
|  |  | 209.35 | -- |  |  | 197.89 | --
|  |  | 209.28 | -- |  |  | 197.82 | --
|  |  | 209.22 | -- |  |  | 197.76 | --
|  |  | 209.15 | -- |  |  | 197.69 | --
|  |  | 209.08 | -- |  |  | 197.62 | --
|  |  | 209.01 | -- |  |  | 197.56 | --
|  |  | 208.95 | -- |  |  | 197.49 | --
|  |  | 208.88 | -- |  |  | 197.43 | --
|  |  | 208.82 | -- |  |  | 197.36 | --
|  |  | 208.75 | -- |  |  | 197.29 | --
|  |  | 208.68 | -- |  |  | 197.23 | --
|  |  | 208.62 | -- |  |  | 197.16 | --
|  |  | 208.55 | -- |  |  | 197.09 | --
|  |  | 208.48 | -- |  |  | 197.03 | --
|  |  | 208.42 | -- |  |  | 196.96 | --
|  |  | 208.35 | -- |  |  | 196.89 | --
|  |  | 208.28 | -- |  |  | 196.83 | --
|  |  | 208.22 | -- |  |  | 196.76 | --
|  |  | 208.15 | -- |  |  | 196.69 | --
|  |  | 208.08 | -- |  |  | 196.63 | --
|  |  | 208.02 | -- |  |  | 196.56 | --
|  |  | 207.95 | -- |  |  | 196.49 | --
|  |  | 207.88 | -- |  |  | 196.43 | --
|  |  | 207.82 | -- |  |  | 196.36 | --
|  |  | 207.75 | -- |  |  | 196.29 | --
|  |  | 207.68 | -- |  |  | 196.23 | --
|  |  | 207.62 | -- |  |  | 196.16 | --
|  |  | 207.55 | -- |  |  | 196.09 | --
|  |  | 207.48 | -- |  |  | 196.02 | --
|  |  | 207.42 | -- |  |  | 195.96 | --
|  |  | 207.35 | -- |  |  | 195.89 | --
|  |  | 207.28 | -- |  |  | 195.83 | --
|  |  | 207.22 | -- |  |  | 195.76 | --
|  |  | 207.15 | -- |  |  | 195.69 | --
|  |  | 207.08 | -- |  |  | 195.63 | --
|  |  | 207.02 | -- |  |  | 195.56 | --
|  |  | 206.95 | -- |  |  | 195.49 | --
|  |  | 206.88 | -- |  |  | 195.43 | --
|  |  | 206.82 | -- |  |  | 195.36 | --
|  |  | 206.75 | -- |  |  | 195.29 | --
|  |  | 206.68 | -- |  |  | 195.23 | --
|  |  | 206.62 | -- |  |  | 195.16 | --
|  |  | 206.55 | -- |  |  | 195.09 | --
|  |  | 206.48 | -- |  |  | 195.03 | --
|  |  | 206.42 | -- |  |  | 194.96 | --
|  |  | 206.35 | -- |  |  | 194.89 | --
|  |  | 206.29 | -- |  |  | 194.83 | --
|  |  | 206.22 | -- |  |  | 194.76 | --
|  |  | 206.15 | -- |  |  | 194.69 | --
|  |  | 206.08 | -- |  |  | 194.63 | --
|  |  | 206.02 | -- |  |  | 194.56 | --
|  |  | 205.95 | -- |  |  | 194.49 | --
|  |  | 205.88 | -- |  |  | 194.43 | --
|  |  | 205.82 | -- |  |  | 194.36 | --
|  |  | 205.75 | -- |  |  | 194.29 | --
|  |  | 205.68 | -- |  |  | 194.23 | --
|  |  | 205.62 | -- |  |  | 194.16 | --
|  |  | 205.55 | -- |  |  | 194.09 | --
|  |  | 205.49 | -- |  |  | 194.03 | --
|  |  | 205.42 | -- |  |  | 193.96 | --
|  |  | 205.35 | -- |  |  | 193.89 | --
|  |  | 205.29 | -- |  |  | 193.83 | --
|  |  | 205.22 | -- |  |  | 193.76 | --
|  |  | 205.15 | -- |  |  | 193.69 | --
|  |  | 205.09 | -- |  |  | 193.63 | --
|  |  | 205.02 | -- |  |  | 193.56 | --
|  |  | 204.95 | -- |  |  | 193.49 | --
|  |  | 204.89 | -- |  |  | 193.43 | --
|  |  | 204.82 | -- |  |  | 193.36 | --
|  |  | 204.75 | -- |  |  | 193.29 | --
|  |  | 204.69 | -- |  |  | 193.23 | --
|  |  | 204.62 | -- |  |  | 193.16 | --
|  |  | 204.55 | -- |  |  | 193.09 | --
|  |  | 204.49 | -- |  |  | 193.03 | --
|  |  | 204.42 | -- |  |  | 192.96 | --
|  |  | 204.35 | -- |  |  | 192.89 | --
|  |  | 204.29 | -- |  |  | 192.83 | --
|  |  | 204.22 | -- |  |  | 192.76 | --
|  |  | 204.15 | -- |  |  | 192.7 | --
|  |  | 204.09 | -- |  |  | 192.63 | --
|  |  | 204.02 | -- |  |  | 192.56 | --
|  |  | 203.95 | -- |  |  | 192.5 | --
|  |  | 203.89 | -- |  |  | 192.43 | --
|  |  | 203.82 | -- |  |  | 192.36 | --
|  |  | 203.75 | -- |  |  | 192.3 | --
|  |  | 203.69 | -- |  |  | 192.23 | --
|  |  | 203.62 | -- |  |  | 192.16 | --
|  |  | 203.55 | -- |  |  | 192.1 | --
|  |  | 203.49 | -- |  |  | 192.03 | --
|  |  | 203.42 | -- |  |  | 191.96 | --
|  |  | 203.35 | -- |  |  | 191.9 | --
|  |  | 203.29 | -- |  |  | 191.83 | --
|  |  | 203.22 | -- |  |  | 191.76 | --
|  |  | 203.15 | -- |  |  | 191.7 | --
|  |  | 203.09 | -- |  |  | 191.63 | --
|  |  | 203.02 | -- |  |  | 191.56 | --
|  |  | 202.96 | -- |  |  | 191.5 | --
|  |  | 202.89 | -- |  |  | 191.43 | --
|  |  | 202.82 | -- |  |  | 191.36 | --
|  |  | 202.76 | -- |  |  | 191.3 | --
|  |  | 202.69 | -- |  |  | 191.23 | --
|  |  | 202.62 | -- |  |  | 191.16 | --
|  |  | 202.56 | -- |  |  | 191.1 | --
|  |  | 202.49 | -- |  |  | 191.03 | --
|  |  | 202.42 | -- |  |  | 190.96 | --
|  |  | 202.36 | -- |  |  | 190.9 | --
|  |  | 202.29 | -- |  |  | 190.83 | --
|  |  | 202.22 | -- |  |  | 190.76 | --
|  |  | 202.16 | -- |  |  | 190.7 | --
|  |  | 202.09 | -- |  |  | 190.63 | --
|  |  | 202.02 | -- |  |  | 190.56 | --
|  |  | 201.96 | -- |  |  | 190.5 | --
|  |  | 201.89 | -- |  |  | 190.43 | --
|  |  | 201.82 | -- |  |  | 190.36 | --
|  |  | 201.76 | -- |  |  | 190.3 | --
|  |  | 201.69 | -- |  |  | 190.23 | --
|  |  | 201.62 | -- |  |  | 190.16 | --
|  |  | 201.56 | -- |  |  | 190.1 | --
|  |  | 201.49 | -- |  |  | 190.03 | --
|  |  | 201.42 | -- |  |  | 189.96 | --
|  |  | 201.36 | -- |  |  | 189.9 | --
|  |  | 201.29 | -- |  |  | 189.83 | --
|  |  | 201.22 | -- |  |  | 189.76 | --
|  |  | 201.16 | -- |  |  | 189.7 | --
|  |  | 201.09 | -- |  |  | 189.63 | --
|  |  | 201.02 | -- |  |  | 189.56 | --
|  |  | 200.96 | -- |  |  | 189.5 | --
|  |  | 200.89 | -- |  |  | 189.43 | --
|  |  | 200.82 | -- |  |  | 189.36 | --
|  |  | 200.76 | -- |  |  | 189.3 | --
|  |  | 200.69 | -- |  |  | 189.23 | --
|  |  | 200.62 | -- |  |  | 189.16 | --
|  |  | 200.56 | -- |  |  | 189.1 | --
|  |  | 200.49 | -- |  |  | 189.03 | --
|  |  | 200.43 | -- |  |  | 188.96 | --
|  |  | 200.36 | -- |  |  | 188.9 | --
|  |  | 200.29 | -- |  |  | 188.83 | --
|  |  | 200.23 | -- |  |  | 188.76 | --
|  |  | 200.16 | -- |  |  | 188.7 | --
|  |  | 200.09 | -- |  |  | 188.63 | --
|  |  | 200.02 | -- |  |  | 188.57 | --
|  |  | 199.96 | -- |  |  | 188.5 | --
|  |  | 199.89 | -- |  |  | 188.43 | --
|  |  | 199.83 | -- |  |  | 188.37 | --
|  |  | 199.76 | -- |  |  | 188.3 | --
|  |  | 199.69 | -- |  |  | 188.23 | --
|  |  | 199.63 | -- |  |  | 188.16 | --
|  |  | 199.56 | -- |  |  | 188.1 | --
|  |  | 199.49 | -- |  |  | 188.03 | --
|  |  | 199.43 | -- |  |  | 187.97 | --
|  |  | 199.36 | -- |  |  | 187.9 | --
|  |  | 199.29 | -- |  |  | 187.83 | --
|  |  | 199.23 | -- |  |  | 187.77 | --
|  |  | 199.16 | -- |  |  | 187.7 | --
|  |  | 199.09 | -- |  |  | 187.63 | --
|  |  | 199.03 | -- |  |  | 187.57 | --
|  |  | 198.96 | -- |  |  | 187.5 | --
|  |  | 198.89 | -- |  |  | 187.43 | --
|  |  | 198.83 | -- |  |  | 187.37 | --
|  |  | 198.76 | -- |  |  | 187.3 | --
|  |  | 198.69 | -- |  |  | 187.23 | --
|  |  | 198.63 | -- |  |  | 187.17 | --
|  |  | 198.56 | -- |  |  | 187.1 | --
|  |  | 198.49 | -- |  |  | 187.03 | --
|  |  | 198.43 | -- |  |  | 186.97 | --
|  |  | 198.36 | -- |  |  | 186.9 | --
|  |  | 198.29 | -- |  |  | 186.83 | --
|  |  | 198.23 | -- |  |  | 186.77 | --
|  |  | 198.16 | -- |  |  | 186.7 | --
|  |  | 198.09 | -- |  |  | 186.63 | --
|  |  | 198.03 | -- |  |  | 186.57 | --
|  |  | 197.96 | -- |  |  | 186.5 | --
|  |  | 197.89 | -- |  |  | 186.43 | --
|  |  | 197.83 | -- |  |  | 186.37 | --
|  |  | 197.76 | -- |  |  | 186.3 | --
|  |  | 197.69 | -- |  |  | 186.23 | --
|  |  | 197.63 | -- |  |  | 186.17 | --
|  |  | 197.56 | -- |  |  | 186.1 | --
|  |  | 197.49 | -- |  |  | 186.03 | --
|  |  | 197.43 | -- |  |  | 185.97 | --
|  |  | 197.36 | -- |  |  | 185.9 | --
|  |  | 197.29 | -- |  |  | 185.83 | --
|  |  | 197.23 | -- |  |  | 185.77 | --
|  |  | 197.16 | -- |  |  | 185.7 | --
|  |  | 197.1 | -- |  |  | 185.63 | --
|  |  | 197.03 | -- |  |  | 185.57 | --
|  |  | 196.96 | -- |  |  | 185.5 | --
|  |  | 196.9 | -- |  |  | 185.43 | --
|  |  | 196.83 | -- |  |  | 185.37 | --
|  |  | 196.76 | -- |  |  | 185.3 | --
|  |  | 196.7 | -- |  |  | 185.23 | --
|  |  | 196.63 | -- |  |  | 185.17 | --
|  |  | 196.56 | -- |  |  | 185.1 | --
|  |  | 196.5 | -- |  |  | 185.03 | --
|  |  | 196.43 | -- |  |  | 184.97 | --
|  |  | 196.36 | -- |  |  | 184.9 | --
|  |  | 196.3 | -- |  |  | 184.83 | --
|  |  | 196.23 | -- |  |  | 184.77 | --
|  |  | 196.16 | -- |  |  | 184.7 | --
|  |  | 196.1 | -- |  |  | 184.63 | --
|  |  | 196.03 | -- |  |  | 184.57 | --
|  |  | 195.96 | -- |  |  | 184.5 | --
|  |  | 195.9 | -- |  |  | 184.44 | --
|  |  | 195.83 | -- |  |  | 184.37 | --
|  |  | 195.76 | -- |  |  | 184.3 | --
|  |  | 195.7 | -- |  |  | 184.24 | --
|  |  | 195.63 | -- |  |  | 184.17 | --
|  |  | 195.56 | -- |  |  | 184.1 | --
|  |  | 195.5 | -- |  |  | 184.04 | --
|  |  | 195.43 | -- |  |  | 183.97 | --
|  |  | 195.36 | -- |  |  | 183.9 | --
|  |  | 195.3 | -- |  |  | 183.84 | --
|  |  | 195.23 | -- |  |  | 183.77 | --
|  |  | 195.16 | -- |  |  | 183.7 | --
|  |  | 195.1 | -- |  |  | 183.64 | --
|  |  | 195.03 | -- |  |  | 183.57 | --
|  |  | 194.96 | -- |  |  | 183.5 | --
|  |  | 194.9 | -- |  |  | 183.44 | --
|  |  | 194.83 | -- |  |  | 183.37 | --
|  |  | 194.77 | -- |  |  | 183.3 | --
|  |  | 194.7 | -- |  |  | 183.24 | --
|  |  | 194.63 | -- |  |  | 183.17 | --
|  |  | 194.56 | -- |  |  | 183.1 | --
|  |  | 194.5 | -- |  |  | 183.04 | --
|  |  | 194.43 | -- |  |  | 182.97 | --
|  |  | 194.36 | -- |  |  | 182.9 | --
|  |  | 194.3 | -- |  |  | 182.84 | --
|  |  | 194.23 | -- |  |  | 182.77 | --
|  |  | 194.16 | -- |  |  | 182.7 | --
|  |  | 194.1 | -- |  |  | 182.64 | --
|  |  | 194.03 | -- |  |  | 182.57 | --
|  |  | 193.97 | -- |  |  | 182.5 | --
|  |  | 193.9 | -- |  |  | 182.44 | --
|  |  | 193.83 | -- |  |  | 182.37 | --
|  |  | 193.77 | -- |  |  | 182.3 | --
|  |  | 193.7 | -- |  |  | 182.24 | --
|  |  | 193.63 | -- |  |  | 182.17 | --
|  |  | 193.57 | -- |  |  | 182.1 | --
|  |  | 193.5 | -- |  |  | 182.04 | --
|  |  | 193.43 | -- |  |  | 181.97 | --
|  |  | 193.37 | -- |  |  | 181.9 | --
|  |  | 193.3 | -- |  |  | 181.84 | --
|  |  | 193.23 | -- |  |  | 181.77 | --
|  |  | 193.17 | -- |  |  | 181.7 | --
|  |  | 193.1 | -- |  |  | 181.64 | --
|  |  | 193.03 | -- |  |  | 181.57 | --
|  |  | 192.97 | -- |  |  | 181.5 | --
|  |  | 192.9 | -- |  |  | 181.44 | --
|  |  | 192.83 | -- |  |  | 181.37 | --
|  |  | 192.77 | -- |  |  | 181.3 | --
|  |  | 192.7 | -- |  |  | 181.24 | --
|  |  | 192.63 | -- |  |  | 181.17 | --
|  |  | 192.57 | -- |  |  | 181.1 | --
|  |  | 192.5 | -- |  |  | 181.04 | --
|  |  | 192.43 | -- |  |  | 180.97 | --
|  |  | 192.37 | -- |  |  | 180.9 | --
|  |  | 192.3 | -- |  |  | 180.84 | --
|  |  | 192.23 | -- |  |  | 180.77 | --
|  |  | 192.17 | -- |  |  | 180.7 | --
|  |  | 192.1 | -- |  |  | 180.64 | --
|  |  | 192.03 | -- |  |  | 180.57 | --
|  |  | 191.97 | -- |  |  | 180.51 | --
|  |  | 191.9 | -- |  |  | 180.44 | --
|  |  | 191.83 | -- |  |  | 180.37 | --
|  |  | 191.77 | -- |  |  | 180.31 | --
|  |  | 191.7 | -- |  |  | 180.24 | --
|  |  | 191.64 | -- |  |  | 180.17 | --
|  |  | 191.57 | -- |  |  | 180.1 | --
|  |  | 191.5 | -- |  |  | 180.04 | --
|  |  | 191.43 | -- |  |  | 179.97 | --
|  |  | 191.37 | -- |  |  | 179.91 | --
|  |  | 191.3 | -- |  |  | 179.84 | --
|  |  | 191.24 | -- |  |  | 179.77 | --
|  |  | 191.17 | -- |  |  | 179.7 | --
|  |  | 191.1 | -- |  |  | 179.64 | --
|  |  | 191.04 | -- |  |  | 179.57 | --
|  |  | 190.97 | -- |  |  | 179.5 | --
|  |  | 190.9 | -- |  |  | 179.44 | --
|  |  | 190.84 | -- |  |  | 179.37 | --
|  |  | 190.77 | -- |  |  | 179.31 | --
|  |  | 190.7 | -- |  |  | 179.24 | --
|  |  | 190.64 | -- |  |  | 179.17 | --
|  |  | 190.57 | -- |  |  | 179.11 | --
|  |  | 190.5 | -- |  |  | 179.04 | --
|  |  | 190.44 | -- |  |  | 178.97 | --
|  |  | 190.37 | -- |  |  | 178.91 | --
|  |  | 190.3 | -- |  |  | 178.84 | --
|  |  | 190.24 | -- |  |  | 178.77 | --
|  |  | 190.17 | -- |  |  | 178.71 | --
|  |  | 190.1 | -- |  |  | 178.64 | --
|  |  | 190.04 | -- |  |  | 178.57 | --
|  |  | 189.97 | -- |  |  | 178.51 | --
|  |  | 189.9 | -- |  |  | 178.44 | --
|  |  | 189.84 | -- |  |  | 178.37 | --
|  |  | 189.77 | -- |  |  | 178.31 | --
|  |  | 189.7 | -- |  |  | 178.24 | --
|  |  | 189.64 | -- |  |  | 178.17 | --
|  |  | 189.57 | -- |  |  | 178.11 | --
|  |  | 189.5 | -- |  |  | 178.04 | --
|  |  | 189.44 | -- |  |  | 177.97 | --
|  |  | 189.37 | -- |  |  | 177.91 | --
|  |  | 189.3 | -- |  |  | 177.84 | --
|  |  | 189.24 | -- |  |  | 177.77 | --
|  |  | 189.17 | -- |  |  | 177.71 | --
|  |  | 189.1 | -- |  |  | 177.64 | --
|  |  | 189.04 | -- |  |  | 177.57 | --
|  |  | 188.97 | -- |  |  | 177.51 | --
|  |  | 188.9 | -- |  |  | 177.44 | --
|  |  | 188.84 | -- |  |  | 177.37 | --
|  |  | 188.77 | -- |  |  | 177.31 | --
|  |  | 188.7 | -- |  |  | 177.24 | --
|  |  | 188.64 | -- |  |  | 177.17 | --
|  |  | 188.57 | -- |  |  | 177.11 | --
|  |  | 188.5 | -- |  |  | 177.04 | --
|  |  | 188.44 | -- |  |  | 176.97 | --
|  |  | 188.37 | -- |  |  | 176.91 | --
|  |  | 188.3 | -- |  |  | 176.84 | --
|  |  | 188.24 | -- |  |  | 176.77 | --
|  |  | 188.17 | -- |  |  | 176.71 | --
|  |  | 188.1 | -- |  |  | 176.64 | --
|  |  | 188.04 | -- |  |  | 176.57 | --
|  |  | 187.97 | -- |  |  | 176.51 | --
|  |  | 187.9 | -- |  |  | 176.44 | --
|  |  | 187.84 | -- |  |  | 176.38 | --
|  |  | 187.77 | -- |  |  | 176.31 | --
|  |  | 187.7 | -- |  |  | 176.24 | --
|  |  | 187.64 | -- |  |  | 176.18 | --
|  |  | 187.57 | -- |  |  | 176.11 | --
|  |  | 187.5 | -- |  |  | 176.04 | --
|  |  | 187.44 | -- |  |  | 175.98 | --
|  |  | 187.37 | -- |  |  | 175.91 | --
|  |  | 187.31 | -- |  |  | 175.84 | --
|  |  | 187.24 | -- |  |  | 175.78 | --
|  |  | 187.17 | -- |  |  | 175.71 | --
|  |  | 187.11 | -- |  |  | 175.64 | --
|  |  | 187.04 | -- |  |  | 175.58 | --
|  |  | 186.97 | -- |  |  | 175.51 | --
|  |  | 186.91 | -- |  |  | 175.44 | --
|  |  | 186.84 | -- |  |  | 175.38 | --
|  |  | 186.77 | -- |  |  | 175.31 | --
|  |  | 186.71 | -- |  |  | 175.24 | --
|  |  | 186.64 | -- |  |  | 175.18 | --
|  |  | 186.57 | -- |  |  | 175.11 | --
|  |  | 186.51 | -- |  |  | 175.04 | --
|  |  | 186.44 | -- |  |  | 174.98 | --
|  |  | 186.37 | -- |  |  | 174.91 | --
|  |  | 186.31 | -- |  |  | 174.84 | --
|  |  | 186.24 | -- |  |  | 174.78 | --
|  |  | 186.17 | -- |  |  | 174.71 | --
|  |  | 186.11 | -- |  |  | 174.64 | --
|  |  | 186.04 | -- |  |  | 174.58 | --
|  |  | 185.97 | -- |  |  | 174.51 | --
|  |  | 185.91 | -- |  |  | 174.44 | --
|  |  | 185.84 | -- |  |  | 174.38 | --
|  |  | 185.77 | -- |  |  | 174.31 | --
|  |  | 185.71 | -- |  |  | 174.24 | --
|  |  | 185.64 | -- |  |  | 174.18 | --
|  |  | 185.57 | -- |  |  | 174.11 | --
|  |  | 185.51 | -- |  |  | 174.04 | --
|  |  | 185.44 | -- |  |  | 173.98 | --
|  |  | 185.37 | -- |  |  | 173.91 | --
|  |  | 185.31 | -- |  |  | 173.84 | --
|  |  | 185.24 | -- |  |  | 173.78 | --
|  |  | 185.18 | -- |  |  | 173.71 | --
|  |  | 185.11 | -- |  |  | 173.64 | --
|  |  | 185.04 | -- |  |  | 173.58 | --
|  |  | 184.97 | -- |  |  | 173.51 | --
|  |  | 184.91 | -- |  |  | 173.45 | --
|  |  | 184.84 | -- |  |  | 173.38 | --
|  |  | 184.77 | -- |  |  | 173.31 | --
|  |  | 184.71 | -- |  |  | 173.24 | --
|  |  | 184.64 | -- |  |  | 173.18 | --
|  |  | 184.57 | -- |  |  | 173.11 | --
|  |  | 184.51 | -- |  |  | 173.04 | --
|  |  | 184.44 | -- |  |  | 172.98 | --
|  |  | 184.38 | -- |  |  | 172.91 | --
|  |  | 184.31 | -- |  |  | 172.84 | --
|  |  | 184.24 | -- |  |  | 172.78 | --
|  |  | 184.18 | -- |  |  | 172.71 | --
|  |  | 184.11 | -- |  |  | 172.64 | --
|  |  | 184.04 | -- |  |  | 172.58 | --
|  |  | 183.98 | -- |  |  | 172.51 | --
|  |  | 183.91 | -- |  |  | 172.44 | --
|  |  | 183.84 | -- |  |  | 172.38 | --
|  |  | 183.78 | -- |  |  | 172.31 | --
|  |  | 183.71 | -- |  |  | 172.24 | --
|  |  | 183.64 | -- |  |  | 172.18 | --
|  |  | 183.58 | -- |  |  | 172.11 | --
|  |  | 183.51 | -- |  |  | 172.05 | --
|  |  | 183.44 | -- |  |  | 171.98 | --
|  |  | 183.38 | -- |  |  | 171.91 | --
|  |  | 183.31 | -- |  |  | 171.85 | --
|  |  | 183.24 | -- |  |  | 171.78 | --
|  |  | 183.18 | -- |  |  | 171.71 | --
|  |  | 183.11 | -- |  |  | 171.65 | --
|  |  | 183.04 | -- |  |  | 171.58 | --
|  |  | 182.98 | -- |  |  | 171.51 | --
|  |  | 182.91 | -- |  |  | 171.45 | --
|  |  | 182.84 | -- |  |  | 171.38 | --
|  |  | 182.78 | -- |  |  | 171.31 | --
|  |  | 182.71 | -- |  |  | 171.25 | --
|  |  | 182.64 | -- |  |  | 171.18 | --
|  |  | 182.58 | -- |  |  | 171.11 | --
|  |  | 182.51 | -- |  |  | 171.05 | --
|  |  | 182.44 | -- |  |  | 170.98 | --
|  |  | 182.38 | -- |  |  | 170.91 | --
|  |  | 182.31 | -- |  |  | 170.85 | --
|  |  | 182.24 | -- |  |  | 170.78 | --
|  |  | 182.18 | -- |  |  | 170.71 | --
|  |  | 182.11 | -- |  |  | 170.65 | --
|  |  | 182.04 | -- |  |  | 170.58 | --
|  |  | 181.98 | -- |  |  | 170.51 | --
|  |  | 181.91 | -- |  |  | 170.45 | --
|  |  | 181.84 | -- |  |  | 170.38 | --
|  |  | 181.78 | -- |  |  | 170.31 | --
|  |  | 181.71 | -- |  |  | 170.25 | --
|  |  | 181.64 | -- |  |  | 170.18 | --
|  |  | 181.58 | -- |  |  | 170.11 | --
|  |  | 181.51 | -- |  |  | 170.05 | --
|  |  | 181.44 | -- |  |  | 169.98 | --
|  |  | 181.38 | -- |  |  | 169.91 | --
|  |  | 181.31 | -- |  |  | 169.85 | --
|  |  | 181.24 | -- |  |  | 169.78 | --
|  |  | 181.18 | -- |  |  | 169.71 | --
|  |  | 181.11 | -- |  |  | 169.65 | --
|  |  | 181.04 | -- |  |  | 169.58 | --
|  |  | 180.98 | -- |  |  | 169.51 | --
|  |  | 180.91 | -- |  |  | 169.45 | --
|  |  | 180.84 | -- |  |  | 169.38 | --
|  |  | 180.78 | -- |  |  | 169.31 | --
|  |  | 180.71 | -- |  |  | 169.25 | --
|  |  | 180.65 | -- |  |  | 169.18 | --
|  |  | 180.58 | -- |  |  | 169.11 | --
|  |  | 180.51 | -- |  |  | 169.05 | --
|  |  | 180.45 | -- |  |  | 168.98 | --
|  |  | 180.38 | -- |  |  | 168.91 | --
|  |  | 180.31 | -- |  |  | 168.85 | --
|  |  | 180.25 | -- |  |  | 168.78 | --
|  |  | 180.18 | -- |  |  | 168.71 | --
|  |  | 180.11 | -- |  |  | 168.65 | --
|  |  | 180.05 | -- |  |  | 168.58 | --
|  |  | 179.98 | -- |  |  | 168.52 | --
|  |  | 179.91 | -- |  |  | 168.45 | --
|  |  | 179.85 | -- |  |  | 168.38 | --
|  |  | 179.78 | -- |  |  | 168.31 | --
|  |  | 179.71 | -- |  |  | 168.25 | --
|  |  | 179.65 | -- |  |  | 168.18 | --
|  |  | 179.58 | -- |  |  | 168.12 | --
|  |  | 179.51 | -- |  |  | 168.05 | --
|  |  | 179.45 | -- |  |  | 167.98 | --
|  |  | 179.38 | -- |  |  | 167.92 | --
|  |  | 179.31 | -- |  |  | 167.85 | --
|  |  | 179.25 | -- |  |  | 167.78 | --
|  |  | 179.18 | -- |  |  | 167.72 | --
|  |  | 179.11 | -- |  |  | 167.65 | --
|  |  | 179.05 | -- |  |  | 167.58 | --
|  |  | 178.98 | -- |  |  | 167.52 | --
|  |  | 178.91 | -- |  |  | 167.45 | --
|  |  | 178.85 | -- |  |  | 167.38 | --
|  |  | 178.78 | -- |  |  | 167.32 | --
|  |  | 178.71 | -- |  |  | 167.25 | --
|  |  | 178.65 | -- |  |  | 167.18 | --
|  |  | 178.58 | -- |  |  | 167.12 | --
|  |  | 178.51 | -- |  |  | 167.05 | --
|  |  | 178.45 | -- |  |  | 166.98 | --
|  |  | 178.38 | -- |  |  | 166.92 | --
|  |  | 178.32 | -- |  |  | 166.85 | --
|  |  | 178.25 | -- |  |  | 166.78 | --
|  |  | 178.18 | -- |  |  | 166.72 | --
|  |  | 178.11 | -- |  |  | 166.65 | --
|  |  | 178.05 | -- |  |  | 166.58 | --
|  |  | 177.98 | -- |  |  | 166.52 | --
|  |  | 177.91 | -- |  |  | 166.45 | --
|  |  | 177.85 | -- |  |  | 166.38 | --
|  |  | 177.78 | -- |  |  | 166.32 | --
|  |  | 177.72 | -- |  |  | 166.25 | --
|  |  | 177.65 | -- |  |  | 166.18 | --
|  |  | 177.58 | -- |  |  | 166.12 | --
|  |  | 177.52 | -- |  |  | 166.05 | --
|  |  | 177.45 | -- |  |  | 165.98 | --
|  |  | 177.38 | -- |  |  | 165.92 | --
|  |  | 177.32 | -- |  |  | 165.85 | --
|  |  | 177.25 | -- |  |  | 165.78 | --
|  |  | 177.18 | -- |  |  | 165.72 | --
|  |  | 177.12 | -- |  |  | 165.65 | --
|  |  | 177.05 | -- |  |  | 165.58 | --
|  |  | 176.98 | -- |  |  | 165.52 | --
|  |  | 176.92 | -- |  |  | 165.45 | --
|  |  | 176.85 | -- |  |  | 165.38 | --
|  |  | 176.78 | -- |  |  | 165.32 | --
|  |  | 176.72 | -- |  |  | 165.25 | --
|  |  | 176.65 | -- |  |  | 165.18 | --
|  |  | 176.58 | -- |  |  | 165.12 | --
|  |  | 176.52 | -- |  |  | 165.05 | --
|  |  | 176.45 | -- |  |  | 164.99 | --
|  |  | 176.38 | -- |  |  | 164.92 | --
|  |  | 176.32 | -- |  |  | 164.85 | --
|  |  | 176.25 | -- |  |  | 164.79 | --
|  |  | 176.18 | -- |  |  | 164.72 | --
|  |  | 176.12 | -- |  |  | 164.65 | --
|  |  | 176.05 | -- |  |  | 164.59 | --
|  |  | 175.98 | -- |  |  | 164.52 | --
|  |  | 175.92 | -- |  |  | 164.45 | --
|  |  | 175.85 | -- |  |  | 164.39 | --
|  |  | 175.78 | -- |  |  | 164.32 | --
|  |  | 175.72 | -- |  |  | 164.25 | --
|  |  | 175.65 | -- |  |  | 164.19 | --
|  |  | 175.58 | -- |  |  | 164.12 | --
|  |  | 175.52 | -- |  |  | 164.05 | --
|  |  | 175.45 | -- |  |  | 163.99 | --
|  |  | 175.38 | -- |  |  | 163.92 | --
|  |  | 175.32 | -- |  |  | 163.85 | --
|  |  | 175.25 | -- |  |  | 163.79 | --
|  |  | 175.18 | -- |  |  | 163.72 | --
|  |  | 175.12 | -- |  |  | 163.65 | --
|  |  | 175.05 | -- |  |  | 163.59 | --
|  |  | 174.98 | -- |  |  | 163.52 | --
|  |  | 174.92 | -- |  |  | 163.45 | --
|  |  | 174.85 | -- |  |  | 163.39 | --
|  |  | 174.78 | -- |  |  | 163.32 | --
|  |  | 174.72 | -- |  |  | 163.25 | --
|  |  | 174.65 | -- |  |  | 163.19 | --
|  |  | 174.59 | -- |  |  | 163.12 | --
|  |  | 174.52 | -- |  |  | 163.05 | --
|  |  | 174.45 | -- |  |  | 162.99 | --
|  |  | 174.39 | -- |  |  | 162.92 | --
|  |  | 174.32 | -- |  |  | 162.85 | --
|  |  | 174.25 | -- |  |  | 162.79 | --
|  |  | 174.19 | -- |  |  | 162.72 | --
|  |  | 174.12 | -- |  |  | 162.65 | --
|  |  | 174.05 | -- |  |  | 162.59 | --
|  |  | 173.99 | -- |  |  | 162.52 | --
|  |  | 173.92 | -- |  |  | 162.45 | --
|  |  | 173.85 | -- |  |  | 162.39 | --
|  |  | 173.79 | -- |  |  | 162.32 | --
|  |  | 173.72 | -- |  |  | 162.25 | --
|  |  | 173.65 | -- |  |  | 162.19 | --
|  |  | 173.59 | -- |  |  | 162.12 | --
|  |  | 173.52 | -- |  |  | 162.05 | --
|  |  | 173.45 | -- |  |  | 161.99 | --
|  |  | 173.39 | -- |  |  | 161.92 | --
|  |  | 173.32 | -- |  |  | 161.85 | --
|  |  | 173.25 | -- |  |  | 161.79 | --
|  |  | 173.19 | -- |  |  | 161.72 | --
|  |  | 173.12 | -- |  |  | 161.65 | --
|  |  | 173.05 | -- |  |  | 161.59 | --
|  |  | 172.99 | -- |  |  | 161.52 | --
|  |  | 172.92 | -- |  |  | 161.45 | --
|  |  | 172.85 | -- |  |  | 161.39 | --
|  |  | 172.79 | -- |  |  | 161.32 | --
|  |  | 172.72 | -- |  |  | 161.25 | --
|  |  | 172.65 | -- |  |  | 161.19 | --
|  |  | 172.59 | -- |  |  | 161.12 | --
|  |  | 172.52 | -- |  |  | 161.06 | --
|  |  | 172.45 | -- |  |  | 160.99 | --
|  |  | 172.39 | -- |  |  | 160.92 | --
|  |  | 172.32 | -- |  |  | 160.86 | --
|  |  | 172.25 | -- |  |  | 160.79 | --
|  |  | 172.19 | -- |  |  | 160.72 | --
|  |  | 172.12 | -- |  |  | 160.66 | --
|  |  | 172.05 | -- |  |  | 160.59 | --
|  |  | 171.99 | -- |  |  | 160.52 | --
|  |  | 171.92 | -- |  |  | 160.46 | --
|  |  | 171.85 | -- |  |  | 160.39 | --
|  |  | 171.79 | -- |  |  | 160.32 | --
|  |  | 171.72 | -- |  |  | 160.26 | --
|  |  | 171.65 | -- |  |  | 160.19 | --
|  |  | 171.59 | -- |  |  | 160.12 | --
|  |  | 171.52 | -- |  |  | 160.06 | --
|  |  | 171.46 | -- |  |  | 159.99 | --
|  |  | 171.39 | -- |  |  | 159.92 | --
|  |  | 171.32 | -- |  |  | 159.86 | --
|  |  | 171.26 | -- |  |  | 159.79 | --
|  |  | 171.19 | -- |  |  | 159.72 | --
|  |  | 171.12 | -- |  |  | 159.66 | --
|  |  | 171.06 | -- |  |  | 159.59 | --
|  |  | 170.99 | -- |  |  | 159.52 | --
|  |  | 170.92 | -- |  |  | 159.46 | --
|  |  | 170.86 | -- |  |  | 159.39 | --
|  |  | 170.79 | -- |  |  | 159.32 | --
|  |  | 170.72 | -- |  |  | 159.26 | --
|  |  | 170.66 | -- |  |  | 159.19 | --
|  |  | 170.59 | -- |  |  | 159.12 | --
|  |  | 170.52 | -- |  |  | 159.06 | --
|  |  | 170.46 | -- |  |  | 158.99 | --
|  |  | 170.39 | -- |  |  | 158.92 | --
|  |  | 170.32 | -- |  |  | 158.86 | --
|  |  | 170.26 | -- |  |  | 158.79 | --
|  |  | 170.19 | -- |  |  | 158.72 | --
|  |  | 170.12 | -- |  |  | 158.66 | --
|  |  | 170.06 | -- |  |  | 158.59 | --
|  |  | 169.99 | -- |  |  | 158.52 | --
|  |  | 169.92 | -- |  |  | 158.46 | --
|  |  | 169.86 | -- |  |  | 158.39 | --
|  |  | 169.79 | -- |  |  | 158.32 | --
|  |  | 169.72 | -- |  |  | 158.26 | --
|  |  | 169.66 | -- |  |  | 158.19 | --
|  |  | 169.59 | -- |  |  | 158.12 | --
|  |  | 169.52 | -- |  |  | 158.06 | --
|  |  | 169.46 | -- |  |  | 157.99 | --
|  |  | 169.39 | -- |  |  | 157.92 | --
|  |  | 169.32 | -- |  |  | 157.86 | --
|  |  | 169.26 | -- |  |  | 157.79 | --
|  |  | 169.19 | -- |  |  | 157.72 | --
|  |  | 169.12 | -- |  |  | 157.66 | --
|  |  | 169.06 | -- |  |  | 157.59 | --
|  |  | 168.99 | -- |  |  | 157.52 | --
|  |  | 168.92 | -- |  |  | 157.46 | --
|  |  | 168.86 | -- |  |  | 157.39 | --
|  |  | 168.79 | -- |  |  | 157.32 | --
|  |  | 168.72 | -- |  |  | 157.26 | --
|  |  | 168.66 | -- |  |  | 157.19 | --
|  |  | 168.59 | -- |  |  | 157.13 | --
|  |  | 168.53 | -- |  |  | 157.06 | --
|  |  | 168.46 | -- |  |  | 156.99 | --
|  |  | 168.39 | -- |  |  | 156.92 | --
|  |  | 168.32 | -- |  |  | 156.86 | --
|  |  | 168.26 | -- |  |  | 156.79 | --
|  |  | 168.19 | -- |  |  | 156.73 | --
|  |  | 168.13 | -- |  |  | 156.66 | --
|  |  | 168.06 | -- |  |  | 156.59 | --
|  |  | 167.99 | -- |  |  | 156.53 | --
|  |  | 167.92 | -- |  |  | 156.46 | --
|  |  | 167.86 | -- |  |  | 156.39 | --
|  |  | 167.79 | -- |  |  | 156.33 | --
|  |  | 167.73 | -- |  |  | 156.26 | --
|  |  | 167.66 | -- |  |  | 156.19 | --
|  |  | 167.59 | -- |  |  | 156.13 | --
|  |  | 167.53 | -- |  |  | 156.06 | --
|  |  | 167.46 | -- |  |  | 155.99 | --
|  |  | 167.39 | -- |  |  | 155.93 | --
|  |  | 167.33 | -- |  |  | 155.86 | --
|  |  | 167.26 | -- |  |  | 155.79 | --
|  |  | 167.19 | -- |  |  | 155.73 | --
|  |  | 167.13 | -- |  |  | 155.66 | --
|  |  | 167.06 | -- |  |  | 155.59 | --
|  |  | 166.99 | -- |  |  | 155.53 | --
|  |  | 166.93 | -- |  |  | 155.46 | --
|  |  | 166.86 | -- |  |  | 155.39 | --
|  |  | 166.79 | -- |  |  | 155.33 | --
|  |  | 166.73 | -- |  |  | 155.26 | --
|  |  | 166.66 | -- |  |  | 155.19 | --
|  |  | 166.59 | -- |  |  | 155.13 | --
|  |  | 166.53 | -- |  |  | 155.06 | --
|  |  | 166.46 | -- |  |  | 154.99 | --
|  |  | 166.39 | -- |  |  | 154.93 | --
|  |  | 166.33 | -- |  |  | 154.86 | --
|  |  | 166.26 | -- |  |  | 154.79 | --
|  |  | 166.19 | -- |  |  | 154.73 | --
|  |  | 166.13 | -- |  |  | 154.66 | --
|  |  | 166.06 | -- |  |  | 154.59 | --
|  |  | 165.99 | -- |  |  | 154.53 | --
|  |  | 165.93 | -- |  |  | 154.46 | --
|  |  | 165.86 | -- |  |  | 154.39 | --
|  |  | 165.79 | -- |  |  | 154.33 | --
|  |  | 165.73 | -- |  |  | 154.26 | --
|  |  | 165.66 | -- |  |  | 154.19 | --
|  |  | 165.59 | -- |  |  | 154.13 | --
|  |  | 165.53 | -- |  |  | 154.06 | --
|  |  | 165.46 | -- |  |  | 154 | --
|  |  | 165.39 | -- |  |  | 153.93 | --
|  |  | 165.33 | -- |  |  | 153.86 | --
|  |  | 165.26 | -- |  |  | 153.8 | --
|  |  | 165.2 | -- |  |  | 153.73 | --
|  |  | 165.13 | -- |  |  | 153.66 | --
|  |  | 165.06 | -- |  |  | 153.6 | --
|  |  | 165 | -- |  |  | 153.53 | --
|  |  | 164.93 | -- |  |  | 153.46 | --
|  |  | 164.86 | -- |  |  | 153.4 | --
|  |  | 164.8 | -- |  |  | 153.33 | --
|  |  | 164.73 | -- |  |  | 153.26 | --
|  |  | 164.66 | -- |  |  | 153.2 | --
|  |  | 164.6 | -- |  |  | 153.13 | --
|  |  | 164.53 | -- |  |  | 153.06 | --
|  |  | 164.46 | -- |  |  | 153 | --
|  |  | 164.4 | -- |  |  | 152.93 | --
|  |  | 164.33 | -- |  |  | 152.86 | --
|  |  | 164.26 | -- |  |  | 152.8 | --
|  |  | 164.2 | -- |  |  | 152.73 | --
|  |  | 164.13 | -- |  |  | 152.66 | --
|  |  | 164.06 | -- |  |  | 152.6 | --
|  |  | 164 | -- |  |  | 152.53 | --
|  |  | 163.93 | -- |  |  | 152.46 | --
|  |  | 163.86 | -- |  |  | 152.4 | --
|  |  | 163.8 | -- |  |  | 152.33 | --
|  |  | 163.73 | -- |  |  | 152.26 | --
|  |  | 163.66 | -- |  |  | 152.2 | --
|  |  | 163.6 | -- |  |  | 152.13 | --
|  |  | 163.53 | -- |  |  | 152.06 | --
|  |  | 163.46 | -- |  |  | 152 | --
|  |  | 163.4 | -- |  |  | 151.93 | --
|  |  | 163.33 | -- |  |  | 151.86 | --
|  |  | 163.26 | -- |  |  | 151.8 | --
|  |  | 163.2 | -- |  |  | 151.73 | --
|  |  | 163.13 | -- |  |  | 151.66 | --
|  |  | 163.06 | -- |  |  | 151.6 | --
|  |  | 163 | -- |  |  | 151.53 | --
|  |  | 162.93 | -- |  |  | 151.46 | --
|  |  | 162.86 | -- |  |  | 151.4 | --
|  |  | 162.8 | -- |  |  | 151.33 | --
|  |  | 162.73 | -- |  |  | 151.27 | --
|  |  | 162.66 | -- |  |  | 151.2 | --
|  |  | 162.6 | -- |  |  | 151.13 | --
|  |  | 162.53 | -- |  |  | 151.06 | --
|  |  | 162.46 | -- |  |  | 151 | --
|  |  | 162.4 | -- |  |  | 150.93 | --
|  |  | 162.33 | -- |  |  | 150.87 | --
|  |  | 162.26 | -- |  |  | 150.8 | --
|  |  | 162.2 | -- |  |  | 150.73 | --
|  |  | 162.13 | -- |  |  | 150.67 | --
|  |  | 162.06 | -- |  |  | 150.6 | --
|  |  | 162 | -- |  |  | 150.53 | --
|  |  | 161.93 | -- |  |  | 150.47 | --
|  |  | 161.87 | -- |  |  | 150.4 | --
|  |  | 161.8 | -- |  |  | 150.33 | --
|  |  | 161.73 | -- |  |  | 150.27 | --
|  |  | 161.67 | -- |  |  | 150.2 | --
|  |  | 161.6 | -- |  |  | 150.13 | --
|  |  | 161.53 | -- |  |  | 150.07 | --
|  |  | 161.47 | -- |  |  | 150 | --
|  |  | 161.4 | -- |  |  | 149.93 | --
|  |  | 161.33 | -- |  |  | 149.87 | --
|  |  | 161.26 | -- |  |  | 149.8 | --
|  |  | 161.2 | -- |  |  | 149.73 | --
|  |  | 161.13 | -- |  |  | 149.67 | --
|  |  | 161.07 | -- |  |  | 149.6 | --
|  |  | 161 | -- |  |  | 149.53 | --
|  |  | 160.93 | -- |  |  | 149.47 | --
|  |  | 160.87 | -- |  |  | 149.4 | --
|  |  | 160.8 | -- |  |  | 149.33 | --
|  |  | 160.73 | -- |  |  | 149.27 | --
|  |  | 160.67 | -- |  |  | 149.2 | --
|  |  | 160.6 | -- |  |  | 149.13 | --
|  |  | 160.53 | -- |  |  | 149.07 | --
|  |  | 160.47 | -- |  |  | 149 | --
|  |  | 160.4 | -- |  |  | 148.93 | --
|  |  | 160.33 | -- |  |  | 148.87 | --
|  |  | 160.27 | -- |  |  | 148.8 | --
|  |  | 160.2 | -- |  |  | 148.73 | --
|  |  | 160.13 | -- |  |  | 148.67 | --
|  |  | 160.07 | -- |  |  | 148.6 | --
|  |  | 160 | -- |  |  | 148.53 | --
|  |  | 159.93 | -- |  |  | 148.47 | --
|  |  | 159.87 | -- |  |  | 148.4 | --
|  |  | 159.8 | -- |  |  | 148.33 | --
|  |  | 159.73 | -- |  |  | 148.27 | --
|  |  | 159.67 | -- |  |  | 148.2 | --
|  |  | 159.6 | -- |  |  | 148.13 | --
|  |  | 159.53 | -- |  |  | 148.07 | --
|  |  | 159.47 | -- |  |  | 148 | --
|  |  | 159.4 | -- |  |  | 147.93 | --
|  |  | 159.33 | -- |  |  | 147.87 | --
|  |  | 159.27 | -- |  |  | 147.8 | --
|  |  | 159.2 | -- |  |  | 147.73 | --
|  |  | 159.13 | -- |  |  | 147.67 | --
|  |  | 159.07 | -- |  |  | 147.6 | --
|  |  | 159 | -- |  |  | 147.53 | --
|  |  | 158.93 | -- |  |  | 147.47 | --
|  |  | 158.87 | -- |  |  | 147.4 | --
|  |  | 158.8 | -- |  |  | 147.34 | --
|  |  | 158.73 | -- |  |  | 147.27 | --
|  |  | 158.67 | -- |  |  | 147.2 | --
|  |  | 158.6 | -- |  |  | 147.13 | --
|  |  | 158.53 | -- |  |  | 147.07 | --
|  |  | 158.47 | -- |  |  | 147 | --
|  |  | 158.4 | -- |  |  | 146.93 | --
|  |  | 158.33 | -- |  |  | 146.87 | --
|  |  | 158.27 | -- |  |  | 146.8 | --
|  |  | 158.2 | -- |  |  | 146.74 | --
|  |  | 158.13 | -- |  |  | 146.67 | --
|  |  | 158.07 | -- |  |  | 146.6 | --
|  |  | 158 | -- |  |  | 146.54 | --
|  |  | 157.93 | -- |  |  | 146.47 | --
|  |  | 157.87 | -- |  |  | 146.4 | --
|  |  | 157.8 | -- |  |  | 146.34 | --
|  |  | 157.74 | -- |  |  | 146.27 | --
|  |  | 157.67 | -- |  |  | 146.2 | --
|  |  | 157.6 | -- |  |  | 146.14 | --
|  |  | 157.54 | -- |  |  | 146.07 | --
|  |  | 157.47 | -- |  |  | 146 | --
|  |  | 157.4 | -- |  |  | 145.94 | --
|  |  | 157.34 | -- |  |  | 145.87 | --
|  |  | 157.27 | -- |  |  | 145.8 | --
|  |  | 157.2 | -- |  |  | 145.73 | --
|  |  | 157.14 | -- |  |  | 145.67 | --
|  |  | 157.07 | -- |  |  | 145.6 | --
|  |  | 157 | -- |  |  | 145.53 | --
|  |  | 156.94 | -- |  |  | 145.47 | --
|  |  | 156.87 | -- |  |  | 145.4 | --
|  |  | 156.8 | -- |  |  | 145.34 | --
|  |  | 156.74 | -- |  |  | 145.27 | --
|  |  | 156.67 | -- |  |  | 145.2 | --
|  |  | 156.6 | -- |  |  | 145.14 | --
|  |  | 156.54 | -- |  |  | 145.07 | --
|  |  | 156.47 | -- |  |  | 145 | --
|  |  | 156.4 | -- |  |  | 144.94 | --
|  |  | 156.34 | -- |  |  | 144.87 | --
|  |  | 156.27 | -- |  |  | 144.8 | --
|  |  | 156.2 | -- |  |  | 144.74 | --
|  |  | 156.14 | -- |  |  | 144.67 | --
|  |  | 156.07 | -- |  |  | 144.6 | --
|  |  | 156 | -- |  |  | 144.54 | --
|  |  | 155.94 | -- |  |  | 144.47 | --
|  |  | 155.87 | -- |  |  | 144.4 | --
|  |  | 155.8 | -- |  |  | 144.34 | --
|  |  | 155.74 | -- |  |  | 144.27 | --
|  |  | 155.67 | -- |  |  | 144.2 | --
|  |  | 155.6 | -- |  |  | 144.14 | --
|  |  | 155.54 | -- |  |  | 144.07 | --
|  |  | 155.47 | -- |  |  | 144 | --
|  |  | 155.4 | -- |  |  | 143.94 | --
|  |  | 155.34 | -- |  |  | 143.87 | --
|  |  | 155.27 | -- |  |  | 143.8 | --
|  |  | 155.2 | -- |  |  | 143.74 | --
|  |  | 155.14 | -- |  |  | 143.67 | --
|  |  | 155.07 | -- |  |  | 143.6 | --
|  |  | 155 | -- |  |  | 143.54 | --
|  |  | 154.94 | -- |  |  | 143.47 | --
|  |  | 154.87 | -- |  |  | 143.4 | --
|  |  | 154.81 | -- |  |  | 143.34 | --
|  |  | 154.74 | -- |  |  | 143.27 | --
|  |  | 154.67 | -- |  |  | 143.2 | --
|  |  | 154.61 | -- |  |  | 143.14 | --
|  |  | 154.54 | -- |  |  | 143.07 | --
|  |  | 154.47 | -- |  |  | 143.01 | --
|  |  | 154.41 | -- |  |  | 142.94 | --
|  |  | 154.34 | -- |  |  | 142.87 | --
|  |  | 154.27 | -- |  |  | 142.8 | --
|  |  | 154.21 | -- |  |  | 142.74 | --
|  |  | 154.14 | -- |  |  | 142.67 | --
|  |  | 154.07 | -- |  |  | 142.61 | --
|  |  | 154.01 | -- |  |  | 142.54 | --
|  |  | 153.94 | -- |  |  | 142.47 | --
|  |  | 153.87 | -- |  |  | 142.41 | --
|  |  | 153.81 | -- |  |  | 142.34 | --
|  |  | 153.74 | -- |  |  | 142.27 | --
|  |  | 153.67 | -- |  |  | 142.21 | --
|  |  | 153.61 | -- |  |  | 142.14 | --
|  |  | 153.54 | -- |  |  | 142.07 | --
|  |  | 153.47 | -- |  |  | 142.01 | --
|  |  | 153.41 | -- |  |  | 141.94 | --
|  |  | 153.34 | -- |  |  | 141.87 | --
|  |  | 153.27 | -- |  |  | 141.81 | --
|  |  | 153.21 | -- |  |  | 141.74 | --
|  |  | 153.14 | -- |  |  | 141.67 | --
|  |  | 153.07 | -- |  |  | 141.61 | --
|  |  | 153.01 | -- |  |  | 141.54 | --
|  |  | 152.94 | -- |  |  | 141.47 | --
|  |  | 152.87 | -- |  |  | 141.41 | --
|  |  | 152.81 | -- |  |  | 141.34 | --
|  |  | 152.74 | -- |  |  | 141.27 | --
|  |  | 152.68 | -- |  |  | 141.21 | --
|  |  | 152.61 | -- |  |  | 141.14 | --
|  |  | 152.54 | -- |  |  | 141.07 | --
|  |  | 152.47 | -- |  |  | 141.01 | --
|  |  | 152.41 | -- |  |  | 140.94 | --
|  |  | 152.34 | -- |  |  | 140.87 | --
|  |  | 152.28 | -- |  |  | 140.81 | --
|  |  | 152.21 | -- |  |  | 140.74 | --
|  |  | 152.14 | -- |  |  | 140.67 | --
|  |  | 152.08 | -- |  |  | 140.61 | --
|  |  | 152.01 | -- |  |  | 140.54 | --
|  |  | 151.94 | -- |  |  | 140.47 | --
|  |  | 151.88 | -- |  |  | 140.41 | --
|  |  | 151.81 | -- |  |  | 140.34 | --
|  |  | 151.74 | -- |  |  | 140.27 | --
|  |  | 151.68 | -- |  |  | 140.21 | --
|  |  | 151.61 | -- |  |  | 140.14 | --
|  |  | 151.54 | -- |  |  | 140.07 | --
|  |  | 151.48 | -- |  |  | 140.01 | --
|  |  | 151.41 | -- |  |  | 139.94 | --
|  |  | 151.34 | -- |  |  | 139.87 | --
|  |  | 151.28 | -- |  |  | 139.81 | --
|  |  | 151.21 | -- |  |  | 139.74 | --
|  |  | 151.14 | -- |  |  | 139.67 | --
|  |  | 151.08 | -- |  |  | 139.61 | --
|  |  | 151.01 | -- |  |  | 139.54 | --
|  |  | 150.94 | -- |  |  | 139.47 | --
|  |  | 150.88 | -- |  |  | 139.41 | --
|  |  | 150.81 | -- |  |  | 139.34 | --
|  |  | 150.74 | -- |  |  | 139.27 | --
|  |  | 150.68 | -- |  |  | 139.21 | --
|  |  | 150.61 | -- |  |  | 139.14 | --
|  |  | 150.54 | -- |  |  | 139.08 | --
|  |  | 150.48 | -- |  |  | 139.01 | --
|  |  | 150.41 | -- |  |  | 138.94 | --
|  |  | 150.34 | -- |  |  | 138.88 | --
|  |  | 150.28 | -- |  |  | 138.81 | --
|  |  | 150.21 | -- |  |  | 138.74 | --
|  |  | 150.14 | -- |  |  | 138.68 | --
|  |  | 150.08 | -- |  |  | 138.61 | --
|  |  | 150.01 | -- |  |  | 138.54 | --
|  |  | 149.94 | -- |  |  | 138.47 | --
|  |  | 149.88 | -- |  |  | 138.41 | --
|  |  | 149.81 | -- |  |  | 138.34 | --
|  |  | 149.74 | -- |  |  | 138.28 | --
|  |  | 149.68 | -- |  |  | 138.21 | --
|  |  | 149.61 | -- |  |  | 138.14 | --
|  |  | 149.55 | -- |  |  | 138.08 | --
|  |  | 149.48 | -- |  |  | 138.01 | --
|  |  | 149.41 | -- |  |  | 137.94 | --
|  |  | 149.35 | -- |  |  | 137.88 | --
|  |  | 149.28 | -- |  |  | 137.81 | --
|  |  | 149.21 | -- |  |  | 137.74 | --
|  |  | 149.15 | -- |  |  | 137.68 | --
|  |  | 149.08 | -- |  |  | 137.61 | --
|  |  | 149.01 | -- |  |  | 137.54 | --
|  |  | 148.95 | -- |  |  | 137.48 | --
|  |  | 148.88 | -- |  |  | 137.41 | --
|  |  | 148.81 | -- |  |  | 137.34 | --
|  |  | 148.75 | -- |  |  | 137.28 | --
|  |  | 148.68 | -- |  |  | 137.21 | --
|  |  | 148.61 | -- |  |  | 137.14 | --
|  |  | 148.55 | -- |  |  | 137.08 | --
|  |  | 148.48 | -- |  |  | 137.01 | --
|  |  | 148.41 | -- |  |  | 136.94 | --
|  |  | 148.35 | -- |  |  | 136.88 | --
|  |  | 148.28 | -- |  |  | 136.81 | --
|  |  | 148.21 | -- |  |  | 136.74 | --
|  |  | 148.15 | -- |  |  | 136.68 | --
|  |  | 148.08 | -- |  |  | 136.61 | --
|  |  | 148.01 | -- |  |  | 136.54 | --
|  |  | 147.95 | -- |  |  | 136.48 | --
|  |  | 147.88 | -- |  |  | 136.41 | --
|  |  | 147.81 | -- |  |  | 136.34 | --
|  |  | 147.75 | -- |  |  | 136.28 | --
|  |  | 147.68 | -- |  |  | 136.21 | --
|  |  | 147.61 | -- |  |  | 136.14 | --
|  |  | 147.55 | -- |  |  | 136.08 | --
|  |  | 147.48 | -- |  |  | 136.01 | --
|  |  | 147.41 | -- |  |  | 135.94 | --
|  |  | 147.35 | -- |  |  | 135.88 | --
|  |  | 147.28 | -- |  |  | 135.81 | --
|  |  | 147.21 | -- |  |  | 135.74 | --
|  |  | 147.15 | -- |  |  | 135.68 | --
|  |  | 147.08 | -- |  |  | 135.61 | --
|  |  | 147.01 | -- |  |  | 135.54 | --
|  |  | 146.95 | -- |  |  | 135.48 | --
|  |  | 146.88 | -- |  |  | 135.41 | --
|  |  | 146.81 | -- |  |  | 135.34 | --
|  |  | 146.75 | -- |  |  | 135.28 | --
|  |  | 146.68 | -- |  |  | 135.21 | --
|  |  | 146.61 | -- |  |  | 135.15 | --
|  |  | 146.55 | -- |  |  | 135.08 | --
|  |  | 146.48 | -- |  |  | 135.01 | --
|  |  | 146.41 | -- |  |  | 134.94 | --
|  |  | 146.35 | -- |  |  | 134.88 | --
|  |  | 146.28 | -- |  |  | 134.81 | --
|  |  | 146.22 | -- |  |  | 134.74 | --
|  |  | 146.15 | -- |  |  | 134.68 | --
|  |  | 146.08 | -- |  |  | 134.61 | --
|  |  | 146.01 | -- |  |  | 134.55 | --
|  |  | 145.95 | -- |  |  | 134.48 | --
|  |  | 145.88 | -- |  |  | 134.41 | --
|  |  | 145.82 | -- |  |  | 134.35 | --
|  |  | 145.75 | -- |  |  | 134.28 | --
|  |  | 145.68 | -- |  |  | 134.21 | --
|  |  | 145.62 | -- |  |  | 134.15 | --
|  |  | 145.55 | -- |  |  | 134.08 | --
|  |  | 145.48 | -- |  |  | 134.01 | --
|  |  | 145.42 | -- |  |  | 133.95 | --
|  |  | 145.35 | -- |  |  | 133.88 | --
|  |  | 145.28 | -- |  |  | 133.81 | --
|  |  | 145.22 | -- |  |  | 133.75 | --
|  |  | 145.15 | -- |  |  | 133.68 | --
|  |  | 145.08 | -- |  |  | 133.61 | --
|  |  | 145.02 | -- |  |  | 133.55 | --
|  |  | 144.95 | -- |  |  | 133.48 | --
|  |  | 144.88 | -- |  |  | 133.41 | --
|  |  | 144.82 | -- |  |  | 133.35 | --
|  |  | 144.75 | -- |  |  | 133.28 | --
|  |  | 144.68 | -- |  |  | 133.21 | --
|  |  | 144.62 | -- |  |  | 133.15 | --
|  |  | 144.55 | -- |  |  | 133.08 | --
|  |  | 144.48 | -- |  |  | 133.01 | --
|  |  | 144.42 | -- |  |  | 132.95 | --
|  |  | 144.35 | -- |  |  | 132.88 | --
|  |  | 144.28 | -- |  |  | 132.81 | --
|  |  | 144.22 | -- |  |  | 132.75 | --
|  |  | 144.15 | -- |  |  | 132.68 | --
|  |  | 144.08 | -- |  |  | 132.61 | --
|  |  | 144.02 | -- |  |  | 132.55 | --
|  |  | 143.95 | -- |  |  | 132.48 | --
|  |  | 143.88 | -- |  |  | 132.41 | --
|  |  | 143.82 | -- |  |  | 132.35 | --
|  |  | 143.75 | -- |  |  | 132.28 | --
|  |  | 143.68 | -- |  |  | 132.21 | --
|  |  | 143.62 | -- |  |  | 132.15 | --
|  |  | 143.55 | -- |  |  | 132.08 | --
|  |  | 143.48 | -- |  |  | 132.01 | --
|  |  | 143.42 | -- |  |  | 131.95 | --
|  |  | 143.35 | -- |  |  | 131.88 | --
|  |  | 143.28 | -- |  |  | 131.81 | --
|  |  | 143.22 | -- |  |  | 131.75 | --
|  |  | 143.15 | -- |  |  | 131.68 | --
|  |  | 143.08 | -- |  |  | 131.62 | --
|  |  | 143.02 | -- |  |  | 131.55 | --
|  |  | 142.95 | -- |  |  | 131.48 | --
|  |  | 142.88 | -- |  |  | 131.42 | --
|  |  | 142.82 | -- |  |  | 131.35 | --
|  |  | 142.75 | -- |  |  | 131.28 | --
|  |  | 142.68 | -- |  |  | 131.22 | --
|  |  | 142.62 | -- |  |  | 131.15 | --
|  |  | 142.55 | -- |  |  | 131.08 | --
|  |  | 142.48 | -- |  |  | 131.01 | --
|  |  | 142.42 | -- |  |  | 130.95 | --
|  |  | 142.35 | -- |  |  | 130.88 | --
|  |  | 142.28 | -- |  |  | 130.82 | --
|  |  | 142.22 | -- |  |  | 130.75 | --
|  |  | 142.15 | -- |  |  | 130.68 | --
|  |  | 142.09 | -- |  |  | 130.62 | --
|  |  | 142.02 | -- |  |  | 130.55 | --
|  |  | 141.95 | -- |  |  | 130.48 | --
|  |  | 141.89 | -- |  |  | 130.42 | --
|  |  | 141.82 | -- |  |  | 130.35 | --
|  |  | 141.75 | -- |  |  | 130.28 | --
|  |  | 141.69 | -- |  |  | 130.22 | --
|  |  | 141.62 | -- |  |  | 130.15 | --
|  |  | 141.55 | -- |  |  | 130.08 | --
|  |  | 141.49 | -- |  |  | 130.02 | --
|  |  | 141.42 | -- |  |  | 129.95 | --
|  |  | 141.35 | -- |  |  | 129.88 | --
|  |  | 141.29 | -- |  |  | 129.82 | --
|  |  | 141.22 | -- |  |  | 129.75 | --
|  |  | 141.15 | -- |  |  | 129.68 | --
|  |  | 141.09 | -- |  |  | 129.62 | --
|  |  | 141.02 | -- |  |  | 129.55 | --
|  |  | 140.95 | -- |  |  | 129.48 | --
|  |  | 140.89 | -- |  |  | 129.42 | --
|  |  | 140.82 | -- |  |  | 129.35 | --
|  |  | 140.75 | -- |  |  | 129.28 | --
|  |  | 140.69 | -- |  |  | 129.22 | --
|  |  | 140.62 | -- |  |  | 129.15 | --
|  |  | 140.55 | -- |  |  | 129.08 | --
|  |  | 140.49 | -- |  |  | 129.02 | --
|  |  | 140.42 | -- |  |  | 128.95 | --
|  |  | 140.35 | -- |  |  | 128.88 | --
|  |  | 140.29 | -- |  |  | 128.82 | --
|  |  | 140.22 | -- |  |  | 128.75 | --
|  |  | 140.15 | -- |  |  | 128.68 | --
|  |  | 140.09 | -- |  |  | 128.62 | --
|  |  | 140.02 | -- |  |  | 128.55 | --
|  |  | 139.95 | -- |  |  | 128.48 | --
|  |  | 139.89 | -- |  |  | 128.42 | --
|  |  | 139.82 | -- |  |  | 128.35 | --
|  |  | 139.75 | -- |  |  | 128.28 | --
|  |  | 139.69 | -- |  |  | 128.22 | --
|  |  | 139.62 | -- |  |  | 128.15 | --
|  |  | 139.56 | -- |  |  | 128.09 | --
|  |  | 139.49 | -- |  |  | 128.02 | --
|  |  | 139.42 | -- |  |  | 127.95 | --
|  |  | 139.35 | -- |  |  | 127.88 | --
|  |  | 139.29 | -- |  |  | 127.82 | --
|  |  | 139.22 | -- |  |  | 127.75 | --
|  |  | 139.15 | -- |  |  | 127.68 | --
|  |  | 139.09 | -- |  |  | 127.62 | --
|  |  | 139.02 | -- |  |  | 127.55 | --
|  |  | 138.95 | -- |  |  | 127.49 | --
|  |  | 138.89 | -- |  |  | 127.42 | --
|  |  | 138.82 | -- |  |  | 127.35 | --
|  |  | 138.76 | -- |  |  | 127.29 | --
|  |  | 138.69 | -- |  |  | 127.22 | --
|  |  | 138.62 | -- |  |  | 127.15 | --
|  |  | 138.55 | -- |  |  | 127.09 | --
|  |  | 138.49 | -- |  |  | 127.02 | --
|  |  | 138.42 | -- |  |  | 126.95 | --
|  |  | 138.36 | -- |  |  | 126.89 | --
|  |  | 138.29 | -- |  |  | 126.82 | --
|  |  | 138.22 | -- |  |  | 126.75 | --
|  |  | 138.16 | -- |  |  | 126.69 | --
|  |  | 138.09 | -- |  |  | 126.62 | --
|  |  | 138.02 | -- |  |  | 126.55 | --
|  |  | 137.96 | -- |  |  | 126.49 | --
|  |  | 137.89 | -- |  |  | 126.42 | --
|  |  | 137.82 | -- |  |  | 126.35 | --
|  |  | 137.76 | -- |  |  | 126.29 | --
|  |  | 137.69 | -- |  |  | 126.22 | --
|  |  | 137.62 | -- |  |  | 126.15 | --
|  |  | 137.56 | -- |  |  | 126.09 | --
|  |  | 137.49 | -- |  |  | 126.02 | --
|  |  | 137.42 | -- |  |  | 125.95 | --
|  |  | 137.36 | -- |  |  | 125.89 | --
|  |  | 137.29 | -- |  |  | 125.82 | --
|  |  | 137.22 | -- |  |  | 125.75 | --
|  |  | 137.16 | -- |  |  | 125.69 | --
|  |  | 137.09 | -- |  |  | 125.62 | --
|  |  | 137.02 | -- |  |  | 125.55 | --
|  |  | 136.96 | -- |  |  | 125.49 | --
|  |  | 136.89 | -- |  |  | 125.42 | --
|  |  | 136.82 | -- |  |  | 125.35 | --
|  |  | 136.76 | -- |  |  | 125.29 | --
|  |  | 136.69 | -- |  |  | 125.22 | --
|  |  | 136.62 | -- |  |  | 125.15 | --
|  |  | 136.56 | -- |  |  | 125.09 | --
|  |  | 136.49 | -- |  |  | 125.02 | --
|  |  | 136.42 | -- |  |  | 124.95 | --
|  |  | 136.36 | -- |  |  | 124.89 | --
|  |  | 136.29 | -- |  |  | 124.82 | --
|  |  | 136.22 | -- |  |  | 124.75 | --
|  |  | 136.16 | -- |  |  | 124.69 | --
|  |  | 136.09 | -- |  |  | 124.62 | --
|  |  | 136.02 | -- |  |  | 124.55 | --
|  |  | 135.96 | -- |  |  | 124.49 | --
|  |  | 135.89 | -- |  |  | 124.42 | --
|  |  | 135.82 | -- |  |  | 124.36 | --
|  |  | 135.76 | -- |  |  | 124.29 | --
|  |  | 135.69 | -- |  |  | 124.22 | --
|  |  | 135.62 | -- |  |  | 124.16 | --
|  |  | 135.56 | -- |  |  | 124.09 | --
|  |  | 135.49 | -- |  |  | 124.02 | --
|  |  | 135.42 | -- |  |  | 123.96 | --
|  |  | 135.36 | -- |  |  | 123.89 | --
|  |  | 135.29 | -- |  |  | 123.82 | --
|  |  | 135.22 | -- |  |  | 123.76 | --
|  |  | 135.16 | -- |  |  | 123.69 | --
|  |  | 135.09 | -- |  |  | 123.62 | --
|  |  | 135.02 | -- |  |  | 123.55 | --
|  |  | 134.96 | -- |  |  | 123.49 | --
|  |  | 134.89 | -- |  |  | 123.42 | --
|  |  | 134.82 | -- |  |  | 123.36 | --
|  |  | 134.76 | -- |  |  | 123.29 | --
|  |  | 134.69 | -- |  |  | 123.22 | --
|  |  | 134.62 | -- |  |  | 123.16 | --
|  |  | 134.56 | -- |  |  | 123.09 | --
|  |  | 134.49 | -- |  |  | 123.02 | --
|  |  | 134.42 | -- |  |  | 122.96 | --
|  |  | 134.36 | -- |  |  | 122.89 | --
|  |  | 134.29 | -- |  |  | 122.82 | --
|  |  | 134.22 | -- |  |  | 122.76 | --
|  |  | 134.16 | -- |  |  | 122.69 | --
|  |  | 134.09 | -- |  |  | 122.62 | --
|  |  | 134.03 | -- |  |  | 122.56 | --
|  |  | 133.96 | -- |  |  | 122.49 | --
|  |  | 133.89 | -- |  |  | 122.42 | --
|  |  | 133.83 | -- |  |  | 122.36 | --
|  |  | 133.76 | -- |  |  | 122.29 | --
|  |  | 133.69 | -- |  |  | 122.22 | --
|  |  | 133.63 | -- |  |  | 122.16 | --
|  |  | 133.56 | -- |  |  | 122.09 | --
|  |  | 133.49 | -- |  |  | 122.02 | --
|  |  | 133.43 | -- |  |  | 121.96 | --
|  |  | 133.36 | -- |  |  | 121.89 | --
|  |  | 133.29 | -- |  |  | 121.82 | --
|  |  | 133.23 | -- |  |  | 121.76 | --
|  |  | 133.16 | -- |  |  | 121.69 | --
|  |  | 133.09 | -- |  |  | 121.62 | --
|  |  | 133.03 | -- |  |  | 121.56 | --
|  |  | 132.96 | -- |  |  | 121.49 | --
|  |  | 132.89 | -- |  |  | 121.42 | --
|  |  | 132.83 | -- |  |  | 121.36 | --
|  |  | 132.76 | -- |  |  | 121.29 | --
|  |  | 132.69 | -- |  |  | 121.22 | --
|  |  | 132.63 | -- |  |  | 121.16 | --
|  |  | 132.56 | -- |  |  | 121.09 | --
|  |  | 132.49 | -- |  |  | 121.03 | --
|  |  | 132.43 | -- |  |  | 120.96 | --
|  |  | 132.36 | -- |  |  | 120.89 | --
|  |  | 132.29 | -- |  |  | 120.83 | --
|  |  | 132.23 | -- |  |  | 120.76 | --
|  |  | 132.16 | -- |  |  | 120.69 | --
|  |  | 132.09 | -- |  |  | 120.62 | --
|  |  | 132.03 | -- |  |  | 120.56 | --
|  |  | 131.96 | -- |  |  | 120.49 | --
|  |  | 131.89 | -- |  |  | 120.42 | --
|  |  | 131.83 | -- |  |  | 120.36 | --
|  |  | 131.76 | -- |  |  | 120.29 | --
|  |  | 131.69 | -- |  |  | 120.22 | --
|  |  | 131.63 | -- |  |  | 120.16 | --
|  |  | 131.56 | -- |  |  | 120.09 | --
|  |  | 131.49 | -- |  |  | 120.03 | --
|  |  | 131.43 | -- |  |  | 119.96 | --
|  |  | 131.36 | -- |  |  | 119.89 | --
|  |  | 131.29 | -- |  |  | 119.83 | --
|  |  | 131.23 | -- |  |  | 119.76 | --
|  |  | 131.16 | -- |  |  | 119.69 | --
|  |  | 131.09 | -- |  |  | 119.63 | --
|  |  | 131.03 | -- |  |  | 119.56 | --
|  |  | 130.96 | -- |  |  | 119.49 | --
|  |  | 130.9 | -- |  |  | 119.43 | --
|  |  | 130.83 | -- |  |  | 119.36 | --
|  |  | 130.76 | -- |  |  | 119.29 | --
|  |  | 130.7 | -- |  |  | 119.23 | --
|  |  | 130.63 | -- |  |  | 119.16 | --
|  |  | 130.56 | -- |  |  | 119.09 | --
|  |  | 130.5 | -- |  |  | 119.03 | --
|  |  | 130.43 | -- |  |  | 118.96 | --
|  |  | 130.36 | -- |  |  | 118.89 | --
|  |  | 130.3 | -- |  |  | 118.83 | --
|  |  | 130.23 | -- |  |  | 118.76 | --
|  |  | 130.16 | -- |  |  | 118.69 | --
|  |  | 130.1 | -- |  |  | 118.63 | --
|  |  | 130.03 | -- |  |  | 118.56 | --
|  |  | 129.96 | -- |  |  | 118.49 | --
|  |  | 129.9 | -- |  |  | 118.43 | --
|  |  | 129.83 | -- |  |  | 118.36 | --
|  |  | 129.76 | -- |  |  | 118.29 | --
|  |  | 129.7 | -- |  |  | 118.23 | --
|  |  | 129.63 | -- |  |  | 118.16 | --
|  |  | 129.56 | -- |  |  | 118.09 | --
|  |  | 129.5 | -- |  |  | 118.03 | --
|  |  | 129.43 | -- |  |  | 117.96 | --
|  |  | 129.36 | -- |  |  | 117.89 | --
|  |  | 129.3 | -- |  |  | 117.83 | --
|  |  | 129.23 | -- |  |  | 117.76 | --
|  |  | 129.16 | -- |  |  | 117.69 | --
|  |  | 129.1 | -- |  |  | 117.63 | --
|  |  | 129.03 | -- |  |  | 117.56 | --
|  |  | 128.96 | -- |  |  | 117.49 | --
|  |  | 128.9 | -- |  |  | 117.43 | --
|  |  | 128.83 | -- |  |  | 117.36 | --
|  |  | 128.76 | -- |  |  | 117.29 | --
|  |  | 128.7 | -- |  |  | 117.23 | --
|  |  | 128.63 | -- |  |  | 117.16 | --
|  |  | 128.56 | -- |  |  | 117.1 | --
|  |  | 128.5 | -- |  |  | 117.03 | --
|  |  | 128.43 | -- |  |  | 116.96 | --
|  |  | 128.36 | -- |  |  | 116.89 | --
|  |  | 128.3 | -- |  |  | 116.83 | --
|  |  | 128.23 | -- |  |  | 116.76 | --
|  |  | 128.16 | -- |  |  | 116.69 | --
|  |  | 128.1 | -- |  |  | 116.63 | --
|  |  | 128.03 | -- |  |  | 116.56 | --
|  |  | 127.96 | -- |  |  | 116.49 | --
|  |  | 127.9 | -- |  |  | 116.43 | --
|  |  | 127.83 | -- |  |  | 116.36 | --
|  |  | 127.76 | -- |  |  | 116.29 | --
|  |  | 127.7 | -- |  |  | 116.23 | --
|  |  | 127.63 | -- |  |  | 116.16 | --
|  |  | 127.56 | -- |  |  | 116.1 | --
|  |  | 127.5 | -- |  |  | 116.03 | --
|  |  | 127.43 | -- |  |  | 115.96 | --
|  |  | 127.37 | -- |  |  | 115.9 | --
|  |  | 127.3 | -- |  |  | 115.83 | --
|  |  | 127.23 | -- |  |  | 115.76 | --
|  |  | 127.16 | -- |  |  | 115.7 | --
|  |  | 127.1 | -- |  |  | 115.63 | --
|  |  | 127.03 | -- |  |  | 115.56 | --
|  |  | 126.96 | -- |  |  | 115.5 | --
|  |  | 126.9 | -- |  |  | 115.43 | --
|  |  | 126.83 | -- |  |  | 115.36 | --
|  |  | 126.77 | -- |  |  | 115.3 | --
|  |  | 126.7 | -- |  |  | 115.23 | --
|  |  | 126.63 | -- |  |  | 115.16 | --
|  |  | 126.56 | -- |  |  | 115.1 | --
|  |  | 126.5 | -- |  |  | 115.03 | --
|  |  | 126.43 | -- |  |  | 114.96 | --
|  |  | 126.37 | -- |  |  | 114.9 | --
|  |  | 126.3 | -- |  |  | 114.83 | --
|  |  | 126.23 | -- |  |  | 114.76 | --
|  |  | 126.16 | -- |  |  | 114.7 | --
|  |  | 126.1 | -- |  |  | 114.63 | --
|  |  | 126.03 | -- |  |  | 114.56 | --
|  |  | 125.97 | -- |  |  | 114.5 | --
|  |  | 125.9 | -- |  |  | 114.43 | --
|  |  | 125.83 | -- |  |  | 114.36 | --
|  |  | 125.77 | -- |  |  | 114.3 | --
|  |  | 125.7 | -- |  |  | 114.23 | --
|  |  | 125.63 | -- |  |  | 114.16 | --
|  |  | 125.57 | -- |  |  | 114.1 | --
|  |  | 125.5 | -- |  |  | 114.03 | --
|  |  | 125.43 | -- |  |  | 113.96 | --
|  |  | 125.37 | -- |  |  | 113.9 | --
|  |  | 125.3 | -- |  |  | 113.83 | --
|  |  | 125.23 | -- |  |  | 113.76 | --
|  |  | 125.17 | -- |  |  | 113.7 | --
|  |  | 125.1 | -- |  |  | 113.63 | --
|  |  | 125.03 | -- |  |  | 113.56 | --
|  |  | 124.97 | -- |  |  | 113.5 | --
|  |  | 124.9 | -- |  |  | 113.43 | --
|  |  | 124.83 | -- |  |  | 113.36 | --
|  |  | 124.77 | -- |  |  | 113.3 | --
|  |  | 124.7 | -- |  |  | 113.23 | --
|  |  | 124.63 | -- |  |  | 113.16 | --
|  |  | 124.57 | -- |  |  | 113.1 | --
|  |  | 124.5 | -- |  |  | 113.03 | --
|  |  | 124.43 | -- |  |  | 112.96 | --
|  |  | 124.37 | -- |  |  | 112.9 | --
|  |  | 124.3 | -- |  |  | 112.83 | --
|  |  | 124.23 | -- |  |  | 112.76 | --
|  |  | 124.17 | -- |  |  | 112.7 | --
|  |  | 124.1 | -- |  |  | 112.63 | --
|  |  | 124.03 | -- |  |  | 112.56 | --
|  |  | 123.97 | -- |  |  | 112.5 | --
|  |  | 123.9 | -- |  |  | 112.43 | --
|  |  | 123.83 | -- |  |  | 112.36 | --
|  |  | 123.77 | -- |  |  | 112.3 | --
|  |  | 123.7 | -- |  |  | 112.23 | --
|  |  | 123.63 | -- |  |  | 112.16 | --
|  |  | 123.57 | -- |  |  | 112.1 | --
|  |  | 123.5 | -- |  |  | 112.03 | --
|  |  | 123.43 | -- |  |  | 111.97 | --
|  |  | 123.37 | -- |  |  | 111.9 | --
|  |  | 123.3 | -- |  |  | 111.83 | --
|  |  | 123.23 | -- |  |  | 111.77 | --
|  |  | 123.17 | -- |  |  | 111.7 | --
|  |  | 123.1 | -- |  |  | 111.63 | --
|  |  | 123.03 | -- |  |  | 111.57 | --
|  |  | 122.97 | -- |  |  | 111.5 | --
|  |  | 122.9 | -- |  |  | 111.43 | --
|  |  | 122.84 | -- |  |  | 111.37 | --
|  |  | 122.77 | -- |  |  | 111.3 | --
|  |  | 122.7 | -- |  |  | 111.23 | --
|  |  | 122.64 | -- |  |  | 111.17 | --
|  |  | 122.57 | -- |  |  | 111.1 | --
|  |  | 122.5 | -- |  |  | 111.03 | --
|  |  | 122.44 | -- |  |  | 110.97 | --
|  |  | 122.37 | -- |  |  | 110.9 | --
|  |  | 122.3 | -- |  |  | 110.83 | --
|  |  | 122.24 | -- |  |  | 110.77 | --
|  |  | 122.17 | -- |  |  | 110.7 | --
|  |  | 122.1 | -- |  |  | 110.63 | --
|  |  | 122.04 | -- |  |  | 110.57 | --
|  |  | 121.97 | -- |  |  | 110.5 | --
|  |  | 121.9 | -- |  |  | 110.43 | --
|  |  | 121.84 | -- |  |  | 110.37 | --
|  |  | 121.77 | -- |  |  | 110.3 | --
|  |  | 121.7 | -- |  |  | 110.23 | --
|  |  | 121.64 | -- |  |  | 110.17 | --
|  |  | 121.57 | -- |  |  | 110.1 | --
|  |  | 121.5 | -- |  |  | 110.03 | --
|  |  | 121.44 | -- |  |  | 109.97 | --
|  |  | 121.37 | -- |  |  | 109.9 | --
|  |  | 121.3 | -- |  |  | 109.83 | --
|  |  | 121.24 | -- |  |  | 109.77 | --
|  |  | 121.17 | -- |  |  | 109.7 | --
|  |  | 121.1 | -- |  |  | 109.63 | --
|  |  | 121.04 | -- |  |  | 109.57 | --
|  |  | 120.97 | -- |  |  | 109.5 | --
|  |  | 120.9 | -- |  |  | 109.43 | --
|  |  | 120.84 | -- |  |  | 109.37 | --
|  |  | 120.77 | -- |  |  | 109.3 | --
|  |  | 120.7 | -- |  |  | 109.23 | --
|  |  | 120.64 | -- |  |  | 109.17 | --
|  |  | 120.57 | -- |  |  | 109.1 | --
|  |  | 120.5 | -- |  |  | 109.03 | --
|  |  | 120.44 | -- |  |  | 108.97 | --
|  |  | 120.37 | -- |  |  | 108.9 | --
|  |  | 120.3 | -- |  |  | 108.83 | --
|  |  | 120.24 | -- |  |  | 108.77 | --
|  |  | 120.17 | -- |  |  | 108.7 | --
|  |  | 120.1 | -- |  |  | 108.63 | --
|  |  | 120.04 | -- |  |  | 108.57 | --
|  |  | 119.97 | -- |  |  | 108.5 | --
|  |  | 119.9 | -- |  |  | 108.43 | --
|  |  | 119.84 | -- |  |  | 108.37 | --
|  |  | 119.77 | -- |  |  | 108.3 | --
|  |  | 119.7 | -- |  |  | 108.23 | --
|  |  | 119.64 | -- |  |  | 108.17 | --
|  |  | 119.57 | -- |  |  | 108.1 | --
|  |  | 119.5 | -- |  |  | 108.03 | --
|  |  | 119.44 | -- |  |  | 107.97 | --
|  |  | 119.37 | -- |  |  | 107.9 | --
|  |  | 119.31 | -- |  |  | 107.83 | --
|  |  | 119.24 | -- |  |  | 107.77 | --
|  |  | 119.17 | -- |  |  | 107.7 | --
|  |  | 119.11 | -- |  |  | 107.63 | --
|  |  | 119.04 | -- |  |  | 107.57 | --
|  |  | 118.97 | -- |  |  | 107.5 | --
|  |  | 118.91 | -- |  |  | 107.44 | --
|  |  | 118.84 | -- |  |  | 107.37 | --
|  |  | 118.77 | -- |  |  | 107.3 | --
|  |  | 118.71 | -- |  |  | 107.24 | --
|  |  | 118.64 | -- |  |  | 107.17 | --
|  |  | 118.57 | -- |  |  | 107.1 | --
|  |  | 118.51 | -- |  |  | 107.04 | --
|  |  | 118.44 | -- |  |  | 106.97 | --
|  |  | 118.37 | -- |  |  | 106.9 | --
|  |  | 118.31 | -- |  |  | 106.84 | --
|  |  | 118.24 | -- |  |  | 106.77 | --
|  |  | 118.17 | -- |  |  | 106.7 | --
|  |  | 118.11 | -- |  |  | 106.64 | --
|  |  | 118.04 | -- |  |  | 106.57 | --
|  |  | 117.97 | -- |  |  | 106.5 | --
|  |  | 117.91 | -- |  |  | 106.44 | --
|  |  | 117.84 | -- |  |  | 106.37 | --
|  |  | 117.77 | -- |  |  | 106.3 | --
|  |  | 117.71 | -- |  |  | 106.24 | --
|  |  | 117.64 | -- |  |  | 106.17 | --
|  |  | 117.57 | -- |  |  | 106.1 | --
|  |  | 117.51 | -- |  |  | 106.04 | --
|  |  | 117.44 | -- |  |  | 105.97 | --
|  |  | 117.37 | -- |  |  | 105.9 | --
|  |  | 117.31 | -- |  |  | 105.84 | --
|  |  | 117.24 | -- |  |  | 105.77 | --
|  |  | 117.17 | -- |  |  | 105.7 | --
|  |  | 117.11 | -- |  |  | 105.64 | --
|  |  | 117.04 | -- |  |  | 105.57 | --
|  |  | 116.97 | -- |  |  | 105.5 | --
|  |  | 116.91 | -- |  |  | 105.44 | --
|  |  | 116.84 | -- |  |  | 105.37 | --
|  |  | 116.77 | -- |  |  | 105.3 | --
|  |  | 116.71 | -- |  |  | 105.24 | --
|  |  | 116.64 | -- |  |  | 105.17 | --
|  |  | 116.57 | -- |  |  | 105.1 | --
|  |  | 116.51 | -- |  |  | 105.04 | --
|  |  | 116.44 | -- |  |  | 104.97 | --
|  |  | 116.37 | -- |  |  | 104.9 | --
|  |  | 116.31 | -- |  |  | 104.84 | --
|  |  | 116.24 | -- |  |  | 104.77 | --
|  |  | 116.17 | -- |  |  | 104.7 | --
|  |  | 116.11 | -- |  |  | 104.64 | --
|  |  | 116.04 | -- |  |  | 104.57 | --
|  |  | 115.97 | -- |  |  | 104.5 | --
|  |  | 115.91 | -- |  |  | 104.44 | --
|  |  | 115.84 | -- |  |  | 104.37 | --
|  |  | 115.78 | -- |  |  | 104.3 | --
|  |  | 115.71 | -- |  |  | 104.24 | --
|  |  | 115.64 | -- |  |  | 104.17 | --
|  |  | 115.57 | -- |  |  | 104.1 | --
|  |  | 115.51 | -- |  |  | 104.04 | --
|  |  | 115.44 | -- |  |  | 103.97 | --
|  |  | 115.38 | -- |  |  | 103.9 | --
|  |  | 115.31 | -- |  |  | 103.84 | --
|  |  | 115.24 | -- |  |  | 103.77 | --
|  |  | 115.17 | -- |  |  | 103.7 | --
|  |  | 115.11 | -- |  |  | 103.64 | --
|  |  | 115.04 | -- |  |  | 103.57 | --
|  |  | 114.98 | -- |  |  | 103.5 | --
|  |  | 114.91 | -- |  |  | 103.44 | --
|  |  | 114.84 | -- |  |  | 103.37 | --
|  |  | 114.78 | -- |  |  | 103.31 | --
|  |  | 114.71 | -- |  |  | 103.24 | --
|  |  | 114.64 | -- |  |  | 103.17 | --
|  |  | 114.58 | -- |  |  | 103.1 | --
|  |  | 114.51 | -- |  |  | 103.04 | --
|  |  | 114.44 | -- |  |  | 102.97 | --
|  |  | 114.38 | -- |  |  | 102.9 | --
|  |  | 114.31 | -- |  |  | 102.84 | --
|  |  | 114.24 | -- |  |  | 102.77 | --
|  |  | 114.18 | -- |  |  | 102.7 | --
|  |  | 114.11 | -- |  |  | 102.64 | --
|  |  | 114.04 | -- |  |  | 102.57 | --
|  |  | 113.98 | -- |  |  | 102.5 | --
|  |  | 113.91 | -- |  |  | 102.44 | --
|  |  | 113.84 | -- |  |  | 102.37 | --
|  |  | 113.78 | -- |  |  | 102.31 | --
|  |  | 113.71 | -- |  |  | 102.24 | --
|  |  | 113.64 | -- |  |  | 102.17 | --
|  |  | 113.58 | -- |  |  | 102.11 | --
|  |  | 113.51 | -- |  |  | 102.04 | --
|  |  | 113.44 | -- |  |  | 101.97 | --
|  |  | 113.38 | -- |  |  | 101.91 | --
|  |  | 113.31 | -- |  |  | 101.84 | --
|  |  | 113.24 | -- |  |  | 101.77 | --
|  |  | 113.18 | -- |  |  | 101.71 | --
|  |  | 113.11 | -- |  |  | 101.64 | --
|  |  | 113.04 | -- |  |  | 101.57 | --
|  |  | 112.98 | -- |  |  | 101.51 | --
|  |  | 112.91 | -- |  |  | 101.44 | --
|  |  | 112.84 | -- |  |  | 101.37 | --
|  |  | 112.78 | -- |  |  | 101.31 | --
|  |  | 112.71 | -- |  |  | 101.24 | --
|  |  | 112.64 | -- |  |  | 101.17 | --
|  |  | 112.58 | -- |  |  | 101.11 | --
|  |  | 112.51 | -- |  |  | 101.04 | --
|  |  | 112.44 | -- |  |  | 100.97 | --
|  |  | 112.38 | -- |  |  | 100.91 | --
|  |  | 112.31 | -- |  |  | 100.84 | --
|  |  | 112.24 | -- |  |  | 100.77 | --
|  |  | 112.18 | -- |  |  | 100.71 | --
|  |  | 112.11 | -- |  |  | 100.64 | --
|  |  | 112.04 | -- |  |  | 100.57 | --
|  |  | 111.98 | -- |  |  | 100.51 | --
|  |  | 111.91 | -- |  |  | 100.44 | --
|  |  | 111.84 | -- |  |  | 100.37 | --
|  |  | 111.78 | -- |  |  | 100.31 | --
|  |  | 111.71 | -- |  |  | 100.24 | --
|  |  | 111.65 | -- |  |  | 100.17 | --
|  |  | 111.58 | -- |  |  | 100.11 | --
|  |  | 111.51 | -- |  |  | 100.04 | --
|  |  | 111.45 | -- |  |  | 99.97 | --
|  |  | 111.38 | -- |  |  | 99.91 | --
|  |  | 111.31 | -- |  |  | 99.84 | --
|  |  | 111.24 | -- |  |  | 99.77 | --
|  |  | 111.18 | -- |  |  | 99.71 | --
|  |  | 111.11 | -- |  |  | 99.64 | --
|  |  | 111.05 | -- |  |  | 99.57 | --
|  |  | 110.98 | -- |  |  | 99.51 | --
|  |  | 110.91 | -- |  |  | 99.44 | --
|  |  | 110.85 | -- |  |  | 99.37 | --
|  |  | 110.78 | -- |  |  | 99.31 | --
|  |  | 110.71 | -- |  |  | 99.24 | --
|  |  | 110.65 | -- |  |  | 99.17 | --
|  |  | 110.58 | -- |  |  | 99.11 | --
|  |  | 110.51 | -- |  |  | 99.04 | --
|  |  | 110.45 | -- |  |  | 98.97 | --
|  |  | 110.38 | -- |  |  | 98.91 | --
|  |  | 110.31 | -- |  |  | 98.84 | --
|  |  | 110.25 | -- |  |  | 98.78 | --
|  |  | 110.18 | -- |  |  | 98.71 | --
|  |  | 110.11 | -- |  |  | 98.64 | --
|  |  | 110.05 | -- |  |  | 98.58 | --
|  |  | 109.98 | -- |  |  | 98.51 | --
|  |  | 109.91 | -- |  |  | 98.44 | --
|  |  | 109.85 | -- |  |  | 98.38 | --
|  |  | 109.78 | -- |  |  | 98.31 | --
|  |  | 109.71 | -- |  |  | 98.24 | --
|  |  | 109.65 | -- |  |  | 98.18 | --
|  |  | 109.58 | -- |  |  | 98.11 | --
|  |  | 109.51 | -- |  |  | 98.04 | --
|  |  | 109.45 | -- |  |  | 97.97 | --
|  |  | 109.38 | -- |  |  | 97.91 | --
|  |  | 109.31 | -- |  |  | 97.84 | --
|  |  | 109.25 | -- |  |  | 97.78 | --
|  |  | 109.18 | -- |  |  | 97.71 | --
|  |  | 109.11 | -- |  |  | 97.64 | --
|  |  | 109.05 | -- |  |  | 97.58 | --
|  |  | 108.98 | -- |  |  | 97.51 | --
|  |  | 108.91 | -- |  |  | 97.44 | --
|  |  | 108.85 | -- |  |  | 97.38 | --
|  |  | 108.78 | -- |  |  | 97.31 | --
|  |  | 108.71 | -- |  |  | 97.24 | --
|  |  | 108.65 | -- |  |  | 97.18 | --
|  |  | 108.58 | -- |  |  | 97.11 | --
|  |  | 108.52 | -- |  |  | 97.04 | --
|  |  | 108.45 | -- |  |  | 96.98 | --
|  |  | 108.38 | -- |  |  | 96.91 | --
|  |  | 108.31 | -- |  |  | 96.84 | --
|  |  | 108.25 | -- |  |  | 96.78 | --
|  |  | 108.18 | -- |  |  | 96.71 | --
|  |  | 108.12 | -- |  |  | 96.64 | --
|  |  | 108.05 | -- |  |  | 96.58 | --
|  |  | 107.98 | -- |  |  | 96.51 | --
|  |  | 107.92 | -- |  |  | 96.44 | --
|  |  | 107.85 | -- |  |  | 96.38 | --
|  |  | 107.78 | -- |  |  | 96.31 | --
|  |  | 107.71 | -- |  |  | 96.24 | --
|  |  | 107.65 | -- |  |  | 96.18 | --
|  |  | 107.58 | -- |  |  | 96.11 | --
|  |  | 107.52 | -- |  |  | 96.04 | --
|  |  | 107.45 | -- |  |  | 95.98 | --
|  |  | 107.38 | -- |  |  | 95.91 | --
|  |  | 107.31 | -- |  |  | 95.84 | --
|  |  | 107.25 | -- |  |  | 95.78 | --
|  |  | 107.18 | -- |  |  | 95.71 | --
|  |  | 107.12 | -- |  |  | 95.64 | --
|  |  | 107.05 | -- |  |  | 95.58 | --
|  |  | 106.98 | -- |  |  | 95.51 | --
|  |  | 106.92 | -- |  |  | 95.44 | --
|  |  | 106.85 | -- |  |  | 95.38 | --
|  |  | 106.78 | -- |  |  | 95.31 | --
|  |  | 106.72 | -- |  |  | 95.24 | --
|  |  | 106.65 | -- |  |  | 95.18 | --
|  |  | 106.58 | -- |  |  | 95.11 | --
|  |  | 106.52 | -- |  |  | 95.04 | --
|  |  | 106.45 | -- |  |  | 94.98 | --
|  |  | 106.38 | -- |  |  | 94.91 | --
|  |  | 106.32 | -- |  |  | 94.84 | --
|  |  | 106.25 | -- |  |  | 94.78 | --
|  |  | 106.18 | -- |  |  | 94.71 | --
|  |  | 106.12 | -- |  |  | 94.64 | --
|  |  | 106.05 | -- |  |  | 94.58 | --
|  |  | 105.98 | -- |  |  | 94.51 | --
|  |  | 105.92 | -- |  |  | 94.44 | --
|  |  | 105.85 | -- |  |  | 94.38 | --
|  |  | 105.78 | -- |  |  | 94.31 | --
|  |  | 105.72 | -- |  |  | 94.24 | --
|  |  | 105.65 | -- |  |  | 94.18 | --
|  |  | 105.58 | -- |  |  | 94.11 | --
|  |  | 105.52 | -- |  |  | 94.04 | --
|  |  | 105.45 | -- |  |  | 93.98 | --
|  |  | 105.38 | -- |  |  | 93.91 | --
|  |  | 105.32 | -- |  |  | 93.85 | --
|  |  | 105.25 | -- |  |  | 93.78 | --
|  |  | 105.18 | -- |  |  | 93.71 | --
|  |  | 105.12 | -- |  |  | 93.65 | --
|  |  | 105.05 | -- |  |  | 93.58 | --
|  |  | 104.98 | -- |  |  | 93.51 | --
|  |  | 104.92 | -- |  |  | 93.45 | --
|  |  | 104.85 | -- |  |  | 93.38 | --
|  |  | 104.78 | -- |  |  | 93.31 | --
|  |  | 104.72 | -- |  |  | 93.25 | --
|  |  | 104.65 | -- |  |  | 93.18 | --
|  |  | 104.58 | -- |  |  | 93.11 | --
|  |  | 104.52 | -- |  |  | 93.05 | --
|  |  | 104.45 | -- |  |  | 92.98 | --
|  |  | 104.38 | -- |  |  | 92.91 | --
|  |  | 104.32 | -- |  |  | 92.85 | --
|  |  | 104.25 | -- |  |  | 92.78 | --
|  |  | 104.18 | -- |  |  | 92.71 | --
|  |  | 104.12 | -- |  |  | 92.64 | --
|  |  | 104.05 | -- |  |  | 92.58 | --
|  |  | 103.98 | -- |  |  | 92.51 | --
|  |  | 103.92 | -- |  |  | 92.45 | --
|  |  | 103.85 | -- |  |  | 92.38 | --
|  |  | 103.78 | -- |  |  | 92.31 | --
|  |  | 103.72 | -- |  |  | 92.24 | --
|  |  | 103.65 | -- |  |  | 92.18 | --
|  |  | 103.58 | -- |  |  | 92.11 | --
|  |  | 103.52 | -- |  |  | 92.05 | --
|  |  | 103.45 | -- |  |  | 91.98 | --
|  |  | 103.39 | -- |  |  | 91.91 | --
|  |  | 103.32 | -- |  |  | 91.85 | --
|  |  | 103.25 | -- |  |  | 91.78 | --
|  |  | 103.19 | -- |  |  | 91.71 | --
|  |  | 103.12 | -- |  |  | 91.65 | --
|  |  | 103.05 | -- |  |  | 91.58 | --
|  |  | 102.99 | -- |  |  | 91.51 | --
|  |  | 102.92 | -- |  |  | 91.45 | --
|  |  | 102.85 | -- |  |  | 91.38 | --
|  |  | 102.79 | -- |  |  | 91.31 | --
|  |  | 102.72 | -- |  |  | 91.25 | --
|  |  | 102.65 | -- |  |  | 91.18 | --
|  |  | 102.59 | -- |  |  | 91.11 | --
|  |  | 102.52 | -- |  |  | 91.05 | --
|  |  | 102.45 | -- |  |  | 90.98 | --
|  |  | 102.39 | -- |  |  | 90.91 | --
|  |  | 102.32 | -- |  |  | 90.85 | --
|  |  | 102.25 | -- |  |  | 90.78 | --
|  |  | 102.19 | -- |  |  | 90.71 | --
|  |  | 102.12 | -- |  |  | 90.65 | --
|  |  | 102.05 | -- |  |  | 90.58 | --
|  |  | 101.99 | -- |  |  | 90.51 | --
|  |  | 101.92 | -- |  |  | 90.45 | --
|  |  | 101.85 | -- |  |  | 90.38 | --
|  |  | 101.79 | -- |  |  | 90.31 | --
|  |  | 101.72 | -- |  |  | 90.25 | --
|  |  | 101.65 | -- |  |  | 90.18 | --
|  |  | 101.59 | -- |  |  | 90.11 | --
|  |  | 101.52 | -- |  |  | 90.05 | --
|  |  | 101.45 | -- |  |  | 89.98 | --
|  |  | 101.39 | -- |  |  | 89.91 | --
|  |  | 101.32 | -- |  |  | 89.85 | --
|  |  | 101.25 | -- |  |  | 89.78 | --
|  |  | 101.19 | -- |  |  | 89.71 | --
|  |  | 101.12 | -- |  |  | 89.65 | --
|  |  | 101.05 | -- |  |  | 89.58 | --
|  |  | 100.99 | -- |  |  | 89.51 | --
|  |  | 100.92 | -- |  |  | 89.45 | --
|  |  | 100.85 | -- |  |  | 89.38 | --
|  |  | 100.79 | -- |  |  | 89.31 | --
|  |  | 100.72 | -- |  |  | 89.25 | --
|  |  | 100.65 | -- |  |  | 89.18 | --
|  |  | 100.59 | -- |  |  | 89.11 | --
|  |  | 100.52 | -- |  |  | 89.05 | --
|  |  | 100.45 | -- |  |  | 88.98 | --
|  |  | 100.39 | -- |  |  | 88.92 | --
|  |  | 100.32 | -- |  |  | 88.85 | --
|  |  | 100.25 | -- |  |  | 88.78 | --
|  |  | 100.19 | -- |  |  | 88.72 | --
|  |  | 100.12 | -- |  |  | 88.65 | --
|  |  | 100.06 | -- |  |  | 88.58 | --
|  |  | 99.99 | -- |  |  | 88.52 | --
|  |  | 99.92 | -- |  |  | 88.45 | --
|  |  | 99.86 | -- |  |  | 88.38 | --
|  |  | 99.79 | -- |  |  | 88.32 | --
|  |  | 99.72 | -- |  |  | 88.25 | --
|  |  | 99.66 | -- |  |  | 88.18 | --
|  |  | 99.59 | -- |  |  | 88.12 | --
|  |  | 99.52 | -- |  |  | 88.05 | --
|  |  | 99.46 | -- |  |  | 87.98 | --
|  |  | 99.39 | -- |  |  | 87.92 | --
|  |  | 99.32 | -- |  |  | 87.85 | --
|  |  | 99.26 | -- |  |  | 87.78 | --
|  |  | 99.19 | -- |  |  | 87.72 | --
|  |  | 99.12 | -- |  |  | 87.65 | --
|  |  | 99.06 | -- |  |  | 87.58 | --
|  |  | 98.99 | -- |  |  | 87.52 | --
|  |  | 98.92 | -- |  |  | 87.45 | --
|  |  | 98.86 | -- |  |  | 87.38 | --
|  |  | 98.79 | -- |  |  | 87.32 | --
|  |  | 98.72 | -- |  |  | 87.25 | --
|  |  | 98.66 | -- |  |  | 87.18 | --
|  |  | 98.59 | -- |  |  | 87.12 | --
|  |  | 98.52 | -- |  |  | 87.05 | --
|  |  | 98.46 | -- |  |  | 86.98 | --
|  |  | 98.39 | -- |  |  | 86.92 | --
|  |  | 98.32 | -- |  |  | 86.85 | --
|  |  | 98.26 | -- |  |  | 86.78 | --
|  |  | 98.19 | -- |  |  | 86.72 | --
|  |  | 98.12 | -- |  |  | 86.65 | --
|  |  | 98.06 | -- |  |  | 86.58 | --
|  |  | 97.99 | -- |  |  | 86.52 | --
|  |  | 97.92 | -- |  |  | 86.45 | --
|  |  | 97.86 | -- |  |  | 86.38 | --
|  |  | 97.79 | -- |  |  | 86.32 | --
|  |  | 97.72 | -- |  |  | 86.25 | --
|  |  | 97.66 | -- |  |  | 86.18 | --
|  |  | 97.59 | -- |  |  | 86.12 | --
|  |  | 97.52 | -- |  |  | 86.05 | --
|  |  | 97.46 | -- |  |  | 85.98 | --
|  |  | 97.39 | -- |  |  | 85.92 | --
|  |  | 97.32 | -- |  |  | 85.85 | --
|  |  | 97.26 | -- |  |  | 85.78 | --
|  |  | 97.19 | -- |  |  | 85.72 | --
|  |  | 97.12 | -- |  |  | 85.65 | --
|  |  | 97.06 | -- |  |  | 85.58 | --
|  |  | 96.99 | -- |  |  | 85.52 | --
|  |  | 96.92 | -- |  |  | 85.45 | --
|  |  | 96.86 | -- |  |  | 85.38 | --
|  |  | 96.79 | -- |  |  | 85.32 | --
|  |  | 96.72 | -- |  |  | 85.25 | --
|  |  | 96.66 | -- |  |  | 85.18 | --
|  |  | 96.59 | -- |  |  | 85.12 | --
|  |  | 96.52 | -- |  |  | 85.05 | --
|  |  | 96.46 | -- |  |  | 84.98 | --
|  |  | 96.39 | -- |  |  | 84.92 | --
|  |  | 96.32 | -- |  |  | 84.85 | --
|  |  | 96.26 | -- |  |  | 84.78 | --
|  |  | 96.19 | -- |  |  | 84.72 | --
|  |  | 96.12 | -- |  |  | 84.65 | --
|  |  | 96.06 | -- |  |  | 84.58 | --
|  |  | 95.99 | -- |  |  | 84.52 | --
|  |  | 95.92 | -- |  |  | 84.45 | --
|  |  | 95.86 | -- |  |  | 84.38 | --
|  |  | 95.79 | -- |  |  | 84.32 | --
|  |  | 95.72 | -- |  |  | 84.25 | --
|  |  | 95.66 | -- |  |  | 84.18 | --
|  |  | 95.59 | -- |  |  | 84.12 | --
|  |  | 95.53 | -- |  |  | 84.05 | --
|  |  | 95.46 | -- |  |  | 83.98 | --
|  |  | 95.39 | -- |  |  | 83.92 | --
|  |  | 95.32 | -- |  |  | 83.85 | --
|  |  | 95.26 | -- |  |  | 83.78 | --
|  |  | 95.19 | -- |  |  | 83.72 | --
|  |  | 95.12 | -- |  |  | 83.65 | --
|  |  | 95.06 | -- |  |  | 83.59 | --
|  |  | 94.99 | -- |  |  | 83.52 | --
|  |  | 94.93 | -- |  |  | 83.45 | --
|  |  | 94.86 | -- |  |  | 83.39 | --
|  |  | 94.79 | -- |  |  | 83.32 | --
|  |  | 94.73 | -- |  |  | 83.25 | --
|  |  | 94.66 | -- |  |  | 83.19 | --
|  |  | 94.59 | -- |  |  | 83.12 | --
|  |  | 94.53 | -- |  |  | 83.05 | --
|  |  | 94.46 | -- |  |  | 82.99 | --
|  |  | 94.39 | -- |  |  | 82.92 | --
|  |  | 94.33 | -- |  |  | 82.85 | --
|  |  | 94.26 | -- |  |  | 82.79 | --
|  |  | 94.19 | -- |  |  | 82.72 | --
|  |  | 94.13 | -- |  |  | 82.65 | --
|  |  | 94.06 | -- |  |  | 82.59 | --
|  |  | 93.99 | -- |  |  | 82.52 | --
|  |  | 93.93 | -- |  |  | 82.45 | --
|  |  | 93.86 | -- |  |  | 82.39 | --
|  |  | 93.79 | -- |  |  | 82.32 | --
|  |  | 93.73 | -- |  |  | 82.25 | --
|  |  | 93.66 | -- |  |  | 82.19 | --
|  |  | 93.59 | -- |  |  | 82.12 | --
|  |  | 93.53 | -- |  |  | 82.05 | --
|  |  | 93.46 | -- |  |  | 81.99 | --
|  |  | 93.39 | -- |  |  | 81.92 | --
|  |  | 93.33 | -- |  |  | 81.85 | --
|  |  | 93.26 | -- |  |  | 81.79 | --
|  |  | 93.19 | -- |  |  | 81.72 | --
|  |  | 93.13 | -- |  |  | 81.65 | --
|  |  | 93.06 | -- |  |  | 81.59 | --
|  |  | 92.99 | -- |  |  | 81.52 | --
|  |  | 92.93 | -- |  |  | 81.45 | --
|  |  | 92.86 | -- |  |  | 81.39 | --
|  |  | 92.79 | -- |  |  | 81.32 | --
|  |  | 92.73 | -- |  |  | 81.25 | --
|  |  | 92.66 | -- |  |  | 81.19 | --
|  |  | 92.59 | -- |  |  | 81.12 | --
|  |  | 92.53 | -- |  |  | 81.05 | --
|  |  | 92.46 | -- |  |  | 80.99 | --
|  |  | 92.39 | -- |  |  | 80.92 | --
|  |  | 92.33 | -- |  |  | 80.85 | --
|  |  | 92.26 | -- |  |  | 80.79 | --
|  |  | 92.19 | -- |  |  | 80.72 | --
|  |  | 92.13 | -- |  |  | 80.65 | --
|  |  | 92.06 | -- |  |  | 80.59 | --
|  |  | 91.99 | -- |  |  | 80.52 | --
|  |  | 91.93 | -- |  |  | 80.45 | --
|  |  | 91.86 | -- |  |  | 80.39 | --
|  |  | 91.79 | -- |  |  | 80.32 | --
|  |  | 91.73 | -- |  |  | 80.25 | --
|  |  | 91.66 | -- |  |  | 80.19 | --
|  |  | 91.59 | -- |  |  | 80.12 | --
|  |  | 91.53 | -- |  |  | 80.05 | --
|  |  | 91.46 | -- |  |  | 79.99 | --
|  |  | 91.39 | -- |  |  | 79.92 | --
|  |  | 91.33 | -- |  |  | 79.85 | --
|  |  | 91.26 | -- |  |  | 79.79 | --
|  |  | 91.19 | -- |  |  | 79.72 | --
|  |  | 91.13 | -- |  |  | 79.65 | --
|  |  | 91.06 | -- |  |  | 79.59 | --
|  |  | 90.99 | -- |  |  | 79.52 | --
|  |  | 90.93 | -- |  |  | 79.45 | --
|  |  | 90.86 | -- |  |  | 79.39 | --
|  |  | 90.79 | -- |  |  | 79.32 | --
|  |  | 90.73 | -- |  |  | 79.25 | --
|  |  | 90.66 | -- |  |  | 79.19 | --
|  |  | 90.6 | -- |  |  | 79.12 | --
|  |  | 90.53 | -- |  |  | 79.05 | --
|  |  | 90.46 | -- |  |  | 78.99 | --
|  |  | 90.4 | -- |  |  | 78.92 | --
|  |  | 90.33 | -- |  |  | 78.85 | --
|  |  | 90.26 | -- |  |  | 78.79 | --
|  |  | 90.19 | -- |  |  | 78.72 | --
|  |  | 90.13 | -- |  |  | 78.66 | --
|  |  | 90.06 | -- |  |  | 78.59 | --
|  |  | 90 | -- |  |  | 78.52 | --
|  |  | 89.93 | -- |  |  | 78.46 | --
|  |  | 89.86 | -- |  |  | 78.39 | --
|  |  | 89.8 | -- |  |  | 78.32 | --
|  |  | 89.73 | -- |  |  | 78.25 | --
|  |  | 89.66 | -- |  |  | 78.19 | --
|  |  | 89.6 | -- |  |  | 78.12 | --
|  |  | 89.53 | -- |  |  | 78.06 | --
|  |  | 89.46 | -- |  |  | 77.99 | --
|  |  | 89.39 | -- |  |  | 77.92 | --
|  |  | 89.33 | -- |  |  | 77.86 | --
|  |  | 89.26 | -- |  |  | 77.79 | --
|  |  | 89.19 | -- |  |  | 77.72 | --
|  |  | 89.13 | -- |  |  | 77.66 | --
|  |  | 89.06 | -- |  |  | 77.59 | --
|  |  | 88.99 | -- |  |  | 77.52 | --
|  |  | 88.93 | -- |  |  | 77.46 | --
|  |  | 88.86 | -- |  |  | 77.39 | --
|  |  | 88.8 | -- |  |  | 77.32 | --
|  |  | 88.73 | -- |  |  | 77.26 | --
|  |  | 88.66 | -- |  |  | 77.19 | --
|  |  | 88.6 | -- |  |  | 77.12 | --
|  |  | 88.53 | -- |  |  | 77.06 | --
|  |  | 88.46 | -- |  |  | 76.99 | --
|  |  | 88.4 | -- |  |  | 76.92 | --
|  |  | 88.33 | -- |  |  | 76.86 | --
|  |  | 88.26 | -- |  |  | 76.79 | --
|  |  | 88.2 | -- |  |  | 76.72 | --
|  |  | 88.13 | -- |  |  | 76.66 | --
|  |  | 88.06 | -- |  |  | 76.59 | --
|  |  | 88 | -- |  |  | 76.52 | --
|  |  | 87.93 | -- |  |  | 76.46 | --
|  |  | 87.86 | -- |  |  | 76.39 | --
|  |  | 87.8 | -- |  |  | 76.32 | --
|  |  | 87.73 | -- |  |  | 76.26 | --
|  |  | 87.66 | -- |  |  | 76.19 | --
|  |  | 87.6 | -- |  |  | 76.12 | --
|  |  | 87.53 | -- |  |  | 76.06 | --
|  |  | 87.46 | -- |  |  | 75.99 | --
|  |  | 87.4 | -- |  |  | 75.92 | --
|  |  | 87.33 | -- |  |  | 75.86 | --
|  |  | 87.26 | -- |  |  | 75.79 | --
|  |  | 87.2 | -- |  |  | 75.72 | --
|  |  | 87.13 | -- |  |  | 75.66 | --
|  |  | 87.06 | -- |  |  | 75.59 | --
|  |  | 87 | -- |  |  | 75.52 | --
|  |  | 86.93 | -- |  |  | 75.46 | --
|  |  | 86.86 | -- |  |  | 75.39 | --
|  |  | 86.8 | -- |  |  | 75.32 | --
|  |  | 86.73 | -- |  |  | 75.26 | --
|  |  | 86.66 | -- |  |  | 75.19 | --
|  |  | 86.6 | -- |  |  | 75.12 | --
|  |  | 86.53 | -- |  |  | 75.06 | --
|  |  | 86.46 | -- |  |  | 74.99 | --
|  |  | 86.4 | -- |  |  | 74.92 | --
|  |  | 86.33 | -- |  |  | 74.86 | --
|  |  | 86.26 | -- |  |  | 74.79 | --
|  |  | 86.2 | -- |  |  | 74.72 | --
|  |  | 86.13 | -- |  |  | 74.66 | --
|  |  | 86.06 | -- |  |  | 74.59 | --
|  |  | 86 | -- |  |  | 74.52 | --
|  |  | 85.93 | -- |  |  | 74.46 | --
|  |  | 85.86 | -- |  |  | 74.39 | --
|  |  | 85.8 | -- |  |  | 74.33 | --
|  |  | 85.73 | -- |  |  | 74.26 | --
|  |  | 85.66 | -- |  |  | 74.19 | --
|  |  | 85.6 | -- |  |  | 74.13 | --
|  |  | 85.53 | -- |  |  | 74.06 | --
|  |  | 85.46 | -- |  |  | 73.99 | --
|  |  | 85.4 | -- |  |  | 73.92 | --
|  |  | 85.33 | -- |  |  | 73.86 | --
|  |  | 85.26 | -- |  |  | 73.79 | --
|  |  | 85.2 | -- |  |  | 73.72 | --
|  |  | 85.13 | -- |  |  | 73.66 | --
|  |  | 85.06 | -- |  |  | 73.59 | --
|  |  | 85 | -- |  |  | 73.53 | --
|  |  | 84.93 | -- |  |  | 73.46 | --
|  |  | 84.86 | -- |  |  | 73.39 | --
|  |  | 84.8 | -- |  |  | 73.33 | --
|  |  | 84.73 | -- |  |  | 73.26 | --
|  |  | 84.66 | -- |  |  | 73.19 | --
|  |  | 84.6 | -- |  |  | 73.13 | --
|  |  | 84.53 | -- |  |  | 73.06 | --
|  |  | 84.46 | -- |  |  | 72.99 | --
|  |  | 84.4 | -- |  |  | 72.93 | --
|  |  | 84.33 | -- |  |  | 72.86 | --
|  |  | 84.26 | -- |  |  | 72.79 | --
|  |  | 84.2 | -- |  |  | 72.72 | --
|  |  | 84.13 | -- |  |  | 72.66 | --
|  |  | 84.06 | -- |  |  | 72.59 | --
|  |  | 84 | -- |  |  | 72.53 | --
|  |  | 83.93 | -- |  |  | 72.46 | --
|  |  | 83.87 | -- |  |  | 72.39 | --
|  |  | 83.8 | -- |  |  | 72.33 | --
|  |  | 83.73 | -- |  |  | 72.26 | --
|  |  | 83.67 | -- |  |  | 72.19 | --
|  |  | 83.6 | -- |  |  | 72.13 | --
|  |  | 83.53 | -- |  |  | 72.06 | --
|  |  | 83.47 | -- |  |  | 71.99 | --
|  |  | 83.4 | -- |  |  | 71.93 | --
|  |  | 83.33 | -- |  |  | 71.86 | --
|  |  | 83.27 | -- |  |  | 71.79 | --
|  |  | 83.2 | -- |  |  | 71.73 | --
|  |  | 83.13 | -- |  |  | 71.66 | --
|  |  | 83.07 | -- |  |  | 71.59 | --
|  |  | 83 | -- |  |  | 71.53 | --
|  |  | 82.93 | -- |  |  | 71.46 | --
|  |  | 82.87 | -- |  |  | 71.39 | --
|  |  | 82.8 | -- |  |  | 71.33 | --
|  |  | 82.73 | -- |  |  | 71.26 | --
|  |  | 82.67 | -- |  |  | 71.19 | --
|  |  | 82.6 | -- |  |  | 71.13 | --
|  |  | 82.53 | -- |  |  | 71.06 | --
|  |  | 82.47 | -- |  |  | 70.99 | --
|  |  | 82.4 | -- |  |  | 70.93 | --
|  |  | 82.33 | -- |  |  | 70.86 | --
|  |  | 82.27 | -- |  |  | 70.79 | --
|  |  | 82.2 | -- |  |  | 70.73 | --
|  |  | 82.13 | -- |  |  | 70.66 | --
|  |  | 82.07 | -- |  |  | 70.59 | --
|  |  | 82 | -- |  |  | 70.53 | --
|  |  | 81.93 | -- |  |  | 70.46 | --
|  |  | 81.87 | -- |  |  | 70.39 | --
|  |  | 81.8 | -- |  |  | 70.33 | --
|  |  | 81.73 | -- |  |  | 70.26 | --
|  |  | 81.67 | -- |  |  | 70.19 | --
|  |  | 81.6 | -- |  |  | 70.13 | --
|  |  | 81.53 | -- |  |  | 70.06 | --
|  |  | 81.47 | -- |  |  | 69.99 | --
|  |  | 81.4 | -- |  |  | 69.93 | --
|  |  | 81.33 | -- |  |  | 69.86 | --
|  |  | 81.27 | -- |  |  | 69.79 | --
|  |  | 81.2 | -- |  |  | 69.73 | --
|  |  | 81.13 | -- |  |  | 69.66 | --
|  |  | 81.07 | -- |  |  | 69.59 | --
|  |  | 81 | -- |  |  | 69.53 | --
|  |  | 80.93 | -- |  |  | 69.46 | --
|  |  | 80.87 | -- |  |  | 69.39 | --
|  |  | 80.8 | -- |  |  | 69.33 | --
|  |  | 80.73 | -- |  |  | 69.26 | --
|  |  | 80.67 | -- |  |  | 69.19 | --
|  |  | 80.6 | -- |  |  | 69.13 | --
|  |  | 80.53 | -- |  |  | 69.06 | --
|  |  | 80.47 | -- |  |  | 68.99 | --
|  |  | 80.4 | -- |  |  | 68.93 | --
|  |  | 80.33 | -- |  |  | 68.86 | --
|  |  | 80.27 | -- |  |  | 68.79 | --
|  |  | 80.2 | -- |  |  | 68.73 | --
|  |  | 80.13 | -- |  |  | 68.66 | --
|  |  | 80.07 | -- |  |  | 68.59 | --
|  |  | 80 | -- |  |  | 68.53 | --
|  |  | 79.93 | -- |  |  | 68.46 | --
|  |  | 79.87 | -- |  |  | 68.39 | --
|  |  | 79.8 | -- |  |  | 68.33 | --
|  |  | 79.73 | -- |  |  | 68.26 | --
|  |  | 79.67 | -- |  |  | 68.19 | --
|  |  | 79.6 | -- |  |  | 68.13 | --
|  |  | 79.53 | -- |  |  | 68.06 | --
|  |  | 79.47 | -- |  |  | 67.99 | --
|  |  | 79.4 | -- |  |  | 67.93 | --
|  |  | 79.34 | -- |  |  | 67.86 | --
|  |  | 79.27 | -- |  |  | 67.79 | --
|  |  | 79.2 | -- |  |  | 67.73 | --
|  |  | 79.13 | -- |  |  | 67.66 | --
|  |  | 79.07 | -- |  |  | 67.59 | --
|  |  | 79 | -- |  |  | 67.53 | --
|  |  | 78.93 | -- |  |  | 67.46 | --
|  |  | 78.87 | -- |  |  | 67.4 | --
|  |  | 78.8 | -- |  |  | 67.33 | --
|  |  | 78.74 | -- |  |  | 67.26 | --
|  |  | 78.67 | -- |  |  | 67.19 | --
|  |  | 78.6 | -- |  |  | 67.13 | --
|  |  | 78.54 | -- |  |  | 67.06 | --
|  |  | 78.47 | -- |  |  | 67 | --
|  |  | 78.4 | -- |  |  | 66.93 | --
|  |  | 78.34 | -- |  |  | 66.86 | --
|  |  | 78.27 | -- |  |  | 66.8 | --
|  |  | 78.2 | -- |  |  | 66.73 | --
|  |  | 78.14 | -- |  |  | 66.66 | --
|  |  | 78.07 | -- |  |  | 66.6 | --
|  |  | 78 | -- |  |  | 66.53 | --
|  |  | 77.94 | -- |  |  | 66.46 | --
|  |  | 77.87 | -- |  |  | 66.4 | --
|  |  | 77.8 | -- |  |  | 66.33 | --
|  |  | 77.74 | -- |  |  | 66.26 | --
|  |  | 77.67 | -- |  |  | 66.19 | --
|  |  | 77.6 | -- |  |  | 66.13 | --
|  |  | 77.53 | -- |  |  | 66.06 | --
|  |  | 77.47 | -- |  |  | 66 | --
|  |  | 77.4 | -- |  |  | 65.93 | --
|  |  | 77.34 | -- |  |  | 65.86 | --
|  |  | 77.27 | -- |  |  | 65.8 | --
|  |  | 77.2 | -- |  |  | 65.73 | --
|  |  | 77.14 | -- |  |  | 65.66 | --
|  |  | 77.07 | -- |  |  | 65.6 | --
|  |  | 77 | -- |  |  | 65.53 | --
|  |  | 76.94 | -- |  |  | 65.46 | --
|  |  | 76.87 | -- |  |  | 65.4 | --
|  |  | 76.8 | -- |  |  | 65.33 | --
|  |  | 76.74 | -- |  |  | 65.26 | --
|  |  | 76.67 | -- |  |  | 65.2 | --
|  |  | 76.6 | -- |  |  | 65.13 | --
|  |  | 76.54 | -- |  |  | 65.06 | --
|  |  | 76.47 | -- |  |  | 65 | --
|  |  | 76.4 | -- |  |  | 64.93 | --
|  |  | 76.34 | -- |  |  | 64.86 | --
|  |  | 76.27 | -- |  |  | 64.8 | --
|  |  | 76.2 | -- |  |  | 64.73 | --
|  |  | 76.14 | -- |  |  | 64.66 | --
|  |  | 76.07 | -- |  |  | 64.6 | --
|  |  | 76 | -- |  |  | 64.53 | --
|  |  | 75.94 | -- |  |  | 64.46 | --
|  |  | 75.87 | -- |  |  | 64.4 | --
|  |  | 75.8 | -- |  |  | 64.33 | --
|  |  | 75.74 | -- |  |  | 64.26 | --
|  |  | 75.67 | -- |  |  | 64.2 | --
|  |  | 75.6 | -- |  |  | 64.13 | --
|  |  | 75.54 | -- |  |  | 64.06 | --
|  |  | 75.47 | -- |  |  | 64 | --
|  |  | 75.4 | -- |  |  | 63.93 | --
|  |  | 75.34 | -- |  |  | 63.86 | --
|  |  | 75.27 | -- |  |  | 63.8 | --
|  |  | 75.2 | -- |  |  | 63.73 | --
|  |  | 75.14 | -- |  |  | 63.66 | --
|  |  | 75.07 | -- |  |  | 63.6 | --
|  |  | 75 | -- |  |  | 63.53 | --
|  |  | 74.94 | -- |  |  | 63.46 | --
|  |  | 74.87 | -- |  |  | 63.4 | --
|  |  | 74.8 | -- |  |  | 63.33 | --
|  |  | 74.74 | -- |  |  | 63.26 | --
|  |  | 74.67 | -- |  |  | 63.2 | --
|  |  | 74.6 | -- |  |  | 63.13 | --
|  |  | 74.54 | -- |  |  | 63.06 | --
|  |  | 74.47 | -- |  |  | 63 | --
|  |  | 74.4 | -- |  |  | 62.93 | --
|  |  | 74.34 | -- |  |  | 62.86 | --
|  |  | 74.27 | -- |  |  | 62.8 | --
|  |  | 74.21 | -- |  |  | 62.73 | --
|  |  | 74.14 | -- |  |  | 62.66 | --
|  |  | 74.07 | -- |  |  | 62.6 | --
|  |  | 74 | -- |  |  | 62.53 | --
|  |  | 73.94 | -- |  |  | 62.46 | --
|  |  | 73.87 | -- |  |  | 62.4 | --
|  |  | 73.8 | -- |  |  | 62.33 | --
|  |  | 73.74 | -- |  |  | 62.26 | --
|  |  | 73.67 | -- |  |  | 62.2 | --
|  |  | 73.61 | -- |  |  | 62.13 | --
|  |  | 73.54 | -- |  |  | 62.06 | --
|  |  | 73.47 | -- |  |  | 62 | --
|  |  | 73.41 | -- |  |  | 61.93 | --
|  |  | 73.34 | -- |  |  | 61.86 | --
|  |  | 73.27 | -- |  |  | 61.8 | --
|  |  | 73.21 | -- |  |  | 61.73 | --
|  |  | 73.14 | -- |  |  | 61.66 | --
|  |  | 73.07 | -- |  |  | 61.6 | --
|  |  | 73.01 | -- |  |  | 61.53 | --
|  |  | 72.94 | -- |  |  | 61.46 | --
|  |  | 72.87 | -- |  |  | 61.4 | --
|  |  | 72.81 | -- |  |  | 61.33 | --
|  |  | 72.74 | -- |  |  | 61.27 | --
|  |  | 72.67 | -- |  |  | 61.2 | --
|  |  | 72.61 | -- |  |  | 61.13 | --
|  |  | 72.54 | -- |  |  | 61.07 | --
|  |  | 72.47 | -- |  |  | 61 | --
|  |  | 72.41 | -- |  |  | 60.93 | --
|  |  | 72.34 | -- |  |  | 60.86 | --
|  |  | 72.27 | -- |  |  | 60.8 | --
|  |  | 72.21 | -- |  |  | 60.73 | --
|  |  | 72.14 | -- |  |  | 60.67 | --
|  |  | 72.07 | -- |  |  | 60.6 | --
|  |  | 72.01 | -- |  |  | 60.53 | --
|  |  | 71.94 | -- |  |  | 60.46 | --
|  |  | 71.87 | -- |  |  | 60.4 | --
|  |  | 71.81 | -- |  |  | 60.33 | --
|  |  | 71.74 | -- |  |  | 60.26 | --
|  |  | 71.67 | -- |  |  | 60.2 | --
|  |  | 71.61 | -- |  |  | 60.13 | --
|  |  | 71.54 | -- |  |  | 60.06 | --
|  |  | 71.47 | -- |  |  | 60 | --
|  |  | 71.41 | -- |  |  | 59.93 | --
|  |  | 71.34 | -- |  |  | 59.87 | --
|  |  | 71.27 | -- |  |  | 59.8 | --
|  |  | 71.21 | -- |  |  | 59.73 | --
|  |  | 71.14 | -- |  |  | 59.67 | --
|  |  | 71.07 | -- |  |  | 59.6 | --
|  |  | 71.01 | -- |  |  | 59.53 | --
|  |  | 70.94 | -- |  |  | 59.47 | --
|  |  | 70.87 | -- |  |  | 59.4 | --
|  |  | 70.81 | -- |  |  | 59.33 | --
|  |  | 70.74 | -- |  |  | 59.27 | --
|  |  | 70.67 | -- |  |  | 59.2 | --
|  |  | 70.61 | -- |  |  | 59.13 | --
|  |  | 70.54 | -- |  |  | 59.07 | --
|  |  | 70.47 | -- |  |  | 59 | --
|  |  | 70.41 | -- |  |  | 58.93 | --
|  |  | 70.34 | -- |  |  | 58.87 | --
|  |  | 70.27 | -- |  |  | 58.8 | --
|  |  | 70.21 | -- |  |  | 58.73 | --
|  |  | 70.14 | -- |  |  | 58.67 | --
|  |  | 70.07 | -- |  |  | 58.6 | --
|  |  | 70.01 | -- |  |  | 58.53 | --
|  |  | 69.94 | -- |  |  | 58.47 | --
|  |  | 69.87 | -- |  |  | 58.4 | --
|  |  | 69.81 | -- |  |  | 58.33 | --
|  |  | 69.74 | -- |  |  | 58.27 | --
|  |  | 69.68 | -- |  |  | 58.2 | --
|  |  | 69.61 | -- |  |  | 58.13 | --
|  |  | 69.54 | -- |  |  | 58.07 | --
|  |  | 69.48 | -- |  |  | 58 | --
|  |  | 69.41 | -- |  |  | 57.93 | --
|  |  | 69.34 | -- |  |  | 57.87 | --
|  |  | 69.28 | -- |  |  | 57.8 | --
|  |  | 69.21 | -- |  |  | 57.73 | --
|  |  | 69.14 | -- |  |  | 57.67 | --
|  |  | 69.08 | -- |  |  | 57.6 | --
|  |  | 69.01 | -- |  |  | 57.53 | --
|  |  | 68.94 | -- |  |  | 57.47 | --
|  |  | 68.88 | -- |  |  | 57.4 | --
|  |  | 68.81 | -- |  |  | 57.33 | --
|  |  | 68.74 | -- |  |  | 57.27 | --
|  |  | 68.68 | -- |  |  | 57.2 | --
|  |  | 68.61 | -- |  |  | 57.13 | --
|  |  | 68.54 | -- |  |  | 57.07 | --
|  |  | 68.48 | -- |  |  | 57 | --
|  |  | 68.41 | -- |  |  | 56.93 | --
|  |  | 68.34 | -- |  |  | 56.87 | --
|  |  | 68.28 | -- |  |  | 56.8 | --
|  |  | 68.21 | -- |  |  | 56.73 | --
|  |  | 68.14 | -- |  |  | 56.67 | --
|  |  | 68.08 | -- |  |  | 56.6 | --
|  |  | 68.01 | -- |  |  | 56.53 | --
|  |  | 67.94 | -- |  |  | 56.47 | --
|  |  | 67.88 | -- |  |  | 56.4 | --
|  |  | 67.81 | -- |  |  | 56.33 | --
|  |  | 67.74 | -- |  |  | 56.27 | --
|  |  | 67.68 | -- |  |  | 56.2 | --
|  |  | 67.61 | -- |  |  | 56.13 | --
|  |  | 67.54 | -- |  |  | 56.07 | --
|  |  | 67.48 | -- |  |  | 56 | --
|  |  | 67.41 | -- |  |  | 55.93 | --
|  |  | 67.34 | -- |  |  | 55.87 | --
|  |  | 67.28 | -- |  |  | 55.8 | --
|  |  | 67.21 | -- |  |  | 55.73 | --
|  |  | 67.14 | -- |  |  | 55.67 | --
|  |  | 67.08 | -- |  |  | 55.6 | --
|  |  | 67.01 | -- |  |  | 55.53 | --
|  |  | 66.94 | -- |  |  | 55.47 | --
|  |  | 66.88 | -- |  |  | 55.4 | --
|  |  | 66.81 | -- |  |  | 55.33 | --
|  |  | 66.74 | -- |  |  | 55.27 | --
|  |  | 66.68 | -- |  |  | 55.2 | --
|  |  | 66.61 | -- |  |  | 55.13 | --
|  |  | 66.54 | -- |  |  | 55.07 | --
|  |  | 66.48 | -- |  |  | 55 | --
|  |  | 66.41 | -- |  |  | 54.94 | --
|  |  | 66.34 | -- |  |  | 54.87 | --
|  |  | 66.28 | -- |  |  | 54.8 | --
|  |  | 66.21 | -- |  |  | 54.73 | --
|  |  | 66.14 | -- |  |  | 54.67 | --
|  |  | 66.08 | -- |  |  | 54.6 | --
|  |  | 66.01 | -- |  |  | 54.53 | --
|  |  | 65.94 | -- |  |  | 54.47 | --
|  |  | 65.88 | -- |  |  | 54.4 | --
|  |  | 65.81 | -- |  |  | 54.33 | --
|  |  | 65.74 | -- |  |  | 54.27 | --
|  |  | 65.68 | -- |  |  | 54.2 | --
|  |  | 65.61 | -- |  |  | 54.14 | --
|  |  | 65.55 | -- |  |  | 54.07 | --
|  |  | 65.48 | -- |  |  | 54 | --
|  |  | 65.41 | -- |  |  | 53.94 | --
|  |  | 65.35 | -- |  |  | 53.87 | --
|  |  | 65.28 | -- |  |  | 53.8 | --
|  |  | 65.21 | -- |  |  | 53.74 | --
|  |  | 65.15 | -- |  |  | 53.67 | --
|  |  | 65.08 | -- |  |  | 53.6 | --
|  |  | 65.01 | -- |  |  | 53.54 | --
|  |  | 64.95 | -- |  |  | 53.47 | --
|  |  | 64.88 | -- |  |  | 53.4 | --
|  |  | 64.81 | -- |  |  | 53.34 | --
|  |  | 64.75 | -- |  |  | 53.27 | --
|  |  | 64.68 | -- |  |  | 53.2 | --
|  |  | 64.61 | -- |  |  | 53.14 | --
|  |  | 64.55 | -- |  |  | 53.07 | --
|  |  | 64.48 | -- |  |  | 53 | --
|  |  | 64.41 | -- |  |  | 52.94 | --
|  |  | 64.35 | -- |  |  | 52.87 | --
|  |  | 64.28 | -- |  |  | 52.8 | --
|  |  | 64.21 | -- |  |  | 52.73 | --
|  |  | 64.15 | -- |  |  | 52.67 | --
|  |  | 64.08 | -- |  |  | 52.6 | --
|  |  | 64.01 | -- |  |  | 52.54 | --
|  |  | 63.95 | -- |  |  | 52.47 | --
|  |  | 63.88 | -- |  |  | 52.4 | --
|  |  | 63.81 | -- |  |  | 52.34 | --
|  |  | 63.75 | -- |  |  | 52.27 | --
|  |  | 63.68 | -- |  |  | 52.2 | --
|  |  | 63.61 | -- |  |  | 52.14 | --
|  |  | 63.55 | -- |  |  | 52.07 | --
|  |  | 63.48 | -- |  |  | 52 | --
|  |  | 63.41 | -- |  |  | 51.94 | --
|  |  | 63.35 | -- |  |  | 51.87 | --
|  |  | 63.28 | -- |  |  | 51.8 | --
|  |  | 63.21 | -- |  |  | 51.74 | --
|  |  | 63.15 | -- |  |  | 51.67 | --
|  |  | 63.08 | -- |  |  | 51.6 | --
|  |  | 63.01 | -- |  |  | 51.54 | --
|  |  | 62.95 | -- |  |  | 51.47 | --
|  |  | 62.88 | -- |  |  | 51.4 | --
|  |  | 62.81 | -- |  |  | 51.34 | --
|  |  | 62.75 | -- |  |  | 51.27 | --
|  |  | 62.68 | -- |  |  | 51.2 | --
|  |  | 62.61 | -- |  |  | 51.14 | --
|  |  | 62.55 | -- |  |  | 51.07 | --
|  |  | 62.48 | -- |  |  | 51 | --
|  |  | 62.41 | -- |  |  | 50.94 | --
|  |  | 62.35 | -- |  |  | 50.87 | --
|  |  | 62.28 | -- |  |  | 50.8 | --
|  |  | 62.21 | -- |  |  | 50.74 | --
|  |  | 62.15 | -- |  |  | 50.67 | --
|  |  | 62.08 | -- |  |  | 50.6 | --
|  |  | 62.01 | -- |  |  | 50.54 | --
|  |  | 61.95 | -- |  |  | 50.47 | --
|  |  | 61.88 | -- |  |  | 50.4 | --
|  |  | 61.81 | -- |  |  | 50.34 | --
|  |  | 61.75 | -- |  |  | 50.27 | --
|  |  | 61.68 | -- |  |  | 50.2 | --
|  |  | 61.61 | -- |  |  | 50.14 | --
|  |  | 61.55 | -- |  |  | 50.07 | --
|  |  | 61.48 | -- |  |  | 50 | --
|  |  | 61.41 | -- |  |  | 49.94 | --
|  |  | 61.35 | -- |  |  | 49.87 | --
|  |  | 61.28 | -- |  |  | 49.81 | --
|  |  | 61.21 | -- |  |  | 49.74 | --
|  |  | 61.15 | -- |  |  | 49.67 | --
|  |  | 61.08 | -- |  |  | 49.6 | --
|  |  | 61.01 | -- |  |  | 49.54 | --
|  |  | 60.95 | -- |  |  | 49.47 | --
|  |  | 60.88 | -- |  |  | 49.41 | --
|  |  | 60.82 | -- |  |  | 49.34 | --
|  |  | 60.75 | -- |  |  | 49.27 | --
|  |  | 60.68 | -- |  |  | 49.21 | --
|  |  | 60.62 | -- |  |  | 49.14 | --
|  |  | 60.55 | -- |  |  | 49.07 | --
|  |  | 60.48 | -- |  |  | 49.01 | --
|  |  | 60.42 | -- |  |  | 48.94 | --
|  |  | 60.35 | -- |  |  | 48.87 | --
|  |  | 60.28 | -- |  |  | 48.8 | --
|  |  | 60.22 | -- |  |  | 48.74 | --
|  |  | 60.15 | -- |  |  | 48.67 | --
|  |  | 60.08 | -- |  |  | 48.61 | --
|  |  | 60.02 | -- |  |  | 48.54 | --
|  |  | 59.95 | -- |  |  | 48.47 | --
|  |  | 59.88 | -- |  |  | 48.41 | --
|  |  | 59.82 | -- |  |  | 48.34 | --
|  |  | 59.75 | -- |  |  | 48.27 | --
|  |  | 59.68 | -- |  |  | 48.21 | --
|  |  | 59.62 | -- |  |  | 48.14 | --
|  |  | 59.55 | -- |  |  | 48.07 | --
|  |  | 59.48 | -- |  |  | 48.01 | --
|  |  | 59.42 | -- |  |  | 47.94 | --
|  |  | 59.35 | -- |  |  | 47.87 | --
|  |  | 59.28 | -- |  |  | 47.81 | --
|  |  | 59.22 | -- |  |  | 47.74 | --
|  |  | 59.15 | -- |  |  | 47.67 | --
|  |  | 59.08 | -- |  |  | 47.61 | --
|  |  | 59.02 | -- |  |  | 47.54 | --
|  |  | 58.95 | -- |  |  | 47.47 | --
|  |  | 58.88 | -- |  |  | 47.41 | --
|  |  | 58.82 | -- |  |  | 47.34 | --
|  |  | 58.75 | -- |  |  | 47.27 | --
|  |  | 58.68 | -- |  |  | 47.21 | --
|  |  | 58.62 | -- |  |  | 47.14 | --
|  |  | 58.55 | -- |  |  | 47.07 | --
|  |  | 58.48 | -- |  |  | 47.01 | --
|  |  | 58.42 | -- |  |  | 46.94 | --
|  |  | 58.35 | -- |  |  | 46.87 | --
|  |  | 58.28 | -- |  |  | 46.81 | --
|  |  | 58.22 | -- |  |  | 46.74 | --
|  |  | 58.15 | -- |  |  | 46.67 | --
|  |  | 58.08 | -- |  |  | 46.61 | --
|  |  | 58.02 | -- |  |  | 46.54 | --
|  |  | 57.95 | -- |  |  | 46.47 | --
|  |  | 57.88 | -- |  |  | 46.41 | --
|  |  | 57.82 | -- |  |  | 46.34 | --
|  |  | 57.75 | -- |  |  | 46.27 | --
|  |  | 57.68 | -- |  |  | 46.21 | --
|  |  | 57.62 | -- |  |  | 46.14 | --
|  |  | 57.55 | -- |  |  | 46.07 | --
|  |  | 57.48 | -- |  |  | 46.01 | --
|  |  | 57.42 | -- |  |  | 45.94 | --
|  |  | 57.35 | -- |  |  | 45.87 | --
|  |  | 57.28 | -- |  |  | 45.81 | --
|  |  | 57.22 | -- |  |  | 45.74 | --
|  |  | 57.15 | -- |  |  | 45.67 | --
|  |  | 57.08 | -- |  |  | 45.61 | --
|  |  | 57.02 | -- |  |  | 45.54 | --
|  |  | 56.95 | -- |  |  | 45.47 | --
|  |  | 56.88 | -- |  |  | 45.41 | --
|  |  | 56.82 | -- |  |  | 45.34 | --
|  |  | 56.75 | -- |  |  | 45.27 | --
|  |  | 56.68 | -- |  |  | 45.21 | --
|  |  | 56.62 | -- |  |  | 45.14 | --
|  |  | 56.55 | -- |  |  | 45.07 | --
|  |  | 56.48 | -- |  |  | 45.01 | --
|  |  | 56.42 | -- |  |  | 44.94 | --
|  |  | 56.35 | -- |  |  | 44.87 | --
|  |  | 56.28 | -- |  |  | 44.81 | --
|  |  | 56.22 | -- |  |  | 44.74 | --
|  |  | 56.15 | -- |  |  | 44.67 | --
|  |  | 56.08 | -- |  |  | 44.61 | --
|  |  | 56.02 | -- |  |  | 44.54 | --
|  |  | 55.95 | -- |  |  | 44.47 | --
|  |  | 55.88 | -- |  |  | 44.41 | --
|  |  | 55.82 | -- |  |  | 44.34 | --
|  |  | 55.75 | -- |  |  | 44.27 | --
|  |  | 55.68 | -- |  |  | 44.21 | --
|  |  | 55.62 | -- |  |  | 44.14 | --
|  |  | 55.55 | -- |  |  | 44.07 | --
|  |  | 55.48 | -- |  |  | 44.01 | --
|  |  | 55.42 | -- |  |  | 43.94 | --
|  |  | 55.35 | -- |  |  | 43.87 | --
|  |  | 55.28 | -- |  |  | 43.81 | --
|  |  | 55.22 | -- |  |  | 43.74 | --
|  |  | 55.15 | -- |  |  | 43.67 | --
|  |  | 55.08 | -- |  |  | 43.61 | --
|  |  | 55.02 | -- |  |  | 43.54 | --
|  |  | 54.95 | -- |  |  | 43.47 | --
|  |  | 54.88 | -- |  |  | 43.41 | --
|  |  | 54.82 | -- |  |  | 43.34 | --
|  |  | 54.75 | -- |  |  | 43.27 | --
|  |  | 54.69 | -- |  |  | 43.21 | --
|  |  | 54.62 | -- |  |  | 43.14 | --
|  |  | 54.55 | -- |  |  | 43.07 | --
|  |  | 54.49 | -- |  |  | 43.01 | --
|  |  | 54.42 | -- |  |  | 42.94 | --
|  |  | 54.35 | -- |  |  | 42.87 | --
|  |  | 54.28 | -- |  |  | 42.81 | --
|  |  | 54.22 | -- |  |  | 42.74 | --
|  |  | 54.15 | -- |  |  | 42.67 | --
|  |  | 54.08 | -- |  |  | 42.61 | --
|  |  | 54.02 | -- |  |  | 42.54 | --
|  |  | 53.95 | -- |  |  | 42.47 | --
|  |  | 53.88 | -- |  |  | 42.41 | --
|  |  | 53.82 | -- |  |  | 42.34 | --
|  |  | 53.75 | -- |  |  | 42.27 | --
|  |  | 53.69 | -- |  |  | 42.21 | --
|  |  | 53.62 | -- |  |  | 42.14 | --
|  |  | 53.55 | -- |  |  | 42.07 | --
|  |  | 53.48 | -- |  |  | 42.01 | --
|  |  | 53.42 | -- |  |  | 41.94 | --
|  |  | 53.35 | -- |  |  | 41.88 | --
|  |  | 53.29 | -- |  |  | 41.81 | --
|  |  | 53.22 | -- |  |  | 41.74 | --
|  |  | 53.15 | -- |  |  | 41.67 | --
|  |  | 53.08 | -- |  |  | 41.61 | --
|  |  | 53.02 | -- |  |  | 41.54 | --
|  |  | 52.95 | -- |  |  | 41.47 | --
|  |  | 52.88 | -- |  |  | 41.41 | --
|  |  | 52.82 | -- |  |  | 41.34 | --
|  |  | 52.75 | -- |  |  | 41.27 | --
|  |  | 52.68 | -- |  |  | 41.21 | --
|  |  | 52.62 | -- |  |  | 41.14 | --
|  |  | 52.55 | -- |  |  | 41.08 | --
|  |  | 52.48 | -- |  |  | 41.01 | --
|  |  | 52.42 | -- |  |  | 40.94 | --
|  |  | 52.35 | -- |  |  | 40.88 | --
|  |  | 52.28 | -- |  |  | 40.81 | --
|  |  | 52.22 | -- |  |  | 40.74 | --
|  |  | 52.15 | -- |  |  | 40.68 | --
|  |  | 52.08 | -- |  |  | 40.61 | --
|  |  | 52.02 | -- |  |  | 40.54 | --
|  |  | 51.95 | -- |  |  | 40.48 | --
|  |  | 51.89 | -- |  |  | 40.41 | --
|  |  | 51.82 | -- |  |  | 40.34 | --
|  |  | 51.75 | -- |  |  | 40.28 | --
|  |  | 51.69 | -- |  |  | 40.21 | --
|  |  | 51.62 | -- |  |  | 40.14 | --
|  |  | 51.55 | -- |  |  | 40.08 | --
|  |  | 51.48 | -- |  |  | 40.01 | --
|  |  | 51.42 | -- |  |  | 39.94 | --
|  |  | 51.35 | -- |  |  | 39.88 | --
|  |  | 51.29 | -- |  |  | 39.81 | --
|  |  | 51.22 | -- |  |  | 39.74 | --
|  |  | 51.15 | -- |  |  | 39.68 | --
|  |  | 51.09 | -- |  |  | 39.61 | --
|  |  | 51.02 | -- |  |  | 39.54 | --
|  |  | 50.95 | -- |  |  | 39.48 | --
|  |  | 50.89 | -- |  |  | 39.41 | --
|  |  | 50.82 | -- |  |  | 39.34 | --
|  |  | 50.75 | -- |  |  | 39.28 | --
|  |  | 50.69 | -- |  |  | 39.21 | --
|  |  | 50.62 | -- |  |  | 39.14 | --
|  |  | 50.55 | -- |  |  | 39.08 | --
|  |  | 50.49 | -- |  |  | 39.01 | --
|  |  | 50.42 | -- |  |  | 38.94 | --
|  |  | 50.35 | -- |  |  | 38.88 | --
|  |  | 50.29 | -- |  |  | 38.81 | --
|  |  | 50.22 | -- |  |  | 38.74 | --
|  |  | 50.15 | -- |  |  | 38.68 | --
|  |  | 50.09 | -- |  |  | 38.61 | --
|  |  | 50.02 | -- |  |  | 38.54 | --
|  |  | 49.95 | -- |  |  | 38.48 | --
|  |  | 49.89 | -- |  |  | 38.41 | --
|  |  | 49.82 | -- |  |  | 38.34 | --
|  |  | 49.75 | -- |  |  | 38.28 | --
|  |  | 49.69 | -- |  |  | 38.21 | --
|  |  | 49.62 | -- |  |  | 38.14 | --
|  |  | 49.55 | -- |  |  | 38.08 | --
|  |  | 49.49 | -- |  |  | 38.01 | --
|  |  | 49.42 | -- |  |  | 37.94 | --
|  |  | 49.35 | -- |  |  | 37.88 | --
|  |  | 49.29 | -- |  |  | 37.81 | --
|  |  | 49.22 | -- |  |  | 37.74 | --
|  |  | 49.15 | -- |  |  | 37.68 | --
|  |  | 49.09 | -- |  |  | 37.61 | --
|  |  | 49.02 | -- |  |  | 37.54 | --
|  |  | 48.95 | -- |  |  | 37.48 | --
|  |  | 48.89 | -- |  |  | 37.41 | --
|  |  | 48.82 | -- |  |  | 37.34 | --
|  |  | 48.75 | -- |  |  | 37.28 | --
|  |  | 48.69 | -- |  |  | 37.21 | --
|  |  | 48.62 | -- |  |  | 37.14 | --
|  |  | 48.55 | -- |  |  | 37.08 | --
|  |  | 48.49 | -- |  |  | 37.01 | --
|  |  | 48.42 | -- |  |  | 36.95 | --
|  |  | 48.35 | -- |  |  | 36.88 | --
|  |  | 48.29 | -- |  |  | 36.81 | --
|  |  | 48.22 | -- |  |  | 36.74 | --
|  |  | 48.15 | -- |  |  | 36.68 | --
|  |  | 48.09 | -- |  |  | 36.61 | --
|  |  | 48.02 | -- |  |  | 36.54 | --
|  |  | 47.95 | -- |  |  | 36.48 | --
|  |  | 47.89 | -- |  |  | 36.41 | --
|  |  | 47.82 | -- |  |  | 36.34 | --
|  |  | 47.75 | -- |  |  | 36.28 | --
|  |  | 47.69 | -- |  |  | 36.21 | --
|  |  | 47.62 | -- |  |  | 36.14 | --
|  |  | 47.55 | -- |  |  | 36.08 | --
|  |  | 47.49 | -- |  |  | 36.01 | --
|  |  | 47.42 | -- |  |  | 35.94 | --
|  |  | 47.35 | -- |  |  | 35.88 | --
|  |  | 47.29 | -- |  |  | 35.81 | --
|  |  | 47.22 | -- |  |  | 35.74 | --
|  |  | 47.15 | -- |  |  | 35.68 | --
|  |  | 47.09 | -- |  |  | 35.61 | --
|  |  | 47.02 | -- |  |  | 35.54 | --
|  |  | 46.95 | -- |  |  | 35.48 | --
|  |  | 46.89 | -- |  |  | 35.41 | --
|  |  | 46.82 | -- |  |  | 35.34 | --
|  |  | 46.75 | -- |  |  | 35.28 | --
|  |  | 46.69 | -- |  |  | 35.21 | --
|  |  | 46.62 | -- |  |  | 35.14 | --
|  |  | 46.55 | -- |  |  | 35.08 | --
|  |  | 46.49 | -- |  |  | 35.01 | --
|  |  | 46.42 | -- |  |  | 34.95 | --
|  |  | 46.35 | -- |  |  | 34.88 | --
|  |  | 46.29 | -- |  |  | 34.81 | --
|  |  | 46.22 | -- |  |  | 34.74 | --
|  |  | 46.15 | -- |  |  | 34.68 | --
|  |  | 46.09 | -- |  |  | 34.61 | --
|  |  | 46.02 | -- |  |  | 34.54 | --
|  |  | 45.95 | -- |  |  | 34.48 | --
|  |  | 45.89 | -- |  |  | 34.41 | --
|  |  | 45.82 | -- |  |  | 34.34 | --
|  |  | 45.75 | -- |  |  | 34.28 | --
|  |  | 45.69 | -- |  |  | 34.21 | --
|  |  | 45.62 | -- |  |  | 34.15 | --
|  |  | 45.56 | -- |  |  | 34.08 | --
|  |  | 45.49 | -- |  |  | 34.01 | --
|  |  | 45.42 | -- |  |  | 33.94 | --
|  |  | 45.35 | -- |  |  | 33.88 | --
|  |  | 45.29 | -- |  |  | 33.81 | --
|  |  | 45.22 | -- |  |  | 33.74 | --
|  |  | 45.15 | -- |  |  | 33.68 | --
|  |  | 45.09 | -- |  |  | 33.61 | --
|  |  | 45.02 | -- |  |  | 33.54 | --
|  |  | 44.95 | -- |  |  | 33.48 | --
|  |  | 44.89 | -- |  |  | 33.41 | --
|  |  | 44.82 | -- |  |  | 33.34 | --
|  |  | 44.75 | -- |  |  | 33.28 | --
|  |  | 44.69 | -- |  |  | 33.21 | --
|  |  | 44.62 | -- |  |  | 33.14 | --
|  |  | 44.56 | -- |  |  | 33.08 | --
|  |  | 44.49 | -- |  |  | 33.01 | --
|  |  | 44.42 | -- |  |  | 32.94 | --
|  |  | 44.36 | -- |  |  | 32.88 | --
|  |  | 44.29 | -- |  |  | 32.81 | --
|  |  | 44.22 | -- |  |  | 32.75 | --
|  |  | 44.16 | -- |  |  | 32.68 | --
|  |  | 44.09 | -- |  |  | 32.61 | --
|  |  | 44.02 | -- |  |  | 32.55 | --
|  |  | 43.96 | -- |  |  | 32.48 | --
|  |  | 43.89 | -- |  |  | 32.41 | --
|  |  | 43.82 | -- |  |  | 32.35 | --
|  |  | 43.76 | -- |  |  | 32.28 | --
|  |  | 43.69 | -- |  |  | 32.21 | --
|  |  | 43.62 | -- |  |  | 32.15 | --
|  |  | 43.56 | -- |  |  | 32.08 | --
|  |  | 43.49 | -- |  |  | 32.01 | --
|  |  | 43.42 | -- |  |  | 31.95 | --
|  |  | 43.36 | -- |  |  | 31.88 | --
|  |  | 43.29 | -- |  |  | 31.81 | --
|  |  | 43.22 | -- |  |  | 31.75 | --
|  |  | 43.16 | -- |  |  | 31.68 | --
|  |  | 43.09 | -- |  |  | 31.61 | --
|  |  | 43.02 | -- |  |  | 31.55 | --
|  |  | 42.96 | -- |  |  | 31.48 | --
|  |  | 42.89 | -- |  |  | 31.41 | --
|  |  | 42.82 | -- |  |  | 31.35 | --
|  |  | 42.76 | -- |  |  | 31.28 | --
|  |  | 42.69 | -- |  |  | 31.21 | --
|  |  | 42.62 | -- |  |  | 31.15 | --
|  |  | 42.56 | -- |  |  | 31.08 | --
|  |  | 42.49 | -- |  |  | 31.01 | --
|  |  | 42.42 | -- |  |  | 30.95 | --
|  |  | 42.36 | -- |  |  | 30.88 | --
|  |  | 42.29 | -- |  |  | 30.81 | --
|  |  | 42.22 | -- |  |  | 30.75 | --
|  |  | 42.16 | -- |  |  | 30.68 | --
|  |  | 42.09 | -- |  |  | 30.61 | --
|  |  | 42.02 | -- |  |  | 30.55 | --
|  |  | 41.96 | -- |  |  | 30.48 | --
|  |  | 41.89 | -- |  |  | 30.41 | --
|  |  | 41.82 | -- |  |  | 30.35 | --
|  |  | 41.76 | -- |  |  | 30.28 | --
|  |  | 41.69 | -- |  |  | 30.21 | --
|  |  | 41.62 | -- |  |  | 30.15 | --
|  |  | 41.56 | -- |  |  | 30.08 | --
|  |  | 41.49 | -- |  |  | 30.01 | --
|  |  | 41.42 | -- |  |  | 29.95 | --
|  |  | 41.36 | -- |  |  | 29.88 | --
|  |  | 41.29 | -- |  |  | 29.81 | --
|  |  | 41.22 | -- |  |  | 29.75 | --
|  |  | 41.16 | -- |  |  | 29.68 | --
|  |  | 41.09 | -- |  |  | 29.61 | --
|  |  | 41.02 | -- |  |  | 29.55 | --
|  |  | 40.96 | -- |  |  | 29.48 | --
|  |  | 40.89 | -- |  |  | 29.41 | --
|  |  | 40.82 | -- |  |  | 29.35 | --
|  |  | 40.76 | -- |  |  | 29.28 | --
|  |  | 40.69 | -- |  |  | 29.21 | --
|  |  | 40.62 | -- |  |  | 29.15 | --
|  |  | 40.56 | -- |  |  | 29.08 | --
|  |  | 40.49 | -- |  |  | 29.01 | --
|  |  | 40.42 | -- |  |  | 28.95 | --
|  |  | 40.36 | -- |  |  | 28.88 | --
|  |  | 40.29 | -- |  |  | 28.81 | --
|  |  | 40.22 | -- |  |  | 28.75 | --
|  |  | 40.16 | -- |  |  | 28.68 | --
|  |  | 40.09 | -- |  |  | 28.61 | --
|  |  | 40.02 | -- |  |  | 28.55 | --
|  |  | 39.96 | -- |  |  | 28.48 | --
|  |  | 39.89 | -- |  |  | 28.41 | --
|  |  | 39.82 | -- |  |  | 28.35 | --
|  |  | 39.76 | -- |  |  | 28.28 | --
|  |  | 39.69 | -- |  |  | 28.21 | --
|  |  | 39.63 | -- |  |  | 28.15 | --
|  |  | 39.56 | -- |  |  | 28.08 | --
|  |  | 39.49 | -- |  |  | 28.01 | --
|  |  | 39.42 | -- |  |  | 27.95 | --
|  |  | 39.36 | -- |  |  | 27.88 | --
|  |  | 39.29 | -- |  |  | 27.81 | --
|  |  | 39.23 | -- |  |  | 27.75 | --
|  |  | 39.16 | -- |  |  | 27.68 | --
|  |  | 39.09 | -- |  |  | 27.61 | --
|  |  | 39.03 | -- |  |  | 27.55 | --
|  |  | 38.96 | -- |  |  | 27.48 | --
|  |  | 38.89 | -- |  |  | 27.41 | --
|  |  | 38.82 | -- |  |  | 27.35 | --
|  |  | 38.76 | -- |  |  | 27.28 | --
|  |  | 38.69 | -- |  |  | 27.21 | --
|  |  | 38.63 | -- |  |  | 27.15 | --
|  |  | 38.56 | -- |  |  | 27.08 | --
|  |  | 38.49 | -- |  |  | 27.02 | --
|  |  | 38.43 | -- |  |  | 26.95 | --
|  |  | 38.36 | -- |  |  | 26.88 | --
|  |  | 38.29 | -- |  |  | 26.81 | --
|  |  | 38.23 | -- |  |  | 26.75 | --
|  |  | 38.16 | -- |  |  | 26.68 | --
|  |  | 38.09 | -- |  |  | 26.61 | --
|  |  | 38.03 | -- |  |  | 26.55 | --
|  |  | 37.96 | -- |  |  | 26.48 | --
|  |  | 37.89 | -- |  |  | 26.41 | --
|  |  | 37.83 | -- |  |  | 26.35 | --
|  |  | 37.76 | -- |  |  | 26.28 | --
|  |  | 37.69 | -- |  |  | 26.21 | --
|  |  | 37.63 | -- |  |  | 26.15 | --
|  |  | 37.56 | -- |  |  | 26.08 | --
|  |  | 37.49 | -- |  |  | 26.01 | --
|  |  | 37.43 | -- |  |  | 25.95 | --
|  |  | 37.36 | -- |  |  | 25.88 | --
|  |  | 37.29 | -- |  |  | 25.81 | --
|  |  | 37.23 | -- |  |  | 25.75 | --
|  |  | 37.16 | -- |  |  | 25.68 | --
|  |  | 37.09 | -- |  |  | 25.61 | --
|  |  | 37.03 | -- |  |  | 25.55 | --
|  |  | 36.96 | -- |  |  | 25.48 | --
|  |  | 36.89 | -- |  |  | 25.42 | --
|  |  | 36.83 | -- |  |  | 25.35 | --
|  |  | 36.76 | -- |  |  | 25.28 | --
|  |  | 36.69 | -- |  |  | 25.21 | --
|  |  | 36.63 | -- |  |  | 25.15 | --
|  |  | 36.56 | -- |  |  | 25.08 | --
|  |  | 36.49 | -- |  |  | 25.02 | --
|  |  | 36.43 | -- |  |  | 24.95 | --
|  |  | 36.36 | -- |  |  | 24.88 | --
|  |  | 36.29 | -- |  |  | 24.82 | --
|  |  | 36.23 | -- |  |  | 24.75 | --
|  |  | 36.16 | -- |  |  | 24.68 | --
|  |  | 36.09 | -- |  |  | 24.62 | --
|  |  | 36.03 | -- |  |  | 24.55 | --
|  |  | 35.96 | -- |  |  | 24.48 | --
|  |  | 35.89 | -- |  |  | 24.42 | --
|  |  | 35.83 | -- |  |  | 24.35 | --
|  |  | 35.76 | -- |  |  | 24.28 | --
|  |  | 35.69 | -- |  |  | 24.22 | --
|  |  | 35.63 | -- |  |  | 24.15 | --
|  |  | 35.56 | -- |  |  | 24.08 | --
|  |  | 35.49 | -- |  |  | 24.02 | --
|  |  | 35.43 | -- |  |  | 23.95 | --
|  |  | 35.36 | -- |  |  | 23.88 | --
|  |  | 35.29 | -- |  |  | 23.82 | --
|  |  | 35.23 | -- |  |  | 23.75 | --
|  |  | 35.16 | -- |  |  | 23.68 | --
|  |  | 35.09 | -- |  |  | 23.62 | --
|  |  | 35.03 | -- |  |  | 23.55 | --
|  |  | 34.96 | -- |  |  | 23.48 | --
|  |  | 34.89 | -- |  |  | 23.42 | --
|  |  | 34.83 | -- |  |  | 23.35 | --
|  |  | 34.76 | -- |  |  | 23.28 | --
|  |  | 34.69 | -- |  |  | 23.22 | --
|  |  | 34.63 | -- |  |  | 23.15 | --
|  |  | 34.56 | -- |  |  | 23.08 | --
|  |  | 34.5 | -- |  |  | 23.02 | --
|  |  | 34.43 | -- |  |  | 22.95 | --
|  |  | 34.36 | -- |  |  | 22.88 | --
|  |  | 34.29 | -- |  |  | 22.82 | --
|  |  | 34.23 | -- |  |  | 22.75 | --
|  |  | 34.16 | -- |  |  | 22.68 | --
|  |  | 34.09 | -- |  |  | 22.62 | --
|  |  | 34.03 | -- |  |  | 22.55 | --
|  |  | 33.96 | -- |  |  | 22.48 | --
|  |  | 33.9 | -- |  |  | 22.42 | --
|  |  | 33.83 | -- |  |  | 22.35 | --
|  |  | 33.76 | -- |  |  | 22.28 | --
|  |  | 33.7 | -- |  |  | 22.22 | --
|  |  | 33.63 | -- |  |  | 22.15 | --
|  |  | 33.56 | -- |  |  | 22.08 | --
|  |  | 33.49 | -- |  |  | 22.02 | --
|  |  | 33.43 | -- |  |  | 21.95 | --
|  |  | 33.36 | -- |  |  | 21.88 | --
|  |  | 33.29 | -- |  |  | 21.82 | --
|  |  | 33.23 | -- |  |  | 21.75 | --
|  |  | 33.16 | -- |  |  | 21.68 | --
|  |  | 33.09 | -- |  |  | 21.62 | --
|  |  | 33.03 | -- |  |  | 21.55 | --
|  |  | 32.96 | -- |  |  | 21.48 | --
|  |  | 32.9 | -- |  |  | 21.42 | --
|  |  | 32.83 | -- |  |  | 21.35 | --
|  |  | 32.76 | -- |  |  | 21.28 | --
|  |  | 32.69 | -- |  |  | 21.22 | --
|  |  | 32.63 | -- |  |  | 21.15 | --
|  |  | 32.56 | -- |  |  | 21.08 | --
|  |  | 32.49 | -- |  |  | 21.02 | --
|  |  | 32.43 | -- |  |  | 20.95 | --
|  |  | 32.36 | -- |  |  | 20.88 | --
|  |  | 32.29 | -- |  |  | 20.82 | --
|  |  | 32.23 | -- |  |  | 20.75 | --
|  |  | 32.16 | -- |  |  | 20.68 | --
|  |  | 32.09 | -- |  |  | 20.62 | --
|  |  | 32.03 | -- |  |  | 20.55 | --
|  |  | 31.96 | -- |  |  | 20.48 | --
|  |  | 31.89 | -- |  |  | 20.42 | --
|  |  | 31.83 | -- |  |  | 20.35 | --
|  |  | 31.76 | -- |  |  | 20.28 | --
|  |  | 31.7 | -- |  |  | 20.22 | --
|  |  | 31.63 | -- |  |  | 20.15 | --
|  |  | 31.56 | -- |  |  | 20.08 | --
|  |  | 31.5 | -- |  |  | 20.02 | --
|  |  | 31.43 | -- |  |  | 19.95 | --
|  |  | 31.36 | -- |  |  | 19.88 | --
|  |  | 31.3 | -- |  |  | 19.82 | --
|  |  | 31.23 | -- |  |  | 19.75 | --
|  |  | 31.16 | -- |  |  | 19.68 | --
|  |  | 31.1 | -- |  |  | 19.62 | --
|  |  | 31.03 | -- |  |  | 19.55 | --
|  |  | 30.96 | -- |  |  | 19.48 | --
|  |  | 30.9 | -- |  |  | 19.42 | --
|  |  | 30.83 | -- |  |  | 19.35 | --
|  |  | 30.76 | -- |  |  | 19.28 | --
|  |  | 30.7 | -- |  |  | 19.22 | --
|  |  | 30.63 | -- |  |  | 19.15 | --
|  |  | 30.56 | -- |  |  | 19.08 | --
|  |  | 30.49 | -- |  |  | 19.02 | --
|  |  | 30.43 | -- |  |  | 18.95 | --
|  |  | 30.36 | -- |  |  | 18.88 | --
|  |  | 30.3 | -- |  |  | 18.82 | --
|  |  | 30.23 | -- |  |  | 18.75 | --
|  |  | 30.16 | -- |  |  | 18.68 | --
|  |  | 30.1 | -- |  |  | 18.62 | --
|  |  | 30.03 | -- |  |  | 18.55 | --
|  |  | 29.96 | -- |  |  | 18.48 | --
|  |  | 29.9 | -- |  |  | 18.42 | --
|  |  | 29.83 | -- |  |  | 18.35 | --
|  |  | 29.76 | -- |  |  | 18.28 | --
|  |  | 29.7 | -- |  |  | 18.22 | --
|  |  | 29.63 | -- |  |  | 18.15 | --
|  |  | 29.56 | -- |  |  | 18.08 | --
|  |  | 29.5 | -- |  |  | 18.02 | --
|  |  | 29.43 | -- |  |  | 17.95 | --
|  |  | 29.36 | -- |  |  | 17.88 | --
|  |  | 29.3 | -- |  |  | 17.82 | --
|  |  | 29.23 | -- |  |  | 17.75 | --
|  |  | 29.16 | -- |  |  | 17.68 | --
|  |  | 29.1 | -- |  |  | 17.62 | --
|  |  | 29.03 | -- |  |  | 17.55 | --
|  |  | 28.96 | -- |  |  | 17.48 | --
|  |  | 28.9 | -- |  |  | 17.42 | --
|  |  | 28.83 | -- |  |  | 17.35 | --
|  |  | 28.76 | -- |  |  | 17.28 | --
|  |  | 28.7 | -- |  |  | 17.22 | --
|  |  | 28.63 | -- |  |  | 17.15 | --
|  |  | 28.56 | -- |  |  | 17.08 | --
|  |  | 28.5 | -- |  |  | 17.02 | --
|  |  | 28.43 | -- |  |  | 16.95 | --
|  |  | 28.36 | -- |  |  | 16.88 | --
|  |  | 28.3 | -- |  |  | 16.82 | --
|  |  | 28.23 | -- |  |  | 16.75 | --
|  |  | 28.16 | -- |  |  | 16.68 | --
|  |  | 28.1 | -- |  |  | 16.62 | --
|  |  | 28.03 | -- |  |  | 16.55 | --
|  |  | 27.96 | -- |  |  | 16.48 | --
|  |  | 27.9 | -- |  |  | 16.42 | --
|  |  | 27.83 | -- |  |  | 16.35 | --
|  |  | 27.76 | -- |  |  | 16.28 | --
|  |  | 27.7 | -- |  |  | 16.22 | --
|  |  | 27.63 | -- |  |  | 16.15 | --
|  |  | 27.56 | -- |  |  | 16.08 | --
|  |  | 27.5 | -- |  |  | 16.02 | --
|  |  | 27.43 | -- |  |  | 15.95 | --
|  |  | 27.36 | -- |  |  | 15.88 | --
|  |  | 27.3 | -- |  |  | 15.82 | --
|  |  | 27.23 | -- |  |  | 15.75 | --
|  |  | 27.16 | -- |  |  | 15.68 | --
|  |  | 27.1 | -- |  |  | 15.62 | --
|  |  | 27.03 | -- |  |  | 15.55 | --
|  |  | 26.96 | -- |  |  | 15.48 | --
|  |  | 26.9 | -- |  |  | 15.42 | --
|  |  | 26.83 | -- |  |  | 15.35 | --
|  |  | 26.76 | -- |  |  | 15.28 | --
|  |  | 26.7 | -- |  |  | 15.22 | --
|  |  | 26.63 | -- |  |  | 15.15 | --
|  |  | 26.56 | -- |  |  | 15.08 | --
|  |  | 26.5 | -- |  |  | 15.02 | --
|  |  | 26.43 | -- |  |  | 14.95 | --
|  |  | 26.36 | -- |  |  | 14.88 | --
|  |  | 26.3 | -- |  |  | 14.82 | --
|  |  | 26.23 | -- |  |  | 14.75 | --
|  |  | 26.16 | -- |  |  | 14.68 | --
|  |  | 26.1 | -- |  |  | 14.62 | --
|  |  | 26.03 | -- |  |  | 14.55 | --
|  |  | 25.96 | -- |  |  | 14.48 | --
|  |  | 25.9 | -- |  |  | 14.42 | --
|  |  | 25.83 | -- |  |  | 14.35 | --
|  |  | 25.76 | -- |  |  | 14.28 | --
|  |  | 25.7 | -- |  |  | 14.22 | --
|  |  | 25.63 | -- |  |  | 14.15 | --
|  |  | 25.56 | -- |  |  | 14.08 | --
|  |  | 25.5 | -- |  |  | 14.02 | --
|  |  | 25.43 | -- |  |  | 13.95 | --
|  |  | 25.36 | -- |  |  | 13.88 | --
|  |  | 25.3 | -- |  |  | 13.82 | --
|  |  | 25.23 | -- |  |  | 13.75 | --
|  |  | 25.16 | -- |  |  | 13.68 | --
|  |  | 25.1 | -- |  |  | 13.62 | --
|  |  | 25.03 | -- |  |  | 13.55 | --
|  |  | 24.96 | -- |  |  | 13.48 | --
|  |  | 24.9 | -- |  |  | 13.42 | --
|  |  | 24.83 | -- |  |  | 13.35 | --
|  |  | 24.76 | -- |  |  | 13.28 | --
|  |  | 24.7 | -- |  |  | 13.22 | --
|  |  | 24.63 | -- |  |  | 13.15 | --
|  |  | 24.56 | -- |  |  | 13.08 | --
|  |  | 24.5 | -- |  |  | 13.02 | --
|  |  | 24.43 | -- |  |  | 12.95 | --
|  |  | 24.36 | -- |  |  | 12.88 | --
|  |  | 24.3 | -- |  |  | 12.82 | --
|  |  | 24.23 | -- |  |  | 12.75 | --
|  |  | 24.16 | -- |  |  | 12.68 | --
|  |  | 24.1 | -- |  |  | 12.62 | --
|  |  | 24.03 | -- |  |  | 12.55 | --
|  |  | 23.96 | -- |  |  | 12.48 | --
|  |  | 23.9 | -- |  |  | 12.42 | --
|  |  | 23.83 | -- |  |  | 12.35 | --
|  |  | 23.76 | -- |  |  | 12.28 | --
|  |  | 23.7 | -- |  |  | 12.22 | --
|  |  | 23.63 | -- |  |  | 12.15 | --
|  |  | 23.56 | -- |  |  | 12.08 | --
|  |  | 23.5 | -- |  |  | 12.02 | --
|  |  | 23.43 | -- |  |  | 11.95 | --
|  |  | 23.36 | -- |  |  | 11.88 | --
|  |  | 23.3 | -- |  |  | 11.82 | --
|  |  | 23.23 | -- |  |  | 11.75 | --
|  |  | 23.16 | -- |  |  | 11.68 | --
|  |  | 23.1 | -- |  |  | 11.62 | --
|  |  | 23.03 | -- |  |  | 11.55 | --
|  |  | 22.96 | -- |  |  | 11.48 | --
|  |  | 22.9 | -- |  |  | 11.42 | --
|  |  | 22.83 | -- |  |  | 11.35 | --
|  |  | 22.76 | -- |  |  | 11.28 | --
|  |  | 22.7 | -- |  |  | 11.22 | --
|  |  | 22.63 | -- |  |  | 11.15 | --
|  |  | 22.56 | -- |  |  | 11.08 | --
|  |  | 22.5 | -- |  |  | 11.02 | --
|  |  | 22.43 | -- |  |  | 10.95 | --
|  |  | 22.36 | -- |  |  | 10.88 | --
|  |  | 22.3 | -- |  |  | 10.82 | --
|  |  | 22.23 | -- |  |  | 10.75 | --
|  |  | 22.17 | -- |  |  | 10.68 | --
|  |  | 22.1 | -- |  |  | 10.62 | --
|  |  | 22.03 | -- |  |  | 10.55 | --
|  |  | 21.96 | -- |  |  | 10.48 | --
|  |  | 21.9 | -- |  |  | 10.42 | --
|  |  | 21.83 | -- |  |  | 10.35 | --
|  |  | 21.76 | -- |  |  | 10.28 | --
|  |  | 21.7 | -- |  |  | 10.22 | --
|  |  | 21.63 | -- |  |  | 10.15 | --
|  |  | 21.56 | -- |  |  | 10.08 | --
|  |  | 21.5 | -- |  |  | 10.02 | --
|  |  | 21.43 | -- |  |  | 9.95 | --
|  |  | 21.36 | -- |  |  | 9.88 | --
|  |  | 21.3 | -- |  |  | 9.82 | --
|  |  | 21.23 | -- |  |  | 9.75 | --
|  |  | 21.16 | -- |  |  | 9.68 | --
|  |  | 21.1 | -- |  |  | 9.62 | --
|  |  | 21.03 | -- |  |  | 9.55 | --
|  |  | 20.96 | -- |  |  | 9.48 | --
|  |  | 20.9 | -- |  |  | 9.42 | --
|  |  | 20.83 | -- |  |  | 9.35 | --
|  |  | 20.76 | -- |  |  | 9.28 | --
|  |  | 20.7 | -- |  |  | 9.22 | --
|  |  | 20.63 | -- |  |  | 9.15 | --
|  |  | 20.56 | -- |  |  | 9.08 | --
|  |  | 20.5 | -- |  |  | 9.02 | --
|  |  | 20.43 | -- |  |  | 8.95 | --
|  |  | 20.36 | -- |  |  | 8.88 | --
|  |  | 20.3 | -- |  |  | 8.82 | --
|  |  | 20.23 | -- |  |  | 8.75 | --
|  |  | 20.16 | -- |  |  | 8.68 | --
|  |  | 20.1 | -- |  |  | 8.62 | --
|  |  | 20.03 | -- |  |  | 8.55 | --
|  |  | 19.96 | -- |  |  | 8.48 | --
|  |  | 19.9 | -- |  |  | 8.42 | --
|  |  | 19.83 | -- |  |  | 8.35 | --
|  |  | 19.76 | -- |  |  | 8.28 | --
|  |  | 19.7 | -- |  |  | 8.22 | --
|  |  | 19.63 | -- |  |  | 8.15 | --
|  |  | 19.56 | -- |  |  | 8.08 | --
|  |  | 19.5 | -- |  |  | 8.02 | --
|  |  | 19.43 | -- |  |  | 7.95 | --
|  |  | 19.36 | -- |  |  | 7.88 | --
|  |  | 19.3 | -- |  |  | 7.82 | --
|  |  | 19.23 | -- |  |  | 7.75 | --
|  |  | 19.16 | -- |  |  | 7.68 | --
|  |  | 19.1 | -- |  |  | 7.62 | --
|  |  | 19.03 | -- |  |  | 7.55 | --
|  |  | 18.96 | -- |  |  | 7.48 | --
|  |  | 18.9 | -- |  |  | 7.42 | --
|  |  | 18.83 | -- |  |  | 7.35 | --
|  |  | 18.76 | -- |  |  | 7.28 | --
|  |  | 18.7 | -- |  |  | 7.22 | --
|  |  | 18.63 | -- |  |  | 7.15 | --
|  |  | 18.56 | -- |  |  | 7.08 | --
|  |  | 18.5 | -- |  |  | 7.02 | --
|  |  | 18.43 | -- |  |  | 6.95 | --
|  |  | 18.36 | -- |  |  | 6.88 | --
|  |  | 18.3 | -- |  |  | 6.82 | --
|  |  | 18.23 | -- |  |  | 6.75 | --
|  |  | 18.16 | -- |  |  | 6.69 | --
|  |  | 18.1 | -- |  |  | 6.62 | --
|  |  | 18.03 | -- |  |  | 6.55 | --
|  |  | 17.96 | -- |  |  | 6.48 | --
|  |  | 17.9 | -- |  |  | 6.42 | --
|  |  | 17.83 | -- |  |  | 6.35 | --
|  |  | 17.76 | -- |  |  | 6.29 | --
|  |  | 17.7 | -- |  |  | 6.22 | --
|  |  | 17.63 | -- |  |  | 6.15 | --
|  |  | 17.56 | -- |  |  | 6.09 | --
|  |  | 17.5 | -- |  |  | 6.02 | --
|  |  | 17.43 | -- |  |  | 5.95 | --
|  |  | 17.36 | -- |  |  | 5.88 | --
|  |  | 17.3 | -- |  |  | 5.82 | --
|  |  | 17.23 | -- |  |  | 5.75 | --
|  |  | 17.16 | -- |  |  | 5.68 | --
|  |  | 17.1 | -- |  |  | 5.62 | --
|  |  | 17.03 | -- |  |  | 5.55 | --
|  |  | 16.96 | -- |  |  | 5.48 | --
|  |  | 16.9 | -- |  |  | 5.42 | --
|  |  | 16.83 | -- |  |  | 5.35 | --
|  |  | 16.76 | -- |  |  | 5.28 | --
|  |  | 16.7 | -- |  |  | 5.22 | --
|  |  | 16.63 | -- |  |  | 5.15 | --
|  |  | 16.56 | -- |  |  | 5.08 | --
|  |  | 16.5 | -- |  |  | 5.02 | --
|  |  | 16.43 | -- |  |  | 4.95 | --
|  |  | 16.36 | -- |  |  | 4.88 | --
|  |  | 16.3 | -- |  |  | 4.82 | --
|  |  | 16.23 | -- |  |  | 4.75 | --
|  |  | 16.16 | -- |  |  | 4.68 | --
|  |  | 16.1 | -- |  |  | 4.62 | --
|  |  | 16.03 | -- |  |  | 4.55 | --
|  |  | 15.96 | -- |  |  | 4.48 | --
|  |  | 15.9 | -- |  |  | 4.42 | --
|  |  | 15.83 | -- |  |  | 4.35 | --
|  |  | 15.76 | -- |  |  | 4.28 | --
|  |  | 15.7 | -- |  |  | 4.22 | --
|  |  | 15.63 | -- |  |  | 4.15 | --
|  |  | 15.56 | -- |  |  | 4.09 | --
|  |  | 15.5 | -- |  |  | 4.02 | --
|  |  | 15.43 | -- |  |  | 3.95 | --
|  |  | 15.36 | -- |  |  | 3.89 | --
|  |  | 15.3 | -- |  |  | 3.82 | --
|  |  | 15.23 | -- |  |  | 3.75 | --
|  |  | 15.16 | -- |  |  | 3.69 | --
|  |  | 15.1 | -- |  |  | 3.62 | --
|  |  | 15.03 | -- |  |  | 3.55 | --
|  |  | 14.96 | -- |  |  | 3.49 | --
|  |  | 14.9 | -- |  |  | 3.42 | --
|  |  | 14.83 | -- |  |  | 3.35 | --
|  |  | 14.76 | -- |  |  | 3.29 | --
|  |  | 14.7 | -- |  |  | 3.22 | --
|  |  | 14.63 | -- |  |  | 3.15 | --
|  |  | 14.56 | -- |  |  | 3.09 | --
|  |  | 14.5 | -- |  |  | 3.02 | --
|  |  | 14.43 | -- |  |  | 2.95 | --
|  |  | 14.36 | -- |  |  | 2.89 | --
|  |  | 14.3 | -- |  |  | 2.82 | --
|  |  | 14.23 | -- |  |  | 2.75 | --
|  |  | 14.16 | -- |  |  | 2.69 | --
|  |  | 14.1 | -- |  |  | 2.62 | --
|  |  | 14.03 | -- |  |  | 2.55 | --
|  |  | 13.96 | -- |  |  | 2.49 | --
|  |  | 13.9 | -- |  |  | 2.42 | --
|  |  | 13.83 | -- |  |  | 2.36 | --
|  |  | 13.76 | -- |  |  | 2.29 | --
|  |  | 13.7 | -- |  |  | 2.23 | --
|  |  | 13.63 | -- |  |  | 2.17 | --
|  |  | 13.56 | -- |  |  | 2.11 | --
|  |  | 13.5 | -- |  |  | 2.05 | --
|  |  | 13.43 | -- |  |  | 1.99 | --
|  |  | 13.36 | -- |  |  | 1.94 | --
|  |  | 13.3 | -- |  |  | 1.88 | --
|  |  | 13.23 | -- |  |  | 1.83 | --
|  |  | 13.16 | -- |  |  | 1.78 | --
|  |  | 13.1 | -- |  |  | 1.73 | --
|  |  | 13.03 | -- |  |  | 1.69 | --
|  |  | 12.96 | -- |  |  | 1.64 | --
|  |  | 12.9 | -- |  |  | 1.6 | --
|  |  | 12.83 | -- |  |  | 1.56 | --
|  |  | 12.76 | -- |  |  | 1.52 | --
|  |  | 12.7 | -- |  |  | 1.48 | --
|  |  | 12.63 | -- |  |  | 1.45 | --
|  |  | 12.56 | -- |  |  | 1.41 | --
|  |  | 12.5 | -- |  |  | 1.38 | --
|  |  | 12.43 | -- |  |  | 1.35 | --
|  |  | 12.36 | -- |  |  | 1.31 | --
|  |  | 12.3 | -- |  |  | 1.28 | --
|  |  | 12.23 | -- |  |  | 1.25 | --
|  |  | 12.16 | -- |  |  | 1.22 | --
|  |  | 12.1 | -- |  |  | 1.19 | --
|  |  | 12.03 | -- |  |  | 1.17 | --
|  |  | 11.96 | -- |  |  | 1.14 | --
|  |  | 11.9 | -- |  |  | 1.11 | --
|  |  | 11.83 | -- |  |  | 1.09 | --
|  |  | 11.76 | -- |  |  | 1.06 | --
|  |  | 11.7 | -- |  |  | 1.04 | --
|  |  | 11.63 | -- |  |  | 1.01 | --
|  |  | 11.56 | -- |  |  | 0.99 | --
|  |  | 11.5 | -- |  |  | 0.97 | --
|  |  | 11.43 | -- |  |  | 0.95 | --
|  |  | 11.36 | -- |  |  | 0.93 | --
|  |  | 11.3 | -- |  |  | 0.91 | --
|  |  | 11.23 | -- |  |  | 0.89 | --
|  |  | 11.16 | -- |  |  | 0.87 | --
|  |  | 11.1 | -- |  |  | 0.85 | --
|  |  | 11.03 | -- |  |  | 0.83 | --
|  |  | 10.96 | -- |  |  | 0.81 | --
|  |  | 10.9 | -- |  |  | 0.8 | --
|  |  | 10.83 | -- |  |  | 0.78 | --
|  |  | 10.76 | -- |  |  | 0.76 | --
|  |  | 10.7 | -- |  |  | 0.75 | --
|  |  | 10.63 | -- |  |  | 0.73 | --
|  |  | 10.56 | -- |  |  | 0.72 | --
|  |  | 10.5 | -- |  |  | 0.71 | --
|  |  | 10.43 | -- |  |  | 0.69 | --
|  |  | 10.36 | -- |  |  | 0.68 | --
|  |  | 10.3 | -- |  |  | 0.66 | --
|  |  | 10.23 | -- |  |  | 0.65 | --
|  |  | 10.16 | -- |  |  | 0.64 | --
|  |  | 10.1 | -- |  |  | 0.63 | --
|  |  | 10.03 | -- |  |  | 0.62 | --
|  |  | 9.96 | -- |  |  | 0.61 | --
|  |  | 9.9 | -- |  |  | 0.6 | --
|  |  | 9.83 | -- |  |  | 0.58 | --
|  |  | 9.76 | -- |  |  | 0.57 | --
|  |  | 9.7 | -- |  |  | 0.56 | --
|  |  | 9.63 | -- |  |  | 0.55 | --
|  |  | 9.56 | -- |  |  | 0.54 | --
|  |  | 9.5 | -- |  |  | 0.54 | --
|  |  | 9.43 | -- |  |  | 0.53 | --
|  |  | 9.36 | -- |  |  | 0.52 | --
|  |  | 9.3 | -- |  |  | 0.51 | --
|  |  | 9.23 | -- |  |  | 0.5 | --
|  |  | 9.16 | -- |  |  | 0.49 | --
|  |  | 9.1 | -- |  |  | 0.48 | --
|  |  | 9.03 | -- |  |  | 0.47 | --
|  |  | 8.96 | -- |  |  | 0.47 | --
|  |  | 8.9 | -- |  |  | 0.46 | --
|  |  | 8.83 | -- |  |  | 0.45 | --
|  |  | 8.76 | -- |  |  | 0.45 | --
|  |  | 8.7 | -- |  |  | 0.44 | --
|  |  | 8.63 | -- |  |  | 0.43 | --
|  |  | 8.56 | -- |  |  | 0.43 | --
|  |  | 8.5 | -- |  |  | 0.42 | --
|  |  | 8.43 | -- |  |  | 0.41 | --
|  |  | 8.36 | -- |  |  | 0.41 | --
|  |  | 8.3 | -- |  |  | 0.4 | --
|  |  | 8.23 | -- |  |  | 0.4 | --
|  |  | 8.16 | -- |  |  | 0.39 | --
|  |  | 8.1 | -- |  |  | 0.38 | --
|  |  | 8.03 | -- |  |  | 0.38 | --
|  |  | 7.96 | -- |  |  | 0.37 | --
|  |  | 7.9 | -- |  |  | 0.37 | --
|  |  | 7.83 | -- |  |  | 0.36 | --
|  |  | 7.76 | -- |  |  | 0.36 | --
|  |  | 7.7 | -- |  |  | 0.35 | --
|  |  | 7.63 | -- |  |  | 0.35 | --
|  |  | 7.56 | -- |  |  | 0.34 | --
|  |  | 7.5 | -- |  |  | 0.34 | --
|  |  | 7.43 | -- |  |  | 0.34 | --
|  |  | 7.36 | -- |  |  | 0.33 | --
|  |  | 7.3 | -- |  |  | 0.33 | --
|  |  | 7.23 | -- |  |  | 0.32 | --
|  |  | 7.16 | -- |  |  | 0.32 | --
|  |  | 7.1 | -- |  |  | 0.32 | --
|  |  | 7.03 | -- |  |  | 0.31 | --
|  |  | 6.96 | -- |  |  | 0.31 | --
|  |  | 6.9 | -- |  |  | 0.3 | --
|  |  | 6.83 | -- |  |  | 0.3 | --
|  |  | 6.76 | -- |  |  | 0.3 | --
|  |  | 6.7 | -- |  |  | 0.29 | --
|  |  | 6.63 | -- |  |  | 0.29 | --
|  |  | 6.56 | -- |  |  | 0.29 | --
|  |  | 6.5 | -- |  |  | 0.28 | --
|  |  | 6.43 | -- |  |  | 0.28 | --
|  |  | 6.36 | -- |  |  | 0.28 | --
|  |  | 6.3 | -- |  |  | 0.28 | --
|  |  | 6.23 | -- |  |  | 0.27 | --
|  |  | 6.16 | -- |  |  | 0.27 | --
|  |  | 6.1 | -- |  |  | 0.27 | --
|  |  | 6.03 | -- |  |  | 0.26 | --
|  |  | 5.96 | -- |  |  | 0.26 | --
|  |  | 5.9 | -- |  |  | 0.26 | --
|  |  | 5.83 | -- |  |  | 0.26 | --
|  |  | 5.76 | -- |  |  | 0.25 | --
|  |  | 5.7 | -- |  |  | 0.25 | --
|  |  | 5.63 | -- |  |  | 0.25 | --
|  |  | 5.56 | -- |  |  | 0.25 | --
|  |  | 5.5 | -- |  |  | 0.24 | --
|  |  | 5.43 | -- |  |  | 0.24 | --
|  |  | 5.36 | -- |  |  | 0.24 | --
|  |  | 5.3 | -- |  |  | 0.24 | --
|  |  | 5.23 | -- |  |  | 0.23 | --
|  |  | 5.16 | -- |  |  | 0.23 | --
|  |  | 5.1 | -- |  |  | 0.23 | --
|  |  | 5.03 | -- |  |  | 0.23 | --
|  |  | 4.96 | -- |  |  | 0.23 | --
|  |  | 4.9 | -- |  |  | 0.22 | --
|  |  | 4.83 | -- |  |  | 0.22 | --
|  |  | 4.76 | -- |  |  | 0.22 | --
|  |  | 4.7 | -- |  |  | 0.22 | --
|  |  | 4.63 | -- |  |  | 0.22 | --
|  |  | 4.56 | -- |  |  | 0.21 | --
|  |  | 4.5 | -- |  |  | 0.21 | --
|  |  | 4.43 | -- |  |  | 0.21 | --
|  |  | 4.36 | -- |  |  | 0.21 | --
|  |  | 4.3 | -- |  |  | 0.21 | --
|  |  | 4.23 | -- |  |  | 0.2 | --
|  |  | 4.16 | -- |  |  | 0.2 | --
|  |  | 4.1 | -- |  |  | 0.2 | --
|  |  | 4.03 | -- |  |  | 0.2 | --
|  |  | 3.96 | -- |  |  | 0.2 | --
|  |  | 3.9 | -- |  |  | 0.2 | --
|  |  | 3.83 | -- |  |  | 0.2 | --
|  |  | 3.76 | -- |  |  | 0.19 | --
|  |  | 3.7 | -- |  |  | 0.19 | --
|  |  | 3.63 | -- |  |  | 0.19 | --
|  |  | 3.56 | -- |  |  | 0.19 | --
|  |  | 3.5 | -- |  |  | 0.19 | --
|  |  | 3.43 | -- |  |  | 0.19 | --
|  |  | 3.36 | -- |  |  | 0.18 | --
|  |  | 3.3 | -- |  |  | 0.18 | --
|  |  | 3.23 | -- |  |  | 0.18 | --
|  |  | 3.17 | -- |  |  | 0.18 | --
|  |  | 3.1 | -- |  |  | 0.18 | --
|  |  | 3.03 | -- |  |  | 0.18 | --
|  |  | 2.96 | -- |  |  | 0.18 | --
|  |  | 2.9 | -- |  |  | 0.18 | --
|  |  | 2.83 | -- |  |  | 0.17 | --
|  |  | 2.77 | -- |  |  | 0.17 | --
|  |  | 2.7 | -- |  |  | 0.17 | --
|  |  | 2.63 | -- |  |  | 0.17 | --
|  |  | 2.57 | -- |  |  | 0.17 | --
|  |  | 2.5 | -- |  |  | 0.17 | --
|  |  | 2.43 | -- |  |  | 0.17 | --
|  |  | 2.37 | -- |  |  | 0.17 | --
|  |  | 2.3 | -- |  |  | 0.16 | --
|  |  | 2.24 | -- |  |  | 0.16 | --
|  |  | 2.18 | -- |  |  | 0.16 | --
|  |  | 2.11 | -- |  |  | 0.16 | --
|  |  | 2.05 | -- |  |  | 0.16 | --
|  |  | 1.99 | -- |  |  | 0.16 | --
|  |  | 1.94 | -- |  |  | 0.16 | --
|  |  | 1.89 | -- |  |  | 0.16 | --
|  |  | 1.83 | -- |  |  | 0.16 | --
|  |  | 1.78 | -- |  |  | 0.15 | --
|  |  | 1.73 | -- |  |  | 0.15 | --
|  |  | 1.69 | -- |  |  | 0.15 | --
|  |  | 1.65 | -- |  |  | 0.15 | --
|  |  | 1.6 | -- |  |  | 0.15 | --
|  |  | 1.56 | -- |  |  | 0.15 | --
|  |  | 1.53 | -- |  |  | 0.15 | --
|  |  | 1.49 | -- |  |  | 0.15 | --
|  |  | 1.45 | -- |  |  | 0.15 | --
|  |  | 1.42 | -- |  |  | 0.15 | --
|  |  | 1.39 | -- |  |  | 0.14 | --
|  |  | 1.35 | -- |  |  | 0.14 | --
|  |  | 1.32 | -- |  |  | 0.14 | --
|  |  | 1.29 | -- |  |  | 0.14 | --
|  |  | 1.27 | -- |  |  | 0.14 | --
|  |  | 1.24 | -- |  |  | 0.14 | --
|  |  | 1.21 | -- |  |  | 0.14 | --
|  |  | 1.18 | -- |  |  | 0.14 | --
|  |  | 1.16 | -- |  |  | 0.14 | --
|  |  | 1.13 | -- |  |  | 0.14 | --
|  |  | 1.11 | -- |  |  | 0.14 | --
|  |  | 1.09 | -- |  |  | 0.14 | --
|  |  | 1.06 | -- |  |  | 0.13 | --
|  |  | 1.04 | -- |  |  | 0.13 | --
|  |  | 1.02 | -- |  |  | 0.13 | --
|  |  | 1 | -- |  |  | 0.13 | --
|  |  | 0.98 | -- |  |  | 0.13 | --
|  |  | 0.96 | -- |  |  | 0.13 | --
|  |  | 0.94 | -- |  |  | 0.13 | --
|  |  | 0.92 | -- |  |  | 0.13 | --
|  |  | 0.9 | -- |  |  | 0.13 | --
|  |  | 0.88 | -- |  |  | 0.13 | --
|  |  | 0.86 | -- |  |  | 0.13 | --
|  |  | 0.85 | -- |  |  | 0.13 | --
|  |  | 0.83 | -- |  |  | 0.12 | --
|  |  | 0.81 | -- |  |  | 0.12 | --
|  |  | 0.8 | -- |  |  | 0.12 | --
|  |  | 0.78 | -- |  |  | 0.12 | --
|  |  | 0.77 | -- |  |  | 0.12 | --
|  |  | 0.76 | -- |  |  | 0.12 | --
|  |  | 0.74 | -- |  |  | 0.12 | --
|  |  | 0.73 | -- |  |  | 0.12 | --
|  |  | 0.71 | -- |  |  | 0.12 | --
|  |  | 0.7 | -- |  |  | 0.12 | --
|  |  | 0.69 | -- |  |  | 0.12 | --
|  |  | 0.68 | -- |  |  | 0.12 | --
|  |  | 0.66 | -- |  |  | 0.12 | --
|  |  | 0.65 | -- |  |  | 0.12 | --
|  |  | 0.64 | -- |  |  | 0.12 | --
|  |  | 0.63 | -- |  |  | 0.12 | --
|  |  | 0.62 | -- |  |  | 0.11 | --
|  |  | 0.61 | -- |  |  | 0.11 | --
|  |  | 0.6 | -- |  |  | 0.11 | --
|  |  | 0.59 | -- |  |  | 0.11 | --
|  |  | 0.58 | -- |  |  | 0.11 | --
|  |  | 0.57 | -- |  |  | 0.11 | --
|  |  | 0.56 | -- |  |  | 0.11 | --
|  |  | 0.55 | -- |  |  | 0.11 | --
|  |  | 0.54 | -- |  |  | 0.11 | --
|  |  | 0.54 | -- |  |  | 0.11 | --
|  |  | 0.53 | -- |  |  | 0.11 | --
|  |  | 0.52 | -- |  |  | 0.11 | --
|  |  | 0.51 | -- |  |  | 0.11 | --
|  |  | 0.5 | -- |  |  | 0.11 | --
|  |  | 0.5 | -- |  |  | 0.11 | --
|  |  | 0.49 | -- |  |  | 0.1 | --
|  |  | 0.48 | -- |  |  | 0.1 | --
|  |  | 0.47 | -- |  |  | 0.1 | --
|  |  | 0.47 | -- |  |  | 0.1 | --
|  |  | 0.46 | -- |  |  | 0.1 | --
|  |  | 0.45 | -- |  |  | 0.1 | --
|  |  | 0.45 | -- |  |  | 0.1 | --
|  |  | 0.44 | -- |  |  | 0.1 | --
|  |  | 0.43 | -- |  |  | 0.1 | --
|  |  | 0.43 | -- |  |  | 0.1 | --
|  |  | 0.42 | -- |  |  | 0.1 | --
|  |  | 0.42 | -- |  |  | 0.1 | --
|  |  | 0.41 | -- |  |  | 0.1 | --
|  |  | 0.41 | -- |  |  | 0.1 | --
|  |  | 0.4 | -- |  |  | 0.1 | --
|  |  | 0.4 | -- |  |  | 0.1 | --
|  |  | 0.39 | -- |  |  | 0.1 | --
|  |  | 0.39 | -- |  |  | 0.1 | --
|  |  | 0.38 | -- |  |  | 0.1 | --
|  |  | 0.38 | -- |  |  | 0.09 | --
|  |  | 0.37 | -- |  |  | 0.09 | --
|  |  | 0.37 | -- |  |  | 0.09 | --
|  |  | 0.36 | -- |  |  | 0.09 | --
|  |  | 0.36 | -- |  |  | 0.09 | --
|  |  | 0.35 | -- |  |  | 0.09 | --
|  |  | 0.35 | -- |  |  | 0.09 | --
|  |  | 0.35 | -- |  |  | 0.09 | --
|  |  | 0.34 | -- |  |  | 0.09 | --
|  |  | 0.34 | -- |  |  | 0.09 | --
|  |  | 0.33 | -- |  |  | 0.09 | --
|  |  | 0.33 | -- |  |  | 0.09 | --
|  |  | 0.33 | -- |  |  | 0.09 | --
|  |  | 0.32 | -- |  |  | 0.09 | --
|  |  | 0.32 | -- |  |  | 0.09 | --
|  |  | 0.31 | -- |  |  | 0.09 | --
|  |  | 0.31 | -- |  |  | 0.09 | --
|  |  | 0.31 | -- |  |  | 0.09 | --
|  |  | 0.31 | -- |  |  | 0.09 | --
|  |  | 0.3 | -- |  |  | 0.09 | --
|  |  | 0.3 | -- |  |  | 0.09 | --
|  |  | 0.3 | -- |  |  | 0.08 | --
|  |  | 0.29 | -- |  |  | 0.08 | --
|  |  | 0.29 | -- |  |  | 0.08 | --
|  |  | 0.29 | -- |  |  | 0.08 | --
|  |  | 0.28 | -- |  |  | 0.08 | --
|  |  | 0.28 | -- |  |  | 0.08 | --
|  |  | 0.28 | -- |  |  | 0.08 | --
|  |  | 0.27 | -- |  |  | 0.08 | --
|  |  | 0.27 | -- |  |  | 0.08 | --
|  |  | 0.27 | -- |  |  | 0.08 | --
|  |  | 0.27 | -- |  |  | 0.08 | --
|  |  | 0.26 | -- |  |  | 0.08 | --
|  |  | 0.26 | -- |  |  | 0.08 | --
|  |  | 0.26 | -- |  |  | 0.08 | --
|  |  | 0.26 | -- |  |  | 0.08 | --
|  |  | 0.25 | -- |  |  | 0.08 | --
|  |  | 0.25 | -- |  |  | 0.08 | --
|  |  | 0.25 | -- |  |  | 0.08 | --
|  |  | 0.25 | -- |  |  | 0.08 | --
|  |  | 0.25 | -- |  |  | 0.08 | --
|  |  | 0.24 | -- |  |  | 0.08 | --
|  |  | 0.24 | -- |  |  | 0.08 | --
|  |  | 0.24 | -- |  |  | 0.07 | --
|  |  | 0.24 | -- |  |  | 0.07 | --
|  |  | 0.23 | -- |  |  | 0.07 | --
|  |  | 0.23 | -- |  |  | 0.07 | --
|  |  | 0.23 | -- |  |  | 0.07 | --
|  |  | 0.23 | -- |  |  | 0.07 | --
|  |  | 0.23 | -- |  |  | 0.07 | --
|  |  | 0.22 | -- |  |  | 0.07 | --
|  |  | 0.22 | -- |  |  | 0.07 | --
|  |  | 0.22 | -- |  |  | 0.07 | --
|  |  | 0.22 | -- |  |  | 0.07 | --
|  |  | 0.22 | -- |  |  | 0.07 | --
|  |  | 0.22 | -- |  |  | 0.07 | --
|  |  | 0.21 | -- |  |  | 0.07 | --
|  |  | 0.21 | -- |  |  | 0.07 | --
|  |  | 0.21 | -- |  |  | 0.07 | --
|  |  | 0.21 | -- |  |  | 0.07 | --
|  |  | 0.21 | -- |  |  | 0.07 | --
|  |  | 0.21 | -- |  |  | 0.07 | --
|  |  | 0.2 | -- |  |  | 0.07 | --
|  |  | 0.2 | -- |  |  | 0.07 | --
|  |  | 0.2 | -- |  |  | 0.07 | --
|  |  | 0.2 | -- |  |  | 0.07 | --
|  |  | 0.2 | -- |  |  | 0.07 | --
|  |  | 0.2 | -- |  |  | 0.07 | --
|  |  | 0.19 | -- |  |  | 0.07 | --
|  |  | 0.19 | -- |  |  | 0.07 | --
|  |  | 0.19 | -- |  |  | 0.07 | --
|  |  | 0.19 | -- |  |  | 0.06 | --
|  |  | 0.19 | -- |  |  | 0.06 | --
|  |  | 0.19 | -- |  |  | 0.06 | --
|  |  | 0.19 | -- |  |  | 0.06 | --
|  |  | 0.19 | -- |  |  | 0.06 | --
|  |  | 0.18 | -- |  |  | 0.06 | --
|  |  | 0.18 | -- |  |  | 0.06 | --
|  |  | 0.18 | -- |  |  | 0.06 | --
|  |  | 0.18 | -- |  |  | 0.06 | --
|  |  | 0.18 | -- |  |  | 0.06 | --
|  |  | 0.18 | -- |  |  | 0.06 | --
|  |  | 0.18 | -- |  |  | 0.06 | --
|  |  | 0.17 | -- |  |  | 0.06 | --
|  |  | 0.17 | -- |  |  | 0.06 | --
|  |  | 0.17 | -- |  |  | 0.06 | --
|  |  | 0.17 | -- |  |  | 0.06 | --
|  |  | 0.17 | -- |  |  | 0.06 | --
|  |  | 0.17 | -- |  |  | 0.06 | --
|  |  | 0.17 | -- |  |  | 0.06 | --
|  |  | 0.17 | -- |  |  | 0.06 | --
|  |  | 0.17 | -- |  |  | 0.06 | --
|  |  | 0.16 | -- |  |  | 0.06 | --
|  |  | 0.16 | -- |  |  | 0.06 | --
|  |  | 0.16 | -- |  |  | 0.06 | --
|  |  | 0.16 | -- |  |  | 0.06 | --
|  |  | 0.16 | -- |  |  | 0.06 | --
|  |  | 0.16 | -- |  |  | 0.06 | --
|  |  | 0.16 | -- |  |  | 0.06 | --
|  |  | 0.16 | -- |  |  | 0.06 | --
|  |  | 0.16 | -- |  |  | 0.06 | --
|  |  | 0.15 | -- |  |  | 0.06 | --
|  |  | 0.15 | -- |  |  | 0.06 | --
|  |  | 0.15 | -- |  |  | 0.06 | --
|  |  | 0.15 | -- |  |  | 0.05 | --
|  |  | 0.15 | -- |  |  | 0.05 | --
|  |  | 0.15 | -- |  |  | 0.05 | --
|  |  | 0.15 | -- |  |  | 0.05 | --
|  |  | 0.15 | -- |  |  | 0.05 | --
|  |  | 0.15 | -- |  |  | 0.05 | --
|  |  | 0.15 | -- |  |  | 0.05 | --
|  |  | 0.15 | -- |  |  | 0.05 | --
|  |  | 0.14 | -- |  |  | 0.05 | --
|  |  | 0.14 | -- |  |  | 0.05 | --
|  |  | 0.14 | -- |  |  | 0.05 | --
|  |  | 0.14 | -- |  |  | 0.05 | --
|  |  | 0.14 | -- |  |  | 0.05 | --
|  |  | 0.14 | -- |  |  | 0.05 | --
|  |  | 0.14 | -- |  |  | 0.05 | --
|  |  | 0.14 | -- |  |  | 0.05 | --
|  |  | 0.14 | -- |  |  | 0.05 | --
|  |  | 0.14 | -- |  |  | 0.05 | --
|  |  | 0.13 | -- |  |  | 0.05 | --
|  |  | 0.13 | -- |  |  | 0.05 | --
|  |  | 0.13 | -- |  |  | 0.05 | --
|  |  | 0.13 | -- |  |  | 0.05 | --
|  |  | 0.13 | -- |  |  | 0.05 | --
|  |  | 0.13 | -- |  |  | 0.05 | --
|  |  | 0.13 | -- |  |  | 0.05 | --
|  |  | 0.13 | -- |  |  | 0.05 | --
|  |  | 0.13 | -- |  |  | 0.05 | --
|  |  | 0.13 | -- |  |  | 0.05 | --
|  |  | 0.13 | -- |  |  | 0.05 | --
|  |  | 0.13 | -- |  |  | 0.05 | --
|  |  | 0.13 | -- |  |  | 0.05 | --
|  |  | 0.12 | -- |  |  | 0.05 | --
|  |  | 0.12 | -- |  |  | 0.05 | --
|  |  | 0.12 | -- |  |  | 0.05 | --
|  |  | 0.12 | -- |  |  | 0.05 | --
|  |  | 0.12 | -- |  |  | 0.05 | --
|  |  | 0.12 | -- |  |  | 0.05 | --
|  |  | 0.12 | -- |  |  | 0.05 | --
|  |  | 0.12 | -- |  |  | 0.04 | --
|  |  | 0.12 | -- |  |  | 0.04 | --
|  |  | 0.12 | -- |  |  | 0.05 | --
|  |  | 0.12 | -- |  |  | 0.04 | --
|  |  | 0.12 | -- |  |  | 0.04 | --
|  |  | 0.12 | -- |  |  | 0.04 | --
|  |  | 0.12 | -- |  |  | 0.04 | --
|  |  | 0.12 | -- |  |  | 0.04 | --
|  |  | 0.11 | -- |  |  | 0.04 | --
|  |  | 0.11 | -- |  |  | 0.04 | --
|  |  | 0.11 | -- |  |  | 0.04 | --
|  |  | 0.11 | -- |  |  | 0.04 | --
|  |  | 0.11 | -- |  |  | 0.04 | --
|  |  | 0.11 | -- |  |  | 0.04 | --
|  |  | 0.11 | -- |  |  | 0.04 | --
|  |  | 0.11 | -- |  |  | 0.04 | --
|  |  | 0.11 | -- |  |  | 0.04 | --
|  |  | 0.11 | -- |  |  | 0.04 | --
|  |  | 0.11 | -- |  |  | 0.04 | --
|  |  | 0.11 | -- |  |  | 0.04 | --
|  |  | 0.11 | -- |  |  | 0.04 | --
|  |  | 0.11 | -- |  |  | 0.04 | --
|  |  | 0.11 | -- |  |  | 0.04 | --
|  |  | 0.11 | -- |  |  | 0.04 | --
|  |  | 0.1 | -- |  |  | 0.04 | --
|  |  | 0.11 | -- |  |  | 0.04 | --
|  |  | 0.1 | -- |  |  | 0.04 | --
|  |  | 0.1 | -- |  |  | 0.04 | --
|  |  | 0.1 | -- |  |  | 0.04 | --
|  |  | 0.1 | -- |  |  | 0.04 | --
|  |  | 0.1 | -- |  |  | 0.04 | --
|  |  | 0.1 | -- |  |  | 0.04 | --
|  |  | 0.1 | -- |  |  | 0.04 | --
|  |  | 0.1 | -- |  |  | 0.04 | --
|  |  | 0.1 | -- |  |  | 0.04 | --
|  |  | 0.1 | -- |  |  | 0.04 | --
|  |  | 0.1 | -- |  |  | 0.04 | --
|  |  | 0.1 | -- |  |  | 0.04 | --
|  |  | 0.1 | -- |  |  | 0.04 | --
|  |  | 0.1 | -- |  |  | 0.04 | --
|  |  | 0.1 | -- |  |  | 0.04 | --
|  |  | 0.1 | -- |  |  | 0.04 | --
|  |  | 0.1 | -- |  |  | 0.04 | --
|  |  | 0.09 | -- |  |  | 0.04 | --
|  |  | 0.09 | -- |  |  | 0.04 | --
|  |  | 0.09 | -- |  |  | 0.04 | --
|  |  | 0.09 | -- |  |  | 0.03 | --
|  |  | 0.09 | -- |  |  | 0.03 | --
|  |  | 0.09 | -- |  |  | 0.03 | --
|  |  | 0.09 | -- |  |  | 0.03 | --
|  |  | 0.09 | -- |  |  | 0.03 | --
|  |  | 0.09 | -- |  |  | 0.03 | --
|  |  | 0.09 | -- |  |  | 0.03 | --
|  |  | 0.09 | -- |  |  | 0.03 | --
|  |  | 0.09 | -- |  |  | 0.03 | --
|  |  | 0.09 | -- |  |  | 0.03 | --
|  |  | 0.09 | -- |  |  | 0.03 | --
|  |  | 0.09 | -- |  |  | 0.03 | --
|  |  | 0.09 | -- |  |  | 0.03 | --
|  |  | 0.09 | -- |  |  | 0.03 | --
|  |  | 0.09 | -- |  |  | 0.03 | --
|  |  | 0.09 | -- |  |  | 0.03 | --
|  |  | 0.09 | -- |  |  | 0.03 | --
|  |  | 0.08 | -- |  |  | 0.03 | --
|  |  | 0.08 | -- |  |  | 0.03 | --
|  |  | 0.08 | -- |  |  | 0.03 | --
|  |  | 0.08 | -- |  |  | 0.03 | --
|  |  | 0.08 | -- |  |  | 0.03 | --
|  |  | 0.08 | -- |  |  | 0.03 | --
|  |  | 0.08 | -- |  |  | 0.03 | --
|  |  | 0.08 | -- |  |  | 0.03 | --
|  |  | 0.08 | -- |  |  | 0.03 | --
|  |  | 0.08 | -- |  |  | 0.03 | --
|  |  | 0.08 | -- |  |  | 0.03 | --
|  |  | 0.08 | -- |  |  | 0.03 | --
|  |  | 0.08 | -- |  |  | 0.03 | --
|  |  | 0.08 | -- |  |  | 0.03 | --
|  |  | 0.08 | -- |  |  | 0.03 | --
|  |  | 0.08 | -- |  |  | 0.03 | --
|  |  | 0.08 | -- |  |  | 0.03 | --
|  |  | 0.08 | -- |  |  | 0.03 | --
|  |  | 0.08 | -- |  |  | 0.03 | --
|  |  | 0.08 | -- |  |  | 0.03 | --
|  |  | 0.08 | -- |  |  | 0.03 | --
|  |  | 0.08 | -- |  |  | 0.03 | --
|  |  | 0.08 | -- |  |  | 0.03 | --
|  |  | 0.08 | -- |  |  | 0.03 | --
|  |  | 0.07 | -- |  |  | 0.03 | --
|  |  | 0.07 | -- |  |  | 0.03 | --
|  |  | 0.07 | -- |  |  | 0.03 | --
|  |  | 0.07 | -- |  |  | 0.03 | --
|  |  | 0.07 | -- |  |  | 0.03 | --
|  |  | 0.07 | -- |  |  | 0.03 | --
|  |  | 0.07 | -- |  |  | 0.03 | --
|  |  | 0.07 | -- |  |  | 0.03 | --
|  |  | 0.07 | -- |  |  | 0.03 | --
|  |  | 0.07 | -- |  |  | 0.03 | --
|  |  | 0.07 | -- |  |  | 0.03 | --
|  |  | 0.07 | -- |  |  | 0.03 | --
|  |  | 0.07 | -- |  |  | 0.03 | --
|  |  | 0.07 | -- |  |  | 0.03 | --
|  |  | 0.07 | -- |  |  | 0.03 | --
|  |  | 0.07 | -- |  |  | 0.03 | --
|  |  | 0.07 | -- |  |  | 0.03 | --
|  |  | 0.07 | -- |  |  | 0.02 | --
|  |  | 0.07 | -- |  |  | 0.03 | --
|  |  | 0.07 | -- |  |  | 0.03 | --
|  |  | 0.07 | -- |  |  | 0.02 | --
|  |  | 0.07 | -- |  |  | 0.03 | --
|  |  | 0.07 | -- |  |  | 0.02 | --
|  |  | 0.07 | -- |  |  | 0.03 | --
|  |  | 0.07 | -- |  |  | 0.03 | --
|  |  | 0.07 | -- |  |  | 0.02 | --
|  |  | 0.07 | -- |  |  | 0.02 | --
|  |  | 0.07 | -- |  |  | 0.02 | --
|  |  | 0.07 | -- |  |  | 0.03 | --
|  |  | 0.06 | -- |  |  | 0.02 | --
|  |  | 0.06 | -- |  |  | 0.02 | --
|  |  | 0.06 | -- |  |  | 0.02 | --
|  |  | 0.06 | -- |  |  | 0.02 | --
|  |  | 0.06 | -- |  |  | 0.02 | --
|  |  | 0.06 | -- |  |  | 0.02 | --
|  |  | 0.06 | -- |  |  | 0.02 | --
|  |  | 0.06 | -- |  |  | 0.02 | --
|  |  | 0.06 | -- |  |  | 0.02 | --
|  |  | 0.06 | -- |  |  | 0.02 | --
|  |  | 0.06 | -- |  |  | 0.02 | --
|  |  | 0.06 | -- |  |  | 0.02 | --
|  |  | 0.06 | -- |  |  | 0.02 | --
|  |  | 0.06 | -- |  |  | 0.02 | --
|  |  | 0.06 | -- |  |  | 0.02 | --
|  |  | 0.06 | -- |  |  | 0.02 | --
|  |  | 0.06 | -- |  |  | 0.02 | --
|  |  | 0.06 | -- |  |  | 0.02 | --
|  |  | 0.06 | -- |  |  | 0.02 | --
|  |  | 0.06 | -- |  |  | 0.02 | --
|  |  | 0.06 | -- |  |  | 0.02 | --
|  |  | 0.06 | -- |  |  | 0.02 | --
|  |  | 0.06 | -- |  |  | 0.02 | --
|  |  | 0.06 | -- |  |  | 0.02 | --
|  |  | 0.06 | -- |  |  | 0.02 | --
|  |  | 0.06 | -- |  |  | 0.02 | --
|  |  | 0.06 | -- |  |  | 0.02 | --
|  |  | 0.06 | -- |  |  | 0.02 | --
|  |  | 0.06 | -- |  |  | 0.02 | --
|  |  | 0.06 | -- |  |  | 0.02 | --
|  |  | 0.06 | -- |  |  | 0.02 | --
|  |  | 0.05 | -- |  |  | 0.02 | --
|  |  | 0.05 | -- |  |  | 0.02 | --
|  |  | 0.05 | -- |  |  | 0.02 | --
|  |  | 0.05 | -- |  |  | 0.02 | --
|  |  | 0.05 | -- |  |  | 0.02 | --
|  |  | 0.05 | -- |  |  | 0.02 | --
|  |  | 0.05 | -- |  |  | 0.02 | --
|  |  | 0.05 | -- |  |  | 0.02 | --
|  |  | 0.05 | -- |  |  | 0.02 | --
|  |  | 0.05 | -- |  |  | 0.02 | --
|  |  | 0.05 | -- |  |  | 0.02 | --
|  |  | 0.05 | -- |  |  | 0.02 | --
|  |  | 0.05 | -- |  |  | 0.02 | --
|  |  | 0.05 | -- |  |  | 0.02 | --
|  |  | 0.05 | -- |  |  | 0.02 | --
|  |  | 0.05 | -- |  |  | 0.02 | --
|  |  | 0.05 | -- |  |  | 0.02 | --
|  |  | 0.05 | -- |  |  | 0.02 | --
|  |  | 0.05 | -- |  |  | 0.02 | --
|  |  | 0.05 | -- |  |  | 0.02 | --
|  |  | 0.05 | -- |  |  | 0.02 | --
|  |  | 0.05 | -- |  |  | 0.02 | --
|  |  | 0.05 | -- |  |  | 0.02 | --
|  |  | 0.05 | -- |  |  | 0.02 | --
|  |  | 0.05 | -- |  |  | 0.02 | --
|  |  | 0.05 | -- |  |  | 0.02 | --
|  |  | 0.05 | -- |  |  | 0.02 | --
|  |  | 0.05 | -- |  |  | 0.02 | --
|  |  | 0.05 | -- |  |  | 0.02 | --
|  |  | 0.05 | -- |  |  | 0.02 | --
|  |  | 0.05 | -- |  |  | 0.02 | --
|  |  | 0.05 | -- |  |  | 0.02 | --
|  |  | 0.05 | -- |  |  | 0.02 | --
|  |  | 0.05 | -- |  |  | 0.02 | --
|  |  | 0.05 | -- |  |  | 0.02 | --
|  |  | 0.05 | -- |  |  | 0.02 | --
|  |  | 0.05 | -- |  |  | 0.02 | --
|  |  | 0.05 | -- |  |  | 0.02 | -0.00525
|  |  | 0.05 | -- |  |  | 0.02 | -0.00521
|  |  | 0.05 | -- |  |  | 0.02 | -0.00517
|  |  | 0.04 | -- |  |  | 0.01 | -0.00511
|  |  | 0.04 | -- |  |  | 0.02 | -0.00498
|  |  | 0.04 | -- |  |  | 0.02 | -0.00463
|  |  | 0.04 | -- |  |  | 0.02 | -0.00411
|  |  | 0.04 | -- |  |  | 0.02 | -0.00352
|  |  | 0.04 | -- |  |  | 0.02 | -0.003
|  |  | 0.04 | -- |  |  | 0.02 | -0.00241
|  |  | 0.04 | -- |  |  | 0.02 | -0.00167
|  |  | 0.04 | -- |  |  | 0.03 | -0.0006155
|  |  | 0.04 | -- |  |  | 0.03 | 0.0007685
|  |  | 0.04 | -- |  |  | 0.04 | 0.00235
|  |  | 0.04 | -- |  |  | 0.05 | 0.00409
|  |  | 0.04 | -- |  |  | 0.06 | 0.00623
|  |  | 0.04 | -- |  |  | 0.07 | 0.0089
|  |  | 0.04 | -- |  |  | 0.09 | 0.01208
|  |  | 0.04 | -- |  |  | 0.1 | 0.01483
|  |  | 0.04 | -- |  |  | 0.12 | 0.01755
|  |  | 0.04 | -- |  |  | 0.14 | 0.0209
|  |  | 0.04 | -- |  |  | 0.16 | 0.02427
|  |  | 0.04 | -- |  |  | 0.18 | 0.02804
|  |  | 0.04 | -- |  |  | 0.21 | 0.03199
|  |  | 0.04 | -- |  |  | 0.24 | 0.03594
|  |  | 0.04 | -- |  |  | 0.26 | 0.03992
|  |  | 0.04 | -- |  |  | 0.29 | 0.04415
|  |  | 0.04 | -- |  |  | 0.33 | 0.04837
|  |  | 0.04 | -- |  |  | 0.36 | 0.05265
|  |  | 0.04 | -- |  |  | 0.39 | 0.05722
|  |  | 0.04 | -- |  |  | 0.43 | 0.06154
|  |  | 0.04 | -- |  |  | 0.46 | 0.06566
|  |  | 0.04 | -- |  |  | 0.5 | 0.06945
|  |  | 0.04 | -- |  |  | 0.54 | 0.07349
|  |  | 0.04 | -- |  |  | 0.58 | 0.0774
|  |  | 0.04 | -- |  |  | 0.62 | 0.08141
|  |  | 0.04 | -- |  |  | 0.66 | 0.08515
|  |  | 0.04 | -- |  |  | 0.7 | 0.08889
|  |  | 0.04 | -- |  |  | 0.74 | 0.09264
|  |  | 0.04 | -- |  |  | 0.78 | 0.09631
|  |  | 0.04 | -- |  |  | 0.83 | 0.09998
|  |  | 0.04 | -- |  |  | 0.87 | 0.1034
|  |  | 0.04 | -- |  |  | 0.92 | 0.1068
|  |  | 0.04 | -- |  |  | 0.96 | 0.1103
|  |  | 0.04 | -- |  |  | 1.01 | 0.1138
|  |  | 0.04 | -- |  |  | 1.05 | 0.1171
|  |  | 0.04 | -- |  |  | 1.1 | 0.1204
|  |  | 0.04 | -- |  |  | 1.15 | 0.1238
|  |  | 0.04 | -- |  |  | 1.19 | 0.1271
|  |  | 0.04 | -- |  |  | 1.24 | 0.1302
|  |  | 0.04 | -- |  |  | 1.29 | 0.1336
|  |  | 0.03 | -- |  |  | 1.34 | 0.1369
|  |  | 0.03 | -- |  |  | 1.39 | 0.14
|  |  | 0.03 | -- |  |  | 1.44 | 0.143
|  |  | 0.03 | -- |  |  | 1.49 | 0.146
|  |  | 0.03 | -- |  |  | 1.55 | 0.1492
|  |  | 0.03 | -- |  |  | 1.6 | 0.1524
|  |  | 0.03 | -- |  |  | 1.65 | 0.1554
|  |  | 0.03 | -- |  |  | 1.7 | 0.1584
|  |  | 0.03 | -- |  |  | 1.76 | 0.1612
|  |  | 0.03 | -- |  |  | 1.81 | 0.1642
|  |  | 0.03 | -- |  |  | 1.87 | 0.1673
|  |  | 0.03 | -- |  |  | 1.92 | 0.1704
|  |  | 0.03 | -- |  |  | 1.97 | 0.1732
|  |  | 0.03 | -- |  |  | 2.03 | 0.1759
|  |  | 0.03 | -- |  |  | 2.09 | 0.1788
|  |  | 0.03 | -- |  |  | 2.14 | 0.1814
|  |  | 0.03 | -- |  |  | 2.2 | 0.1841
|  |  | 0.03 | -- |  |  | 2.25 | 0.1866
|  |  | 0.03 | -- |  |  | 2.31 | 0.1894
|  |  | 0.03 | -- |  |  | 2.37 | 0.192
|  |  | 0.03 | -- |  |  | 2.42 | 0.1945
|  |  | 0.03 | -- |  |  | 2.48 | 0.1969
|  |  | 0.03 | -- |  |  | 2.54 | 0.1993
|  |  | 0.03 | -- |  |  | 2.6 | 0.2019
|  |  | 0.03 | -- |  |  | 2.66 | 0.2043
|  |  | 0.03 | -- |  |  | 2.71 | 0.2066
|  |  | 0.03 | -- |  |  | 2.77 | 0.2089
|  |  | 0.03 | -- |  |  | 2.83 | 0.2111
|  |  | 0.03 | -- |  |  | 2.89 | 0.2135
|  |  | 0.03 | -- |  |  | 2.95 | 0.2156
|  |  | 0.03 | -- |  |  | 3.01 | 0.2178
|  |  | 0.03 | -- |  |  | 3.07 | 0.22
|  |  | 0.03 | -- |  |  | 3.13 | 0.2222
|  |  | 0.03 | -- |  |  | 3.19 | 0.2242
|  |  | 0.03 | -- |  |  | 3.25 | 0.2262
|  |  | 0.03 | -- |  |  | 3.31 | 0.2281
|  |  | 0.03 | -- |  |  | 3.37 | 0.23
|  |  | 0.03 | -- |  |  | 3.43 | 0.2322
|  |  | 0.03 | -- |  |  | 3.49 | 0.2344
|  |  | 0.03 | -- |  |  | 3.55 | 0.2363
|  |  | 0.03 | -- |  |  | 3.61 | 0.238
|  |  | 0.03 | -- |  |  | 3.67 | 0.2396
|  |  | 0.03 | -- |  |  | 3.73 | 0.2412
|  |  | 0.03 | -- |  |  | 3.79 | 0.2431
|  |  | 0.03 | -- |  |  | 3.85 | 0.2451
|  |  | 0.03 | -- |  |  | 3.92 | 0.247
|  |  | 0.03 | -- |  |  | 3.98 | 0.2486
|  |  | 0.03 | -- |  |  | 4.04 | 0.2502
|  |  | 0.03 | -- |  |  | 4.1 | 0.2518
|  |  | 0.03 | -- |  |  | 4.16 | 0.2533
|  |  | 0.03 | -- |  |  | 4.23 | 0.2547
|  |  | 0.03 | -- |  |  | 4.29 | 0.2561
|  |  | 0.03 | -- |  |  | 4.35 | 0.2577
|  |  | 0.03 | -- |  |  | 4.41 | 0.2593
|  |  | 0.03 | -- |  |  | 4.47 | 0.2611
|  |  | 0.03 | -- |  |  | 4.54 | 0.2624
|  |  | 0.03 | -- |  |  | 4.6 | 0.2635
|  |  | 0.03 | -- |  |  | 4.66 | 0.2649
|  |  | 0.03 | -- |  |  | 4.73 | 0.2662
|  |  | 0.03 | -- |  |  | 4.79 | 0.2677
|  |  | 0.02 | -- |  |  | 4.85 | 0.2693
|  |  | 0.03 | -- |  |  | 4.91 | 0.2704
|  |  | 0.02 | -- |  |  | 4.98 | 0.2716
|  |  | 0.03 | -- |  |  | 5.04 | 0.2729
|  |  | 0.03 | -- |  |  | 5.1 | 0.2742
|  |  | 0.02 | -- |  |  | 5.17 | 0.2755
|  |  | 0.02 | -- |  |  | 5.23 | 0.2766
|  |  | 0.02 | -- |  |  | 5.29 | 0.2779
|  |  | 0.02 | -- |  |  | 5.36 | 0.2792
|  |  | 0.02 | -- |  |  | 5.42 | 0.28
|  |  | 0.02 | -- |  |  | 5.48 | 0.2812
|  |  | 0.02 | -- |  |  | 5.55 | 0.2823
|  |  | 0.02 | -- |  |  | 5.61 | 0.2834
|  |  | 0.02 | -- |  |  | 5.68 | 0.2846
|  |  | 0.02 | -- |  |  | 5.74 | 0.2855
|  |  | 0.02 | -- |  |  | 5.8 | 0.2864
|  |  | 0.02 | -- |  |  | 5.87 | 0.2873
|  |  | 0.02 | -- |  |  | 5.93 | 0.2884
|  |  | 0.02 | -- |  |  | 6 | 0.2896
|  |  | 0.02 | -- |  |  | 6.06 | 0.2906
|  |  | 0.02 | -- |  |  | 6.12 | 0.2917
|  |  | 0.02 | -- |  |  | 6.19 | 0.2926
|  |  | 0.02 | -- |  |  | 6.25 | 0.2934
|  |  | 0.02 | -- |  |  | 6.32 | 0.2942
|  |  | 0.02 | -- |  |  | 6.38 | 0.295
|  |  | 0.02 | -- |  |  | 6.44 | 0.2958
|  |  | 0.02 | -- |  |  | 6.51 | 0.2968
|  |  | 0.02 | -- |  |  | 6.57 | 0.2978
|  |  | 0.02 | -- |  |  | 6.64 | 0.2986
|  |  | 0.02 | -- |  |  | 6.7 | 0.2993
|  |  | 0.02 | -- |  |  | 6.77 | 0.3001
|  |  | 0.02 | -- |  |  | 6.83 | 0.3011
|  |  | 0.02 | -- |  |  | 6.9 | 0.302
|  |  | 0.02 | -- |  |  | 6.96 | 0.3028
|  |  | 0.02 | -- |  |  | 7.02 | 0.3034
|  |  | 0.02 | -- |  |  | 7.09 | 0.3041
|  |  | 0.02 | -- |  |  | 7.15 | 0.305
|  |  | 0.02 | -- |  |  | 7.22 | 0.3057
|  |  | 0.02 | -- |  |  | 7.28 | 0.3064
|  |  | 0.02 | -- |  |  | 7.35 | 0.3071
|  |  | 0.02 | -- |  |  | 7.41 | 0.3078
|  |  | 0.02 | -- |  |  | 7.48 | 0.3086
|  |  | 0.02 | -- |  |  | 7.54 | 0.3093
|  |  | 0.02 | -- |  |  | 7.61 | 0.31
|  |  | 0.02 | -- |  |  | 7.67 | 0.3106
|  |  | 0.02 | -- |  |  | 7.74 | 0.3112
|  |  | 0.02 | -- |  |  | 7.8 | 0.3118
|  |  | 0.02 | -- |  |  | 7.87 | 0.3123
|  |  | 0.02 | -- |  |  | 7.93 | 0.3128
|  |  | 0.02 | -- |  |  | 8 | 0.3135
|  |  | 0.02 | -- |  |  | 8.06 | 0.3142
|  |  | 0.02 | -- |  |  | 8.13 | 0.315
|  |  | 0.02 | -- |  |  | 8.19 | 0.3155
|  |  | 0.02 | -- |  |  | 8.26 | 0.3161
|  |  | 0.02 | -- |  |  | 8.32 | 0.3165
|  |  | 0.02 | -- |  |  | 8.39 | 0.3171
|  |  | 0.02 | -- |  |  | 8.45 | 0.3178
|  |  | 0.02 | -- |  |  | 8.52 | 0.3183
|  |  | 0.02 | -- |  |  | 8.58 | 0.3188
|  |  | 0.02 | -- |  |  | 8.65 | 0.3195
|  |  | 0.02 | -- |  |  | 8.71 | 0.32
|  |  | 0.02 | -- |  |  | 8.78 | 0.3206
|  |  | 0.02 | -0.01713 |  |  | 8.84 | 0.3212
|  |  | 0.02 | -0.01708 |  |  | 8.91 | 0.3217
|  |  | 0.02 | -0.01703 |  |  | 8.97 | 0.3221
|  |  | 0.02 | -0.01698 |  |  | 9.04 | 0.3225
|  |  | 0.02 | -0.01687 |  |  | 9.1 | 0.3228
|  |  | 0.02 | -0.01668 |  |  | 9.17 | 0.3233
|  |  | 0.02 | -0.01641 |  |  | 9.23 | 0.3239
|  |  | 0.02 | -0.01607 |  |  | 9.3 | 0.3246
|  |  | 0.02 | -0.01581 |  |  | 9.36 | 0.3252
|  |  | 0.02 | -0.01568 |  |  | 9.43 | 0.3258
|  |  | 0.03 | -0.01562 |  |  | 9.5 | 0.3262
|  |  | 0.03 | -0.0156 |  |  | 9.56 | 0.3266
|  |  | 0.04 | -0.01567 |  |  | 9.63 | 0.327
|  |  | 0.04 | -0.01644 |  |  | 9.69 | 0.3274
|  |  | 0.05 | -0.01878 |  |  | 9.76 | 0.3278
|  |  | 0.06 | -0.02243 |  |  | 9.82 | 0.3283
|  |  | 0.08 | -0.02648 |  |  | 9.89 | 0.3288
|  |  | 0.09 | -0.02921 |  |  | 9.95 | 0.3294
|  |  | 0.11 | -0.03197 |  |  | 10.02 | 0.3299
|  |  | 0.13 | -0.03486 |  |  | 10.08 | 0.3303
|  |  | 0.15 | -0.03758 |  |  | 10.15 | 0.3306
|  |  | 0.17 | -0.04 |  |  | 10.21 | 0.3311
|  |  | 0.2 | -0.04232 |  |  | 10.28 | 0.3317
|  |  | 0.23 | -0.04397 |  |  | 10.34 | 0.3321
|  |  | 0.26 | -0.04571 |  |  | 10.41 | 0.3326
|  |  | 0.29 | -0.04709 |  |  | 10.48 | 0.3331
|  |  | 0.32 | -0.04821 |  |  | 10.54 | 0.3335
|  |  | 0.35 | -0.04871 |  |  | 10.61 | 0.334
|  |  | 0.39 | -0.04929 |  |  | 10.67 | 0.3344
|  |  | 0.42 | -0.04932 |  |  | 10.74 | 0.3347
|  |  | 0.46 | -0.04928 |  |  | 10.8 | 0.3349
|  |  | 0.5 | -0.04908 |  |  | 10.87 | 0.3352
|  |  | 0.54 | -0.04855 |  |  | 10.93 | 0.3356
|  |  | 0.58 | -0.04781 |  |  | 11 | 0.3359
|  |  | 0.62 | -0.04602 |  |  | 11.07 | 0.3364
|  |  | 0.66 | -0.04488 |  |  | 11.13 | 0.3368
|  |  | 0.71 | -0.04402 |  |  | 11.2 | 0.3372
|  |  | 0.75 | -0.04341 |  |  | 11.26 | 0.3376
|  |  | 0.79 | -0.04234 |  |  | 11.33 | 0.3379
|  |  | 0.84 | -0.0408 |  |  | 11.39 | 0.3382
|  |  | 0.88 | -0.03887 |  |  | 11.46 | 0.3386
|  |  | 0.93 | -0.03636 |  |  | 11.53 | 0.3391
|  |  | 0.97 | -0.03315 |  |  | 11.59 | 0.3396
|  |  | 1.02 | -0.02993 |  |  | 11.66 | 0.3401
|  |  | 1.07 | -0.02689 |  |  | 11.72 | 0.3404
|  |  | 1.12 | -0.02426 |  |  | 11.79 | 0.3407
|  |  | 1.16 | -0.02196 |  |  | 11.85 | 0.341
|  |  | 1.21 | -0.01982 |  |  | 11.92 | 0.3414
|  |  | 1.26 | -0.0176 |  |  | 11.99 | 0.3418
|  |  | 1.31 | -0.01515 |  |  | 12.05 | 0.3422
|  |  | 1.36 | -0.01257 |  |  | 12.12 | 0.3426
|  |  | 1.41 | -0.0101 |  |  | 12.18 | 0.3431
|  |  | 1.47 | -0.00749 |  |  | 12.25 | 0.3435
|  |  | 1.52 | -0.00494 |  |  | 12.31 | 0.3439
|  |  | 1.57 | -0.00207 |  |  | 12.38 | 0.3442
|  |  | 1.62 | 0.00073567 |  |  | 12.44 | 0.3444
|  |  | 1.67 | 0.00326 |  |  | 12.51 | 0.3445
|  |  | 1.73 | 0.00564 |  |  | 12.58 | 0.3448
|  |  | 1.78 | 0.00856 |  |  | 12.64 | 0.345
|  |  | 1.83 | 0.0114 |  |  | 12.71 | 0.3455
|  |  | 1.89 | 0.01411 |  |  | 12.77 | 0.3459
|  |  | 1.94 | 0.01692 |  |  | 12.84 | 0.3463
|  |  | 2 | 0.01955 |  |  | 12.9 | 0.3467
|  |  | 2.05 | 0.02237 |  |  | 12.97 | 0.3469
|  |  | 2.11 | 0.0253 |  |  | 13.04 | 0.3473
|  |  | 2.16 | 0.02835 |  |  | 13.1 | 0.3476
|  |  | 2.22 | 0.03107 |  |  | 13.17 | 0.3479
|  |  | 2.28 | 0.03402 |  |  | 13.23 | 0.3482
|  |  | 2.33 | 0.03678 |  |  | 13.3 | 0.3484
|  |  | 2.39 | 0.03961 |  |  | 13.36 | 0.3488
|  |  | 2.45 | 0.04222 |  |  | 13.43 | 0.3491
|  |  | 2.5 | 0.04507 |  |  | 13.5 | 0.3495
|  |  | 2.56 | 0.04777 |  |  | 13.56 | 0.3499
|  |  | 2.62 | 0.05043 |  |  | 13.63 | 0.3502
|  |  | 2.68 | 0.05329 |  |  | 13.69 | 0.3504
|  |  | 2.74 | 0.05596 |  |  | 13.76 | 0.3506
|  |  | 2.8 | 0.05861 |  |  | 13.83 | 0.3509
|  |  | 2.85 | 0.06124 |  |  | 13.89 | 0.3513
|  |  | 2.91 | 0.06381 |  |  | 13.96 | 0.3517
|  |  | 2.97 | 0.06632 |  |  | 14.02 | 0.352
|  |  | 3.03 | 0.0687 |  |  | 14.09 | 0.3522
|  |  | 3.09 | 0.07129 |  |  | 14.16 | 0.3525
|  |  | 3.15 | 0.07405 |  |  | 14.22 | 0.3528
|  |  | 3.21 | 0.07674 |  |  | 14.29 | 0.3531
|  |  | 3.27 | 0.07949 |  |  | 14.35 | 0.3534
|  |  | 3.33 | 0.08189 |  |  | 14.42 | 0.3537
|  |  | 3.39 | 0.08425 |  |  | 14.48 | 0.3541
|  |  | 3.45 | 0.08649 |  |  | 14.55 | 0.3545
|  |  | 3.51 | 0.08905 |  |  | 14.62 | 0.3548
|  |  | 3.57 | 0.09135 |  |  | 14.68 | 0.355
|  |  | 3.63 | 0.09375 |  |  | 14.75 | 0.3552
|  |  | 3.69 | 0.09595 |  |  | 14.81 | 0.3554
|  |  | 3.75 | 0.09805 |  |  | 14.88 | 0.3557
|  |  | 3.81 | 0.10025 |  |  | 14.95 | 0.3561
|  |  | 3.88 | 0.10265 |  |  | 15.01 | 0.3565
|  |  | 3.94 | 0.10455 |  |  | 15.08 | 0.3568
|  |  | 4 | 0.10675 |  |  | 15.14 | 0.357
|  |  | 4.06 | 0.10875 |  |  | 15.21 | 0.3573
|  |  | 4.12 | 0.11105 |  |  | 15.28 | 0.3576
|  |  | 4.18 | 0.11345 |  |  | 15.34 | 0.3579
|  |  | 4.25 | 0.11555 |  |  | 15.41 | 0.3582
|  |  | 4.31 | 0.11775 |  |  | 15.47 | 0.3584
|  |  | 4.37 | 0.11975 |  |  | 15.54 | 0.3587
|  |  | 4.43 | 0.12145 |  |  | 15.6 | 0.3589
|  |  | 4.49 | 0.12335 |  |  | 15.67 | 0.3592
|  |  | 4.56 | 0.12515 |  |  | 15.74 | 0.3595
|  |  | 4.62 | 0.12705 |  |  | 15.8 | 0.3597
|  |  | 4.68 | 0.12905 |  |  | 15.87 | 0.3599
|  |  | 4.74 | 0.13095 |  |  | 15.93 | 0.3601
|  |  | 4.81 | 0.13275 |  |  | 16 | 0.3603
|  |  | 4.87 | 0.13425 |  |  | 16.07 | 0.3606
|  |  | 4.93 | 0.13605 |  |  | 16.13 | 0.3609
|  |  | 5 | 0.13755 |  |  | 16.2 | 0.3612
|  |  | 5.06 | 0.13945 |  |  | 16.26 | 0.3616
|  |  | 5.12 | 0.14115 |  |  | 16.33 | 0.3618
|  |  | 5.18 | 0.14275 |  |  | 16.4 | 0.3621
|  |  | 5.25 | 0.14455 |  |  | 16.46 | 0.3623
|  |  | 5.31 | 0.14615 |  |  | 16.53 | 0.3625
|  |  | 5.37 | 0.14765 |  |  | 16.59 | 0.3628
|  |  | 5.44 | 0.14895 |  |  | 16.66 | 0.3632
|  |  | 5.5 | 0.15035 |  |  | 16.73 | 0.3636
|  |  | 5.56 | 0.15225 |  |  | 16.79 | 0.3638
|  |  | 5.63 | 0.15375 |  |  | 16.86 | 0.364
|  |  | 5.69 | 0.15515 |  |  | 16.93 | 0.3642
|  |  | 5.75 | 0.15665 |  |  | 16.99 | 0.3645
|  |  | 5.82 | 0.15805 |  |  | 17.06 | 0.3648
|  |  | 5.88 | 0.15925 |  |  | 17.12 | 0.3651
|  |  | 5.95 | 0.16065 |  |  | 17.19 | 0.3653
|  |  | 6.01 | 0.16175 |  |  | 17.25 | 0.3656
|  |  | 6.07 | 0.16315 |  |  | 17.32 | 0.3658
|  |  | 6.14 | 0.16445 |  |  | 17.39 | 0.366
|  |  | 6.2 | 0.16595 |  |  | 17.45 | 0.3662
|  |  | 6.27 | 0.16705 |  |  | 17.52 | 0.3665
|  |  | 6.33 | 0.16845 |  |  | 17.59 | 0.3667
|  |  | 6.39 | 0.16985 |  |  | 17.65 | 0.367
|  |  | 6.46 | 0.17085 |  |  | 17.72 | 0.3673
|  |  | 6.52 | 0.17205 |  |  | 17.78 | 0.3675
|  |  | 6.59 | 0.17315 |  |  | 17.85 | 0.3677
|  |  | 6.65 | 0.17425 |  |  | 17.92 | 0.3679
|  |  | 6.72 | 0.17545 |  |  | 17.98 | 0.3682
|  |  | 6.78 | 0.17665 |  |  | 18.05 | 0.3684
|  |  | 6.84 | 0.17775 |  |  | 18.11 | 0.3687
|  |  | 6.91 | 0.17885 |  |  | 18.18 | 0.369
|  |  | 6.97 | 0.17975 |  |  | 18.25 | 0.3692
|  |  | 7.04 | 0.18085 |  |  | 18.31 | 0.3694
|  |  | 7.1 | 0.18195 |  |  | 18.38 | 0.3696
|  |  | 7.17 | 0.18305 |  |  | 18.44 | 0.3698
|  |  | 7.23 | 0.18405 |  |  | 18.51 | 0.3701
|  |  | 7.29 | 0.18485 |  |  | 18.58 | 0.3703
|  |  | 7.36 | 0.18545 |  |  | 18.64 | 0.3705
|  |  | 7.42 | 0.18645 |  |  | 18.71 | 0.3707
|  |  | 7.49 | 0.18755 |  |  | 18.77 | 0.371
|  |  | 7.55 | 0.18865 |  |  | 18.84 | 0.3713
|  |  | 7.62 | 0.18965 |  |  | 18.91 | 0.3715
|  |  | 7.68 | 0.19015 |  |  | 18.97 | 0.3718
|  |  | 7.75 | 0.19115 |  |  | 19.04 | 0.372
|  |  | 7.81 | 0.19215 |  |  | 19.1 | 0.3721
|  |  | 7.88 | 0.19295 |  |  | 19.17 | 0.3723
|  |  | 7.94 | 0.19345 |  |  | 19.24 | 0.3724
|  |  | 8.01 | 0.19405 |  |  | 19.3 | 0.3726
|  |  | 8.07 | 0.19495 |  |  | 19.37 | 0.3728
|  |  | 8.14 | 0.19625 |  |  | 19.44 | 0.373
|  |  | 8.2 | 0.19725 |  |  | 19.5 | 0.3732
|  |  | 8.27 | 0.19785 |  |  | 19.57 | 0.3735
|  |  | 8.33 | 0.19835 |  |  | 19.63 | 0.3738
|  |  | 8.4 | 0.19895 |  |  | 19.7 | 0.374
|  |  | 8.46 | 0.19975 |  |  | 19.77 | 0.3743
|  |  | 8.53 | 0.20055 |  |  | 19.83 | 0.3746
|  |  | 8.59 | 0.20135 |  |  | 19.9 | 0.3749
|  |  | 8.66 | 0.20195 |  |  | 19.96 | 0.3751
|  |  | 8.72 | 0.20255 |  |  | 20.03 | 0.3753
|  |  | 8.79 | 0.20315 |  |  | 20.1 | 0.3755
|  |  | 8.85 | 0.20385 |  |  | 20.16 | 0.3757
|  |  | 8.92 | 0.20445 |  |  | 20.23 | 0.3759
|  |  | 8.98 | 0.20505 |  |  | 20.3 | 0.3762
|  |  | 9.05 | 0.20575 |  |  | 20.36 | 0.3764
|  |  | 9.11 | 0.20645 |  |  | 20.43 | 0.3766
|  |  | 9.18 | 0.20695 |  |  | 20.49 | 0.3768
|  |  | 9.24 | 0.20765 |  |  | 20.56 | 0.377
|  |  | 9.31 | 0.20825 |  |  | 20.63 | 0.3772
|  |  | 9.37 | 0.20885 |  |  | 20.69 | 0.3774
|  |  | 9.44 | 0.20965 |  |  | 20.76 | 0.3776
|  |  | 9.5 | 0.21025 |  |  | 20.83 | 0.3778
|  |  | 9.57 | 0.21095 |  |  | 20.89 | 0.3779
|  |  | 9.63 | 0.21135 |  |  | 20.96 | 0.378
|  |  | 9.7 | 0.21175 |  |  | 21.02 | 0.3782
|  |  | 9.76 | 0.21225 |  |  | 21.09 | 0.3784
|  |  | 9.83 | 0.21285 |  |  | 21.16 | 0.3787
|  |  | 9.89 | 0.21335 |  |  | 21.22 | 0.3788
|  |  | 9.96 | 0.21375 |  |  | 21.29 | 0.3791
|  |  | 10.03 | 0.21425 |  |  | 21.36 | 0.3792
|  |  | 10.09 | 0.21485 |  |  | 21.42 | 0.3794
|  |  | 10.16 | 0.21545 |  |  | 21.49 | 0.3796
|  |  | 10.22 | 0.21595 |  |  | 21.55 | 0.3797
|  |  | 10.29 | 0.21635 |  |  | 21.62 | 0.3799
|  |  | 10.35 | 0.21675 |  |  | 21.69 | 0.3801
|  |  | 10.42 | 0.21725 |  |  | 21.75 | 0.3804
|  |  | 10.48 | 0.21775 |  |  | 21.82 | 0.3806
|  |  | 10.55 | 0.21825 |  |  | 21.88 | 0.3808
|  |  | 10.61 | 0.21875 |  |  | 21.95 | 0.381
|  |  | 10.68 | 0.21925 |  |  | 22.02 | 0.3812
|  |  | 10.75 | 0.21985 |  |  | 22.08 | 0.3813
|  |  | 10.81 | 0.22045 |  |  | 22.15 | 0.3815
|  |  | 10.88 | 0.22095 |  |  | 22.22 | 0.3817
|  |  | 10.94 | 0.22145 |  |  | 22.28 | 0.382
|  |  | 11.01 | 0.22185 |  |  | 22.35 | 0.3822
|  |  | 11.07 | 0.22225 |  |  | 22.41 | 0.3824
|  |  | 11.14 | 0.22255 |  |  | 22.48 | 0.3825
|  |  | 11.2 | 0.22295 |  |  | 22.55 | 0.3827
|  |  | 11.27 | 0.22345 |  |  | 22.61 | 0.3829
|  |  | 11.33 | 0.22385 |  |  | 22.68 | 0.3831
|  |  | 11.4 | 0.22435 |  |  | 22.75 | 0.3832
|  |  | 11.47 | 0.22465 |  |  | 22.81 | 0.3833
|  |  | 11.53 | 0.22495 |  |  | 22.88 | 0.3835
|  |  | 11.6 | 0.22525 |  |  | 22.95 | 0.3837
|  |  | 11.66 | 0.22575 |  |  | 23.01 | 0.3839
|  |  | 11.73 | 0.22625 |  |  | 23.08 | 0.3842
|  |  | 11.79 | 0.22675 |  |  | 23.14 | 0.3844
|  |  | 11.86 | 0.22715 |  |  | 23.21 | 0.3845
|  |  | 11.93 | 0.22755 |  |  | 23.28 | 0.3847
|  |  | 11.99 | 0.22795 |  |  | 23.34 | 0.3849
|  |  | 12.06 | 0.22835 |  |  | 23.41 | 0.385
|  |  | 12.12 | 0.22885 |  |  | 23.47 | 0.3851
|  |  | 12.19 | 0.22925 |  |  | 23.54 | 0.3853
|  |  | 12.25 | 0.22965 |  |  | 23.61 | 0.3855
|  |  | 12.32 | 0.22995 |  |  | 23.67 | 0.3857
|  |  | 12.38 | 0.23015 |  |  | 23.74 | 0.3859
|  |  | 12.45 | 0.23045 |  |  | 23.81 | 0.3861
|  |  | 12.52 | 0.23075 |  |  | 23.87 | 0.3861
|  |  | 12.58 | 0.23115 |  |  | 23.94 | 0.3863
|  |  | 12.65 | 0.23155 |  |  | 24.01 | 0.3864
|  |  | 12.71 | 0.23185 |  |  | 24.07 | 0.3866
|  |  | 12.78 | 0.23225 |  |  | 24.14 | 0.3868
|  |  | 12.85 | 0.23275 |  |  | 24.2 | 0.3869
|  |  | 12.91 | 0.23315 |  |  | 24.27 | 0.3871
|  |  | 12.98 | 0.23345 |  |  | 24.34 | 0.3873
|  |  | 13.04 | 0.23385 |  |  | 24.4 | 0.3875
|  |  | 13.11 | 0.23405 |  |  | 24.47 | 0.3876
|  |  | 13.17 | 0.23445 |  |  | 24.54 | 0.3878
|  |  | 13.24 | 0.23475 |  |  | 24.6 | 0.388
|  |  | 13.31 | 0.23505 |  |  | 24.67 | 0.3883
|  |  | 13.37 | 0.23545 |  |  | 24.73 | 0.3885
|  |  | 13.44 | 0.23585 |  |  | 24.8 | 0.3886
|  |  | 13.5 | 0.23605 |  |  | 24.87 | 0.3887
|  |  | 13.57 | 0.23635 |  |  | 24.93 | 0.3889
|  |  | 13.63 | 0.23655 |  |  | 25 | 0.389
|  |  | 13.7 | 0.23685 |  |  | 25.07 | 0.3891
|  |  | 13.77 | 0.23705 |  |  | 25.13 | 0.3892
|  |  | 13.83 | 0.23735 |  |  | 25.2 | 0.3893
|  |  | 13.9 | 0.23775 |  |  | 25.26 | 0.3895
|  |  | 13.96 | 0.23805 |  |  | 25.33 | 0.3896
|  |  | 14.03 | 0.23845 |  |  | 25.4 | 0.3898
|  |  | 14.09 | 0.23885 |  |  | 25.46 | 0.3899
|  |  | 14.16 | 0.23905 |  |  | 25.53 | 0.39
|  |  | 14.23 | 0.23935 |  |  | 25.6 | 0.3902
|  |  | 14.29 | 0.23955 |  |  | 25.66 | 0.3903
|  |  | 14.36 | 0.23985 |  |  | 25.73 | 0.3905
|  |  | 14.42 | 0.24015 |  |  | 25.8 | 0.3905
|  |  | 14.49 | 0.24045 |  |  | 25.86 | 0.3906
|  |  | 14.56 | 0.24075 |  |  | 25.93 | 0.3907
|  |  | 14.62 | 0.24105 |  |  | 26 | 0.3908
|  |  | 14.69 | 0.24125 |  |  | 26.06 | 0.3909
|  |  | 14.75 | 0.24165 |  |  | 26.13 | 0.3911
|  |  | 14.82 | 0.24195 |  |  | 26.19 | 0.3913
|  |  | 14.88 | 0.24225 |  |  | 26.26 | 0.3914
|  |  | 14.95 | 0.24245 |  |  | 26.33 | 0.3915
|  |  | 15.02 | 0.24265 |  |  | 26.39 | 0.3916
|  |  | 15.08 | 0.24285 |  |  | 26.46 | 0.3916
|  |  | 15.15 | 0.24315 |  |  | 26.53 | 0.3917
|  |  | 15.21 | 0.24355 |  |  | 26.59 | 0.3919
|  |  | 15.28 | 0.24395 |  |  | 26.66 | 0.392
|  |  | 15.35 | 0.24425 |  |  | 26.73 | 0.3922
|  |  | 15.41 | 0.24445 |  |  | 26.79 | 0.3924
|  |  | 15.48 | 0.24475 |  |  | 26.86 | 0.3926
|  |  | 15.54 | 0.24495 |  |  | 26.92 | 0.3928
|  |  | 15.61 | 0.24515 |  |  | 26.99 | 0.393
|  |  | 15.68 | 0.24555 |  |  | 27.06 | 0.3931
|  |  | 15.74 | 0.24585 |  |  | 27.12 | 0.3932
|  |  | 15.81 | 0.24605 |  |  | 27.19 | 0.3933
|  |  | 15.87 | 0.24635 |  |  | 27.26 | 0.3934
|  |  | 15.94 | 0.24665 |  |  | 27.32 | 0.3935
|  |  | 16.01 | 0.24685 |  |  | 27.39 | 0.3936
|  |  | 16.07 | 0.24705 |  |  | 27.46 | 0.3938
|  |  | 16.14 | 0.24725 |  |  | 27.52 | 0.394
|  |  | 16.2 | 0.24755 |  |  | 27.59 | 0.3942
|  |  | 16.27 | 0.24775 |  |  | 27.66 | 0.3944
|  |  | 16.34 | 0.24805 |  |  | 27.72 | 0.3946
|  |  | 16.4 | 0.24825 |  |  | 27.79 | 0.3948
|  |  | 16.47 | 0.24855 |  |  | 27.85 | 0.395
|  |  | 16.53 | 0.24875 |  |  | 27.92 | 0.3951
|  |  | 16.6 | 0.24895 |  |  | 27.99 | 0.3953
|  |  | 16.67 | 0.24925 |  |  | 28.05 | 0.3955
|  |  | 16.73 | 0.24945 |  |  | 28.12 | 0.3958
|  |  | 16.8 | 0.24975 |  |  | 28.19 | 0.396
|  |  | 16.86 | 0.25005 |  |  | 28.25 | 0.3962
|  |  | 16.93 | 0.25025 |  |  | 28.32 | 0.3963
|  |  | 17 | 0.25055 |  |  | 28.38 | 0.3964
|  |  | 17.06 | 0.25085 |  |  | 28.45 | 0.3965
|  |  | 17.13 | 0.25105 |  |  | 28.52 | 0.3967
|  |  | 17.19 | 0.25135 |  |  | 28.58 | 0.3968
|  |  | 17.26 | 0.25165 |  |  | 28.65 | 0.397
|  |  | 17.33 | 0.25185 |  |  | 28.72 | 0.3972
|  |  | 17.39 | 0.25205 |  |  | 28.78 | 0.3973
|  |  | 17.46 | 0.25225 |  |  | 28.85 | 0.3975
|  |  | 17.52 | 0.25245 |  |  | 28.92 | 0.3977
|  |  | 17.59 | 0.25265 |  |  | 28.98 | 0.3979
|  |  | 17.66 | 0.25295 |  |  | 29.05 | 0.398
|  |  | 17.72 | 0.25325 |  |  | 29.12 | 0.3982
|  |  | 17.79 | 0.25355 |  |  | 29.18 | 0.3983
|  |  | 17.85 | 0.25385 |  |  | 29.25 | 0.3985
|  |  | 17.92 | 0.25405 |  |  | 29.31 | 0.3986
|  |  | 17.99 | 0.25425 |  |  | 29.38 | 0.3988
|  |  | 18.05 | 0.25445 |  |  | 29.45 | 0.3989
|  |  | 18.12 | 0.25455 |  |  | 29.51 | 0.3991
|  |  | 18.18 | 0.25475 |  |  | 29.58 | 0.3992
|  |  | 18.25 | 0.25495 |  |  | 29.65 | 0.3994
|  |  | 18.32 | 0.25515 |  |  | 29.71 | 0.3995
|  |  | 18.38 | 0.25545 |  |  | 29.78 | 0.3997
|  |  | 18.45 | 0.25565 |  |  | 29.85 | 0.3999
|  |  | 18.51 | 0.25585 |  |  | 29.91 | 0.4
|  |  | 18.58 | 0.25595 |  |  | 29.98 | 0.4001
|  |  | 18.65 | 0.25615 |  |  | 30.05 | 0.4003
|  |  | 18.71 | 0.25645 |  |  | 30.11 | 0.4004
|  |  | 18.78 | 0.25675 |  |  | 30.18 | 0.4006
|  |  | 18.84 | 0.25705 |  |  | 30.25 | 0.4008
|  |  | 18.91 | 0.25725 |  |  | 30.31 | 0.4009
|  |  | 18.98 | 0.25745 |  |  | 30.38 | 0.4011
|  |  | 19.04 | 0.25765 |  |  | 30.44 | 0.4012
|  |  | 19.11 | 0.25785 |  |  | 30.51 | 0.4014
|  |  | 19.18 | 0.25805 |  |  | 30.58 | 0.4016
|  |  | 19.24 | 0.25815 |  |  | 30.64 | 0.4018
|  |  | 19.31 | 0.25825 |  |  | 30.71 | 0.4019
|  |  | 19.37 | 0.25845 |  |  | 30.78 | 0.4022
|  |  | 19.44 | 0.25865 |  |  | 30.84 | 0.4024
|  |  | 19.51 | 0.25895 |  |  | 30.91 | 0.4026
|  |  | 19.57 | 0.25915 |  |  | 30.98 | 0.4029
|  |  | 19.64 | 0.25935 |  |  | 31.04 | 0.4031
|  |  | 19.7 | 0.25965 |  |  | 31.11 | 0.4034
|  |  | 19.77 | 0.25975 |  |  | 31.17 | 0.4035
|  |  | 19.84 | 0.26005 |  |  | 31.24 | 0.4036
|  |  | 19.9 | 0.26025 |  |  | 31.31 | 0.4037
|  |  | 19.97 | 0.26055 |  |  | 31.38 | 0.4039
|  |  | 20.04 | 0.26075 |  |  | 31.44 | 0.4041
|  |  | 20.1 | 0.26095 |  |  | 31.51 | 0.4044
|  |  | 20.17 | 0.26105 |  |  | 31.57 | 0.4046
|  |  | 20.23 | 0.26135 |  |  | 31.64 | 0.4048
|  |  | 20.3 | 0.26145 |  |  | 31.71 | 0.405
|  |  | 20.37 | 0.26165 |  |  | 31.77 | 0.4052
|  |  | 20.43 | 0.26185 |  |  | 31.84 | 0.4054
|  |  | 20.5 | 0.26195 |  |  | 31.91 | 0.4056
|  |  | 20.57 | 0.26215 |  |  | 31.97 | 0.4057
|  |  | 20.63 | 0.26225 |  |  | 32.04 | 0.4059
|  |  | 20.7 | 0.26245 |  |  | 32.11 | 0.4062
|  |  | 20.76 | 0.26275 |  |  | 32.17 | 0.4063
|  |  | 20.83 | 0.26295 |  |  | 32.24 | 0.4065
|  |  | 20.9 | 0.26315 |  |  | 32.31 | 0.4066
|  |  | 20.96 | 0.26335 |  |  | 32.37 | 0.4067
|  |  | 21.03 | 0.26345 |  |  | 32.44 | 0.4068
|  |  | 21.09 | 0.26365 |  |  | 32.51 | 0.4069
|  |  | 21.16 | 0.26375 |  |  | 32.57 | 0.407
|  |  | 21.23 | 0.26395 |  |  | 32.64 | 0.4072
|  |  | 21.29 | 0.26405 |  |  | 32.71 | 0.4073
|  |  | 21.36 | 0.26425 |  |  | 32.77 | 0.4075
|  |  | 21.43 | 0.26445 |  |  | 32.84 | 0.4077
|  |  | 21.49 | 0.26465 |  |  | 32.91 | 0.4079
|  |  | 21.56 | 0.26485 |  |  | 32.97 | 0.408
|  |  | 21.62 | 0.26495 |  |  | 33.04 | 0.4081
|  |  | 21.69 | 0.26505 |  |  | 33.1 | 0.4082
|  |  | 21.76 | 0.26515 |  |  | 33.17 | 0.4083
|  |  | 21.82 | 0.26545 |  |  | 33.24 | 0.4084
|  |  | 21.89 | 0.26565 |  |  | 33.3 | 0.4085
|  |  | 21.96 | 0.26585 |  |  | 33.37 | 0.4086
|  |  | 22.02 | 0.26605 |  |  | 33.44 | 0.4088
|  |  | 22.09 | 0.26615 |  |  | 33.5 | 0.4089
|  |  | 22.15 | 0.26625 |  |  | 33.57 | 0.409
|  |  | 22.22 | 0.26645 |  |  | 33.64 | 0.4092
|  |  | 22.29 | 0.26655 |  |  | 33.7 | 0.4093
|  |  | 22.35 | 0.26675 |  |  | 33.77 | 0.4094
|  |  | 22.42 | 0.26685 |  |  | 33.84 | 0.4095
|  |  | 22.49 | 0.26715 |  |  | 33.9 | 0.4096
|  |  | 22.55 | 0.26735 |  |  | 33.97 | 0.4096
|  |  | 22.62 | 0.26755 |  |  | 34.04 | 0.4097
|  |  | 22.68 | 0.26775 |  |  | 34.1 | 0.4098
|  |  | 22.75 | 0.26795 |  |  | 34.17 | 0.4099
|  |  | 22.82 | 0.26815 |  |  | 34.23 | 0.41
|  |  | 22.88 | 0.26835 |  |  | 34.3 | 0.4101
|  |  | 22.95 | 0.26855 |  |  | 34.37 | 0.4102
|  |  | 23.02 | 0.26875 |  |  | 34.43 | 0.4103
|  |  | 23.08 | 0.26885 |  |  | 34.5 | 0.4104
|  |  | 23.15 | 0.26895 |  |  | 34.57 | 0.4105
|  |  | 23.21 | 0.26905 |  |  | 34.63 | 0.4106
|  |  | 23.28 | 0.26915 |  |  | 34.7 | 0.4107
|  |  | 23.35 | 0.26925 |  |  | 34.77 | 0.4109
|  |  | 23.41 | 0.26945 |  |  | 34.83 | 0.4111
|  |  | 23.48 | 0.26955 |  |  | 34.9 | 0.4112
|  |  | 23.55 | 0.26965 |  |  | 34.97 | 0.4113
|  |  | 23.61 | 0.26975 |  |  | 35.03 | 0.4114
|  |  | 23.68 | 0.26985 |  |  | 35.1 | 0.4114
|  |  | 23.75 | 0.27005 |  |  | 35.17 | 0.4115
|  |  | 23.81 | 0.27025 |  |  | 35.23 | 0.4116
|  |  | 23.88 | 0.27035 |  |  | 35.3 | 0.4118
|  |  | 23.94 | 0.27055 |  |  | 35.37 | 0.4119
|  |  | 24.01 | 0.27065 |  |  | 35.43 | 0.412
|  |  | 24.08 | 0.27085 |  |  | 35.5 | 0.412
|  |  | 24.14 | 0.27105 |  |  | 35.57 | 0.4121
|  |  | 24.21 | 0.27115 |  |  | 35.63 | 0.4123
|  |  | 24.27 | 0.27125 |  |  | 35.7 | 0.4123
|  |  | 24.34 | 0.27145 |  |  | 35.76 | 0.4124
|  |  | 24.41 | 0.27165 |  |  | 35.83 | 0.4125
|  |  | 24.47 | 0.27175 |  |  | 35.9 | 0.4125
|  |  | 24.54 | 0.27195 |  |  | 35.96 | 0.4126
|  |  | 24.61 | 0.27205 |  |  | 36.03 | 0.4127
|  |  | 24.67 | 0.27215 |  |  | 36.1 | 0.4128
|  |  | 24.74 | 0.27235 |  |  | 36.16 | 0.4128
|  |  | 24.81 | 0.27245 |  |  | 36.23 | 0.413
|  |  | 24.87 | 0.27255 |  |  | 36.3 | 0.4131
|  |  | 24.94 | 0.27265 |  |  | 36.36 | 0.4132
|  |  | 25 | 0.27275 |  |  | 36.43 | 0.4133
|  |  | 25.07 | 0.27285 |  |  | 36.5 | 0.4134
|  |  | 25.14 | 0.27295 |  |  | 36.56 | 0.4136
|  |  | 25.2 | 0.27305 |  |  | 36.63 | 0.4137
|  |  | 25.27 | 0.27325 |  |  | 36.7 | 0.4139
|  |  | 25.34 | 0.27335 |  |  | 36.76 | 0.4139
|  |  | 25.4 | 0.27345 |  |  | 36.83 | 0.414
|  |  | 25.47 | 0.27365 |  |  | 36.9 | 0.4141
|  |  | 25.54 | 0.27375 |  |  | 36.96 | 0.4143
|  |  | 25.6 | 0.27385 |  |  | 37.03 | 0.4144
|  |  | 25.67 | 0.27395 |  |  | 37.1 | 0.4144
|  |  | 25.73 | 0.27405 |  |  | 37.16 | 0.4145
|  |  | 25.8 | 0.27415 |  |  | 37.23 | 0.4145
|  |  | 25.87 | 0.27425 |  |  | 37.3 | 0.4146
|  |  | 25.93 | 0.27425 |  |  | 37.36 | 0.4147
|  |  | 26 | 0.27435 |  |  | 37.43 | 0.4148
|  |  | 26.07 | 0.27455 |  |  | 37.5 | 0.4149
|  |  | 26.13 | 0.27465 |  |  | 37.56 | 0.415
|  |  | 26.2 | 0.27475 |  |  | 37.63 | 0.4151
|  |  | 26.27 | 0.27485 |  |  | 37.7 | 0.4152
|  |  | 26.33 | 0.27495 |  |  | 37.76 | 0.4154
|  |  | 26.4 | 0.27495 |  |  | 37.83 | 0.4155
|  |  | 26.46 | 0.27505 |  |  | 37.89 | 0.4156
|  |  | 26.53 | 0.27515 |  |  | 37.96 | 0.4157
|  |  | 26.6 | 0.27525 |  |  | 38.03 | 0.4157
|  |  | 26.66 | 0.27525 |  |  | 38.1 | 0.4158
|  |  | 26.73 | 0.27545 |  |  | 38.16 | 0.4159
|  |  | 26.8 | 0.27555 |  |  | 38.23 | 0.416
|  |  | 26.86 | 0.27565 |  |  | 38.3 | 0.4161
|  |  | 26.93 | 0.27585 |  |  | 38.36 | 0.4162
|  |  | 27 | 0.27595 |  |  | 38.43 | 0.4163
|  |  | 27.06 | 0.27605 |  |  | 38.49 | 0.4164
|  |  | 27.13 | 0.27625 |  |  | 38.56 | 0.4164
|  |  | 27.19 | 0.27635 |  |  | 38.63 | 0.4165
|  |  | 27.26 | 0.27655 |  |  | 38.69 | 0.4166
|  |  | 27.33 | 0.27655 |  |  | 38.76 | 0.4166
|  |  | 27.39 | 0.27665 |  |  | 38.83 | 0.4167
|  |  | 27.46 | 0.27675 |  |  | 38.89 | 0.4168
|  |  | 27.53 | 0.27685 |  |  | 38.96 | 0.4168
|  |  | 27.59 | 0.27705 |  |  | 39.03 | 0.4169
|  |  | 27.66 | 0.27715 |  |  | 39.09 | 0.417
|  |  | 27.73 | 0.27735 |  |  | 39.16 | 0.4171
|  |  | 27.79 | 0.27745 |  |  | 39.23 | 0.4172
|  |  | 27.86 | 0.27755 |  |  | 39.29 | 0.4173
|  |  | 27.93 | 0.27775 |  |  | 39.36 | 0.4175
|  |  | 27.99 | 0.27785 |  |  | 39.43 | 0.4176
|  |  | 28.06 | 0.27805 |  |  | 39.49 | 0.4178
|  |  | 28.13 | 0.27825 |  |  | 39.56 | 0.4179
|  |  | 28.19 | 0.27845 |  |  | 39.63 | 0.4179
|  |  | 28.26 | 0.27855 |  |  | 39.69 | 0.418
|  |  | 28.32 | 0.27865 |  |  | 39.76 | 0.4181
|  |  | 28.39 | 0.27885 |  |  | 39.83 | 0.4182
|  |  | 28.46 | 0.27895 |  |  | 39.89 | 0.4183
|  |  | 28.52 | 0.27915 |  |  | 39.96 | 0.4183
|  |  | 28.59 | 0.27935 |  |  | 40.03 | 0.4184
|  |  | 28.66 | 0.27955 |  |  | 40.09 | 0.4185
|  |  | 28.72 | 0.27985 |  |  | 40.16 | 0.4186
|  |  | 28.79 | 0.27995 |  |  | 40.23 | 0.4187
|  |  | 28.86 | 0.28015 |  |  | 40.29 | 0.4187
|  |  | 28.92 | 0.28025 |  |  | 40.36 | 0.4188
|  |  | 28.99 | 0.28035 |  |  | 40.43 | 0.4189
|  |  | 29.05 | 0.28055 |  |  | 40.49 | 0.4189
|  |  | 29.12 | 0.28075 |  |  | 40.56 | 0.419
|  |  | 29.19 | 0.28085 |  |  | 40.63 | 0.4191
|  |  | 29.25 | 0.28095 |  |  | 40.69 | 0.4192
|  |  | 29.32 | 0.28105 |  |  | 40.76 | 0.4194
|  |  | 29.39 | 0.28115 |  |  | 40.83 | 0.4196
|  |  | 29.45 | 0.28125 |  |  | 40.89 | 0.4197
|  |  | 29.52 | 0.28135 |  |  | 40.96 | 0.4198
|  |  | 29.59 | 0.28155 |  |  | 41.02 | 0.4199
|  |  | 29.65 | 0.28165 |  |  | 41.09 | 0.42
|  |  | 29.72 | 0.28175 |  |  | 41.16 | 0.42
|  |  | 29.79 | 0.28185 |  |  | 41.23 | 0.4201
|  |  | 29.85 | 0.28195 |  |  | 41.29 | 0.4202
|  |  | 29.92 | 0.28205 |  |  | 41.36 | 0.4203
|  |  | 29.98 | 0.28215 |  |  | 41.42 | 0.4204
|  |  | 30.05 | 0.28235 |  |  | 41.49 | 0.4204
|  |  | 30.12 | 0.28245 |  |  | 41.56 | 0.4205
|  |  | 30.18 | 0.28265 |  |  | 41.62 | 0.4206
|  |  | 30.25 | 0.28275 |  |  | 41.69 | 0.4207
|  |  | 30.32 | 0.28295 |  |  | 41.76 | 0.4208
|  |  | 30.38 | 0.28305 |  |  | 41.82 | 0.4209
|  |  | 30.45 | 0.28325 |  |  | 41.89 | 0.4209
|  |  | 30.52 | 0.28335 |  |  | 41.96 | 0.421
|  |  | 30.58 | 0.28355 |  |  | 42.02 | 0.4211
|  |  | 30.65 | 0.28375 |  |  | 42.09 | 0.4211
|  |  | 30.72 | 0.28395 |  |  | 42.16 | 0.4212
|  |  | 30.78 | 0.28405 |  |  | 42.22 | 0.4213
|  |  | 30.85 | 0.28415 |  |  | 42.29 | 0.4214
|  |  | 30.92 | 0.28425 |  |  | 42.36 | 0.4215
|  |  | 30.98 | 0.28445 |  |  | 42.42 | 0.4216
|  |  | 31.05 | 0.28485 |  |  | 42.49 | 0.4217
|  |  | 31.12 | 0.28525 |  |  | 42.56 | 0.4217
|  |  | 31.18 | 0.28555 |  |  | 42.62 | 0.4218
|  |  | 31.25 | 0.28575 |  |  | 42.69 | 0.4219
|  |  | 31.31 | 0.28585 |  |  | 42.76 | 0.422
|  |  | 31.38 | 0.28605 |  |  | 42.82 | 0.4221
|  |  | 31.45 | 0.28615 |  |  | 42.89 | 0.4222
|  |  | 31.51 | 0.28635 |  |  | 42.96 | 0.4224
|  |  | 31.58 | 0.28655 |  |  | 43.02 | 0.4225
|  |  | 31.65 | 0.28675 |  |  | 43.09 | 0.4226
|  |  | 31.71 | 0.28695 |  |  | 43.16 | 0.4226
|  |  | 31.78 | 0.28715 |  |  | 43.22 | 0.4227
|  |  | 31.85 | 0.28735 |  |  | 43.29 | 0.4227
|  |  | 31.91 | 0.28745 |  |  | 43.36 | 0.4228
|  |  | 31.98 | 0.28765 |  |  | 43.42 | 0.4229
|  |  | 32.05 | 0.28775 |  |  | 43.49 | 0.4229
|  |  | 32.11 | 0.28795 |  |  | 43.56 | 0.423
|  |  | 32.18 | 0.28805 |  |  | 43.62 | 0.4231
|  |  | 32.25 | 0.28815 |  |  | 43.69 | 0.4232
|  |  | 32.31 | 0.28835 |  |  | 43.76 | 0.4233
|  |  | 32.38 | 0.28845 |  |  | 43.82 | 0.4234
|  |  | 32.44 | 0.28865 |  |  | 43.89 | 0.4235
|  |  | 32.51 | 0.28875 |  |  | 43.96 | 0.4235
|  |  | 32.58 | 0.28895 |  |  | 44.02 | 0.4236
|  |  | 32.64 | 0.28905 |  |  | 44.09 | 0.4237
|  |  | 32.71 | 0.28925 |  |  | 44.16 | 0.4238
|  |  | 32.78 | 0.28935 |  |  | 44.22 | 0.4239
|  |  | 32.84 | 0.28945 |  |  | 44.29 | 0.4239
|  |  | 32.91 | 0.28955 |  |  | 44.36 | 0.4241
|  |  | 32.98 | 0.28955 |  |  | 44.42 | 0.4241
|  |  | 33.04 | 0.28975 |  |  | 44.49 | 0.4242
|  |  | 33.11 | 0.28995 |  |  | 44.56 | 0.4243
|  |  | 33.18 | 0.29015 |  |  | 44.62 | 0.4243
|  |  | 33.24 | 0.29025 |  |  | 44.69 | 0.4245
|  |  | 33.31 | 0.29035 |  |  | 44.76 | 0.4246
|  |  | 33.38 | 0.29045 |  |  | 44.82 | 0.4247
|  |  | 33.44 | 0.29055 |  |  | 44.89 | 0.4247
|  |  | 33.51 | 0.29065 |  |  | 44.95 | 0.4248
|  |  | 33.58 | 0.29085 |  |  | 45.02 | 0.4249
|  |  | 33.64 | 0.29095 |  |  | 45.09 | 0.4249
|  |  | 33.71 | 0.29105 |  |  | 45.16 | 0.425
|  |  | 33.77 | 0.29115 |  |  | 45.22 | 0.4251
|  |  | 33.84 | 0.29125 |  |  | 45.29 | 0.4251
|  |  | 33.91 | 0.29125 |  |  | 45.36 | 0.4252
|  |  | 33.97 | 0.29135 |  |  | 45.42 | 0.4253
|  |  | 34.04 | 0.29145 |  |  | 45.49 | 0.4254
|  |  | 34.11 | 0.29155 |  |  | 45.55 | 0.4254
|  |  | 34.17 | 0.29155 |  |  | 45.62 | 0.4255
|  |  | 34.24 | 0.29165 |  |  | 45.69 | 0.4256
|  |  | 34.31 | 0.29175 |  |  | 45.75 | 0.4256
|  |  | 34.37 | 0.29185 |  |  | 45.82 | 0.4257
|  |  | 34.44 | 0.29195 |  |  | 45.89 | 0.4258
|  |  | 34.51 | 0.29205 |  |  | 45.95 | 0.4258
|  |  | 34.57 | 0.29215 |  |  | 46.02 | 0.426
|  |  | 34.64 | 0.29225 |  |  | 46.09 | 0.426
|  |  | 34.71 | 0.29235 |  |  | 46.15 | 0.4261
|  |  | 34.77 | 0.29245 |  |  | 46.22 | 0.4262
|  |  | 34.84 | 0.29245 |  |  | 46.29 | 0.4262
|  |  | 34.91 | 0.29255 |  |  | 46.36 | 0.4263
|  |  | 34.97 | 0.29265 |  |  | 46.42 | 0.4264
|  |  | 35.04 | 0.29275 |  |  | 46.49 | 0.4264
|  |  | 35.11 | 0.29285 |  |  | 46.56 | 0.4265
|  |  | 35.17 | 0.29295 |  |  | 46.62 | 0.4266
|  |  | 35.24 | 0.29305 |  |  | 46.69 | 0.4267
|  |  | 35.3 | 0.29305 |  |  | 46.75 | 0.4267
|  |  | 35.37 | 0.29315 |  |  | 46.82 | 0.4268
|  |  | 35.44 | 0.29325 |  |  | 46.89 | 0.4269
|  |  | 35.5 | 0.29325 |  |  | 46.96 | 0.4269
|  |  | 35.57 | 0.29345 |  |  | 47.02 | 0.427
|  |  | 35.64 | 0.29355 |  |  | 47.09 | 0.4271
|  |  | 35.7 | 0.29365 |  |  | 47.15 | 0.4272
|  |  | 35.77 | 0.29375 |  |  | 47.22 | 0.4273
|  |  | 35.84 | 0.29385 |  |  | 47.29 | 0.4273
|  |  | 35.9 | 0.29395 |  |  | 47.35 | 0.4274
|  |  | 35.97 | 0.29405 |  |  | 47.42 | 0.4275
|  |  | 36.04 | 0.29415 |  |  | 47.49 | 0.4275
|  |  | 36.1 | 0.29425 |  |  | 47.55 | 0.4276
|  |  | 36.17 | 0.29435 |  |  | 47.62 | 0.4277
|  |  | 36.23 | 0.29445 |  |  | 47.69 | 0.4277
|  |  | 36.3 | 0.29445 |  |  | 47.75 | 0.4278
|  |  | 36.37 | 0.29455 |  |  | 47.82 | 0.4279
|  |  | 36.44 | 0.29465 |  |  | 47.89 | 0.428
|  |  | 36.5 | 0.29475 |  |  | 47.95 | 0.428
|  |  | 36.57 | 0.29475 |  |  | 48.02 | 0.4281
|  |  | 36.64 | 0.29485 |  |  | 48.09 | 0.4282
|  |  | 36.7 | 0.29495 |  |  | 48.15 | 0.4283
|  |  | 36.77 | 0.29505 |  |  | 48.22 | 0.4283
|  |  | 36.83 | 0.29515 |  |  | 48.29 | 0.4284
|  |  | 36.9 | 0.29515 |  |  | 48.35 | 0.4285
|  |  | 36.97 | 0.29525 |  |  | 48.42 | 0.4285
|  |  | 37.03 | 0.29535 |  |  | 48.49 | 0.4286
|  |  | 37.1 | 0.29555 |  |  | 48.55 | 0.4287
|  |  | 37.17 | 0.29565 |  |  | 48.62 | 0.4287
|  |  | 37.23 | 0.29565 |  |  | 48.69 | 0.4288
|  |  | 37.3 | 0.29575 |  |  | 48.75 | 0.4289
|  |  | 37.37 | 0.29595 |  |  | 48.82 | 0.429
|  |  | 37.43 | 0.29605 |  |  | 48.89 | 0.429
|  |  | 37.5 | 0.29615 |  |  | 48.95 | 0.4291
|  |  | 37.57 | 0.29625 |  |  | 49.02 | 0.4292
|  |  | 37.63 | 0.29625 |  |  | 49.09 | 0.4292
|  |  | 37.7 | 0.29635 |  |  | 49.15 | 0.4293
|  |  | 37.77 | 0.29645 |  |  | 49.22 | 0.4294
|  |  | 37.83 | 0.29645 |  |  | 49.29 | 0.4294
|  |  | 37.9 | 0.29655 |  |  | 49.35 | 0.4295
|  |  | 37.97 | 0.29665 |  |  | 49.42 | 0.4296
|  |  | 38.03 | 0.29675 |  |  | 49.49 | 0.4297
|  |  | 38.1 | 0.29685 |  |  | 49.55 | 0.4297
|  |  | 38.17 | 0.29695 |  |  | 49.62 | 0.4298
|  |  | 38.23 | 0.29695 |  |  | 49.69 | 0.4299
|  |  | 38.3 | 0.29705 |  |  | 49.75 | 0.4299
|  |  | 38.37 | 0.29715 |  |  | 49.82 | 0.43
|  |  | 38.43 | 0.29725 |  |  | 49.89 | 0.4301
|  |  | 38.5 | 0.29735 |  |  | 49.95 | 0.4301
|  |  | 38.57 | 0.29735 |  |  | 50.02 | 0.4302
|  |  | 38.63 | 0.29745 |  |  | 50.09 | 0.4303
|  |  | 38.7 | 0.29755 |  |  | 50.15 | 0.4303
|  |  | 38.76 | 0.29765 |  |  | 50.22 | 0.4304
|  |  | 38.83 | 0.29775 |  |  | 50.29 | 0.4305
|  |  | 38.9 | 0.29785 |  |  | 50.35 | 0.4306
|  |  | 38.96 | 0.29795 |  |  | 50.42 | 0.4306
|  |  | 39.03 | 0.29795 |  |  | 50.49 | 0.4307
|  |  | 39.1 | 0.29805 |  |  | 50.55 | 0.4308
|  |  | 39.16 | 0.29815 |  |  | 50.62 | 0.4308
|  |  | 39.23 | 0.29825 |  |  | 50.69 | 0.4309
|  |  | 39.3 | 0.29825 |  |  | 50.75 | 0.431
|  |  | 39.36 | 0.29835 |  |  | 50.82 | 0.4311
|  |  | 39.43 | 0.29845 |  |  | 50.89 | 0.4311
|  |  | 39.5 | 0.29855 |  |  | 50.95 | 0.4312
|  |  | 39.56 | 0.29865 |  |  | 51.02 | 0.4313
|  |  | 39.63 | 0.29875 |  |  | 51.09 | 0.4313
|  |  | 39.7 | 0.29885 |  |  | 51.15 | 0.4314
|  |  | 39.76 | 0.29895 |  |  | 51.22 | 0.4315
|  |  | 39.83 | 0.29895 |  |  | 51.29 | 0.4315
|  |  | 39.9 | 0.29905 |  |  | 51.35 | 0.4316
|  |  | 39.96 | 0.29915 |  |  | 51.42 | 0.4317
|  |  | 40.03 | 0.29925 |  |  | 51.49 | 0.4317
|  |  | 40.1 | 0.29935 |  |  | 51.55 | 0.4318
|  |  | 40.16 | 0.29945 |  |  | 51.62 | 0.4319
|  |  | 40.23 | 0.29945 |  |  | 51.69 | 0.4319
|  |  | 40.3 | 0.29955 |  |  | 51.75 | 0.432
|  |  | 40.36 | 0.29965 |  |  | 51.82 | 0.4321
|  |  | 40.43 | 0.29975 |  |  | 51.89 | 0.4321
|  |  | 40.49 | 0.29975 |  |  | 51.95 | 0.4322
|  |  | 40.56 | 0.29985 |  |  | 52.02 | 0.4323
|  |  | 40.63 | 0.29995 |  |  | 52.09 | 0.4323
|  |  | 40.7 | 0.30005 |  |  | 52.15 | 0.4324
|  |  | 40.76 | 0.30015 |  |  | 52.22 | 0.4325
|  |  | 40.83 | 0.30025 |  |  | 52.29 | 0.4326
|  |  | 40.89 | 0.30035 |  |  | 52.35 | 0.4326
|  |  | 40.96 | 0.30045 |  |  | 52.42 | 0.4327
|  |  | 41.03 | 0.30055 |  |  | 52.49 | 0.4328
|  |  | 41.1 | 0.30065 |  |  | 52.55 | 0.4328
|  |  | 41.16 | 0.30065 |  |  | 52.62 | 0.4329
|  |  | 41.23 | 0.30075 |  |  | 52.69 | 0.433
|  |  | 41.29 | 0.30085 |  |  | 52.75 | 0.433
|  |  | 41.36 | 0.30095 |  |  | 52.82 | 0.4331
|  |  | 41.43 | 0.30105 |  |  | 52.89 | 0.4332
|  |  | 41.49 | 0.30115 |  |  | 52.96 | 0.4332
|  |  | 41.56 | 0.30115 |  |  | 53.02 | 0.4333
|  |  | 41.63 | 0.30125 |  |  | 53.09 | 0.4333
|  |  | 41.69 | 0.30135 |  |  | 53.15 | 0.4334
|  |  | 41.76 | 0.30145 |  |  | 53.22 | 0.4335
|  |  | 41.83 | 0.30145 |  |  | 53.29 | 0.4335
|  |  | 41.89 | 0.30155 |  |  | 53.36 | 0.4336
|  |  | 41.96 | 0.30165 |  |  | 53.42 | 0.4337
|  |  | 42.03 | 0.30175 |  |  | 53.49 | 0.4337
|  |  | 42.09 | 0.30185 |  |  | 53.55 | 0.4338
|  |  | 42.16 | 0.30195 |  |  | 53.62 | 0.4339
|  |  | 42.23 | 0.30205 |  |  | 53.69 | 0.4339
|  |  | 42.29 | 0.30205 |  |  | 53.75 | 0.434
|  |  | 42.36 | 0.30215 |  |  | 53.82 | 0.4341
|  |  | 42.43 | 0.30225 |  |  | 53.89 | 0.4341
|  |  | 42.49 | 0.30225 |  |  | 53.95 | 0.4342
|  |  | 42.56 | 0.30235 |  |  | 54.02 | 0.4343
|  |  | 42.63 | 0.30245 |  |  | 54.09 | 0.4343
|  |  | 42.69 | 0.30255 |  |  | 54.16 | 0.4344
|  |  | 42.76 | 0.30265 |  |  | 54.22 | 0.4344
|  |  | 42.83 | 0.30265 |  |  | 54.29 | 0.4345
|  |  | 42.89 | 0.30275 |  |  | 54.35 | 0.4346
|  |  | 42.96 | 0.30285 |  |  | 54.42 | 0.4347
|  |  | 43.03 | 0.30295 |  |  | 54.49 | 0.4348
|  |  | 43.09 | 0.30295 |  |  | 54.55 | 0.4348
|  |  | 43.16 | 0.30305 |  |  | 54.62 | 0.4349
|  |  | 43.23 | 0.30315 |  |  | 54.69 | 0.435
|  |  | 43.29 | 0.30325 |  |  | 54.75 | 0.435
|  |  | 43.36 | 0.30335 |  |  | 54.82 | 0.4351
|  |  | 43.43 | 0.30335 |  |  | 54.89 | 0.4351
|  |  | 43.49 | 0.30345 |  |  | 54.96 | 0.4352
|  |  | 43.56 | 0.30355 |  |  | 55.02 | 0.4353
|  |  | 43.63 | 0.30365 |  |  | 55.09 | 0.4354
|  |  | 43.69 | 0.30375 |  |  | 55.15 | 0.4354
|  |  | 43.76 | 0.30375 |  |  | 55.22 | 0.4355
|  |  | 43.83 | 0.30385 |  |  | 55.29 | 0.4356
|  |  | 43.89 | 0.30395 |  |  | 55.36 | 0.4356
|  |  | 43.96 | 0.30405 |  |  | 55.42 | 0.4357
|  |  | 44.03 | 0.30405 |  |  | 55.49 | 0.4357
|  |  | 44.09 | 0.30415 |  |  | 55.55 | 0.4358
|  |  | 44.16 | 0.30425 |  |  | 55.62 | 0.4359
|  |  | 44.23 | 0.30435 |  |  | 55.69 | 0.4359
|  |  | 44.29 | 0.30435 |  |  | 55.75 | 0.436
|  |  | 44.36 | 0.30445 |  |  | 55.82 | 0.4361
|  |  | 44.43 | 0.30455 |  |  | 55.89 | 0.4361
|  |  | 44.49 | 0.30465 |  |  | 55.96 | 0.4362
|  |  | 44.56 | 0.30465 |  |  | 56.02 | 0.4362
|  |  | 44.63 | 0.30475 |  |  | 56.09 | 0.4363
|  |  | 44.69 | 0.30485 |  |  | 56.15 | 0.4364
|  |  | 44.76 | 0.30495 |  |  | 56.22 | 0.4364
|  |  | 44.83 | 0.30495 |  |  | 56.29 | 0.4365
|  |  | 44.89 | 0.30505 |  |  | 56.35 | 0.4365
|  |  | 44.96 | 0.30515 |  |  | 56.42 | 0.4366
|  |  | 45.02 | 0.30525 |  |  | 56.49 | 0.4367
|  |  | 45.09 | 0.30535 |  |  | 56.56 | 0.4367
|  |  | 45.16 | 0.30545 |  |  | 56.62 | 0.4368
|  |  | 45.22 | 0.30545 |  |  | 56.69 | 0.4369
|  |  | 45.29 | 0.30555 |  |  | 56.76 | 0.4369
|  |  | 45.36 | 0.30565 |  |  | 56.82 | 0.437
|  |  | 45.43 | 0.30575 |  |  | 56.89 | 0.437
|  |  | 45.49 | 0.30575 |  |  | 56.96 | 0.4371
|  |  | 45.56 | 0.30585 |  |  | 57.02 | 0.4372
|  |  | 45.62 | 0.30595 |  |  | 57.09 | 0.4372
|  |  | 45.69 | 0.30595 |  |  | 57.16 | 0.4373
|  |  | 45.76 | 0.30605 |  |  | 57.22 | 0.4373
|  |  | 45.82 | 0.30615 |  |  | 57.29 | 0.4374
|  |  | 45.89 | 0.30625 |  |  | 57.36 | 0.4375
|  |  | 45.96 | 0.30625 |  |  | 57.42 | 0.4375
|  |  | 46.02 | 0.30635 |  |  | 57.49 | 0.4376
|  |  | 46.09 | 0.30645 |  |  | 57.56 | 0.4377
|  |  | 46.16 | 0.30645 |  |  | 57.62 | 0.4377
|  |  | 46.22 | 0.30655 |  |  | 57.69 | 0.4378
|  |  | 46.29 | 0.30665 |  |  | 57.76 | 0.4378
|  |  | 46.36 | 0.30665 |  |  | 57.82 | 0.4379
|  |  | 46.42 | 0.30675 |  |  | 57.89 | 0.438
|  |  | 46.49 | 0.30685 |  |  | 57.95 | 0.438
|  |  | 46.56 | 0.30695 |  |  | 58.02 | 0.4381
|  |  | 46.62 | 0.30695 |  |  | 58.09 | 0.4382
|  |  | 46.69 | 0.30705 |  |  | 58.16 | 0.4382
|  |  | 46.76 | 0.30715 |  |  | 58.22 | 0.4383
|  |  | 46.82 | 0.30715 |  |  | 58.29 | 0.4384
|  |  | 46.89 | 0.30725 |  |  | 58.36 | 0.4384
|  |  | 46.96 | 0.30735 |  |  | 58.42 | 0.4385
|  |  | 47.02 | 0.30745 |  |  | 58.49 | 0.4385
|  |  | 47.09 | 0.30745 |  |  | 58.56 | 0.4386
|  |  | 47.16 | 0.30755 |  |  | 58.62 | 0.4386
|  |  | 47.22 | 0.30765 |  |  | 58.69 | 0.4387
|  |  | 47.29 | 0.30765 |  |  | 58.76 | 0.4388
|  |  | 47.36 | 0.30775 |  |  | 58.82 | 0.4388
|  |  | 47.42 | 0.30785 |  |  | 58.89 | 0.4389
|  |  | 47.49 | 0.30795 |  |  | 58.96 | 0.439
|  |  | 47.56 | 0.30795 |  |  | 59.02 | 0.439
|  |  | 47.62 | 0.30805 |  |  | 59.09 | 0.4391
|  |  | 47.69 | 0.30815 |  |  | 59.16 | 0.4391
|  |  | 47.76 | 0.30815 |  |  | 59.22 | 0.4392
|  |  | 47.82 | 0.30825 |  |  | 59.29 | 0.4393
|  |  | 47.89 | 0.30835 |  |  | 59.36 | 0.4393
|  |  | 47.96 | 0.30835 |  |  | 59.42 | 0.4394
|  |  | 48.02 | 0.30845 |  |  | 59.49 | 0.4394
|  |  | 48.09 | 0.30855 |  |  | 59.56 | 0.4395
|  |  | 48.16 | 0.30855 |  |  | 59.62 | 0.4395
|  |  | 48.22 | 0.30865 |  |  | 59.69 | 0.4396
|  |  | 48.29 | 0.30875 |  |  | 59.76 | 0.4397
|  |  | 48.36 | 0.30885 |  |  | 59.82 | 0.4397
|  |  | 48.42 | 0.30895 |  |  | 59.89 | 0.4398
|  |  | 48.49 | 0.30895 |  |  | 59.96 | 0.4398
|  |  | 48.56 | 0.30905 |  |  | 60.02 | 0.4399
|  |  | 48.62 | 0.30915 |  |  | 60.09 | 0.44
|  |  | 48.69 | 0.30915 |  |  | 60.16 | 0.44
|  |  | 48.76 | 0.30925 |  |  | 60.22 | 0.4401
|  |  | 48.82 | 0.30935 |  |  | 60.29 | 0.4401
|  |  | 48.89 | 0.30935 |  |  | 60.36 | 0.4402
|  |  | 48.96 | 0.30945 |  |  | 60.42 | 0.4402
|  |  | 49.02 | 0.30955 |  |  | 60.49 | 0.4403
|  |  | 49.09 | 0.30955 |  |  | 60.56 | 0.4403
|  |  | 49.16 | 0.30965 |  |  | 60.62 | 0.4404
|  |  | 49.22 | 0.30965 |  |  | 60.69 | 0.4405
|  |  | 49.29 | 0.30975 |  |  | 60.76 | 0.4405
|  |  | 49.36 | 0.30985 |  |  | 60.82 | 0.4406
|  |  | 49.42 | 0.30985 |  |  | 60.89 | 0.4406
|  |  | 49.49 | 0.30995 |  |  | 60.96 | 0.4407
|  |  | 49.56 | 0.31005 |  |  | 61.02 | 0.4407
|  |  | 49.62 | 0.31005 |  |  | 61.09 | 0.4408
|  |  | 49.69 | 0.31015 |  |  | 61.16 | 0.4408
|  |  | 49.76 | 0.31025 |  |  | 61.22 | 0.4409
|  |  | 49.82 | 0.31025 |  |  | 61.29 | 0.441
|  |  | 49.89 | 0.31035 |  |  | 61.36 | 0.441
|  |  | 49.96 | 0.31045 |  |  | 61.42 | 0.4411
|  |  | 50.02 | 0.31045 |  |  | 61.49 | 0.4411
|  |  | 50.09 | 0.31055 |  |  | 61.56 | 0.4412
|  |  | 50.16 | 0.31065 |  |  | 61.62 | 0.4412
|  |  | 50.22 | 0.31065 |  |  | 61.69 | 0.4413
|  |  | 50.29 | 0.31075 |  |  | 61.76 | 0.4414
|  |  | 50.36 | 0.31085 |  |  | 61.82 | 0.4414
|  |  | 50.42 | 0.31085 |  |  | 61.89 | 0.4415
|  |  | 50.49 | 0.31095 |  |  | 61.96 | 0.4415
|  |  | 50.56 | 0.31095 |  |  | 62.02 | 0.4416
|  |  | 50.62 | 0.31105 |  |  | 62.09 | 0.4416
|  |  | 50.69 | 0.31115 |  |  | 62.16 | 0.4417
|  |  | 50.76 | 0.31115 |  |  | 62.22 | 0.4417
|  |  | 50.82 | 0.31125 |  |  | 62.29 | 0.4418
|  |  | 50.89 | 0.31135 |  |  | 62.36 | 0.4419
|  |  | 50.96 | 0.31135 |  |  | 62.42 | 0.4419
|  |  | 51.02 | 0.31145 |  |  | 62.49 | 0.442
|  |  | 51.09 | 0.31145 |  |  | 62.56 | 0.442
|  |  | 51.16 | 0.31155 |  |  | 62.63 | 0.4421
|  |  | 51.22 | 0.31165 |  |  | 62.69 | 0.4421
|  |  | 51.29 | 0.31165 |  |  | 62.76 | 0.4422
|  |  | 51.36 | 0.31175 |  |  | 62.83 | 0.4422
|  |  | 51.42 | 0.31175 |  |  | 62.89 | 0.4423
|  |  | 51.49 | 0.31185 |  |  | 62.96 | 0.4423
|  |  | 51.56 | 0.31195 |  |  | 63.03 | 0.4424
|  |  | 51.62 | 0.31195 |  |  | 63.09 | 0.4424
|  |  | 51.69 | 0.31205 |  |  | 63.16 | 0.4425
|  |  | 51.76 | 0.31215 |  |  | 63.22 | 0.4425
|  |  | 51.82 | 0.31215 |  |  | 63.29 | 0.4426
|  |  | 51.89 | 0.31225 |  |  | 63.36 | 0.4426
|  |  | 51.96 | 0.31225 |  |  | 63.43 | 0.4427
|  |  | 52.02 | 0.31235 |  |  | 63.49 | 0.4428
|  |  | 52.09 | 0.31235 |  |  | 63.56 | 0.4428
|  |  | 52.16 | 0.31245 |  |  | 63.63 | 0.4429
|  |  | 52.22 | 0.31255 |  |  | 63.69 | 0.4429
|  |  | 52.29 | 0.31255 |  |  | 63.76 | 0.443
|  |  | 52.36 | 0.31265 |  |  | 63.83 | 0.443
|  |  | 52.42 | 0.31265 |  |  | 63.89 | 0.4431
|  |  | 52.49 | 0.31275 |  |  | 63.96 | 0.4431
|  |  | 52.56 | 0.31275 |  |  | 64.03 | 0.4432
|  |  | 52.62 | 0.31285 |  |  | 64.09 | 0.4432
|  |  | 52.69 | 0.31295 |  |  | 64.16 | 0.4433
|  |  | 52.76 | 0.31295 |  |  | 64.23 | 0.4434
|  |  | 52.82 | 0.31305 |  |  | 64.29 | 0.4434
|  |  | 52.89 | 0.31305 |  |  | 64.36 | 0.4435
|  |  | 52.96 | 0.31315 |  |  | 64.43 | 0.4435
|  |  | 53.02 | 0.31325 |  |  | 64.49 | 0.4436
|  |  | 53.09 | 0.31325 |  |  | 64.56 | 0.4436
|  |  | 53.16 | 0.31335 |  |  | 64.63 | 0.4437
|  |  | 53.22 | 0.31335 |  |  | 64.69 | 0.4437
|  |  | 53.29 | 0.31345 |  |  | 64.76 | 0.4438
|  |  | 53.36 | 0.31355 |  |  | 64.83 | 0.4438
|  |  | 53.42 | 0.31355 |  |  | 64.89 | 0.4439
|  |  | 53.49 | 0.31365 |  |  | 64.96 | 0.4439
|  |  | 53.56 | 0.31365 |  |  | 65.03 | 0.444
|  |  | 53.62 | 0.31375 |  |  | 65.09 | 0.444
|  |  | 53.69 | 0.31375 |  |  | 65.16 | 0.4441
|  |  | 53.76 | 0.31385 |  |  | 65.23 | 0.4441
|  |  | 53.82 | 0.31395 |  |  | 65.29 | 0.4442
|  |  | 53.89 | 0.31395 |  |  | 65.36 | 0.4442
|  |  | 53.96 | 0.31405 |  |  | 65.43 | 0.4443
|  |  | 54.02 | 0.31405 |  |  | 65.49 | 0.4443
|  |  | 54.09 | 0.31415 |  |  | 65.56 | 0.4444
|  |  | 54.16 | 0.31415 |  |  | 65.63 | 0.4444
|  |  | 54.22 | 0.31425 |  |  | 65.69 | 0.4445
|  |  | 54.29 | 0.31425 |  |  | 65.76 | 0.4445
|  |  | 54.36 | 0.31435 |  |  | 65.83 | 0.4446
|  |  | 54.42 | 0.31435 |  |  | 65.89 | 0.4447
|  |  | 54.49 | 0.31445 |  |  | 65.96 | 0.4447
|  |  | 54.56 | 0.31455 |  |  | 66.03 | 0.4448
|  |  | 54.62 | 0.31455 |  |  | 66.09 | 0.4448
|  |  | 54.69 | 0.31465 |  |  | 66.16 | 0.4449
|  |  | 54.76 | 0.31465 |  |  | 66.23 | 0.4449
|  |  | 54.82 | 0.31475 |  |  | 66.29 | 0.445
|  |  | 54.89 | 0.31475 |  |  | 66.36 | 0.445
|  |  | 54.96 | 0.31485 |  |  | 66.43 | 0.4451
|  |  | 55.02 | 0.31485 |  |  | 66.5 | 0.4451
|  |  | 55.09 | 0.31495 |  |  | 66.56 | 0.4452
|  |  | 55.16 | 0.31505 |  |  | 66.63 | 0.4452
|  |  | 55.22 | 0.31505 |  |  | 66.69 | 0.4453
|  |  | 55.29 | 0.31515 |  |  | 66.76 | 0.4453
|  |  | 55.36 | 0.31515 |  |  | 66.83 | 0.4454
|  |  | 55.42 | 0.31525 |  |  | 66.9 | 0.4454
|  |  | 55.49 | 0.31525 |  |  | 66.96 | 0.4455
|  |  | 55.56 | 0.31535 |  |  | 67.03 | 0.4455
|  |  | 55.62 | 0.31535 |  |  | 67.09 | 0.4456
|  |  | 55.69 | 0.31545 |  |  | 67.16 | 0.4456
|  |  | 55.76 | 0.31545 |  |  | 67.23 | 0.4457
|  |  | 55.82 | 0.31555 |  |  | 67.3 | 0.4457
|  |  | 55.89 | 0.31555 |  |  | 67.36 | 0.4458
|  |  | 55.96 | 0.31565 |  |  | 67.43 | 0.4458
|  |  | 56.02 | 0.31565 |  |  | 67.5 | 0.4459
|  |  | 56.09 | 0.31575 |  |  | 67.56 | 0.4459
|  |  | 56.16 | 0.31575 |  |  | 67.63 | 0.446
|  |  | 56.22 | 0.31585 |  |  | 67.7 | 0.446
|  |  | 56.29 | 0.31585 |  |  | 67.76 | 0.4461
|  |  | 56.36 | 0.31595 |  |  | 67.83 | 0.4461
|  |  | 56.42 | 0.31595 |  |  | 67.9 | 0.4462
|  |  | 56.49 | 0.31605 |  |  | 67.96 | 0.4462
|  |  | 56.56 | 0.31605 |  |  | 68.03 | 0.4463
|  |  | 56.63 | 0.31615 |  |  | 68.1 | 0.4463
|  |  | 56.69 | 0.31615 |  |  | 68.16 | 0.4464
|  |  | 56.76 | 0.31625 |  |  | 68.23 | 0.4464
|  |  | 56.82 | 0.31625 |  |  | 68.3 | 0.4465
|  |  | 56.89 | 0.31635 |  |  | 68.36 | 0.4465
|  |  | 56.96 | 0.31635 |  |  | 68.43 | 0.4466
|  |  | 57.02 | 0.31645 |  |  | 68.5 | 0.4466
|  |  | 57.09 | 0.31645 |  |  | 68.56 | 0.4467
|  |  | 57.16 | 0.31655 |  |  | 68.63 | 0.4467
|  |  | 57.22 | 0.31665 |  |  | 68.7 | 0.4468
|  |  | 57.29 | 0.31665 |  |  | 68.76 | 0.4468
|  |  | 57.36 | 0.31675 |  |  | 68.83 | 0.4469
|  |  | 57.42 | 0.31675 |  |  | 68.9 | 0.4469
|  |  | 57.49 | 0.31685 |  |  | 68.96 | 0.447
|  |  | 57.56 | 0.31685 |  |  | 69.03 | 0.447
|  |  | 57.62 | 0.31695 |  |  | 69.1 | 0.4471
|  |  | 57.69 | 0.31695 |  |  | 69.16 | 0.4471
|  |  | 57.76 | 0.31705 |  |  | 69.23 | 0.4472
|  |  | 57.82 | 0.31705 |  |  | 69.3 | 0.4472
|  |  | 57.89 | 0.31715 |  |  | 69.36 | 0.4473
|  |  | 57.96 | 0.31715 |  |  | 69.43 | 0.4473
|  |  | 58.02 | 0.31725 |  |  | 69.5 | 0.4474
|  |  | 58.09 | 0.31725 |  |  | 69.56 | 0.4474
|  |  | 58.16 | 0.31735 |  |  | 69.63 | 0.4474
|  |  | 58.22 | 0.31735 |  |  | 69.7 | 0.4475
|  |  | 58.29 | 0.31745 |  |  | 69.76 | 0.4475
|  |  | 58.36 | 0.31745 |  |  | 69.83 | 0.4476
|  |  | 58.43 | 0.31755 |  |  | 69.9 | 0.4476
|  |  | 58.49 | 0.31755 |  |  | 69.96 | 0.4477
|  |  | 58.56 | 0.31765 |  |  | 70.03 | 0.4477
|  |  | 58.62 | 0.31765 |  |  | 70.1 | 0.4478
|  |  | 58.69 | 0.31775 |  |  | 70.16 | 0.4478
|  |  | 58.76 | 0.31775 |  |  | 70.23 | 0.4479
|  |  | 58.82 | 0.31785 |  |  | 70.3 | 0.4479
|  |  | 58.89 | 0.31785 |  |  | 70.36 | 0.448
|  |  | 58.96 | 0.31785 |  |  | 70.43 | 0.448
|  |  | 59.03 | 0.31795 |  |  | 70.5 | 0.4481
|  |  | 59.09 | 0.31805 |  |  | 70.56 | 0.4481
|  |  | 59.16 | 0.31805 |  |  | 70.63 | 0.4482
|  |  | 59.22 | 0.31805 |  |  | 70.7 | 0.4482
|  |  | 59.29 | 0.31815 |  |  | 70.76 | 0.4482
|  |  | 59.36 | 0.31815 |  |  | 70.83 | 0.4483
|  |  | 59.42 | 0.31825 |  |  | 70.9 | 0.4483
|  |  | 59.49 | 0.31825 |  |  | 70.96 | 0.4484
|  |  | 59.56 | 0.31835 |  |  | 71.03 | 0.4484
|  |  | 59.63 | 0.31835 |  |  | 71.1 | 0.4485
|  |  | 59.69 | 0.31845 |  |  | 71.17 | 0.4485
|  |  | 59.76 | 0.31845 |  |  | 71.23 | 0.4486
|  |  | 59.83 | 0.31855 |  |  | 71.3 | 0.4486
|  |  | 59.89 | 0.31855 |  |  | 71.37 | 0.4487
|  |  | 59.96 | 0.31855 |  |  | 71.43 | 0.4487
|  |  | 60.03 | 0.31865 |  |  | 71.5 | 0.4488
|  |  | 60.09 | 0.31865 |  |  | 71.57 | 0.4488
|  |  | 60.16 | 0.31875 |  |  | 71.63 | 0.4488
|  |  | 60.22 | 0.31875 |  |  | 71.7 | 0.4489
|  |  | 60.29 | 0.31885 |  |  | 71.77 | 0.4489
|  |  | 60.36 | 0.31885 |  |  | 71.83 | 0.449
|  |  | 60.43 | 0.31895 |  |  | 71.9 | 0.449
|  |  | 60.49 | 0.31895 |  |  | 71.97 | 0.4491
|  |  | 60.56 | 0.31905 |  |  | 72.03 | 0.4491
|  |  | 60.62 | 0.31905 |  |  | 72.1 | 0.4492
|  |  | 60.69 | 0.31905 |  |  | 72.16 | 0.4492
|  |  | 60.76 | 0.31915 |  |  | 72.23 | 0.4493
|  |  | 60.83 | 0.31915 |  |  | 72.3 | 0.4493
|  |  | 60.89 | 0.31925 |  |  | 72.37 | 0.4494
|  |  | 60.96 | 0.31925 |  |  | 72.43 | 0.4494
|  |  | 61.03 | 0.31935 |  |  | 72.5 | 0.4495
|  |  | 61.09 | 0.31935 |  |  | 72.57 | 0.4495
|  |  | 61.16 | 0.31945 |  |  | 72.63 | 0.4496
|  |  | 61.23 | 0.31945 |  |  | 72.7 | 0.4496
|  |  | 61.29 | 0.31945 |  |  | 72.77 | 0.4497
|  |  | 61.36 | 0.31955 |  |  | 72.83 | 0.4497
|  |  | 61.43 | 0.31955 |  |  | 72.9 | 0.4498
|  |  | 61.49 | 0.31965 |  |  | 72.97 | 0.4498
|  |  | 61.56 | 0.31965 |  |  | 73.03 | 0.4498
|  |  | 61.63 | 0.31975 |  |  | 73.1 | 0.4499
|  |  | 61.69 | 0.31975 |  |  | 73.17 | 0.4499
|  |  | 61.76 | 0.31985 |  |  | 73.23 | 0.45
|  |  | 61.83 | 0.31985 |  |  | 73.3 | 0.45
|  |  | 61.89 | 0.31995 |  |  | 73.37 | 0.4501
|  |  | 61.96 | 0.31995 |  |  | 73.43 | 0.4501
|  |  | 62.03 | 0.31995 |  |  | 73.5 | 0.4502
|  |  | 62.09 | 0.32005 |  |  | 73.57 | 0.4502
|  |  | 62.16 | 0.32005 |  |  | 73.63 | 0.4503
|  |  | 62.23 | 0.32015 |  |  | 73.7 | 0.4503
|  |  | 62.29 | 0.32015 |  |  | 73.77 | 0.4504
|  |  | 62.36 | 0.32015 |  |  | 73.83 | 0.4504
|  |  | 62.43 | 0.32025 |  |  | 73.9 | 0.4504
|  |  | 62.49 | 0.32025 |  |  | 73.97 | 0.4505
|  |  | 62.56 | 0.32035 |  |  | 74.03 | 0.4505
|  |  | 62.63 | 0.32035 |  |  | 74.1 | 0.4506
|  |  | 62.69 | 0.32045 |  |  | 74.17 | 0.4506
|  |  | 62.76 | 0.32045 |  |  | 74.23 | 0.4507
|  |  | 62.83 | 0.32045 |  |  | 74.3 | 0.4507
|  |  | 62.89 | 0.32055 |  |  | 74.37 | 0.4508
|  |  | 62.96 | 0.32055 |  |  | 74.43 | 0.4508
|  |  | 63.03 | 0.32065 |  |  | 74.5 | 0.4509
|  |  | 63.09 | 0.32065 |  |  | 74.57 | 0.4509
|  |  | 63.16 | 0.32065 |  |  | 74.63 | 0.451
|  |  | 63.23 | 0.32075 |  |  | 74.7 | 0.451
|  |  | 63.29 | 0.32075 |  |  | 74.77 | 0.4511
|  |  | 63.36 | 0.32085 |  |  | 74.83 | 0.4511
|  |  | 63.43 | 0.32085 |  |  | 74.9 | 0.4511
|  |  | 63.49 | 0.32095 |  |  | 74.97 | 0.4512
|  |  | 63.56 | 0.32095 |  |  | 75.03 | 0.4512
|  |  | 63.63 | 0.32095 |  |  | 75.1 | 0.4513
|  |  | 63.69 | 0.32105 |  |  | 75.17 | 0.4513
|  |  | 63.76 | 0.32105 |  |  | 75.23 | 0.4514
|  |  | 63.83 | 0.32115 |  |  | 75.3 | 0.4514
|  |  | 63.89 | 0.32115 |  |  | 75.37 | 0.4515
|  |  | 63.96 | 0.32125 |  |  | 75.43 | 0.4515
|  |  | 64.03 | 0.32125 |  |  | 75.5 | 0.4516
|  |  | 64.09 | 0.32125 |  |  | 75.57 | 0.4516
|  |  | 64.16 | 0.32135 |  |  | 75.63 | 0.4517
|  |  | 64.23 | 0.32135 |  |  | 75.7 | 0.4517
|  |  | 64.29 | 0.32145 |  |  | 75.77 | 0.4518
|  |  | 64.36 | 0.32145 |  |  | 75.83 | 0.4518
|  |  | 64.43 | 0.32155 |  |  | 75.9 | 0.4519
|  |  | 64.49 | 0.32155 |  |  | 75.97 | 0.4519
|  |  | 64.56 | 0.32155 |  |  | 76.03 | 0.4519
|  |  | 64.63 | 0.32165 |  |  | 76.1 | 0.452
|  |  | 64.7 | 0.32165 |  |  | 76.17 | 0.452
|  |  | 64.76 | 0.32175 |  |  | 76.24 | 0.4521
|  |  | 64.83 | 0.32175 |  |  | 76.3 | 0.4521
|  |  | 64.89 | 0.32175 |  |  | 76.37 | 0.4522
|  |  | 64.96 | 0.32185 |  |  | 76.44 | 0.4522
|  |  | 65.03 | 0.32185 |  |  | 76.5 | 0.4523
|  |  | 65.1 | 0.32195 |  |  | 76.57 | 0.4523
|  |  | 65.16 | 0.32195 |  |  | 76.64 | 0.4524
|  |  | 65.23 | 0.32195 |  |  | 76.7 | 0.4524
|  |  | 65.3 | 0.32205 |  |  | 76.77 | 0.4525
|  |  | 65.36 | 0.32205 |  |  | 76.84 | 0.4525
|  |  | 65.43 | 0.32215 |  |  | 76.9 | 0.4525
|  |  | 65.5 | 0.32215 |  |  | 76.97 | 0.4526
|  |  | 65.56 | 0.32215 |  |  | 77.04 | 0.4526
|  |  | 65.63 | 0.32225 |  |  | 77.1 | 0.4527
|  |  | 65.7 | 0.32225 |  |  | 77.17 | 0.4527
|  |  | 65.76 | 0.32235 |  |  | 77.24 | 0.4528
|  |  | 65.83 | 0.32235 |  |  | 77.3 | 0.4528
|  |  | 65.9 | 0.32235 |  |  | 77.37 | 0.4529
|  |  | 65.96 | 0.32245 |  |  | 77.44 | 0.4529
|  |  | 66.03 | 0.32245 |  |  | 77.5 | 0.453
|  |  | 66.1 | 0.32255 |  |  | 77.57 | 0.453
|  |  | 66.16 | 0.32255 |  |  | 77.64 | 0.4531
|  |  | 66.23 | 0.32255 |  |  | 77.7 | 0.4531
|  |  | 66.3 | 0.32265 |  |  | 77.77 | 0.4531
|  |  | 66.36 | 0.32265 |  |  | 77.84 | 0.4532
|  |  | 66.43 | 0.32275 |  |  | 77.9 | 0.4532
|  |  | 66.5 | 0.32275 |  |  | 77.97 | 0.4533
|  |  | 66.56 | 0.32275 |  |  | 78.04 | 0.4533
|  |  | 66.63 | 0.32285 |  |  | 78.1 | 0.4534
|  |  | 66.7 | 0.32285 |  |  | 78.17 | 0.4534
|  |  | 66.76 | 0.32295 |  |  | 78.24 | 0.4535
|  |  | 66.83 | 0.32295 |  |  | 78.3 | 0.4535
|  |  | 66.9 | 0.32295 |  |  | 78.37 | 0.4535
|  |  | 66.96 | 0.32305 |  |  | 78.44 | 0.4536
|  |  | 67.03 | 0.32305 |  |  | 78.5 | 0.4536
|  |  | 67.1 | 0.32305 |  |  | 78.57 | 0.4537
|  |  | 67.16 | 0.32315 |  |  | 78.64 | 0.4537
|  |  | 67.23 | 0.32315 |  |  | 78.7 | 0.4538
|  |  | 67.3 | 0.32325 |  |  | 78.77 | 0.4538
|  |  | 67.36 | 0.32325 |  |  | 78.84 | 0.4539
|  |  | 67.43 | 0.32325 |  |  | 78.9 | 0.4539
|  |  | 67.5 | 0.32335 |  |  | 78.97 | 0.4539
|  |  | 67.56 | 0.32335 |  |  | 79.04 | 0.454
|  |  | 67.63 | 0.32335 |  |  | 79.1 | 0.454
|  |  | 67.7 | 0.32345 |  |  | 79.17 | 0.4541
|  |  | 67.76 | 0.32345 |  |  | 79.24 | 0.4541
|  |  | 67.83 | 0.32345 |  |  | 79.31 | 0.4542
|  |  | 67.9 | 0.32355 |  |  | 79.37 | 0.4542
|  |  | 67.96 | 0.32355 |  |  | 79.44 | 0.4542
|  |  | 68.03 | 0.32355 |  |  | 79.51 | 0.4543
|  |  | 68.1 | 0.32365 |  |  | 79.57 | 0.4543
|  |  | 68.16 | 0.32365 |  |  | 79.64 | 0.4544
|  |  | 68.23 | 0.32375 |  |  | 79.71 | 0.4544
|  |  | 68.3 | 0.32375 |  |  | 79.77 | 0.4545
|  |  | 68.36 | 0.32375 |  |  | 79.84 | 0.4545
|  |  | 68.43 | 0.32385 |  |  | 79.91 | 0.4545
|  |  | 68.5 | 0.32385 |  |  | 79.97 | 0.4546
|  |  | 68.56 | 0.32385 |  |  | 80.04 | 0.4546
|  |  | 68.63 | 0.32395 |  |  | 80.11 | 0.4547
|  |  | 68.7 | 0.32395 |  |  | 80.17 | 0.4547
|  |  | 68.76 | 0.32405 |  |  | 80.24 | 0.4548
|  |  | 68.83 | 0.32405 |  |  | 80.31 | 0.4548
|  |  | 68.9 | 0.32405 |  |  | 80.37 | 0.4548
|  |  | 68.96 | 0.32415 |  |  | 80.44 | 0.4549
|  |  | 69.03 | 0.32415 |  |  | 80.51 | 0.4549
|  |  | 69.1 | 0.32415 |  |  | 80.57 | 0.455
|  |  | 69.17 | 0.32425 |  |  | 80.64 | 0.455
|  |  | 69.23 | 0.32425 |  |  | 80.71 | 0.4551
|  |  | 69.3 | 0.32425 |  |  | 80.77 | 0.4551
|  |  | 69.37 | 0.32435 |  |  | 80.84 | 0.4551
|  |  | 69.43 | 0.32435 |  |  | 80.91 | 0.4552
|  |  | 69.5 | 0.32435 |  |  | 80.97 | 0.4552
|  |  | 69.57 | 0.32445 |  |  | 81.04 | 0.4553
|  |  | 69.63 | 0.32445 |  |  | 81.11 | 0.4553
|  |  | 69.7 | 0.32445 |  |  | 81.17 | 0.4553
|  |  | 69.77 | 0.32455 |  |  | 81.24 | 0.4554
|  |  | 69.83 | 0.32455 |  |  | 81.31 | 0.4554
|  |  | 69.9 | 0.32455 |  |  | 81.37 | 0.4555
|  |  | 69.96 | 0.32465 |  |  | 81.44 | 0.4555
|  |  | 70.03 | 0.32465 |  |  | 81.51 | 0.4555
|  |  | 70.1 | 0.32465 |  |  | 81.57 | 0.4556
|  |  | 70.17 | 0.32475 |  |  | 81.64 | 0.4556
|  |  | 70.23 | 0.32475 |  |  | 81.71 | 0.4557
|  |  | 70.3 | 0.32475 |  |  | 81.77 | 0.4557
|  |  | 70.37 | 0.32485 |  |  | 81.84 | 0.4558
|  |  | 70.43 | 0.32485 |  |  | 81.91 | 0.4558
|  |  | 70.5 | 0.32485 |  |  | 81.97 | 0.4558
|  |  | 70.57 | 0.32495 |  |  | 82.04 | 0.4559
|  |  | 70.63 | 0.32495 |  |  | 82.11 | 0.4559
|  |  | 70.7 | 0.32495 |  |  | 82.17 | 0.456
|  |  | 70.77 | 0.32505 |  |  | 82.24 | 0.456
|  |  | 70.83 | 0.32505 |  |  | 82.31 | 0.4561
|  |  | 70.9 | 0.32505 |  |  | 82.37 | 0.4561
|  |  | 70.97 | 0.32515 |  |  | 82.44 | 0.4561
|  |  | 71.03 | 0.32515 |  |  | 82.51 | 0.4562
|  |  | 71.1 | 0.32515 |  |  | 82.57 | 0.4562
|  |  | 71.17 | 0.32525 |  |  | 82.64 | 0.4563
|  |  | 71.23 | 0.32525 |  |  | 82.71 | 0.4563
|  |  | 71.3 | 0.32525 |  |  | 82.78 | 0.4563
|  |  | 71.37 | 0.32525 |  |  | 82.84 | 0.4564
|  |  | 71.43 | 0.32535 |  |  | 82.91 | 0.4564
|  |  | 71.5 | 0.32535 |  |  | 82.98 | 0.4565
|  |  | 71.57 | 0.32535 |  |  | 83.04 | 0.4565
|  |  | 71.63 | 0.32545 |  |  | 83.11 | 0.4565
|  |  | 71.7 | 0.32545 |  |  | 83.18 | 0.4566
|  |  | 71.77 | 0.32545 |  |  | 83.24 | 0.4566
|  |  | 71.83 | 0.32555 |  |  | 83.31 | 0.4567
|  |  | 71.9 | 0.32555 |  |  | 83.38 | 0.4567
|  |  | 71.97 | 0.32555 |  |  | 83.44 | 0.4568
|  |  | 72.03 | 0.32555 |  |  | 83.51 | 0.4568
|  |  | 72.1 | 0.32565 |  |  | 83.58 | 0.4568
|  |  | 72.17 | 0.32565 |  |  | 83.64 | 0.4569
|  |  | 72.23 | 0.32565 |  |  | 83.71 | 0.4569
|  |  | 72.3 | 0.32575 |  |  | 83.78 | 0.457
|  |  | 72.37 | 0.32575 |  |  | 83.84 | 0.457
|  |  | 72.43 | 0.32575 |  |  | 83.91 | 0.4571
|  |  | 72.5 | 0.32585 |  |  | 83.98 | 0.4571
|  |  | 72.57 | 0.32585 |  |  | 84.04 | 0.4571
|  |  | 72.63 | 0.32585 |  |  | 84.11 | 0.4572
|  |  | 72.7 | 0.32595 |  |  | 84.18 | 0.4572
|  |  | 72.77 | 0.32595 |  |  | 84.24 | 0.4573
|  |  | 72.84 | 0.32595 |  |  | 84.31 | 0.4573
|  |  | 72.9 | 0.32605 |  |  | 84.38 | 0.4574
|  |  | 72.97 | 0.32605 |  |  | 84.44 | 0.4574
|  |  | 73.04 | 0.32605 |  |  | 84.51 | 0.4574
|  |  | 73.1 | 0.32605 |  |  | 84.58 | 0.4575
|  |  | 73.17 | 0.32615 |  |  | 84.64 | 0.4575
|  |  | 73.24 | 0.32615 |  |  | 84.71 | 0.4576
|  |  | 73.3 | 0.32615 |  |  | 84.78 | 0.4576
|  |  | 73.37 | 0.32625 |  |  | 84.84 | 0.4577
|  |  | 73.44 | 0.32625 |  |  | 84.91 | 0.4577
|  |  | 73.5 | 0.32625 |  |  | 84.98 | 0.4577
|  |  | 73.57 | 0.32625 |  |  | 85.04 | 0.4578
|  |  | 73.64 | 0.32635 |  |  | 85.11 | 0.4578
|  |  | 73.7 | 0.32635 |  |  | 85.18 | 0.4579
|  |  | 73.77 | 0.32635 |  |  | 85.24 | 0.4579
|  |  | 73.84 | 0.32645 |  |  | 85.31 | 0.4579
|  |  | 73.9 | 0.32645 |  |  | 85.38 | 0.458
|  |  | 73.97 | 0.32645 |  |  | 85.44 | 0.458
|  |  | 74.04 | 0.32655 |  |  | 85.51 | 0.4581
|  |  | 74.1 | 0.32655 |  |  | 85.58 | 0.4581
|  |  | 74.17 | 0.32655 |  |  | 85.64 | 0.4582
|  |  | 74.24 | 0.32665 |  |  | 85.71 | 0.4582
|  |  | 74.3 | 0.32665 |  |  | 85.78 | 0.4582
|  |  | 74.37 | 0.32665 |  |  | 85.85 | 0.4583
|  |  | 74.44 | 0.32665 |  |  | 85.91 | 0.4583
|  |  | 74.5 | 0.32675 |  |  | 85.98 | 0.4584
|  |  | 74.57 | 0.32675 |  |  | 86.05 | 0.4584
|  |  | 74.64 | 0.32675 |  |  | 86.11 | 0.4584
|  |  | 74.7 | 0.32685 |  |  | 86.18 | 0.4585
|  |  | 74.77 | 0.32685 |  |  | 86.24 | 0.4585
|  |  | 74.84 | 0.32685 |  |  | 86.31 | 0.4586
|  |  | 74.9 | 0.32685 |  |  | 86.38 | 0.4586
|  |  | 74.97 | 0.32695 |  |  | 86.45 | 0.4587
|  |  | 75.04 | 0.32695 |  |  | 86.51 | 0.4587
|  |  | 75.1 | 0.32695 |  |  | 86.58 | 0.4587
|  |  | 75.17 | 0.32705 |  |  | 86.65 | 0.4588
|  |  | 75.24 | 0.32705 |  |  | 86.71 | 0.4588
|  |  | 75.3 | 0.32705 |  |  | 86.78 | 0.4589
|  |  | 75.37 | 0.32715 |  |  | 86.85 | 0.4589
|  |  | 75.44 | 0.32715 |  |  | 86.91 | 0.459
|  |  | 75.5 | 0.32715 |  |  | 86.98 | 0.459
|  |  | 75.57 | 0.32725 |  |  | 87.05 | 0.459
|  |  | 75.64 | 0.32725 |  |  | 87.11 | 0.4591
|  |  | 75.7 | 0.32725 |  |  | 87.18 | 0.4591
|  |  | 75.77 | 0.32725 |  |  | 87.25 | 0.4592
|  |  | 75.84 | 0.32735 |  |  | 87.31 | 0.4592
|  |  | 75.9 | 0.32735 |  |  | 87.38 | 0.4593
|  |  | 75.97 | 0.32735 |  |  | 87.45 | 0.4593
|  |  | 76.04 | 0.32745 |  |  | 87.51 | 0.4593
|  |  | 76.1 | 0.32745 |  |  | 87.58 | 0.4594
|  |  | 76.17 | 0.32745 |  |  | 87.65 | 0.4594
|  |  | 76.24 | 0.32755 |  |  | 87.71 | 0.4595
|  |  | 76.3 | 0.32755 |  |  | 87.78 | 0.4595
|  |  | 76.37 | 0.32755 |  |  | 87.85 | 0.4595
|  |  | 76.44 | 0.32755 |  |  | 87.91 | 0.4596
|  |  | 76.5 | 0.32765 |  |  | 87.98 | 0.4596
|  |  | 76.57 | 0.32765 |  |  | 88.05 | 0.4597
|  |  | 76.64 | 0.32765 |  |  | 88.11 | 0.4597
|  |  | 76.71 | 0.32775 |  |  | 88.18 | 0.4597
|  |  | 76.77 | 0.32775 |  |  | 88.25 | 0.4598
|  |  | 76.84 | 0.32775 |  |  | 88.31 | 0.4598
|  |  | 76.91 | 0.32775 |  |  | 88.38 | 0.4599
|  |  | 76.97 | 0.32785 |  |  | 88.45 | 0.4599
|  |  | 77.04 | 0.32785 |  |  | 88.51 | 0.4599
|  |  | 77.11 | 0.32785 |  |  | 88.58 | 0.46
|  |  | 77.17 | 0.32785 |  |  | 88.65 | 0.46
|  |  | 77.24 | 0.32795 |  |  | 88.71 | 0.4601
|  |  | 77.31 | 0.32795 |  |  | 88.78 | 0.4601
|  |  | 77.37 | 0.32795 |  |  | 88.85 | 0.4602
|  |  | 77.44 | 0.32805 |  |  | 88.91 | 0.4602
|  |  | 77.51 | 0.32805 |  |  | 88.98 | 0.4602
|  |  | 77.57 | 0.32805 |  |  | 89.05 | 0.4603
|  |  | 77.64 | 0.32815 |  |  | 89.11 | 0.4603
|  |  | 77.71 | 0.32815 |  |  | 89.18 | 0.4604
|  |  | 77.77 | 0.32815 |  |  | 89.25 | 0.4604
|  |  | 77.84 | 0.32815 |  |  | 89.32 | 0.4604
|  |  | 77.91 | 0.32825 |  |  | 89.38 | 0.4605
|  |  | 77.97 | 0.32825 |  |  | 89.45 | 0.4605
|  |  | 78.04 | 0.32825 |  |  | 89.51 | 0.4606
|  |  | 78.11 | 0.32835 |  |  | 89.58 | 0.4606
|  |  | 78.17 | 0.32835 |  |  | 89.65 | 0.4606
|  |  | 78.24 | 0.32835 |  |  | 89.72 | 0.4607
|  |  | 78.31 | 0.32835 |  |  | 89.78 | 0.4607
|  |  | 78.37 | 0.32845 |  |  | 89.85 | 0.4608
|  |  | 78.44 | 0.32845 |  |  | 89.92 | 0.4608
|  |  | 78.51 | 0.32845 |  |  | 89.98 | 0.4608
|  |  | 78.57 | 0.32845 |  |  | 90.05 | 0.4609
|  |  | 78.64 | 0.32855 |  |  | 90.12 | 0.4609
|  |  | 78.71 | 0.32855 |  |  | 90.18 | 0.461
|  |  | 78.77 | 0.32855 |  |  | 90.25 | 0.461
|  |  | 78.84 | 0.32855 |  |  | 90.32 | 0.461
|  |  | 78.91 | 0.32865 |  |  | 90.38 | 0.4611
|  |  | 78.97 | 0.32865 |  |  | 90.45 | 0.4611
|  |  | 79.04 | 0.32865 |  |  | 90.52 | 0.4612
|  |  | 79.11 | 0.32875 |  |  | 90.58 | 0.4612
|  |  | 79.17 | 0.32875 |  |  | 90.65 | 0.4612
|  |  | 79.24 | 0.32875 |  |  | 90.72 | 0.4613
|  |  | 79.31 | 0.32875 |  |  | 90.78 | 0.4613
|  |  | 79.37 | 0.32885 |  |  | 90.85 | 0.4614
|  |  | 79.44 | 0.32885 |  |  | 90.92 | 0.4614
|  |  | 79.51 | 0.32885 |  |  | 90.98 | 0.4614
|  |  | 79.58 | 0.32885 |  |  | 91.05 | 0.4615
|  |  | 79.64 | 0.32895 |  |  | 91.12 | 0.4615
|  |  | 79.71 | 0.32895 |  |  | 91.18 | 0.4616
|  |  | 79.78 | 0.32895 |  |  | 91.25 | 0.4616
|  |  | 79.84 | 0.32905 |  |  | 91.32 | 0.4616
|  |  | 79.91 | 0.32905 |  |  | 91.38 | 0.4617
|  |  | 79.97 | 0.32905 |  |  | 91.45 | 0.4617
|  |  | 80.04 | 0.32905 |  |  | 91.52 | 0.4618
|  |  | 80.11 | 0.32915 |  |  | 91.58 | 0.4618
|  |  | 80.18 | 0.32915 |  |  | 91.65 | 0.4618
|  |  | 80.24 | 0.32915 |  |  | 91.72 | 0.4619
|  |  | 80.31 | 0.32915 |  |  | 91.78 | 0.4619
|  |  | 80.37 | 0.32925 |  |  | 91.85 | 0.462
|  |  | 80.44 | 0.32925 |  |  | 91.92 | 0.462
|  |  | 80.51 | 0.32925 |  |  | 91.98 | 0.462
|  |  | 80.57 | 0.32935 |  |  | 92.05 | 0.4621
|  |  | 80.64 | 0.32935 |  |  | 92.12 | 0.4621
|  |  | 80.71 | 0.32935 |  |  | 92.18 | 0.4622
|  |  | 80.78 | 0.32935 |  |  | 92.25 | 0.4622
|  |  | 80.84 | 0.32935 |  |  | 92.32 | 0.4622
|  |  | 80.91 | 0.32945 |  |  | 92.38 | 0.4623
|  |  | 80.98 | 0.32945 |  |  | 92.45 | 0.4623
|  |  | 81.04 | 0.32945 |  |  | 92.52 | 0.4624
|  |  | 81.11 | 0.32955 |  |  | 92.58 | 0.4624
|  |  | 81.18 | 0.32955 |  |  | 92.65 | 0.4624
|  |  | 81.24 | 0.32955 |  |  | 92.72 | 0.4625
|  |  | 81.31 | 0.32955 |  |  | 92.78 | 0.4625
|  |  | 81.38 | 0.32965 |  |  | 92.85 | 0.4625
|  |  | 81.44 | 0.32965 |  |  | 92.92 | 0.4626
|  |  | 81.51 | 0.32965 |  |  | 92.99 | 0.4626
|  |  | 81.58 | 0.32965 |  |  | 93.05 | 0.4626
|  |  | 81.64 | 0.32965 |  |  | 93.12 | 0.4627
|  |  | 81.71 | 0.32975 |  |  | 93.19 | 0.4627
|  |  | 81.78 | 0.32975 |  |  | 93.25 | 0.4628
|  |  | 81.84 | 0.32975 |  |  | 93.32 | 0.4628
|  |  | 81.91 | 0.32975 |  |  | 93.39 | 0.4628
|  |  | 81.98 | 0.32985 |  |  | 93.45 | 0.4629
|  |  | 82.04 | 0.32985 |  |  | 93.52 | 0.4629
|  |  | 82.11 | 0.32985 |  |  | 93.59 | 0.4629
|  |  | 82.18 | 0.32985 |  |  | 93.65 | 0.463
|  |  | 82.24 | 0.32995 |  |  | 93.72 | 0.463
|  |  | 82.31 | 0.32995 |  |  | 93.79 | 0.4631
|  |  | 82.38 | 0.32995 |  |  | 93.85 | 0.4631
|  |  | 82.44 | 0.32995 |  |  | 93.92 | 0.4631
|  |  | 82.51 | 0.33005 |  |  | 93.99 | 0.4632
|  |  | 82.58 | 0.33005 |  |  | 94.05 | 0.4632
|  |  | 82.64 | 0.33005 |  |  | 94.12 | 0.4633
|  |  | 82.71 | 0.33005 |  |  | 94.19 | 0.4633
|  |  | 82.78 | 0.33015 |  |  | 94.25 | 0.4633
|  |  | 82.84 | 0.33015 |  |  | 94.32 | 0.4634
|  |  | 82.91 | 0.33015 |  |  | 94.39 | 0.4634
|  |  | 82.98 | 0.33015 |  |  | 94.45 | 0.4634
|  |  | 83.04 | 0.33015 |  |  | 94.52 | 0.4635
|  |  | 83.11 | 0.33025 |  |  | 94.59 | 0.4635
|  |  | 83.18 | 0.33025 |  |  | 94.65 | 0.4636
|  |  | 83.24 | 0.33025 |  |  | 94.72 | 0.4636
|  |  | 83.31 | 0.33025 |  |  | 94.79 | 0.4636
|  |  | 83.38 | 0.33035 |  |  | 94.85 | 0.4637
|  |  | 83.45 | 0.33035 |  |  | 94.92 | 0.4637
|  |  | 83.51 | 0.33035 |  |  | 94.99 | 0.4637
|  |  | 83.58 | 0.33035 |  |  | 95.05 | 0.4638
|  |  | 83.65 | 0.33045 |  |  | 95.12 | 0.4638
|  |  | 83.71 | 0.33045 |  |  | 95.19 | 0.4638
|  |  | 83.78 | 0.33045 |  |  | 95.25 | 0.4639
|  |  | 83.85 | 0.33045 |  |  | 95.32 | 0.4639
|  |  | 83.91 | 0.33055 |  |  | 95.39 | 0.464
|  |  | 83.98 | 0.33055 |  |  | 95.45 | 0.464
|  |  | 84.05 | 0.33055 |  |  | 95.52 | 0.464
|  |  | 84.11 | 0.33065 |  |  | 95.59 | 0.4641
|  |  | 84.18 | 0.33065 |  |  | 95.65 | 0.4641
|  |  | 84.25 | 0.33065 |  |  | 95.72 | 0.4641
|  |  | 84.31 | 0.33065 |  |  | 95.79 | 0.4642
|  |  | 84.38 | 0.33075 |  |  | 95.85 | 0.4642
|  |  | 84.45 | 0.33075 |  |  | 95.92 | 0.4642
|  |  | 84.51 | 0.33075 |  |  | 95.99 | 0.4643
|  |  | 84.58 | 0.33075 |  |  | 96.06 | 0.4643
|  |  | 84.65 | 0.33075 |  |  | 96.12 | 0.4643
|  |  | 84.71 | 0.33085 |  |  | 96.19 | 0.4644
|  |  | 84.78 | 0.33085 |  |  | 96.26 | 0.4644
|  |  | 84.85 | 0.33085 |  |  | 96.32 | 0.4645
|  |  | 84.91 | 0.33085 |  |  | 96.39 | 0.4645
|  |  | 84.98 | 0.33095 |  |  | 96.46 | 0.4645
|  |  | 85.05 | 0.33095 |  |  | 96.52 | 0.4646
|  |  | 85.11 | 0.33095 |  |  | 96.59 | 0.4646
|  |  | 85.18 | 0.33095 |  |  | 96.66 | 0.4646
|  |  | 85.25 | 0.33095 |  |  | 96.72 | 0.4647
|  |  | 85.31 | 0.33105 |  |  | 96.79 | 0.4647
|  |  | 85.38 | 0.33105 |  |  | 96.86 | 0.4648
|  |  | 85.45 | 0.33105 |  |  | 96.92 | 0.4648
|  |  | 85.51 | 0.33115 |  |  | 96.99 | 0.4649
|  |  | 85.58 | 0.33115 |  |  | 97.06 | 0.4649
|  |  | 85.65 | 0.33115 |  |  | 97.12 | 0.4649
|  |  | 85.71 | 0.33115 |  |  | 97.19 | 0.465
|  |  | 85.78 | 0.33115 |  |  | 97.26 | 0.465
|  |  | 85.85 | 0.33125 |  |  | 97.32 | 0.465
|  |  | 85.91 | 0.33125 |  |  | 97.39 | 0.4651
|  |  | 85.98 | 0.33125 |  |  | 97.46 | 0.4651
|  |  | 86.05 | 0.33125 |  |  | 97.52 | 0.4651
|  |  | 86.12 | 0.33135 |  |  | 97.59 | 0.4652
|  |  | 86.18 | 0.33135 |  |  | 97.66 | 0.4652
|  |  | 86.25 | 0.33135 |  |  | 97.72 | 0.4653
|  |  | 86.32 | 0.33135 |  |  | 97.79 | 0.4653
|  |  | 86.38 | 0.33145 |  |  | 97.86 | 0.4653
|  |  | 86.45 | 0.33145 |  |  | 97.92 | 0.4654
|  |  | 86.52 | 0.33145 |  |  | 97.99 | 0.4654
|  |  | 86.58 | 0.33145 |  |  | 98.06 | 0.4655
|  |  | 86.65 | 0.33145 |  |  | 98.12 | 0.4655
|  |  | 86.71 | 0.33155 |  |  | 98.19 | 0.4655
|  |  | 86.78 | 0.33155 |  |  | 98.26 | 0.4656
|  |  | 86.85 | 0.33155 |  |  | 98.33 | 0.4656
|  |  | 86.92 | 0.33155 |  |  | 98.39 | 0.4656
|  |  | 86.98 | 0.33165 |  |  | 98.46 | 0.4657
|  |  | 87.05 | 0.33165 |  |  | 98.53 | 0.4657
|  |  | 87.12 | 0.33165 |  |  | 98.59 | 0.4657
|  |  | 87.18 | 0.33165 |  |  | 98.66 | 0.4658
|  |  | 87.25 | 0.33175 |  |  | 98.73 | 0.4658
|  |  | 87.32 | 0.33175 |  |  | 98.79 | 0.4659
|  |  | 87.38 | 0.33175 |  |  | 98.86 | 0.4659
|  |  | 87.45 | 0.33175 |  |  | 98.93 | 0.4659
|  |  | 87.52 | 0.33175 |  |  | 98.99 | 0.466
|  |  | 87.58 | 0.33185 |  |  | 99.06 | 0.466
|  |  | 87.65 | 0.33185 |  |  | 99.13 | 0.466
|  |  | 87.72 | 0.33185 |  |  | 99.19 | 0.4661
|  |  | 87.78 | 0.33185 |  |  | 99.26 | 0.4661
|  |  | 87.85 | 0.33185 |  |  | 99.33 | 0.4661
|  |  | 87.92 | 0.33195 |  |  | 99.39 | 0.4662
|  |  | 87.98 | 0.33195 |  |  | 99.46 | 0.4662
|  |  | 88.05 | 0.33195 |  |  | 99.53 | 0.4662
|  |  | 88.12 | 0.33195 |  |  | 99.59 | 0.4663
|  |  | 88.18 | 0.33205 |  |  | 99.66 | 0.4663
|  |  | 88.25 | 0.33205 |  |  | 99.73 | 0.4664
|  |  | 88.32 | 0.33205 |  |  | 99.79 | 0.4664
|  |  | 88.38 | 0.33205 |  |  | 99.86 | 0.4664
|  |  | 88.45 | 0.33205 |  |  | 99.93 | 0.4665
|  |  | 88.52 | 0.33215 |  |  | 99.99 | 0.4665
|  |  | 88.58 | 0.33215 |  |  | 100.06 | 0.4665
|  |  | 88.65 | 0.33215 |  |  | 100.13 | 0.4666
|  |  | 88.72 | 0.33215 |  |  | 100.19 | 0.4666
|  |  | 88.78 | 0.33225 |  |  | 100.26 | 0.4666
|  |  | 88.85 | 0.33225 |  |  | 100.33 | 0.4667
|  |  | 88.92 | 0.33225 |  |  | 100.39 | 0.4667
|  |  | 88.98 | 0.33225 |  |  | 100.46 | 0.4667
|  |  | 89.05 | 0.33225 |  |  | 100.53 | 0.4668
|  |  | 89.12 | 0.33235 |  |  | 100.59 | 0.4668
|  |  | 89.18 | 0.33235 |  |  | 100.66 | 0.4668
|  |  | 89.25 | 0.33235 |  |  | 100.73 | 0.4669
|  |  | 89.32 | 0.33235 |  |  | 100.79 | 0.4669
|  |  | 89.38 | 0.33235 |  |  | 100.86 | 0.4669
|  |  | 89.45 | 0.33245 |  |  | 100.93 | 0.467
|  |  | 89.52 | 0.33245 |  |  | 100.99 | 0.467
|  |  | 89.59 | 0.33245 |  |  | 101.06 | 0.467
|  |  | 89.65 | 0.33245 |  |  | 101.13 | 0.4671
|  |  | 89.72 | 0.33255 |  |  | 101.19 | 0.4671
|  |  | 89.78 | 0.33255 |  |  | 101.26 | 0.4671
|  |  | 89.85 | 0.33255 |  |  | 101.33 | 0.4672
|  |  | 89.92 | 0.33255 |  |  | 101.39 | 0.4672
|  |  | 89.98 | 0.33255 |  |  | 101.46 | 0.4673
|  |  | 90.05 | 0.33265 |  |  | 101.53 | 0.4673
|  |  | 90.12 | 0.33265 |  |  | 101.59 | 0.4673
|  |  | 90.19 | 0.33265 |  |  | 101.66 | 0.4674
|  |  | 90.25 | 0.33265 |  |  | 101.73 | 0.4674
|  |  | 90.32 | 0.33265 |  |  | 101.79 | 0.4674
|  |  | 90.38 | 0.33275 |  |  | 101.86 | 0.4675
|  |  | 90.45 | 0.33275 |  |  | 101.93 | 0.4675
|  |  | 90.52 | 0.33275 |  |  | 102 | 0.4675
|  |  | 90.59 | 0.33275 |  |  | 102.06 | 0.4676
|  |  | 90.65 | 0.33275 |  |  | 102.13 | 0.4676
|  |  | 90.72 | 0.33285 |  |  | 102.2 | 0.4676
|  |  | 90.79 | 0.33285 |  |  | 102.26 | 0.4677
|  |  | 90.85 | 0.33285 |  |  | 102.33 | 0.4677
|  |  | 90.92 | 0.33285 |  |  | 102.4 | 0.4678
|  |  | 90.99 | 0.33285 |  |  | 102.46 | 0.4678
|  |  | 91.05 | 0.33295 |  |  | 102.53 | 0.4678
|  |  | 91.12 | 0.33295 |  |  | 102.6 | 0.4679
|  |  | 91.19 | 0.33295 |  |  | 102.66 | 0.4679
|  |  | 91.25 | 0.33295 |  |  | 102.73 | 0.4679
|  |  | 91.32 | 0.33295 |  |  | 102.8 | 0.4679
|  |  | 91.39 | 0.33305 |  |  | 102.86 | 0.468
|  |  | 91.45 | 0.33305 |  |  | 102.93 | 0.468
|  |  | 91.52 | 0.33305 |  |  | 103 | 0.4681
|  |  | 91.59 | 0.33305 |  |  | 103.06 | 0.4681
|  |  | 91.65 | 0.33305 |  |  | 103.13 | 0.4681
|  |  | 91.72 | 0.33315 |  |  | 103.2 | 0.4682
|  |  | 91.79 | 0.33315 |  |  | 103.26 | 0.4682
|  |  | 91.85 | 0.33315 |  |  | 103.33 | 0.4682
|  |  | 91.92 | 0.33315 |  |  | 103.4 | 0.4683
|  |  | 91.99 | 0.33315 |  |  | 103.46 | 0.4683
|  |  | 92.05 | 0.33325 |  |  | 103.53 | 0.4683
|  |  | 92.12 | 0.33325 |  |  | 103.6 | 0.4684
|  |  | 92.19 | 0.33325 |  |  | 103.66 | 0.4684
|  |  | 92.25 | 0.33325 |  |  | 103.73 | 0.4684
|  |  | 92.32 | 0.33325 |  |  | 103.8 | 0.4685
|  |  | 92.39 | 0.33325 |  |  | 103.86 | 0.4685
|  |  | 92.45 | 0.33335 |  |  | 103.93 | 0.4686
|  |  | 92.52 | 0.33335 |  |  | 104 | 0.4686
|  |  | 92.59 | 0.33335 |  |  | 104.06 | 0.4686
|  |  | 92.65 | 0.33335 |  |  | 104.13 | 0.4687
|  |  | 92.72 | 0.33335 |  |  | 104.2 | 0.4687
|  |  | 92.79 | 0.33345 |  |  | 104.26 | 0.4688
|  |  | 92.86 | 0.33345 |  |  | 104.33 | 0.4688
|  |  | 92.92 | 0.33345 |  |  | 104.4 | 0.4688
|  |  | 92.99 | 0.33345 |  |  | 104.46 | 0.4688
|  |  | 93.06 | 0.33345 |  |  | 104.53 | 0.4689
|  |  | 93.12 | 0.33345 |  |  | 104.6 | 0.4689
|  |  | 93.19 | 0.33355 |  |  | 104.67 | 0.469
|  |  | 93.26 | 0.33355 |  |  | 104.73 | 0.469
|  |  | 93.32 | 0.33355 |  |  | 104.8 | 0.469
|  |  | 93.39 | 0.33355 |  |  | 104.86 | 0.4691
|  |  | 93.46 | 0.33355 |  |  | 104.93 | 0.4691
|  |  | 93.52 | 0.33355 |  |  | 105 | 0.4691
|  |  | 93.59 | 0.33365 |  |  | 105.07 | 0.4692
|  |  | 93.66 | 0.33365 |  |  | 105.13 | 0.4692
|  |  | 93.72 | 0.33365 |  |  | 105.2 | 0.4693
|  |  | 93.79 | 0.33365 |  |  | 105.26 | 0.4693
|  |  | 93.86 | 0.33365 |  |  | 105.33 | 0.4693
|  |  | 93.92 | 0.33375 |  |  | 105.4 | 0.4694
|  |  | 93.99 | 0.33375 |  |  | 105.47 | 0.4694
|  |  | 94.06 | 0.33375 |  |  | 105.53 | 0.4694
|  |  | 94.12 | 0.33375 |  |  | 105.6 | 0.4695
|  |  | 94.19 | 0.33375 |  |  | 105.67 | 0.4695
|  |  | 94.26 | 0.33375 |  |  | 105.73 | 0.4696
|  |  | 94.32 | 0.33385 |  |  | 105.8 | 0.4696
|  |  | 94.39 | 0.33385 |  |  | 105.87 | 0.4696
|  |  | 94.46 | 0.33385 |  |  | 105.93 | 0.4697
|  |  | 94.52 | 0.33385 |  |  | 106 | 0.4697
|  |  | 94.59 | 0.33385 |  |  | 106.07 | 0.4697
|  |  | 94.66 | 0.33385 |  |  | 106.13 | 0.4698
|  |  | 94.72 | 0.33385 |  |  | 106.2 | 0.4698
|  |  | 94.79 | 0.33395 |  |  | 106.27 | 0.4698
|  |  | 94.86 | 0.33395 |  |  | 106.33 | 0.4699
|  |  | 94.92 | 0.33395 |  |  | 106.4 | 0.4699
|  |  | 94.99 | 0.33395 |  |  | 106.47 | 0.47
|  |  | 95.06 | 0.33395 |  |  | 106.53 | 0.47
|  |  | 95.12 | 0.33395 |  |  | 106.6 | 0.47
|  |  | 95.19 | 0.33405 |  |  | 106.67 | 0.4701
|  |  | 95.26 | 0.33405 |  |  | 106.73 | 0.4701
|  |  | 95.32 | 0.33405 |  |  | 106.8 | 0.4701
|  |  | 95.39 | 0.33405 |  |  | 106.87 | 0.4702
|  |  | 95.46 | 0.33405 |  |  | 106.93 | 0.4702
|  |  | 95.52 | 0.33405 |  |  | 107 | 0.4703
|  |  | 95.59 | 0.33405 |  |  | 107.07 | 0.4703
|  |  | 95.66 | 0.33415 |  |  | 107.13 | 0.4703
|  |  | 95.72 | 0.33415 |  |  | 107.2 | 0.4704
|  |  | 95.79 | 0.33415 |  |  | 107.27 | 0.4704
|  |  | 95.86 | 0.33415 |  |  | 107.33 | 0.4704
|  |  | 95.92 | 0.33415 |  |  | 107.4 | 0.4705
|  |  | 95.99 | 0.33415 |  |  | 107.47 | 0.4705
|  |  | 96.06 | 0.33425 |  |  | 107.53 | 0.4706
|  |  | 96.13 | 0.33425 |  |  | 107.6 | 0.4706
|  |  | 96.19 | 0.33425 |  |  | 107.67 | 0.4706
|  |  | 96.26 | 0.33425 |  |  | 107.73 | 0.4707
|  |  | 96.33 | 0.33425 |  |  | 107.8 | 0.4707
|  |  | 96.39 | 0.33425 |  |  | 107.87 | 0.4708
|  |  | 96.46 | 0.33425 |  |  | 107.93 | 0.4708
|  |  | 96.53 | 0.33435 |  |  | 108 | 0.4708
|  |  | 96.59 | 0.33435 |  |  | 108.07 | 0.4709
|  |  | 96.66 | 0.33435 |  |  | 108.13 | 0.4709
|  |  | 96.73 | 0.33435 |  |  | 108.2 | 0.4709
|  |  | 96.79 | 0.33435 |  |  | 108.27 | 0.471
|  |  | 96.86 | 0.33435 |  |  | 108.33 | 0.471
|  |  | 96.93 | 0.33435 |  |  | 108.4 | 0.471
|  |  | 96.99 | 0.33445 |  |  | 108.47 | 0.4711
|  |  | 97.06 | 0.33445 |  |  | 108.54 | 0.4711
|  |  | 97.13 | 0.33445 |  |  | 108.6 | 0.4712
|  |  | 97.19 | 0.33445 |  |  | 108.67 | 0.4712
|  |  | 97.26 | 0.33445 |  |  | 108.73 | 0.4712
|  |  | 97.33 | 0.33445 |  |  | 108.8 | 0.4713
|  |  | 97.39 | 0.33445 |  |  | 108.87 | 0.4713
|  |  | 97.46 | 0.33455 |  |  | 108.94 | 0.4713
|  |  | 97.53 | 0.33455 |  |  | 109 | 0.4714
|  |  | 97.59 | 0.33455 |  |  | 109.07 | 0.4714
|  |  | 97.66 | 0.33455 |  |  | 109.14 | 0.4715
|  |  | 97.73 | 0.33455 |  |  | 109.2 | 0.4715
|  |  | 97.79 | 0.33455 |  |  | 109.27 | 0.4715
|  |  | 97.86 | 0.33455 |  |  | 109.34 | 0.4716
|  |  | 97.93 | 0.33455 |  |  | 109.4 | 0.4716
|  |  | 98 | 0.33455 |  |  | 109.47 | 0.4716
|  |  | 98.06 | 0.33465 |  |  | 109.54 | 0.4717
|  |  | 98.13 | 0.33465 |  |  | 109.6 | 0.4717
|  |  | 98.2 | 0.33465 |  |  | 109.67 | 0.4717
|  |  | 98.26 | 0.33465 |  |  | 109.74 | 0.4718
|  |  | 98.33 | 0.33465 |  |  | 109.8 | 0.4718
|  |  | 98.39 | 0.33465 |  |  | 109.87 | 0.4719
|  |  | 98.46 | 0.33465 |  |  | 109.94 | 0.4719
|  |  | 98.53 | 0.33465 |  |  | 110 | 0.472
|  |  | 98.6 | 0.33475 |  |  | 110.07 | 0.472
|  |  | 98.66 | 0.33475 |  |  | 110.14 | 0.472
|  |  | 98.73 | 0.33475 |  |  | 110.2 | 0.4721
|  |  | 98.8 | 0.33475 |  |  | 110.27 | 0.4721
|  |  | 98.86 | 0.33475 |  |  | 110.34 | 0.4721
|  |  | 98.93 | 0.33475 |  |  | 110.4 | 0.4722
|  |  | 99 | 0.33475 |  |  | 110.47 | 0.4722
|  |  | 99.06 | 0.33475 |  |  | 110.54 | 0.4723
|  |  | 99.13 | 0.33475 |  |  | 110.6 | 0.4723
|  |  | 99.2 | 0.33475 |  |  | 110.67 | 0.4723
|  |  | 99.26 | 0.33475 |  |  | 110.74 | 0.4724
|  |  | 99.33 | 0.33485 |  |  | 110.8 | 0.4724
|  |  | 99.4 | 0.33485 |  |  | 110.87 | 0.4724
|  |  | 99.46 | 0.33485 |  |  | 110.94 | 0.4725
|  |  | 99.53 | 0.33485 |  |  | 111 | 0.4725
|  |  | 99.6 | 0.33485 |  |  | 111.07 | 0.4726
|  |  | 99.66 | 0.33485 |  |  | 111.14 | 0.4726
|  |  | 99.73 | 0.33485 |  |  | 111.2 | 0.4726
|  |  | 99.8 | 0.33485 |  |  | 111.27 | 0.4727
|  |  | 99.86 | 0.33485 |  |  | 111.34 | 0.4727
|  |  | 99.93 | 0.33485 |  |  | 111.4 | 0.4728
|  |  | 100 | 0.33485 |  |  | 111.47 | 0.4728
|  |  | 100.06 | 0.33485 |  |  | 111.54 | 0.4728
|  |  | 100.13 | 0.33485 |  |  | 111.61 | 0.4729
|  |  | 100.2 | 0.33495 |  |  | 111.67 | 0.4729
|  |  | 100.26 | 0.33485 |  |  | 111.74 | 0.473
|  |  | 100.33 | 0.33495 |  |  | 111.8 | 0.473
|  |  | 100.4 | 0.33495 |  |  | 111.87 | 0.473
|  |  | 100.46 | 0.33495 |  |  | 111.94 | 0.4731
|  |  | 100.53 | 0.33495 |  |  | 112 | 0.4731
|  |  | 100.6 | 0.33495 |  |  | 112.07 | 0.4731
|  |  | 100.66 | 0.33495 |  |  | 112.14 | 0.4732
|  |  | 100.73 | 0.33495 |  |  | 112.21 | 0.4732
|  |  | 100.8 | 0.33495 |  |  | 112.27 | 0.4733
|  |  | 100.86 | 0.33495 |  |  | 112.34 | 0.4733
|  |  | 100.93 | 0.33495 |  |  | 112.41 | 0.4733
|  |  | 101 | 0.33495 |  |  | 112.47 | 0.4734
|  |  | 101.07 | 0.33495 |  |  | 112.54 | 0.4734
|  |  | 101.13 | 0.33495 |  |  | 112.61 | 0.4735
|  |  | 101.2 | 0.33495 |  |  | 112.67 | 0.4735
|  |  | 101.26 | 0.33495 |  |  | 112.74 | 0.4735
|  |  | 101.33 | 0.33495 |  |  | 112.81 | 0.4736
|  |  | 101.4 | 0.33495 |  |  | 112.87 | 0.4736
|  |  | 101.47 | 0.33495 |  |  | 112.94 | 0.4736
|  |  | 101.53 | 0.33495 |  |  | 113.01 | 0.4737
|  |  | 101.6 | 0.33495 |  |  | 113.07 | 0.4737
|  |  | 101.67 | 0.33495 |  |  | 113.14 | 0.4738
|  |  | 101.73 | 0.33495 |  |  | 113.21 | 0.4738
|  |  | 101.8 | 0.33495 |  |  | 113.27 | 0.4738
|  |  | 101.87 | 0.33495 |  |  | 113.34 | 0.4739
|  |  | 101.93 | 0.33505 |  |  | 113.41 | 0.4739
|  |  | 102 | 0.33505 |  |  | 113.47 | 0.474
|  |  | 102.07 | 0.33505 |  |  | 113.54 | 0.474
|  |  | 102.13 | 0.33505 |  |  | 113.61 | 0.474
|  |  | 102.2 | 0.33505 |  |  | 113.67 | 0.4741
|  |  | 102.27 | 0.33505 |  |  | 113.74 | 0.4741
|  |  | 102.33 | 0.33505 |  |  | 113.81 | 0.4742
|  |  | 102.4 | 0.33505 |  |  | 113.87 | 0.4742
|  |  | 102.47 | 0.33505 |  |  | 113.94 | 0.4742
|  |  | 102.53 | 0.33505 |  |  | 114.01 | 0.4743
|  |  | 102.6 | 0.33505 |  |  | 114.07 | 0.4743
|  |  | 102.67 | 0.33505 |  |  | 114.14 | 0.4743
|  |  | 102.74 | 0.33505 |  |  | 114.21 | 0.4744
|  |  | 102.8 | 0.33505 |  |  | 114.27 | 0.4744
|  |  | 102.87 | 0.33505 |  |  | 114.34 | 0.4745
|  |  | 102.93 | 0.33505 |  |  | 114.41 | 0.4745
|  |  | 103 | 0.33505 |  |  | 114.47 | 0.4745
|  |  | 103.07 | 0.33505 |  |  | 114.54 | 0.4746
|  |  | 103.13 | 0.33505 |  |  | 114.61 | 0.4746
|  |  | 103.2 | 0.33505 |  |  | 114.68 | 0.4746
|  |  | 103.27 | 0.33505 |  |  | 114.74 | 0.4747
|  |  | 103.33 | 0.33505 |  |  | 114.81 | 0.4747
|  |  | 103.4 | 0.33505 |  |  | 114.87 | 0.4748
|  |  | 103.47 | 0.33505 |  |  | 114.94 | 0.4748
|  |  | 103.54 | 0.33505 |  |  | 115.01 | 0.4748
|  |  | 103.6 | 0.33505 |  |  | 115.08 | 0.4749
|  |  | 103.67 | 0.33505 |  |  | 115.14 | 0.4749
|  |  | 103.74 | 0.33505 |  |  | 115.21 | 0.4749
|  |  | 103.8 | 0.33505 |  |  | 115.28 | 0.475
|  |  | 103.87 | 0.33515 |  |  | 115.34 | 0.475
|  |  | 103.94 | 0.33515 |  |  | 115.41 | 0.4751
|  |  | 104 | 0.33515 |  |  | 115.48 | 0.4751
|  |  | 104.07 | 0.33515 |  |  | 115.54 | 0.4751
|  |  | 104.14 | 0.33515 |  |  | 115.61 | 0.4752
|  |  | 104.2 | 0.33515 |  |  | 115.68 | 0.4752
|  |  | 104.27 | 0.33515 |  |  | 115.74 | 0.4752
|  |  | 104.34 | 0.33515 |  |  | 115.81 | 0.4753
|  |  | 104.4 | 0.33515 |  |  | 115.88 | 0.4753
|  |  | 104.47 | 0.33515 |  |  | 115.94 | 0.4754
|  |  | 104.54 | 0.33515 |  |  | 116.01 | 0.4754
|  |  | 104.6 | 0.33515 |  |  | 116.08 | 0.4754
|  |  | 104.67 | 0.33515 |  |  | 116.14 | 0.4755
|  |  | 104.74 | 0.33515 |  |  | 116.21 | 0.4755
|  |  | 104.8 | 0.33515 |  |  | 116.28 | 0.4755
|  |  | 104.87 | 0.33515 |  |  | 116.34 | 0.4756
|  |  | 104.94 | 0.33525 |  |  | 116.41 | 0.4756
|  |  | 105 | 0.33525 |  |  | 116.48 | 0.4756
|  |  | 105.07 | 0.33525 |  |  | 116.54 | 0.4757
|  |  | 105.14 | 0.33525 |  |  | 116.61 | 0.4757
|  |  | 105.2 | 0.33525 |  |  | 116.68 | 0.4758
|  |  | 105.27 | 0.33525 |  |  | 116.74 | 0.4758
|  |  | 105.34 | 0.33525 |  |  | 116.81 | 0.4758
|  |  | 105.4 | 0.33525 |  |  | 116.88 | 0.4759
|  |  | 105.47 | 0.33525 |  |  | 116.94 | 0.4759
|  |  | 105.54 | 0.33525 |  |  | 117.01 | 0.4759
|  |  | 105.6 | 0.33525 |  |  | 117.08 | 0.476
|  |  | 105.67 | 0.33535 |  |  | 117.14 | 0.476
|  |  | 105.74 | 0.33535 |  |  | 117.21 | 0.476
|  |  | 105.81 | 0.33535 |  |  | 117.28 | 0.4761
|  |  | 105.87 | 0.33535 |  |  | 117.34 | 0.4761
|  |  | 105.94 | 0.33535 |  |  | 117.41 | 0.4762
|  |  | 106.01 | 0.33535 |  |  | 117.48 | 0.4762
|  |  | 106.07 | 0.33535 |  |  | 117.55 | 0.4762
|  |  | 106.14 | 0.33535 |  |  | 117.61 | 0.4763
|  |  | 106.21 | 0.33535 |  |  | 117.68 | 0.4763
|  |  | 106.27 | 0.33535 |  |  | 117.75 | 0.4763
|  |  | 106.34 | 0.33535 |  |  | 117.81 | 0.4764
|  |  | 106.41 | 0.33535 |  |  | 117.88 | 0.4764
|  |  | 106.47 | 0.33545 |  |  | 117.95 | 0.4764
|  |  | 106.54 | 0.33545 |  |  | 118.01 | 0.4765
|  |  | 106.61 | 0.33545 |  |  | 118.08 | 0.4765
|  |  | 106.67 | 0.33545 |  |  | 118.15 | 0.4765
|  |  | 106.74 | 0.33545 |  |  | 118.21 | 0.4766
|  |  | 106.81 | 0.33545 |  |  | 118.28 | 0.4766
|  |  | 106.87 | 0.33545 |  |  | 118.35 | 0.4767
|  |  | 106.94 | 0.33545 |  |  | 118.41 | 0.4767
|  |  | 107.01 | 0.33545 |  |  | 118.48 | 0.4767
|  |  | 107.07 | 0.33545 |  |  | 118.55 | 0.4768
|  |  | 107.14 | 0.33555 |  |  | 118.61 | 0.4768
|  |  | 107.21 | 0.33555 |  |  | 118.68 | 0.4768
|  |  | 107.27 | 0.33555 |  |  | 118.75 | 0.4769
|  |  | 107.34 | 0.33555 |  |  | 118.81 | 0.4769
|  |  | 107.41 | 0.33555 |  |  | 118.88 | 0.4769
|  |  | 107.47 | 0.33555 |  |  | 118.95 | 0.477
|  |  | 107.54 | 0.33555 |  |  | 119.01 | 0.477
|  |  | 107.61 | 0.33555 |  |  | 119.08 | 0.477
|  |  | 107.67 | 0.33555 |  |  | 119.15 | 0.4771
|  |  | 107.74 | 0.33555 |  |  | 119.21 | 0.4771
|  |  | 107.81 | 0.33565 |  |  | 119.28 | 0.4771
|  |  | 107.87 | 0.33565 |  |  | 119.35 | 0.4772
|  |  | 107.94 | 0.33565 |  |  | 119.41 | 0.4772
|  |  | 108.01 | 0.33565 |  |  | 119.48 | 0.4773
|  |  | 108.07 | 0.33565 |  |  | 119.55 | 0.4773
|  |  | 108.14 | 0.33565 |  |  | 119.61 | 0.4773
|  |  | 108.21 | 0.33565 |  |  | 119.68 | 0.4774
|  |  | 108.27 | 0.33565 |  |  | 119.75 | 0.4774
|  |  | 108.34 | 0.33565 |  |  | 119.81 | 0.4774
|  |  | 108.41 | 0.33565 |  |  | 119.88 | 0.4775
|  |  | 108.47 | 0.33575 |  |  | 119.95 | 0.4775
|  |  | 108.54 | 0.33575 |  |  | 120.01 | 0.4775
|  |  | 108.61 | 0.33575 |  |  | 120.08 | 0.4776
|  |  | 108.68 | 0.33575 |  |  | 120.15 | 0.4776
|  |  | 108.74 | 0.33575 |  |  | 120.21 | 0.4776
|  |  | 108.81 | 0.33575 |  |  | 120.28 | 0.4777
|  |  | 108.87 | 0.33575 |  |  | 120.35 | 0.4777
|  |  | 108.94 | 0.33575 |  |  | 120.41 | 0.4777
|  |  | 109.01 | 0.33575 |  |  | 120.48 | 0.4778
|  |  | 109.08 | 0.33585 |  |  | 120.55 | 0.4778
|  |  | 109.14 | 0.33585 |  |  | 120.61 | 0.4779
|  |  | 109.21 | 0.33585 |  |  | 120.68 | 0.4779
|  |  | 109.28 | 0.33585 |  |  | 120.75 | 0.4779
|  |  | 109.34 | 0.33585 |  |  | 120.81 | 0.478
|  |  | 109.41 | 0.33585 |  |  | 120.88 | 0.478
|  |  | 109.48 | 0.33585 |  |  | 120.95 | 0.478
|  |  | 109.54 | 0.33585 |  |  | 121.01 | 0.4781
|  |  | 109.61 | 0.33585 |  |  | 121.08 | 0.4781
|  |  | 109.68 | 0.33585 |  |  | 121.15 | 0.4782
|  |  | 109.74 | 0.33595 |  |  | 121.22 | 0.4782
|  |  | 109.81 | 0.33595 |  |  | 121.28 | 0.4782
|  |  | 109.88 | 0.33595 |  |  | 121.35 | 0.4783
|  |  | 109.94 | 0.33595 |  |  | 121.42 | 0.4783
|  |  | 110.01 | 0.33595 |  |  | 121.48 | 0.4783
|  |  | 110.08 | 0.33595 |  |  | 121.55 | 0.4784
|  |  | 110.14 | 0.33595 |  |  | 121.62 | 0.4784
|  |  | 110.21 | 0.33595 |  |  | 121.68 | 0.4784
|  |  | 110.28 | 0.33605 |  |  | 121.75 | 0.4785
|  |  | 110.34 | 0.33605 |  |  | 121.82 | 0.4785
|  |  | 110.41 | 0.33605 |  |  | 121.88 | 0.4785
|  |  | 110.48 | 0.33605 |  |  | 121.95 | 0.4786
|  |  | 110.54 | 0.33605 |  |  | 122.02 | 0.4786
|  |  | 110.61 | 0.33605 |  |  | 122.08 | 0.4786
|  |  | 110.68 | 0.33605 |  |  | 122.15 | 0.4787
|  |  | 110.74 | 0.33615 |  |  | 122.22 | 0.4787
|  |  | 110.81 | 0.33615 |  |  | 122.28 | 0.4788
|  |  | 110.88 | 0.33615 |  |  | 122.35 | 0.4788
|  |  | 110.94 | 0.33615 |  |  | 122.42 | 0.4788
|  |  | 111.01 | 0.33615 |  |  | 122.48 | 0.4789
|  |  | 111.08 | 0.33615 |  |  | 122.55 | 0.4789
|  |  | 111.14 | 0.33615 |  |  | 122.62 | 0.4789
|  |  | 111.21 | 0.33615 |  |  | 122.68 | 0.479
|  |  | 111.28 | 0.33625 |  |  | 122.75 | 0.479
|  |  | 111.34 | 0.33625 |  |  | 122.82 | 0.479
|  |  | 111.41 | 0.33625 |  |  | 122.88 | 0.4791
|  |  | 111.48 | 0.33625 |  |  | 122.95 | 0.4791
|  |  | 111.54 | 0.33625 |  |  | 123.02 | 0.4792
|  |  | 111.61 | 0.33625 |  |  | 123.08 | 0.4792
|  |  | 111.68 | 0.33625 |  |  | 123.15 | 0.4792
|  |  | 111.74 | 0.33625 |  |  | 123.22 | 0.4793
|  |  | 111.81 | 0.33635 |  |  | 123.28 | 0.4793
|  |  | 111.88 | 0.33635 |  |  | 123.35 | 0.4793
|  |  | 111.95 | 0.33635 |  |  | 123.42 | 0.4794
|  |  | 112.01 | 0.33635 |  |  | 123.48 | 0.4794
|  |  | 112.08 | 0.33635 |  |  | 123.55 | 0.4794
|  |  | 112.15 | 0.33635 |  |  | 123.62 | 0.4795
|  |  | 112.21 | 0.33635 |  |  | 123.68 | 0.4795
|  |  | 112.28 | 0.33645 |  |  | 123.75 | 0.4795
|  |  | 112.35 | 0.33645 |  |  | 123.82 | 0.4796
|  |  | 112.41 | 0.33645 |  |  | 123.88 | 0.4796
|  |  | 112.48 | 0.33645 |  |  | 123.95 | 0.4796
|  |  | 112.55 | 0.33645 |  |  | 124.02 | 0.4797
|  |  | 112.61 | 0.33645 |  |  | 124.08 | 0.4797
|  |  | 112.68 | 0.33645 |  |  | 124.15 | 0.4798
|  |  | 112.75 | 0.33645 |  |  | 124.22 | 0.4798
|  |  | 112.81 | 0.33655 |  |  | 124.28 | 0.4798
|  |  | 112.88 | 0.33655 |  |  | 124.35 | 0.4799
|  |  | 112.95 | 0.33655 |  |  | 124.42 | 0.4799
|  |  | 113.01 | 0.33655 |  |  | 124.48 | 0.4799
|  |  | 113.08 | 0.33655 |  |  | 124.55 | 0.48
|  |  | 113.15 | 0.33655 |  |  | 124.62 | 0.48
|  |  | 113.21 | 0.33655 |  |  | 124.68 | 0.48
|  |  | 113.28 | 0.33655 |  |  | 124.75 | 0.4801
|  |  | 113.35 | 0.33665 |  |  | 124.82 | 0.4801
|  |  | 113.41 | 0.33665 |  |  | 124.89 | 0.4801
|  |  | 113.48 | 0.33665 |  |  | 124.95 | 0.4802
|  |  | 113.55 | 0.33665 |  |  | 125.02 | 0.4802
|  |  | 113.61 | 0.33665 |  |  | 125.09 | 0.4803
|  |  | 113.68 | 0.33665 |  |  | 125.15 | 0.4803
|  |  | 113.75 | 0.33665 |  |  | 125.22 | 0.4803
|  |  | 113.81 | 0.33665 |  |  | 125.29 | 0.4804
|  |  | 113.88 | 0.33675 |  |  | 125.35 | 0.4804
|  |  | 113.95 | 0.33675 |  |  | 125.42 | 0.4804
|  |  | 114.01 | 0.33675 |  |  | 125.49 | 0.4805
|  |  | 114.08 | 0.33675 |  |  | 125.55 | 0.4805
|  |  | 114.15 | 0.33675 |  |  | 125.62 | 0.4806
|  |  | 114.21 | 0.33675 |  |  | 125.69 | 0.4806
|  |  | 114.28 | 0.33685 |  |  | 125.75 | 0.4806
|  |  | 114.35 | 0.33685 |  |  | 125.82 | 0.4807
|  |  | 114.42 | 0.33685 |  |  | 125.89 | 0.4807
|  |  | 114.48 | 0.33685 |  |  | 125.95 | 0.4807
|  |  | 114.55 | 0.33685 |  |  | 126.02 | 0.4808
|  |  | 114.62 | 0.33685 |  |  | 126.09 | 0.4808
|  |  | 114.68 | 0.33685 |  |  | 126.15 | 0.4808
|  |  | 114.75 | 0.33685 |  |  | 126.22 | 0.4809
|  |  | 114.82 | 0.33695 |  |  | 126.29 | 0.4809
|  |  | 114.88 | 0.33695 |  |  | 126.35 | 0.4809
|  |  | 114.95 | 0.33695 |  |  | 126.42 | 0.481
|  |  | 115.02 | 0.33695 |  |  | 126.49 | 0.481
|  |  | 115.08 | 0.33695 |  |  | 126.55 | 0.481
|  |  | 115.15 | 0.33695 |  |  | 126.62 | 0.4811
|  |  | 115.22 | 0.33695 |  |  | 126.69 | 0.4811
|  |  | 115.28 | 0.33695 |  |  | 126.75 | 0.4812
|  |  | 115.35 | 0.33705 |  |  | 126.82 | 0.4812
|  |  | 115.42 | 0.33705 |  |  | 126.89 | 0.4812
|  |  | 115.48 | 0.33705 |  |  | 126.96 | 0.4813
|  |  | 115.55 | 0.33705 |  |  | 127.02 | 0.4813
|  |  | 115.62 | 0.33705 |  |  | 127.09 | 0.4813
|  |  | 115.68 | 0.33705 |  |  | 127.16 | 0.4814
|  |  | 115.75 | 0.33705 |  |  | 127.22 | 0.4814
|  |  | 115.82 | 0.33715 |  |  | 127.29 | 0.4814
|  |  | 115.88 | 0.33715 |  |  | 127.36 | 0.4815
|  |  | 115.95 | 0.33715 |  |  | 127.42 | 0.4815
|  |  | 116.02 | 0.33715 |  |  | 127.49 | 0.4816
|  |  | 116.08 | 0.33715 |  |  | 127.55 | 0.4816
|  |  | 116.15 | 0.33715 |  |  | 127.62 | 0.4816
|  |  | 116.22 | 0.33715 |  |  | 127.69 | 0.4817
|  |  | 116.28 | 0.33715 |  |  | 127.76 | 0.4817
|  |  | 116.35 | 0.33715 |  |  | 127.82 | 0.4817
|  |  | 116.42 | 0.33725 |  |  | 127.89 | 0.4818
|  |  | 116.48 | 0.33725 |  |  | 127.96 | 0.4818
|  |  | 116.55 | 0.33725 |  |  | 128.02 | 0.4819
|  |  | 116.62 | 0.33725 |  |  | 128.09 | 0.4819
|  |  | 116.68 | 0.33725 |  |  | 128.16 | 0.4819
|  |  | 116.75 | 0.33725 |  |  | 128.22 | 0.482
|  |  | 116.82 | 0.33725 |  |  | 128.29 | 0.482
|  |  | 116.88 | 0.33725 |  |  | 128.36 | 0.482
|  |  | 116.95 | 0.33725 |  |  | 128.42 | 0.4821
|  |  | 117.02 | 0.33725 |  |  | 128.49 | 0.4821
|  |  | 117.09 | 0.33735 |  |  | 128.56 | 0.4822
|  |  | 117.15 | 0.33735 |  |  | 128.62 | 0.4822
|  |  | 117.22 | 0.33735 |  |  | 128.69 | 0.4822
|  |  | 117.29 | 0.33735 |  |  | 128.76 | 0.4823
|  |  | 117.35 | 0.33735 |  |  | 128.82 | 0.4823
|  |  | 117.42 | 0.33735 |  |  | 128.89 | 0.4823
|  |  | 117.49 | 0.33735 |  |  | 128.96 | 0.4824
|  |  | 117.55 | 0.33735 |  |  | 129.02 | 0.4824
|  |  | 117.62 | 0.33745 |  |  | 129.09 | 0.4825
|  |  | 117.69 | 0.33745 |  |  | 129.16 | 0.4825
|  |  | 117.75 | 0.33745 |  |  | 129.22 | 0.4825
|  |  | 117.82 | 0.33745 |  |  | 129.29 | 0.4826
|  |  | 117.89 | 0.33745 |  |  | 129.36 | 0.4826
|  |  | 117.95 | 0.33745 |  |  | 129.43 | 0.4826
|  |  | 118.02 | 0.33745 |  |  | 129.49 | 0.4827
|  |  | 118.09 | 0.33745 |  |  | 129.56 | 0.4827
|  |  | 118.15 | 0.33755 |  |  | 129.63 | 0.4828
|  |  | 118.22 | 0.33755 |  |  | 129.69 | 0.4828
|  |  | 118.29 | 0.33755 |  |  | 129.76 | 0.4829
|  |  | 118.35 | 0.33755 |  |  | 129.83 | 0.4829
|  |  | 118.42 | 0.33755 |  |  | 129.89 | 0.4829
|  |  | 118.49 | 0.33755 |  |  | 129.96 | 0.483
|  |  | 118.55 | 0.33755 |  |  | 130.02 | 0.483
|  |  | 118.62 | 0.33755 |  |  | 130.09 | 0.483
|  |  | 118.69 | 0.33765 |  |  | 130.16 | 0.4831
|  |  | 118.75 | 0.33765 |  |  | 130.23 | 0.4831
|  |  | 118.82 | 0.33765 |  |  | 130.29 | 0.4832
|  |  | 118.89 | 0.33765 |  |  | 130.36 | 0.4832
|  |  | 118.95 | 0.33765 |  |  | 130.43 | 0.4832
|  |  | 119.02 | 0.33765 |  |  | 130.49 | 0.4833
|  |  | 119.09 | 0.33765 |  |  | 130.56 | 0.4833
|  |  | 119.15 | 0.33765 |  |  | 130.63 | 0.4833
|  |  | 119.22 | 0.33775 |  |  | 130.69 | 0.4834
|  |  | 119.29 | 0.33775 |  |  | 130.76 | 0.4834
|  |  | 119.35 | 0.33775 |  |  | 130.83 | 0.4835
|  |  | 119.42 | 0.33775 |  |  | 130.89 | 0.4835
|  |  | 119.49 | 0.33775 |  |  | 130.96 | 0.4835
|  |  | 119.55 | 0.33775 |  |  | 131.03 | 0.4836
|  |  | 119.62 | 0.33775 |  |  | 131.09 | 0.4836
|  |  | 119.69 | 0.33775 |  |  | 131.16 | 0.4837
|  |  | 119.75 | 0.33775 |  |  | 131.23 | 0.4837
|  |  | 119.82 | 0.33775 |  |  | 131.29 | 0.4837
|  |  | 119.89 | 0.33785 |  |  | 131.36 | 0.4838
|  |  | 119.95 | 0.33785 |  |  | 131.43 | 0.4838
|  |  | 120.02 | 0.33785 |  |  | 131.49 | 0.4838
|  |  | 120.09 | 0.33785 |  |  | 131.56 | 0.4839
|  |  | 120.16 | 0.33785 |  |  | 131.63 | 0.4839
|  |  | 120.22 | 0.33785 |  |  | 131.69 | 0.484
|  |  | 120.29 | 0.33785 |  |  | 131.76 | 0.484
|  |  | 120.36 | 0.33785 |  |  | 131.83 | 0.484
|  |  | 120.42 | 0.33785 |  |  | 131.89 | 0.4841
|  |  | 120.49 | 0.33785 |  |  | 131.96 | 0.4841
|  |  | 120.56 | 0.33795 |  |  | 132.03 | 0.4841
|  |  | 120.62 | 0.33795 |  |  | 132.09 | 0.4842
|  |  | 120.69 | 0.33795 |  |  | 132.16 | 0.4842
|  |  | 120.76 | 0.33795 |  |  | 132.23 | 0.4843
|  |  | 120.82 | 0.33795 |  |  | 132.29 | 0.4843
|  |  | 120.89 | 0.33795 |  |  | 132.36 | 0.4843
|  |  | 120.96 | 0.33795 |  |  | 132.43 | 0.4844
|  |  | 121.02 | 0.33795 |  |  | 132.5 | 0.4844
|  |  | 121.09 | 0.33795 |  |  | 132.56 | 0.4844
|  |  | 121.16 | 0.33805 |  |  | 132.63 | 0.4845
|  |  | 121.22 | 0.33805 |  |  | 132.7 | 0.4845
|  |  | 121.29 | 0.33805 |  |  | 132.76 | 0.4846
|  |  | 121.36 | 0.33805 |  |  | 132.83 | 0.4846
|  |  | 121.42 | 0.33805 |  |  | 132.9 | 0.4846
|  |  | 121.49 | 0.33805 |  |  | 132.96 | 0.4847
|  |  | 121.56 | 0.33805 |  |  | 133.03 | 0.4847
|  |  | 121.62 | 0.33805 |  |  | 133.1 | 0.4847
|  |  | 121.69 | 0.33805 |  |  | 133.16 | 0.4848
|  |  | 121.76 | 0.33815 |  |  | 133.23 | 0.4848
|  |  | 121.82 | 0.33815 |  |  | 133.3 | 0.4848
|  |  | 121.89 | 0.33815 |  |  | 133.36 | 0.4849
|  |  | 121.96 | 0.33815 |  |  | 133.43 | 0.4849
|  |  | 122.02 | 0.33815 |  |  | 133.5 | 0.485
|  |  | 122.09 | 0.33815 |  |  | 133.56 | 0.485
|  |  | 122.16 | 0.33815 |  |  | 133.63 | 0.485
|  |  | 122.22 | 0.33815 |  |  | 133.7 | 0.4851
|  |  | 122.29 | 0.33825 |  |  | 133.76 | 0.4851
|  |  | 122.36 | 0.33825 |  |  | 133.83 | 0.4852
|  |  | 122.43 | 0.33825 |  |  | 133.9 | 0.4852
|  |  | 122.49 | 0.33825 |  |  | 133.96 | 0.4852
|  |  | 122.56 | 0.33825 |  |  | 134.03 | 0.4853
|  |  | 122.62 | 0.33825 |  |  | 134.1 | 0.4853
|  |  | 122.69 | 0.33825 |  |  | 134.16 | 0.4853
|  |  | 122.76 | 0.33825 |  |  | 134.23 | 0.4854
|  |  | 122.83 | 0.33835 |  |  | 134.3 | 0.4854
|  |  | 122.89 | 0.33835 |  |  | 134.36 | 0.4855
|  |  | 122.96 | 0.33835 |  |  | 134.43 | 0.4855
|  |  | 123.03 | 0.33835 |  |  | 134.5 | 0.4855
|  |  | 123.09 | 0.33835 |  |  | 134.56 | 0.4856
|  |  | 123.16 | 0.33835 |  |  | 134.63 | 0.4856
|  |  | 123.23 | 0.33835 |  |  | 134.7 | 0.4856
|  |  | 123.29 | 0.33835 |  |  | 134.76 | 0.4857
|  |  | 123.36 | 0.33845 |  |  | 134.83 | 0.4857
|  |  | 123.43 | 0.33845 |  |  | 134.9 | 0.4857
|  |  | 123.49 | 0.33845 |  |  | 134.96 | 0.4858
|  |  | 123.56 | 0.33845 |  |  | 135.03 | 0.4858
|  |  | 123.63 | 0.33845 |  |  | 135.1 | 0.4859
|  |  | 123.69 | 0.33845 |  |  | 135.17 | 0.4859
|  |  | 123.76 | 0.33855 |  |  | 135.23 | 0.4859
|  |  | 123.83 | 0.33855 |  |  | 135.3 | 0.486
|  |  | 123.89 | 0.33855 |  |  | 135.37 | 0.486
|  |  | 123.96 | 0.33855 |  |  | 135.43 | 0.486
|  |  | 124.03 | 0.33855 |  |  | 135.5 | 0.4861
|  |  | 124.09 | 0.33855 |  |  | 135.57 | 0.4861
|  |  | 124.16 | 0.33855 |  |  | 135.63 | 0.4862
|  |  | 124.23 | 0.33855 |  |  | 135.7 | 0.4862
|  |  | 124.29 | 0.33865 |  |  | 135.77 | 0.4862
|  |  | 124.36 | 0.33865 |  |  | 135.83 | 0.4863
|  |  | 124.43 | 0.33865 |  |  | 135.9 | 0.4863
|  |  | 124.49 | 0.33865 |  |  | 135.97 | 0.4863
|  |  | 124.56 | 0.33865 |  |  | 136.03 | 0.4864
|  |  | 124.63 | 0.33865 |  |  | 136.1 | 0.4864
|  |  | 124.69 | 0.33865 |  |  | 136.17 | 0.4864
|  |  | 124.76 | 0.33875 |  |  | 136.23 | 0.4865
|  |  | 124.83 | 0.33875 |  |  | 136.3 | 0.4865
|  |  | 124.89 | 0.33875 |  |  | 136.37 | 0.4865
|  |  | 124.96 | 0.33875 |  |  | 136.43 | 0.4866
|  |  | 125.03 | 0.33875 |  |  | 136.5 | 0.4866
|  |  | 125.09 | 0.33875 |  |  | 136.57 | 0.4866
|  |  | 125.16 | 0.33885 |  |  | 136.63 | 0.4867
|  |  | 125.23 | 0.33885 |  |  | 136.7 | 0.4867
|  |  | 125.29 | 0.33885 |  |  | 136.77 | 0.4868
|  |  | 125.36 | 0.33885 |  |  | 136.83 | 0.4868
|  |  | 125.43 | 0.33885 |  |  | 136.9 | 0.4868
|  |  | 125.49 | 0.33885 |  |  | 136.97 | 0.4868
|  |  | 125.56 | 0.33885 |  |  | 137.03 | 0.4869
|  |  | 125.63 | 0.33885 |  |  | 137.1 | 0.4869
|  |  | 125.69 | 0.33885 |  |  | 137.17 | 0.4869
|  |  | 125.76 | 0.33895 |  |  | 137.23 | 0.487
|  |  | 125.83 | 0.33895 |  |  | 137.3 | 0.487
|  |  | 125.89 | 0.33895 |  |  | 137.37 | 0.487
|  |  | 125.96 | 0.33895 |  |  | 137.43 | 0.4871
|  |  | 126.03 | 0.33895 |  |  | 137.5 | 0.4871
|  |  | 126.1 | 0.33895 |  |  | 137.57 | 0.4872
|  |  | 126.16 | 0.33895 |  |  | 137.64 | 0.4872
|  |  | 126.23 | 0.33895 |  |  | 137.7 | 0.4872
|  |  | 126.29 | 0.33905 |  |  | 137.77 | 0.4873
|  |  | 126.36 | 0.33905 |  |  | 137.83 | 0.4873
|  |  | 126.43 | 0.33905 |  |  | 137.9 | 0.4873
|  |  | 126.5 | 0.33905 |  |  | 137.97 | 0.4874
|  |  | 126.56 | 0.33905 |  |  | 138.03 | 0.4874
|  |  | 126.63 | 0.33905 |  |  | 138.1 | 0.4874
|  |  | 126.7 | 0.33905 |  |  | 138.17 | 0.4875
|  |  | 126.76 | 0.33905 |  |  | 138.24 | 0.4875
|  |  | 126.83 | 0.33915 |  |  | 138.3 | 0.4875
|  |  | 126.9 | 0.33915 |  |  | 138.37 | 0.4876
|  |  | 126.96 | 0.33915 |  |  | 138.44 | 0.4876
|  |  | 127.03 | 0.33915 |  |  | 138.5 | 0.4876
|  |  | 127.1 | 0.33915 |  |  | 138.57 | 0.4877
|  |  | 127.16 | 0.33915 |  |  | 138.63 | 0.4877
|  |  | 127.23 | 0.33915 |  |  | 138.7 | 0.4877
|  |  | 127.3 | 0.33915 |  |  | 138.77 | 0.4878
|  |  | 127.36 | 0.33915 |  |  | 138.83 | 0.4878
|  |  | 127.43 | 0.33925 |  |  | 138.9 | 0.4878
|  |  | 127.5 | 0.33925 |  |  | 138.97 | 0.4879
|  |  | 127.56 | 0.33925 |  |  | 139.04 | 0.4879
|  |  | 127.63 | 0.33925 |  |  | 139.1 | 0.4879
|  |  | 127.7 | 0.33925 |  |  | 139.17 | 0.488
|  |  | 127.77 | 0.33925 |  |  | 139.24 | 0.488
|  |  | 127.83 | 0.33925 |  |  | 139.3 | 0.4881
|  |  | 127.9 | 0.33925 |  |  | 139.37 | 0.4881
|  |  | 127.96 | 0.33935 |  |  | 139.44 | 0.4881
|  |  | 128.03 | 0.33935 |  |  | 139.5 | 0.4882
|  |  | 128.1 | 0.33935 |  |  | 139.57 | 0.4882
|  |  | 128.16 | 0.33935 |  |  | 139.64 | 0.4882
|  |  | 128.23 | 0.33935 |  |  | 139.7 | 0.4883
|  |  | 128.3 | 0.33935 |  |  | 139.77 | 0.4883
|  |  | 128.37 | 0.33935 |  |  | 139.84 | 0.4883
|  |  | 128.43 | 0.33935 |  |  | 139.9 | 0.4884
|  |  | 128.5 | 0.33945 |  |  | 139.97 | 0.4884
|  |  | 128.57 | 0.33945 |  |  | 140.04 | 0.4884
|  |  | 128.63 | 0.33945 |  |  | 140.1 | 0.4885
|  |  | 128.7 | 0.33945 |  |  | 140.17 | 0.4885
|  |  | 128.77 | 0.33945 |  |  | 140.24 | 0.4885
|  |  | 128.83 | 0.33945 |  |  | 140.3 | 0.4886
|  |  | 128.9 | 0.33945 |  |  | 140.37 | 0.4886
|  |  | 128.97 | 0.33945 |  |  | 140.44 | 0.4887
|  |  | 129.03 | 0.33955 |  |  | 140.5 | 0.4887
|  |  | 129.1 | 0.33955 |  |  | 140.57 | 0.4887
|  |  | 129.17 | 0.33955 |  |  | 140.64 | 0.4888
|  |  | 129.23 | 0.33955 |  |  | 140.7 | 0.4888
|  |  | 129.3 | 0.33955 |  |  | 140.77 | 0.4888
|  |  | 129.37 | 0.33955 |  |  | 140.84 | 0.4889
|  |  | 129.43 | 0.33955 |  |  | 140.9 | 0.4889
|  |  | 129.5 | 0.33955 |  |  | 140.97 | 0.4889
|  |  | 129.57 | 0.33965 |  |  | 141.04 | 0.489
|  |  | 129.63 | 0.33965 |  |  | 141.1 | 0.489
|  |  | 129.7 | 0.33965 |  |  | 141.17 | 0.489
|  |  | 129.77 | 0.33965 |  |  | 141.24 | 0.4891
|  |  | 129.83 | 0.33965 |  |  | 141.3 | 0.4891
|  |  | 129.9 | 0.33965 |  |  | 141.37 | 0.4892
|  |  | 129.97 | 0.33965 |  |  | 141.44 | 0.4892
|  |  | 130.03 | 0.33975 |  |  | 141.5 | 0.4892
|  |  | 130.1 | 0.33975 |  |  | 141.57 | 0.4892
|  |  | 130.17 | 0.33975 |  |  | 141.64 | 0.4893
|  |  | 130.23 | 0.33975 |  |  | 141.7 | 0.4893
|  |  | 130.3 | 0.33975 |  |  | 141.77 | 0.4894
|  |  | 130.37 | 0.33975 |  |  | 141.84 | 0.4894
|  |  | 130.43 | 0.33975 |  |  | 141.9 | 0.4894
|  |  | 130.5 | 0.33985 |  |  | 141.97 | 0.4895
|  |  | 130.57 | 0.33985 |  |  | 142.04 | 0.4895
|  |  | 130.64 | 0.33985 |  |  | 142.1 | 0.4895
|  |  | 130.7 | 0.33985 |  |  | 142.17 | 0.4896
|  |  | 130.77 | 0.33985 |  |  | 142.24 | 0.4896
|  |  | 130.84 | 0.33985 |  |  | 142.3 | 0.4897
|  |  | 130.9 | 0.33985 |  |  | 142.37 | 0.4897
|  |  | 130.97 | 0.33995 |  |  | 142.44 | 0.4897
|  |  | 131.04 | 0.33995 |  |  | 142.51 | 0.4898
|  |  | 131.1 | 0.33995 |  |  | 142.57 | 0.4898
|  |  | 131.17 | 0.33995 |  |  | 142.64 | 0.4898
|  |  | 131.24 | 0.33995 |  |  | 142.71 | 0.4899
|  |  | 131.3 | 0.33995 |  |  | 142.77 | 0.4899
|  |  | 131.37 | 0.34005 |  |  | 142.84 | 0.49
|  |  | 131.44 | 0.34005 |  |  | 142.9 | 0.49
|  |  | 131.5 | 0.34005 |  |  | 142.97 | 0.49
|  |  | 131.57 | 0.34005 |  |  | 143.04 | 0.4901
|  |  | 131.64 | 0.34005 |  |  | 143.1 | 0.4901
|  |  | 131.7 | 0.34005 |  |  | 143.17 | 0.4901
|  |  | 131.77 | 0.34015 |  |  | 143.24 | 0.4902
|  |  | 131.84 | 0.34015 |  |  | 143.31 | 0.4902
|  |  | 131.9 | 0.34015 |  |  | 143.37 | 0.4903
|  |  | 131.97 | 0.34015 |  |  | 143.44 | 0.4903
|  |  | 132.04 | 0.34015 |  |  | 143.51 | 0.4903
|  |  | 132.1 | 0.34025 |  |  | 143.57 | 0.4904
|  |  | 132.17 | 0.34025 |  |  | 143.64 | 0.4904
|  |  | 132.24 | 0.34025 |  |  | 143.71 | 0.4904
|  |  | 132.3 | 0.34025 |  |  | 143.77 | 0.4905
|  |  | 132.37 | 0.34025 |  |  | 143.84 | 0.4905
|  |  | 132.44 | 0.34025 |  |  | 143.91 | 0.4906
|  |  | 132.5 | 0.34035 |  |  | 143.97 | 0.4906
|  |  | 132.57 | 0.34035 |  |  | 144.04 | 0.4906
|  |  | 132.64 | 0.34035 |  |  | 144.11 | 0.4907
|  |  | 132.7 | 0.34035 |  |  | 144.17 | 0.4907
|  |  | 132.77 | 0.34035 |  |  | 144.24 | 0.4907
|  |  | 132.84 | 0.34035 |  |  | 144.31 | 0.4908
|  |  | 132.91 | 0.34045 |  |  | 144.37 | 0.4908
|  |  | 132.97 | 0.34045 |  |  | 144.44 | 0.4908
|  |  | 133.04 | 0.34045 |  |  | 144.51 | 0.4909
|  |  | 133.11 | 0.34045 |  |  | 144.57 | 0.4909
|  |  | 133.17 | 0.34045 |  |  | 144.64 | 0.491
|  |  | 133.24 | 0.34045 |  |  | 144.71 | 0.491
|  |  | 133.31 | 0.34055 |  |  | 144.77 | 0.491
|  |  | 133.37 | 0.34055 |  |  | 144.84 | 0.4911
|  |  | 133.44 | 0.34055 |  |  | 144.91 | 0.4911
|  |  | 133.51 | 0.34055 |  |  | 144.97 | 0.4911
|  |  | 133.57 | 0.34055 |  |  | 145.04 | 0.4912
|  |  | 133.64 | 0.34055 |  |  | 145.11 | 0.4912
|  |  | 133.71 | 0.34065 |  |  | 145.17 | 0.4913
|  |  | 133.77 | 0.34065 |  |  | 145.24 | 0.4913
|  |  | 133.84 | 0.34065 |  |  | 145.31 | 0.4913
|  |  | 133.91 | 0.34065 |  |  | 145.37 | 0.4914
|  |  | 133.97 | 0.34075 |  |  | 145.44 | 0.4914
|  |  | 134.04 | 0.34075 |  |  | 145.51 | 0.4914
|  |  | 134.11 | 0.34075 |  |  | 145.57 | 0.4915
|  |  | 134.17 | 0.34075 |  |  | 145.64 | 0.4915
|  |  | 134.24 | 0.34075 |  |  | 145.71 | 0.4915
|  |  | 134.31 | 0.34075 |  |  | 145.77 | 0.4916
|  |  | 134.37 | 0.34085 |  |  | 145.84 | 0.4916
|  |  | 134.44 | 0.34085 |  |  | 145.91 | 0.4917
|  |  | 134.51 | 0.34085 |  |  | 145.97 | 0.4917
|  |  | 134.57 | 0.34085 |  |  | 146.04 | 0.4917
|  |  | 134.64 | 0.34085 |  |  | 146.11 | 0.4918
|  |  | 134.71 | 0.34095 |  |  | 146.17 | 0.4918
|  |  | 134.77 | 0.34095 |  |  | 146.24 | 0.4919
|  |  | 134.84 | 0.34095 |  |  | 146.31 | 0.4919
|  |  | 134.91 | 0.34095 |  |  | 146.38 | 0.4919
|  |  | 134.97 | 0.34095 |  |  | 146.44 | 0.492
|  |  | 135.04 | 0.34095 |  |  | 146.51 | 0.492
|  |  | 135.11 | 0.34095 |  |  | 146.58 | 0.492
|  |  | 135.17 | 0.34105 |  |  | 146.64 | 0.4921
|  |  | 135.24 | 0.34105 |  |  | 146.71 | 0.4921
|  |  | 135.31 | 0.34105 |  |  | 146.78 | 0.4921
|  |  | 135.38 | 0.34105 |  |  | 146.84 | 0.4922
|  |  | 135.44 | 0.34105 |  |  | 146.91 | 0.4922
|  |  | 135.51 | 0.34115 |  |  | 146.98 | 0.4923
|  |  | 135.57 | 0.34115 |  |  | 147.04 | 0.4923
|  |  | 135.64 | 0.34115 |  |  | 147.11 | 0.4923
|  |  | 135.71 | 0.34115 |  |  | 147.18 | 0.4924
|  |  | 135.78 | 0.34115 |  |  | 147.24 | 0.4924
|  |  | 135.84 | 0.34115 |  |  | 147.31 | 0.4924
|  |  | 135.91 | 0.34115 |  |  | 147.37 | 0.4925
|  |  | 135.98 | 0.34125 |  |  | 147.44 | 0.4925
|  |  | 136.04 | 0.34125 |  |  | 147.51 | 0.4925
|  |  | 136.11 | 0.34125 |  |  | 147.58 | 0.4926
|  |  | 136.18 | 0.34125 |  |  | 147.64 | 0.4926
|  |  | 136.24 | 0.34125 |  |  | 147.71 | 0.4926
|  |  | 136.31 | 0.34125 |  |  | 147.78 | 0.4927
|  |  | 136.38 | 0.34135 |  |  | 147.84 | 0.4927
|  |  | 136.44 | 0.34135 |  |  | 147.91 | 0.4928
|  |  | 136.51 | 0.34135 |  |  | 147.98 | 0.4928
|  |  | 136.58 | 0.34135 |  |  | 148.04 | 0.4928
|  |  | 136.64 | 0.34135 |  |  | 148.11 | 0.4929
|  |  | 136.71 | 0.34135 |  |  | 148.18 | 0.4929
|  |  | 136.78 | 0.34145 |  |  | 148.24 | 0.4929
|  |  | 136.84 | 0.34145 |  |  | 148.31 | 0.493
|  |  | 136.91 | 0.34145 |  |  | 148.38 | 0.493
|  |  | 136.98 | 0.34145 |  |  | 148.44 | 0.493
|  |  | 137.04 | 0.34145 |  |  | 148.51 | 0.4931
|  |  | 137.11 | 0.34145 |  |  | 148.58 | 0.4931
|  |  | 137.18 | 0.34155 |  |  | 148.64 | 0.4931
|  |  | 137.24 | 0.34155 |  |  | 148.71 | 0.4932
|  |  | 137.31 | 0.34155 |  |  | 148.78 | 0.4932
|  |  | 137.38 | 0.34155 |  |  | 148.84 | 0.4932
|  |  | 137.44 | 0.34155 |  |  | 148.91 | 0.4933
|  |  | 137.51 | 0.34155 |  |  | 148.98 | 0.4933
|  |  | 137.58 | 0.34165 |  |  | 149.04 | 0.4934
|  |  | 137.64 | 0.34165 |  |  | 149.11 | 0.4934
|  |  | 137.71 | 0.34165 |  |  | 149.18 | 0.4934
|  |  | 137.78 | 0.34165 |  |  | 149.24 | 0.4935
|  |  | 137.84 | 0.34165 |  |  | 149.31 | 0.4935
|  |  | 137.91 | 0.34165 |  |  | 149.38 | 0.4935
|  |  | 137.98 | 0.34165 |  |  | 149.44 | 0.4936
|  |  | 138.04 | 0.34175 |  |  | 149.51 | 0.4936
|  |  | 138.11 | 0.34175 |  |  | 149.58 | 0.4936
|  |  | 138.18 | 0.34175 |  |  | 149.64 | 0.4937
|  |  | 138.24 | 0.34175 |  |  | 149.71 | 0.4937
|  |  | 138.31 | 0.34175 |  |  | 149.78 | 0.4938
|  |  | 138.38 | 0.34175 |  |  | 149.84 | 0.4938
|  |  | 138.45 | 0.34185 |  |  | 149.91 | 0.4938
|  |  | 138.51 | 0.34185 |  |  | 149.98 | 0.4939
|  |  | 138.58 | 0.34185 |  |  | 150.04 | 0.4939
|  |  | 138.65 | 0.34185 |  |  | 150.11 | 0.4939
|  |  | 138.71 | 0.34185 |  |  | 150.18 | 0.494
|  |  | 138.78 | 0.34185 |  |  | 150.25 | 0.494
|  |  | 138.84 | 0.34195 |  |  | 150.31 | 0.494
|  |  | 138.91 | 0.34195 |  |  | 150.38 | 0.4941
|  |  | 138.98 | 0.34195 |  |  | 150.45 | 0.4941
|  |  | 139.05 | 0.34195 |  |  | 150.51 | 0.4941
|  |  | 139.11 | 0.34195 |  |  | 150.58 | 0.4942
|  |  | 139.18 | 0.34195 |  |  | 150.65 | 0.4942
|  |  | 139.25 | 0.34205 |  |  | 150.71 | 0.4942
|  |  | 139.31 | 0.34205 |  |  | 150.78 | 0.4943
|  |  | 139.38 | 0.34205 |  |  | 150.85 | 0.4943
|  |  | 139.45 | 0.34205 |  |  | 150.91 | 0.4943
|  |  | 139.51 | 0.34205 |  |  | 150.98 | 0.4944
|  |  | 139.58 | 0.34205 |  |  | 151.05 | 0.4944
|  |  | 139.65 | 0.34205 |  |  | 151.11 | 0.4944
|  |  | 139.71 | 0.34205 |  |  | 151.18 | 0.4945
|  |  | 139.78 | 0.34215 |  |  | 151.25 | 0.4945
|  |  | 139.85 | 0.34215 |  |  | 151.31 | 0.4945
|  |  | 139.91 | 0.34215 |  |  | 151.38 | 0.4946
|  |  | 139.98 | 0.34215 |  |  | 151.45 | 0.4946
|  |  | 140.05 | 0.34215 |  |  | 151.51 | 0.4947
|  |  | 140.11 | 0.34215 |  |  | 151.58 | 0.4947
|  |  | 140.18 | 0.34215 |  |  | 151.65 | 0.4947
|  |  | 140.25 | 0.34225 |  |  | 151.71 | 0.4948
|  |  | 140.31 | 0.34225 |  |  | 151.78 | 0.4948
|  |  | 140.38 | 0.34225 |  |  | 151.85 | 0.4948
|  |  | 140.45 | 0.34225 |  |  | 151.91 | 0.4949
|  |  | 140.51 | 0.34225 |  |  | 151.98 | 0.4949
|  |  | 140.58 | 0.34225 |  |  | 152.05 | 0.4949
|  |  | 140.65 | 0.34225 |  |  | 152.11 | 0.495
|  |  | 140.71 | 0.34225 |  |  | 152.18 | 0.495
|  |  | 140.78 | 0.34235 |  |  | 152.25 | 0.495
|  |  | 140.85 | 0.34235 |  |  | 152.31 | 0.4951
|  |  | 140.91 | 0.34235 |  |  | 152.38 | 0.4951
|  |  | 140.98 | 0.34235 |  |  | 152.45 | 0.4951
|  |  | 141.05 | 0.34235 |  |  | 152.51 | 0.4952
|  |  | 141.12 | 0.34235 |  |  | 152.58 | 0.4952
|  |  | 141.18 | 0.34235 |  |  | 152.65 | 0.4952
|  |  | 141.25 | 0.34245 |  |  | 152.71 | 0.4953
|  |  | 141.32 | 0.34245 |  |  | 152.78 | 0.4953
|  |  | 141.38 | 0.34245 |  |  | 152.85 | 0.4954
|  |  | 141.45 | 0.34245 |  |  | 152.91 | 0.4954
|  |  | 141.52 | 0.34245 |  |  | 152.98 | 0.4954
|  |  | 141.58 | 0.34245 |  |  | 153.05 | 0.4955
|  |  | 141.65 | 0.34255 |  |  | 153.11 | 0.4955
|  |  | 141.72 | 0.34255 |  |  | 153.18 | 0.4955
|  |  | 141.78 | 0.34255 |  |  | 153.25 | 0.4956
|  |  | 141.85 | 0.34255 |  |  | 153.31 | 0.4956
|  |  | 141.91 | 0.34255 |  |  | 153.38 | 0.4956
|  |  | 141.98 | 0.34255 |  |  | 153.45 | 0.4957
|  |  | 142.05 | 0.34265 |  |  | 153.52 | 0.4957
|  |  | 142.12 | 0.34265 |  |  | 153.58 | 0.4957
|  |  | 142.18 | 0.34265 |  |  | 153.65 | 0.4958
|  |  | 142.25 | 0.34265 |  |  | 153.71 | 0.4958
|  |  | 142.32 | 0.34265 |  |  | 153.78 | 0.4958
|  |  | 142.38 | 0.34265 |  |  | 153.85 | 0.4959
|  |  | 142.45 | 0.34265 |  |  | 153.92 | 0.4959
|  |  | 142.52 | 0.34275 |  |  | 153.98 | 0.4959
|  |  | 142.58 | 0.34275 |  |  | 154.05 | 0.496
|  |  | 142.65 | 0.34275 |  |  | 154.12 | 0.496
|  |  | 142.72 | 0.34275 |  |  | 154.18 | 0.496
|  |  | 142.78 | 0.34275 |  |  | 154.25 | 0.4961
|  |  | 142.85 | 0.34275 |  |  | 154.32 | 0.4961
|  |  | 142.92 | 0.34275 |  |  | 154.38 | 0.4961
|  |  | 142.98 | 0.34275 |  |  | 154.45 | 0.4962
|  |  | 143.05 | 0.34285 |  |  | 154.52 | 0.4962
|  |  | 143.12 | 0.34285 |  |  | 154.58 | 0.4962
|  |  | 143.18 | 0.34285 |  |  | 154.65 | 0.4963
|  |  | 143.25 | 0.34285 |  |  | 154.72 | 0.4963
|  |  | 143.32 | 0.34285 |  |  | 154.78 | 0.4963
|  |  | 143.38 | 0.34295 |  |  | 154.85 | 0.4964
|  |  | 143.45 | 0.34295 |  |  | 154.92 | 0.4964
|  |  | 143.52 | 0.34295 |  |  | 154.98 | 0.4964
|  |  | 143.58 | 0.34295 |  |  | 155.05 | 0.4965
|  |  | 143.65 | 0.34295 |  |  | 155.12 | 0.4965
|  |  | 143.72 | 0.34295 |  |  | 155.18 | 0.4965
|  |  | 143.78 | 0.34295 |  |  | 155.25 | 0.4966
|  |  | 143.85 | 0.34305 |  |  | 155.32 | 0.4966
|  |  | 143.92 | 0.34305 |  |  | 155.38 | 0.4967
|  |  | 143.98 | 0.34305 |  |  | 155.45 | 0.4967
|  |  | 144.05 | 0.34305 |  |  | 155.52 | 0.4967
|  |  | 144.12 | 0.34305 |  |  | 155.58 | 0.4967
|  |  | 144.18 | 0.34305 |  |  | 155.65 | 0.4968
|  |  | 144.25 | 0.34305 |  |  | 155.72 | 0.4968
|  |  | 144.32 | 0.34305 |  |  | 155.78 | 0.4968
|  |  | 144.39 | 0.34315 |  |  | 155.85 | 0.4969
|  |  | 144.45 | 0.34315 |  |  | 155.92 | 0.4969
|  |  | 144.52 | 0.34315 |  |  | 155.98 | 0.497
|  |  | 144.58 | 0.34315 |  |  | 156.05 | 0.497
|  |  | 144.65 | 0.34315 |  |  | 156.12 | 0.497
|  |  | 144.72 | 0.34315 |  |  | 156.18 | 0.4971
|  |  | 144.79 | 0.34315 |  |  | 156.25 | 0.4971
|  |  | 144.85 | 0.34325 |  |  | 156.32 | 0.4971
|  |  | 144.92 | 0.34325 |  |  | 156.38 | 0.4972
|  |  | 144.99 | 0.34325 |  |  | 156.45 | 0.4972
|  |  | 145.05 | 0.34325 |  |  | 156.52 | 0.4972
|  |  | 145.12 | 0.34325 |  |  | 156.59 | 0.4973
|  |  | 145.19 | 0.34325 |  |  | 156.65 | 0.4973
|  |  | 145.25 | 0.34325 |  |  | 156.72 | 0.4973
|  |  | 145.32 | 0.34335 |  |  | 156.78 | 0.4974
|  |  | 145.39 | 0.34335 |  |  | 156.85 | 0.4974
|  |  | 145.45 | 0.34335 |  |  | 156.92 | 0.4974
|  |  | 145.52 | 0.34335 |  |  | 156.99 | 0.4975
|  |  | 145.59 | 0.34335 |  |  | 157.05 | 0.4975
|  |  | 145.65 | 0.34335 |  |  | 157.12 | 0.4975
|  |  | 145.72 | 0.34345 |  |  | 157.18 | 0.4976
|  |  | 145.79 | 0.34345 |  |  | 157.25 | 0.4976
|  |  | 145.85 | 0.34345 |  |  | 157.32 | 0.4976
|  |  | 145.92 | 0.34345 |  |  | 157.38 | 0.4977
|  |  | 145.99 | 0.34345 |  |  | 157.45 | 0.4977
|  |  | 146.05 | 0.34345 |  |  | 157.52 | 0.4977
|  |  | 146.12 | 0.34345 |  |  | 157.58 | 0.4978
|  |  | 146.19 | 0.34355 |  |  | 157.65 | 0.4978
|  |  | 146.25 | 0.34355 |  |  | 157.72 | 0.4978
|  |  | 146.32 | 0.34355 |  |  | 157.79 | 0.4978
|  |  | 146.39 | 0.34355 |  |  | 157.85 | 0.4979
|  |  | 146.45 | 0.34355 |  |  | 157.92 | 0.4979
|  |  | 146.52 | 0.34355 |  |  | 157.99 | 0.4979
|  |  | 146.59 | 0.34355 |  |  | 158.05 | 0.498
|  |  | 146.65 | 0.34355 |  |  | 158.12 | 0.498
|  |  | 146.72 | 0.34365 |  |  | 158.18 | 0.4981
|  |  | 146.79 | 0.34365 |  |  | 158.25 | 0.4981
|  |  | 146.85 | 0.34365 |  |  | 158.32 | 0.4981
|  |  | 146.92 | 0.34365 |  |  | 158.39 | 0.4981
|  |  | 146.99 | 0.34365 |  |  | 158.45 | 0.4982
|  |  | 147.05 | 0.34365 |  |  | 158.52 | 0.4982
|  |  | 147.12 | 0.34365 |  |  | 158.59 | 0.4982
|  |  | 147.19 | 0.34375 |  |  | 158.65 | 0.4983
|  |  | 147.25 | 0.34375 |  |  | 158.72 | 0.4983
|  |  | 147.32 | 0.34375 |  |  | 158.79 | 0.4983
|  |  | 147.39 | 0.34375 |  |  | 158.85 | 0.4984
|  |  | 147.45 | 0.34375 |  |  | 158.92 | 0.4984
|  |  | 147.52 | 0.34375 |  |  | 158.99 | 0.4984
|  |  | 147.59 | 0.34375 |  |  | 159.05 | 0.4985
|  |  | 147.65 | 0.34375 |  |  | 159.12 | 0.4985
|  |  | 147.72 | 0.34375 |  |  | 159.19 | 0.4985
|  |  | 147.79 | 0.34385 |  |  | 159.25 | 0.4986
|  |  | 147.85 | 0.34385 |  |  | 159.32 | 0.4986
|  |  | 147.92 | 0.34385 |  |  | 159.39 | 0.4986
|  |  | 147.99 | 0.34385 |  |  | 159.45 | 0.4987
|  |  | 148.05 | 0.34385 |  |  | 159.52 | 0.4987
|  |  | 148.12 | 0.34385 |  |  | 159.59 | 0.4987
|  |  | 148.19 | 0.34385 |  |  | 159.65 | 0.4987
|  |  | 148.26 | 0.34385 |  |  | 159.72 | 0.4988
|  |  | 148.32 | 0.34385 |  |  | 159.79 | 0.4988
|  |  | 148.39 | 0.34395 |  |  | 159.85 | 0.4988
|  |  | 148.45 | 0.34395 |  |  | 159.92 | 0.4989
|  |  | 148.52 | 0.34395 |  |  | 159.99 | 0.4989
|  |  | 148.59 | 0.34395 |  |  | 160.05 | 0.4989
|  |  | 148.66 | 0.34395 |  |  | 160.12 | 0.499
|  |  | 148.72 | 0.34395 |  |  | 160.19 | 0.499
|  |  | 148.79 | 0.34395 |  |  | 160.25 | 0.499
|  |  | 148.86 | 0.34395 |  |  | 160.32 | 0.4991
|  |  | 148.92 | 0.34395 |  |  | 160.39 | 0.4991
|  |  | 148.99 | 0.34405 |  |  | 160.45 | 0.4991
|  |  | 149.06 | 0.34405 |  |  | 160.52 | 0.4992
|  |  | 149.12 | 0.34405 |  |  | 160.59 | 0.4992
|  |  | 149.19 | 0.34405 |  |  | 160.65 | 0.4992
|  |  | 149.26 | 0.34405 |  |  | 160.72 | 0.4992
|  |  | 149.32 | 0.34405 |  |  | 160.79 | 0.4993
|  |  | 149.39 | 0.34405 |  |  | 160.85 | 0.4993
|  |  | 149.46 | 0.34405 |  |  | 160.92 | 0.4993
|  |  | 149.52 | 0.34405 |  |  | 160.99 | 0.4994
|  |  | 149.59 | 0.34415 |  |  | 161.05 | 0.4994
|  |  | 149.66 | 0.34415 |  |  | 161.12 | 0.4994
|  |  | 149.72 | 0.34415 |  |  | 161.19 | 0.4995
|  |  | 149.79 | 0.34415 |  |  | 161.25 | 0.4995
|  |  | 149.86 | 0.34415 |  |  | 161.32 | 0.4995
|  |  | 149.92 | 0.34415 |  |  | 161.39 | 0.4996
|  |  | 149.99 | 0.34415 |  |  | 161.45 | 0.4996
|  |  | 150.06 | 0.34425 |  |  | 161.52 | 0.4996
|  |  | 150.12 | 0.34425 |  |  | 161.59 | 0.4997
|  |  | 150.19 | 0.34425 |  |  | 161.65 | 0.4997
|  |  | 150.26 | 0.34425 |  |  | 161.72 | 0.4997
|  |  | 150.32 | 0.34425 |  |  | 161.79 | 0.4997
|  |  | 150.39 | 0.34425 |  |  | 161.85 | 0.4998
|  |  | 150.46 | 0.34425 |  |  | 161.92 | 0.4998
|  |  | 150.52 | 0.34425 |  |  | 161.99 | 0.4998
|  |  | 150.59 | 0.34425 |  |  | 162.05 | 0.4999
|  |  | 150.66 | 0.34435 |  |  | 162.12 | 0.4999
|  |  | 150.72 | 0.34435 |  |  | 162.19 | 0.4999
|  |  | 150.79 | 0.34435 |  |  | 162.26 | 0.5
|  |  | 150.86 | 0.34435 |  |  | 162.32 | 0.5
|  |  | 150.92 | 0.34435 |  |  | 162.39 | 0.5
|  |  | 150.99 | 0.34435 |  |  | 162.45 | 0.5001
|  |  | 151.06 | 0.34435 |  |  | 162.52 | 0.5001
|  |  | 151.12 | 0.34435 |  |  | 162.59 | 0.5001
|  |  | 151.19 | 0.34435 |  |  | 162.65 | 0.5002
|  |  | 151.26 | 0.34435 |  |  | 162.72 | 0.5002
|  |  | 151.32 | 0.34445 |  |  | 162.79 | 0.5002
|  |  | 151.39 | 0.34445 |  |  | 162.86 | 0.5003
|  |  | 151.46 | 0.34445 |  |  | 162.92 | 0.5003
|  |  | 151.52 | 0.34445 |  |  | 162.99 | 0.5003
|  |  | 151.59 | 0.34445 |  |  | 163.06 | 0.5004
|  |  | 151.66 | 0.34445 |  |  | 163.12 | 0.5004
|  |  | 151.73 | 0.34445 |  |  | 163.19 | 0.5004
|  |  | 151.79 | 0.34445 |  |  | 163.26 | 0.5005
|  |  | 151.86 | 0.34445 |  |  | 163.32 | 0.5005
|  |  | 151.92 | 0.34445 |  |  | 163.39 | 0.5005
|  |  | 151.99 | 0.34455 |  |  | 163.46 | 0.5006
|  |  | 152.06 | 0.34455 |  |  | 163.52 | 0.5006
|  |  | 152.12 | 0.34455 |  |  | 163.59 | 0.5006
|  |  | 152.19 | 0.34455 |  |  | 163.66 | 0.5007
|  |  | 152.26 | 0.34455 |  |  | 163.72 | 0.5007
|  |  | 152.32 | 0.34455 |  |  | 163.79 | 0.5007
|  |  | 152.39 | 0.34455 |  |  | 163.86 | 0.5008
|  |  | 152.46 | 0.34455 |  |  | 163.92 | 0.5008
|  |  | 152.53 | 0.34465 |  |  | 163.99 | 0.5008
|  |  | 152.59 | 0.34465 |  |  | 164.06 | 0.5009
|  |  | 152.66 | 0.34465 |  |  | 164.12 | 0.5009
|  |  | 152.73 | 0.34465 |  |  | 164.19 | 0.5009
|  |  | 152.79 | 0.34465 |  |  | 164.26 | 0.501
|  |  | 152.86 | 0.34465 |  |  | 164.32 | 0.501
|  |  | 152.93 | 0.34465 |  |  | 164.39 | 0.501
|  |  | 152.99 | 0.34465 |  |  | 164.46 | 0.5011
|  |  | 153.06 | 0.34465 |  |  | 164.52 | 0.5011
|  |  | 153.13 | 0.34465 |  |  | 164.59 | 0.5011
|  |  | 153.19 | 0.34475 |  |  | 164.66 | 0.5012
|  |  | 153.26 | 0.34475 |  |  | 164.72 | 0.5012
|  |  | 153.33 | 0.34475 |  |  | 164.79 | 0.5012
|  |  | 153.39 | 0.34475 |  |  | 164.86 | 0.5013
|  |  | 153.46 | 0.34475 |  |  | 164.92 | 0.5013
|  |  | 153.53 | 0.34475 |  |  | 164.99 | 0.5013
|  |  | 153.59 | 0.34475 |  |  | 165.06 | 0.5014
|  |  | 153.66 | 0.34475 |  |  | 165.12 | 0.5014
|  |  | 153.73 | 0.34485 |  |  | 165.19 | 0.5014
|  |  | 153.79 | 0.34485 |  |  | 165.26 | 0.5015
|  |  | 153.86 | 0.34485 |  |  | 165.32 | 0.5015
|  |  | 153.93 | 0.34485 |  |  | 165.39 | 0.5015
|  |  | 153.99 | 0.34485 |  |  | 165.46 | 0.5016
|  |  | 154.06 | 0.34485 |  |  | 165.52 | 0.5016
|  |  | 154.13 | 0.34485 |  |  | 165.59 | 0.5016
|  |  | 154.19 | 0.34485 |  |  | 165.66 | 0.5017
|  |  | 154.26 | 0.34485 |  |  | 165.73 | 0.5017
|  |  | 154.33 | 0.34495 |  |  | 165.79 | 0.5017
|  |  | 154.39 | 0.34495 |  |  | 165.86 | 0.5018
|  |  | 154.46 | 0.34495 |  |  | 165.93 | 0.5018
|  |  | 154.53 | 0.34495 |  |  | 165.99 | 0.5018
|  |  | 154.59 | 0.34495 |  |  | 166.06 | 0.5019
|  |  | 154.66 | 0.34495 |  |  | 166.12 | 0.5019
|  |  | 154.73 | 0.34495 |  |  | 166.19 | 0.5019
|  |  | 154.79 | 0.34495 |  |  | 166.26 | 0.5019
|  |  | 154.86 | 0.34495 |  |  | 166.33 | 0.502
|  |  | 154.93 | 0.34505 |  |  | 166.39 | 0.502
|  |  | 154.99 | 0.34505 |  |  | 166.46 | 0.502
|  |  | 155.06 | 0.34505 |  |  | 166.53 | 0.5021
|  |  | 155.13 | 0.34505 |  |  | 166.59 | 0.5021
|  |  | 155.19 | 0.34505 |  |  | 166.66 | 0.5021
|  |  | 155.26 | 0.34505 |  |  | 166.73 | 0.5022
|  |  | 155.33 | 0.34505 |  |  | 166.79 | 0.5022
|  |  | 155.39 | 0.34505 |  |  | 166.86 | 0.5022
|  |  | 155.46 | 0.34515 |  |  | 166.93 | 0.5023
|  |  | 155.53 | 0.34515 |  |  | 166.99 | 0.5023
|  |  | 155.6 | 0.34515 |  |  | 167.06 | 0.5023
|  |  | 155.66 | 0.34515 |  |  | 167.13 | 0.5024
|  |  | 155.73 | 0.34515 |  |  | 167.19 | 0.5024
|  |  | 155.8 | 0.34515 |  |  | 167.26 | 0.5024
|  |  | 155.86 | 0.34515 |  |  | 167.33 | 0.5025
|  |  | 155.93 | 0.34515 |  |  | 167.39 | 0.5025
|  |  | 156 | 0.34515 |  |  | 167.46 | 0.5025
|  |  | 156.06 | 0.34515 |  |  | 167.53 | 0.5026
|  |  | 156.13 | 0.34525 |  |  | 167.59 | 0.5026
|  |  | 156.2 | 0.34525 |  |  | 167.66 | 0.5026
|  |  | 156.26 | 0.34525 |  |  | 167.73 | 0.5027
|  |  | 156.33 | 0.34525 |  |  | 167.79 | 0.5027
|  |  | 156.4 | 0.34525 |  |  | 167.86 | 0.5027
|  |  | 156.46 | 0.34525 |  |  | 167.93 | 0.5028
|  |  | 156.53 | 0.34525 |  |  | 167.99 | 0.5028
|  |  | 156.6 | 0.34525 |  |  | 168.06 | 0.5028
|  |  | 156.66 | 0.34535 |  |  | 168.13 | 0.5029
|  |  | 156.73 | 0.34535 |  |  | 168.19 | 0.5029
|  |  | 156.8 | 0.34535 |  |  | 168.26 | 0.5029
|  |  | 156.86 | 0.34535 |  |  | 168.33 | 0.503
|  |  | 156.93 | 0.34535 |  |  | 168.39 | 0.503
|  |  | 157 | 0.34535 |  |  | 168.46 | 0.503
|  |  | 157.06 | 0.34535 |  |  | 168.53 | 0.5031
|  |  | 157.13 | 0.34535 |  |  | 168.59 | 0.5031
|  |  | 157.2 | 0.34535 |  |  | 168.66 | 0.5031
|  |  | 157.26 | 0.34545 |  |  | 168.73 | 0.5032
|  |  | 157.33 | 0.34545 |  |  | 168.79 | 0.5032
|  |  | 157.4 | 0.34545 |  |  | 168.86 | 0.5032
|  |  | 157.46 | 0.34545 |  |  | 168.93 | 0.5033
|  |  | 157.53 | 0.34545 |  |  | 168.99 | 0.5033
|  |  | 157.6 | 0.34545 |  |  | 169.06 | 0.5033
|  |  | 157.66 | 0.34545 |  |  | 169.13 | 0.5033
|  |  | 157.73 | 0.34545 |  |  | 169.2 | 0.5034
|  |  | 157.8 | 0.34545 |  |  | 169.26 | 0.5034
|  |  | 157.86 | 0.34545 |  |  | 169.33 | 0.5034
|  |  | 157.93 | 0.34555 |  |  | 169.4 | 0.5035
|  |  | 158 | 0.34555 |  |  | 169.46 | 0.5035
|  |  | 158.06 | 0.34555 |  |  | 169.53 | 0.5035
|  |  | 158.13 | 0.34555 |  |  | 169.6 | 0.5036
|  |  | 158.2 | 0.34555 |  |  | 169.66 | 0.5036
|  |  | 158.26 | 0.34555 |  |  | 169.73 | 0.5036
|  |  | 158.33 | 0.34555 |  |  | 169.8 | 0.5037
|  |  | 158.4 | 0.34555 |  |  | 169.86 | 0.5037
|  |  | 158.46 | 0.34565 |  |  | 169.93 | 0.5037
|  |  | 158.53 | 0.34565 |  |  | 170 | 0.5038
|  |  | 158.6 | 0.34565 |  |  | 170.06 | 0.5038
|  |  | 158.66 | 0.34565 |  |  | 170.13 | 0.5038
|  |  | 158.73 | 0.34565 |  |  | 170.2 | 0.5039
|  |  | 158.8 | 0.34565 |  |  | 170.26 | 0.5039
|  |  | 158.86 | 0.34565 |  |  | 170.33 | 0.5039
|  |  | 158.93 | 0.34565 |  |  | 170.4 | 0.504
|  |  | 159 | 0.34565 |  |  | 170.46 | 0.504
|  |  | 159.06 | 0.34575 |  |  | 170.53 | 0.504
|  |  | 159.13 | 0.34575 |  |  | 170.6 | 0.5041
|  |  | 159.2 | 0.34575 |  |  | 170.66 | 0.5041
|  |  | 159.26 | 0.34575 |  |  | 170.73 | 0.5041
|  |  | 159.33 | 0.34575 |  |  | 170.8 | 0.5042
|  |  | 159.4 | 0.34575 |  |  | 170.86 | 0.5042
|  |  | 159.46 | 0.34575 |  |  | 170.93 | 0.5042
|  |  | 159.53 | 0.34575 |  |  | 171 | 0.5043
|  |  | 159.6 | 0.34585 |  |  | 171.06 | 0.5043
|  |  | 159.66 | 0.34585 |  |  | 171.13 | 0.5043
|  |  | 159.73 | 0.34585 |  |  | 171.2 | 0.5044
|  |  | 159.8 | 0.34585 |  |  | 171.26 | 0.5044
|  |  | 159.87 | 0.34585 |  |  | 171.33 | 0.5044
|  |  | 159.93 | 0.34585 |  |  | 171.4 | 0.5045
|  |  | 160 | 0.34585 |  |  | 171.46 | 0.5045
|  |  | 160.07 | 0.34585 |  |  | 171.53 | 0.5045
|  |  | 160.13 | 0.34595 |  |  | 171.6 | 0.5046
|  |  | 160.2 | 0.34595 |  |  | 171.66 | 0.5046
|  |  | 160.27 | 0.34595 |  |  | 171.73 | 0.5046
|  |  | 160.33 | 0.34595 |  |  | 171.8 | 0.5047
|  |  | 160.4 | 0.34595 |  |  | 171.86 | 0.5047
|  |  | 160.47 | 0.34595 |  |  | 171.93 | 0.5047
|  |  | 160.53 | 0.34595 |  |  | 172 | 0.5048
|  |  | 160.6 | 0.34595 |  |  | 172.06 | 0.5048
|  |  | 160.67 | 0.34595 |  |  | 172.13 | 0.5048
|  |  | 160.73 | 0.34595 |  |  | 172.2 | 0.5049
|  |  | 160.8 | 0.34605 |  |  | 172.26 | 0.5049
|  |  | 160.87 | 0.34605 |  |  | 172.33 | 0.5049
|  |  | 160.93 | 0.34605 |  |  | 172.4 | 0.505
|  |  | 161 | 0.34605 |  |  | 172.46 | 0.505
|  |  | 161.07 | 0.34605 |  |  | 172.53 | 0.505
|  |  | 161.13 | 0.34605 |  |  | 172.6 | 0.5051
|  |  | 161.2 | 0.34605 |  |  | 172.66 | 0.5051
|  |  | 161.27 | 0.34615 |  |  | 172.73 | 0.5052
|  |  | 161.33 | 0.34615 |  |  | 172.8 | 0.5052
|  |  | 161.4 | 0.34615 |  |  | 172.86 | 0.5052
|  |  | 161.47 | 0.34615 |  |  | 172.93 | 0.5053
|  |  | 161.53 | 0.34615 |  |  | 173 | 0.5053
|  |  | 161.6 | 0.34615 |  |  | 173.07 | 0.5053
|  |  | 161.67 | 0.34625 |  |  | 173.13 | 0.5053
|  |  | 161.73 | 0.34625 |  |  | 173.2 | 0.5054
|  |  | 161.8 | 0.34625 |  |  | 173.27 | 0.5054
|  |  | 161.87 | 0.34625 |  |  | 173.33 | 0.5055
|  |  | 161.93 | 0.34625 |  |  | 173.4 | 0.5055
|  |  | 162 | 0.34625 |  |  | 173.47 | 0.5055
|  |  | 162.07 | 0.34625 |  |  | 173.53 | 0.5056
|  |  | 162.13 | 0.34625 |  |  | 173.6 | 0.5056
|  |  | 162.2 | 0.34625 |  |  | 173.67 | 0.5056
|  |  | 162.27 | 0.34635 |  |  | 173.73 | 0.5057
|  |  | 162.33 | 0.34635 |  |  | 173.8 | 0.5057
|  |  | 162.4 | 0.34635 |  |  | 173.87 | 0.5057
|  |  | 162.47 | 0.34635 |  |  | 173.93 | 0.5058
|  |  | 162.53 | 0.34635 |  |  | 174 | 0.5058
|  |  | 162.6 | 0.34635 |  |  | 174.07 | 0.5058
|  |  | 162.67 | 0.34635 |  |  | 174.13 | 0.5059
|  |  | 162.73 | 0.34635 |  |  | 174.2 | 0.5059
|  |  | 162.8 | 0.34635 |  |  | 174.27 | 0.5059
|  |  | 162.87 | 0.34635 |  |  | 174.33 | 0.506
|  |  | 162.93 | 0.34645 |  |  | 174.4 | 0.506
|  |  | 163 | 0.34645 |  |  | 174.47 | 0.5061
|  |  | 163.07 | 0.34645 |  |  | 174.53 | 0.5061
|  |  | 163.13 | 0.34645 |  |  | 174.6 | 0.5061
|  |  | 163.2 | 0.34645 |  |  | 174.67 | 0.5062
|  |  | 163.27 | 0.34645 |  |  | 174.73 | 0.5062
|  |  | 163.33 | 0.34655 |  |  | 174.8 | 0.5062
|  |  | 163.4 | 0.34655 |  |  | 174.87 | 0.5063
|  |  | 163.47 | 0.34655 |  |  | 174.93 | 0.5063
|  |  | 163.53 | 0.34655 |  |  | 175 | 0.5063
|  |  | 163.6 | 0.34655 |  |  | 175.07 | 0.5064
|  |  | 163.67 | 0.34655 |  |  | 175.13 | 0.5064
|  |  | 163.73 | 0.34655 |  |  | 175.2 | 0.5064
|  |  | 163.8 | 0.34655 |  |  | 175.27 | 0.5065
|  |  | 163.87 | 0.34655 |  |  | 175.33 | 0.5065
|  |  | 163.93 | 0.34665 |  |  | 175.4 | 0.5065
|  |  | 164 | 0.34665 |  |  | 175.47 | 0.5066
|  |  | 164.07 | 0.34665 |  |  | 175.53 | 0.5066
|  |  | 164.14 | 0.34665 |  |  | 175.6 | 0.5067
|  |  | 164.2 | 0.34665 |  |  | 175.67 | 0.5067
|  |  | 164.27 | 0.34665 |  |  | 175.73 | 0.5067
|  |  | 164.34 | 0.34665 |  |  | 175.8 | 0.5068
|  |  | 164.4 | 0.34675 |  |  | 175.87 | 0.5068
|  |  | 164.47 | 0.34675 |  |  | 175.94 | 0.5068
|  |  | 164.54 | 0.34675 |  |  | 176 | 0.5069
|  |  | 164.6 | 0.34675 |  |  | 176.07 | 0.5069
|  |  | 164.67 | 0.34675 |  |  | 176.14 | 0.5069
|  |  | 164.74 | 0.34675 |  |  | 176.2 | 0.507
|  |  | 164.8 | 0.34675 |  |  | 176.27 | 0.507
|  |  | 164.87 | 0.34675 |  |  | 176.34 | 0.5071
|  |  | 164.94 | 0.34675 |  |  | 176.4 | 0.5071
|  |  | 165 | 0.34685 |  |  | 176.47 | 0.5071
|  |  | 165.07 | 0.34685 |  |  | 176.54 | 0.5072
|  |  | 165.14 | 0.34685 |  |  | 176.6 | 0.5072
|  |  | 165.2 | 0.34685 |  |  | 176.67 | 0.5073
|  |  | 165.27 | 0.34685 |  |  | 176.74 | 0.5073
|  |  | 165.34 | 0.34685 |  |  | 176.8 | 0.5073
|  |  | 165.4 | 0.34685 |  |  | 176.87 | 0.5074
|  |  | 165.47 | 0.34695 |  |  | 176.94 | 0.5074
|  |  | 165.54 | 0.34695 |  |  | 177 | 0.5074
|  |  | 165.6 | 0.34695 |  |  | 177.07 | 0.5075
|  |  | 165.67 | 0.34695 |  |  | 177.14 | 0.5075
|  |  | 165.74 | 0.34695 |  |  | 177.2 | 0.5075
|  |  | 165.8 | 0.34695 |  |  | 177.27 | 0.5076
|  |  | 165.87 | 0.34695 |  |  | 177.34 | 0.5076
|  |  | 165.94 | 0.34695 |  |  | 177.4 | 0.5077
|  |  | 166 | 0.34695 |  |  | 177.47 | 0.5077
|  |  | 166.07 | 0.34705 |  |  | 177.54 | 0.5077
|  |  | 166.14 | 0.34705 |  |  | 177.6 | 0.5078
|  |  | 166.2 | 0.34705 |  |  | 177.67 | 0.5078
|  |  | 166.27 | 0.34705 |  |  | 177.74 | 0.5078
|  |  | 166.34 | 0.34705 |  |  | 177.8 | 0.5079
|  |  | 166.4 | 0.34705 |  |  | 177.87 | 0.5079
|  |  | 166.47 | 0.34705 |  |  | 177.94 | 0.5079
|  |  | 166.54 | 0.34705 |  |  | 178 | 0.508
|  |  | 166.6 | 0.34705 |  |  | 178.07 | 0.508
|  |  | 166.67 | 0.34715 |  |  | 178.14 | 0.508
|  |  | 166.74 | 0.34715 |  |  | 178.2 | 0.5081
|  |  | 166.8 | 0.34715 |  |  | 178.27 | 0.5081
|  |  | 166.87 | 0.34715 |  |  | 178.34 | 0.5081
|  |  | 166.94 | 0.34715 |  |  | 178.4 | 0.5082
|  |  | 167 | 0.34715 |  |  | 178.47 | 0.5082
|  |  | 167.07 | 0.34715 |  |  | 178.54 | 0.5083
|  |  | 167.14 | 0.34715 |  |  | 178.6 | 0.5083
|  |  | 167.21 | 0.34715 |  |  | 178.67 | 0.5083
|  |  | 167.27 | 0.34715 |  |  | 178.74 | 0.5084
|  |  | 167.34 | 0.34715 |  |  | 178.8 | 0.5084
|  |  | 167.41 | 0.34725 |  |  | 178.87 | 0.5084
|  |  | 167.47 | 0.34725 |  |  | 178.94 | 0.5085
|  |  | 167.54 | 0.34725 |  |  | 179 | 0.5085
|  |  | 167.61 | 0.34725 |  |  | 179.07 | 0.5085
|  |  | 167.67 | 0.34725 |  |  | 179.14 | 0.5086
|  |  | 167.74 | 0.34725 |  |  | 179.21 | 0.5086
|  |  | 167.81 | 0.34725 |  |  | 179.27 | 0.5086
|  |  | 167.87 | 0.34725 |  |  | 179.34 | 0.5087
|  |  | 167.94 | 0.34735 |  |  | 179.41 | 0.5087
|  |  | 168.01 | 0.34735 |  |  | 179.47 | 0.5087
|  |  | 168.07 | 0.34735 |  |  | 179.54 | 0.5088
|  |  | 168.14 | 0.34735 |  |  | 179.6 | 0.5088
|  |  | 168.21 | 0.34735 |  |  | 179.67 | 0.5088
|  |  | 168.27 | 0.34735 |  |  | 179.74 | 0.5089
|  |  | 168.34 | 0.34735 |  |  | 179.81 | 0.5089
|  |  | 168.41 | 0.34735 |  |  | 179.87 | 0.509
|  |  | 168.47 | 0.34735 |  |  | 179.94 | 0.509
|  |  | 168.54 | 0.34745 |  |  | 180.01 | 0.509
|  |  | 168.61 | 0.34745 |  |  | 180.07 | 0.5091
|  |  | 168.67 | 0.34745 |  |  | 180.14 | 0.5091
|  |  | 168.74 | 0.34745 |  |  | 180.21 | 0.5091
|  |  | 168.81 | 0.34745 |  |  | 180.27 | 0.5092
|  |  | 168.87 | 0.34745 |  |  | 180.34 | 0.5092
|  |  | 168.94 | 0.34745 |  |  | 180.41 | 0.5093
|  |  | 169.01 | 0.34745 |  |  | 180.47 | 0.5093
|  |  | 169.07 | 0.34745 |  |  | 180.54 | 0.5093
|  |  | 169.14 | 0.34745 |  |  | 180.61 | 0.5094
|  |  | 169.21 | 0.34745 |  |  | 180.67 | 0.5094
|  |  | 169.27 | 0.34755 |  |  | 180.74 | 0.5094
|  |  | 169.34 | 0.34755 |  |  | 180.81 | 0.5095
|  |  | 169.41 | 0.34755 |  |  | 180.87 | 0.5095
|  |  | 169.47 | 0.34755 |  |  | 180.94 | 0.5095
|  |  | 169.54 | 0.34755 |  |  | 181.01 | 0.5096
|  |  | 169.61 | 0.34755 |  |  | 181.07 | 0.5096
|  |  | 169.67 | 0.34755 |  |  | 181.14 | 0.5097
|  |  | 169.74 | 0.34755 |  |  | 181.21 | 0.5097
|  |  | 169.81 | 0.34755 |  |  | 181.27 | 0.5097
|  |  | 169.87 | 0.34755 |  |  | 181.34 | 0.5098
|  |  | 169.94 | 0.34755 |  |  | 181.41 | 0.5098
|  |  | 170.01 | 0.34765 |  |  | 181.47 | 0.5098
|  |  | 170.07 | 0.34765 |  |  | 181.54 | 0.5099
|  |  | 170.14 | 0.34765 |  |  | 181.61 | 0.5099
|  |  | 170.21 | 0.34765 |  |  | 181.67 | 0.51
|  |  | 170.27 | 0.34765 |  |  | 181.74 | 0.51
|  |  | 170.34 | 0.34765 |  |  | 181.81 | 0.51
|  |  | 170.41 | 0.34765 |  |  | 181.87 | 0.51
|  |  | 170.47 | 0.34765 |  |  | 181.94 | 0.5101
|  |  | 170.54 | 0.34765 |  |  | 182.01 | 0.5101
|  |  | 170.61 | 0.34775 |  |  | 182.07 | 0.5102
|  |  | 170.67 | 0.34775 |  |  | 182.14 | 0.5102
|  |  | 170.74 | 0.34775 |  |  | 182.21 | 0.5102
|  |  | 170.81 | 0.34775 |  |  | 182.27 | 0.5103
|  |  | 170.88 | 0.34775 |  |  | 182.34 | 0.5103
|  |  | 170.94 | 0.34775 |  |  | 182.41 | 0.5103
|  |  | 171.01 | 0.34775 |  |  | 182.47 | 0.5104
|  |  | 171.08 | 0.34775 |  |  | 182.54 | 0.5104
|  |  | 171.14 | 0.34775 |  |  | 182.61 | 0.5105
|  |  | 171.21 | 0.34775 |  |  | 182.67 | 0.5105
|  |  | 171.27 | 0.34785 |  |  | 182.74 | 0.5105
|  |  | 171.34 | 0.34785 |  |  | 182.81 | 0.5106
|  |  | 171.41 | 0.34785 |  |  | 182.87 | 0.5106
|  |  | 171.48 | 0.34785 |  |  | 182.94 | 0.5107
|  |  | 171.54 | 0.34785 |  |  | 183.01 | 0.5107
|  |  | 171.61 | 0.34785 |  |  | 183.07 | 0.5107
|  |  | 171.68 | 0.34785 |  |  | 183.14 | 0.5108
|  |  | 171.74 | 0.34785 |  |  | 183.21 | 0.5108
|  |  | 171.81 | 0.34785 |  |  | 183.27 | 0.5109
|  |  | 171.88 | 0.34785 |  |  | 183.34 | 0.5109
|  |  | 171.94 | 0.34785 |  |  | 183.41 | 0.5109
|  |  | 172.01 | 0.34795 |  |  | 183.47 | 0.511
|  |  | 172.08 | 0.34795 |  |  | 183.54 | 0.511
|  |  | 172.14 | 0.34795 |  |  | 183.61 | 0.5111
|  |  | 172.21 | 0.34795 |  |  | 183.67 | 0.5111
|  |  | 172.28 | 0.34795 |  |  | 183.74 | 0.5111
|  |  | 172.34 | 0.34795 |  |  | 183.81 | 0.5112
|  |  | 172.41 | 0.34795 |  |  | 183.88 | 0.5112
|  |  | 172.48 | 0.34795 |  |  | 183.94 | 0.5113
|  |  | 172.54 | 0.34795 |  |  | 184.01 | 0.5113
|  |  | 172.61 | 0.34805 |  |  | 184.07 | 0.5113
|  |  | 172.68 | 0.34805 |  |  | 184.14 | 0.5114
|  |  | 172.74 | 0.34805 |  |  | 184.21 | 0.5114
|  |  | 172.81 | 0.34805 |  |  | 184.28 | 0.5115
|  |  | 172.88 | 0.34805 |  |  | 184.34 | 0.5115
|  |  | 172.94 | 0.34805 |  |  | 184.41 | 0.5115
|  |  | 173.01 | 0.34805 |  |  | 184.48 | 0.5116
|  |  | 173.08 | 0.34805 |  |  | 184.54 | 0.5116
|  |  | 173.14 | 0.34805 |  |  | 184.61 | 0.5117
|  |  | 173.21 | 0.34805 |  |  | 184.68 | 0.5117
|  |  | 173.28 | 0.34805 |  |  | 184.74 | 0.5117
|  |  | 173.34 | 0.34805 |  |  | 184.81 | 0.5118
|  |  | 173.41 | 0.34815 |  |  | 184.88 | 0.5118
|  |  | 173.48 | 0.34815 |  |  | 184.94 | 0.5119
|  |  | 173.54 | 0.34815 |  |  | 185.01 | 0.5119
|  |  | 173.61 | 0.34815 |  |  | 185.08 | 0.5119
|  |  | 173.68 | 0.34815 |  |  | 185.14 | 0.512
|  |  | 173.74 | 0.34815 |  |  | 185.21 | 0.512
|  |  | 173.81 | 0.34815 |  |  | 185.28 | 0.5121
|  |  | 173.88 | 0.34815 |  |  | 185.34 | 0.5121
|  |  | 173.94 | 0.34815 |  |  | 185.41 | 0.5121
|  |  | 174.01 | 0.34815 |  |  | 185.48 | 0.5122
|  |  | 174.08 | 0.34825 |  |  | 185.54 | 0.5122
|  |  | 174.14 | 0.34825 |  |  | 185.61 | 0.5123
|  |  | 174.21 | 0.34825 |  |  | 185.68 | 0.5123
|  |  | 174.28 | 0.34825 |  |  | 185.74 | 0.5123
|  |  | 174.34 | 0.34825 |  |  | 185.81 | 0.5124
|  |  | 174.41 | 0.34825 |  |  | 185.88 | 0.5124
|  |  | 174.48 | 0.34825 |  |  | 185.94 | 0.5125
|  |  | 174.55 | 0.34825 |  |  | 186.01 | 0.5125
|  |  | 174.61 | 0.34825 |  |  | 186.08 | 0.5125
|  |  | 174.68 | 0.34835 |  |  | 186.14 | 0.5126
|  |  | 174.75 | 0.34835 |  |  | 186.21 | 0.5126
|  |  | 174.81 | 0.34835 |  |  | 186.28 | 0.5127
|  |  | 174.88 | 0.34835 |  |  | 186.34 | 0.5127
|  |  | 174.95 | 0.34835 |  |  | 186.41 | 0.5128
|  |  | 175.01 | 0.34835 |  |  | 186.48 | 0.5128
|  |  | 175.08 | 0.34835 |  |  | 186.54 | 0.5129
|  |  | 175.15 | 0.34835 |  |  | 186.61 | 0.5129
|  |  | 175.21 | 0.34835 |  |  | 186.68 | 0.5129
|  |  | 175.28 | 0.34845 |  |  | 186.74 | 0.513
|  |  | 175.35 | 0.34845 |  |  | 186.81 | 0.513
|  |  | 175.41 | 0.34845 |  |  | 186.88 | 0.5131
|  |  | 175.48 | 0.34845 |  |  | 186.94 | 0.5131
|  |  | 175.55 | 0.34845 |  |  | 187.01 | 0.5131
|  |  | 175.61 | 0.34845 |  |  | 187.08 | 0.5132
|  |  | 175.68 | 0.34845 |  |  | 187.14 | 0.5132
|  |  | 175.75 | 0.34845 |  |  | 187.21 | 0.5133
|  |  | 175.81 | 0.34845 |  |  | 187.28 | 0.5133
|  |  | 175.88 | 0.34845 |  |  | 187.34 | 0.5134
|  |  | 175.95 | 0.34855 |  |  | 187.41 | 0.5134
|  |  | 176.01 | 0.34855 |  |  | 187.48 | 0.5134
|  |  | 176.08 | 0.34855 |  |  | 187.54 | 0.5135
|  |  | 176.15 | 0.34855 |  |  | 187.61 | 0.5135
|  |  | 176.21 | 0.34855 |  |  | 187.68 | 0.5136
|  |  | 176.28 | 0.34855 |  |  | 187.74 | 0.5136
|  |  | 176.35 | 0.34855 |  |  | 187.81 | 0.5137
|  |  | 176.41 | 0.34855 |  |  | 187.88 | 0.5137
|  |  | 176.48 | 0.34865 |  |  | 187.94 | 0.5137
|  |  | 176.55 | 0.34865 |  |  | 188.01 | 0.5138
|  |  | 176.61 | 0.34865 |  |  | 188.08 | 0.5138
|  |  | 176.68 | 0.34865 |  |  | 188.14 | 0.5139
|  |  | 176.75 | 0.34865 |  |  | 188.21 | 0.5139
|  |  | 176.81 | 0.34865 |  |  | 188.28 | 0.514
|  |  | 176.88 | 0.34865 |  |  | 188.34 | 0.514
|  |  | 176.95 | 0.34865 |  |  | 188.41 | 0.514
|  |  | 177.01 | 0.34865 |  |  | 188.48 | 0.5141
|  |  | 177.08 | 0.34865 |  |  | 188.54 | 0.5141
|  |  | 177.15 | 0.34865 |  |  | 188.61 | 0.5142
|  |  | 177.22 | 0.34875 |  |  | 188.68 | 0.5142
|  |  | 177.28 | 0.34875 |  |  | 188.75 | 0.5143
|  |  | 177.35 | 0.34875 |  |  | 188.81 | 0.5143
|  |  | 177.42 | 0.34875 |  |  | 188.88 | 0.5143
|  |  | 177.48 | 0.34875 |  |  | 188.95 | 0.5144
|  |  | 177.55 | 0.34875 |  |  | 189.01 | 0.5144
|  |  | 177.62 | 0.34875 |  |  | 189.08 | 0.5145
|  |  | 177.68 | 0.34875 |  |  | 189.15 | 0.5145
|  |  | 177.75 | 0.34875 |  |  | 189.21 | 0.5146
|  |  | 177.82 | 0.34875 |  |  | 189.28 | 0.5146
|  |  | 177.88 | 0.34875 |  |  | 189.35 | 0.5147
|  |  | 177.95 | 0.34885 |  |  | 189.41 | 0.5147
|  |  | 178.02 | 0.34885 |  |  | 189.48 | 0.5148
|  |  | 178.08 | 0.34885 |  |  | 189.55 | 0.5148
|  |  | 178.15 | 0.34885 |  |  | 189.61 | 0.5149
|  |  | 178.22 | 0.34885 |  |  | 189.68 | 0.5149
|  |  | 178.28 | 0.34885 |  |  | 189.75 | 0.5149
|  |  | 178.35 | 0.34885 |  |  | 189.81 | 0.515
|  |  | 178.42 | 0.34885 |  |  | 189.88 | 0.515
|  |  | 178.48 | 0.34885 |  |  | 189.95 | 0.5151
|  |  | 178.55 | 0.34895 |  |  | 190.01 | 0.5151
|  |  | 178.62 | 0.34895 |  |  | 190.08 | 0.5152
|  |  | 178.68 | 0.34895 |  |  | 190.15 | 0.5152
|  |  | 178.75 | 0.34895 |  |  | 190.21 | 0.5153
|  |  | 178.82 | 0.34895 |  |  | 190.28 | 0.5153
|  |  | 178.88 | 0.34895 |  |  | 190.35 | 0.5154
|  |  | 178.95 | 0.34895 |  |  | 190.41 | 0.5154
|  |  | 179.02 | 0.34895 |  |  | 190.48 | 0.5155
|  |  | 179.08 | 0.34895 |  |  | 190.55 | 0.5155
|  |  | 179.15 | 0.34905 |  |  | 190.61 | 0.5155
|  |  | 179.22 | 0.34905 |  |  | 190.68 | 0.5156
|  |  | 179.28 | 0.34905 |  |  | 190.75 | 0.5156
|  |  | 179.35 | 0.34905 |  |  | 190.81 | 0.5157
|  |  | 179.42 | 0.34905 |  |  | 190.88 | 0.5157
|  |  | 179.48 | 0.34905 |  |  | 190.95 | 0.5158
|  |  | 179.55 | 0.34905 |  |  | 191.01 | 0.5158
|  |  | 179.62 | 0.34905 |  |  | 191.08 | 0.5159
|  |  | 179.68 | 0.34905 |  |  | 191.15 | 0.5159
|  |  | 179.75 | 0.34905 |  |  | 191.21 | 0.516
|  |  | 179.82 | 0.34905 |  |  | 191.28 | 0.516
|  |  | 179.88 | 0.34905 |  |  | 191.35 | 0.5161
|  |  | 179.95 | 0.34905 |  |  | 191.41 | 0.5161
|  |  | 180.02 | 0.34905 |  |  | 191.48 | 0.5162
|  |  | 180.08 | 0.34915 |  |  | 191.55 | 0.5162
|  |  | 180.15 | 0.34915 |  |  | 191.61 | 0.5163
|  |  | 180.22 | 0.34915 |  |  | 191.68 | 0.5163
|  |  | 180.29 | 0.34915 |  |  | 191.75 | 0.5163
|  |  | 180.35 | 0.34915 |  |  | 191.81 | 0.5164
|  |  | 180.42 | 0.34915 |  |  | 191.88 | 0.5164
|  |  | 180.49 | 0.34915 |  |  | 191.95 | 0.5165
|  |  | 180.55 | 0.34915 |  |  | 192.01 | 0.5165
|  |  | 180.62 | 0.34915 |  |  | 192.08 | 0.5166
|  |  | 180.69 | 0.34915 |  |  | 192.15 | 0.5166
|  |  | 180.75 | 0.34925 |  |  | 192.21 | 0.5167
|  |  | 180.82 | 0.34925 |  |  | 192.28 | 0.5167
|  |  | 180.88 | 0.34925 |  |  | 192.35 | 0.5168
|  |  | 180.95 | 0.34925 |  |  | 192.41 | 0.5168
|  |  | 181.02 | 0.34925 |  |  | 192.48 | 0.5169
|  |  | 181.09 | 0.34925 |  |  | 192.55 | 0.5169
|  |  | 181.15 | 0.34925 |  |  | 192.61 | 0.517
|  |  | 181.22 | 0.34925 |  |  | 192.68 | 0.517
|  |  | 181.29 | 0.34925 |  |  | 192.75 | 0.5171
|  |  | 181.35 | 0.34925 |  |  | 192.81 | 0.5171
|  |  | 181.42 | 0.34925 |  |  | 192.88 | 0.5172
|  |  | 181.49 | 0.34925 |  |  | 192.95 | 0.5172
|  |  | 181.55 | 0.34925 |  |  | 193.01 | 0.5172
|  |  | 181.62 | 0.34925 |  |  | 193.08 | 0.5173
|  |  | 181.69 | 0.34935 |  |  | 193.15 | 0.5173
|  |  | 181.75 | 0.34935 |  |  | 193.22 | 0.5174
|  |  | 181.82 | 0.34935 |  |  | 193.28 | 0.5175
|  |  | 181.89 | 0.34935 |  |  | 193.35 | 0.5175
|  |  | 181.95 | 0.34935 |  |  | 193.41 | 0.5176
|  |  | 182.02 | 0.34935 |  |  | 193.48 | 0.5176
|  |  | 182.09 | 0.34935 |  |  | 193.55 | 0.5177
|  |  | 182.15 | 0.34935 |  |  | 193.61 | 0.5177
|  |  | 182.22 | 0.34935 |  |  | 193.68 | 0.5177
|  |  | 182.29 | 0.34945 |  |  | 193.75 | 0.5178
|  |  | 182.35 | 0.34945 |  |  | 193.81 | 0.5178
|  |  | 182.42 | 0.34945 |  |  | 193.88 | 0.5179
|  |  | 182.49 | 0.34945 |  |  | 193.95 | 0.5179
|  |  | 182.55 | 0.34945 |  |  | 194.01 | 0.518
|  |  | 182.62 | 0.34945 |  |  | 194.08 | 0.518
|  |  | 182.69 | 0.34945 |  |  | 194.15 | 0.5181
|  |  | 182.75 | 0.34945 |  |  | 194.21 | 0.5181
|  |  | 182.82 | 0.34945 |  |  | 194.28 | 0.5182
|  |  | 182.89 | 0.34945 |  |  | 194.35 | 0.5182
|  |  | 182.95 | 0.34945 |  |  | 194.42 | 0.5183
|  |  | 183.02 | 0.34945 |  |  | 194.48 | 0.5183
|  |  | 183.09 | 0.34955 |  |  | 194.55 | 0.5184
|  |  | 183.15 | 0.34955 |  |  | 194.62 | 0.5184
|  |  | 183.22 | 0.34955 |  |  | 194.68 | 0.5185
|  |  | 183.29 | 0.34955 |  |  | 194.75 | 0.5185
|  |  | 183.35 | 0.34955 |  |  | 194.82 | 0.5186
|  |  | 183.42 | 0.34955 |  |  | 194.88 | 0.5186
|  |  | 183.49 | 0.34955 |  |  | 194.95 | 0.5187
|  |  | 183.55 | 0.34955 |  |  | 195.02 | 0.5187
|  |  | 183.62 | 0.34955 |  |  | 195.08 | 0.5188
|  |  | 183.69 | 0.34955 |  |  | 195.15 | 0.5188
|  |  | 183.75 | 0.34965 |  |  | 195.22 | 0.5189
|  |  | 183.82 | 0.34965 |  |  | 195.28 | 0.5189
|  |  | 183.89 | 0.34965 |  |  | 195.35 | 0.519
|  |  | 183.95 | 0.34965 |  |  | 195.42 | 0.519
|  |  | 184.02 | 0.34965 |  |  | 195.48 | 0.5191
|  |  | 184.09 | 0.34965 |  |  | 195.55 | 0.5191
|  |  | 184.16 | 0.34965 |  |  | 195.62 | 0.5192
|  |  | 184.22 | 0.34965 |  |  | 195.68 | 0.5192
|  |  | 184.29 | 0.34965 |  |  | 195.75 | 0.5193
|  |  | 184.36 | 0.34965 |  |  | 195.82 | 0.5193
|  |  | 184.42 | 0.34975 |  |  | 195.88 | 0.5194
|  |  | 184.49 | 0.34975 |  |  | 195.95 | 0.5194
|  |  | 184.56 | 0.34975 |  |  | 196.02 | 0.5195
|  |  | 184.62 | 0.34975 |  |  | 196.08 | 0.5196
|  |  | 184.69 | 0.34975 |  |  | 196.15 | 0.5196
|  |  | 184.76 | 0.34975 |  |  | 196.22 | 0.5197
|  |  | 184.82 | 0.34975 |  |  | 196.28 | 0.5197
|  |  | 184.89 | 0.34975 |  |  | 196.35 | 0.5198
|  |  | 184.96 | 0.34975 |  |  | 196.42 | 0.5198
|  |  | 185.02 | 0.34975 |  |  | 196.48 | 0.5199
|  |  | 185.09 | 0.34985 |  |  | 196.55 | 0.5199
|  |  | 185.16 | 0.34985 |  |  | 196.62 | 0.52
|  |  | 185.22 | 0.34985 |  |  | 196.68 | 0.52
|  |  | 185.29 | 0.34985 |  |  | 196.75 | 0.5201
|  |  | 185.36 | 0.34985 |  |  | 196.82 | 0.5202
|  |  | 185.42 | 0.34985 |  |  | 196.88 | 0.5202
|  |  | 185.49 | 0.34985 |  |  | 196.95 | 0.5203
|  |  | 185.56 | 0.34985 |  |  | 197.02 | 0.5203
|  |  | 185.62 | 0.34985 |  |  | 197.08 | 0.5204
|  |  | 185.69 | 0.34985 |  |  | 197.15 | 0.5205
|  |  | 185.76 | 0.34985 |  |  | 197.22 | 0.5206
|  |  | 185.82 | 0.34995 |  |  | 197.28 | 0.5206
|  |  | 185.89 | 0.34995 |  |  | 197.35 | 0.5207
|  |  | 185.96 | 0.34995 |  |  | 197.42 | 0.5207
|  |  | 186.02 | 0.34995 |  |  | 197.48 | 0.5208
|  |  | 186.09 | 0.34995 |  |  | 197.55 | 0.5209
|  |  | 186.16 | 0.34995 |  |  | 197.62 | 0.5209
|  |  | 186.22 | 0.34995 |  |  | 197.68 | 0.521
|  |  | 186.29 | 0.34995 |  |  | 197.75 | 0.5211
|  |  | 186.36 | 0.34995 |  |  | 197.82 | 0.5211
|  |  | 186.42 | 0.34995 |  |  | 197.88 | 0.5212
|  |  | 186.49 | 0.34995 |  |  | 197.95 | 0.5212
|  |  | 186.56 | 0.35005 |  |  | 198.02 | 0.5213
|  |  | 186.63 | 0.35005 |  |  | 198.08 | 0.5214
|  |  | 186.69 | 0.35005 |  |  | 198.15 | 0.5214
|  |  | 186.76 | 0.35005 |  |  | 198.22 | 0.5215
|  |  | 186.82 | 0.35005 |  |  | 198.28 | 0.5215
|  |  | 186.89 | 0.35005 |  |  | 198.35 | 0.5216
|  |  | 186.96 | 0.35005 |  |  | 198.42 | 0.5217
|  |  | 187.03 | 0.35005 |  |  | 198.48 | 0.5217
|  |  | 187.09 | 0.35015 |  |  | 198.55 | 0.5218
|  |  | 187.16 | 0.35015 |  |  | 198.62 | 0.5218
|  |  | 187.23 | 0.35015 |  |  | 198.68 | 0.5219
|  |  | 187.29 | 0.35015 |  |  | 198.75 | 0.522
|  |  | 187.36 | 0.35015 |  |  | 198.82 | 0.522
|  |  | 187.43 | 0.35015 |  |  | 198.88 | 0.5221
|  |  | 187.49 | 0.35015 |  |  | 198.95 | 0.5222
|  |  | 187.56 | 0.35015 |  |  | 199.02 | 0.5222
|  |  | 187.63 | 0.35015 |  |  | 199.08 | 0.5223
|  |  | 187.69 | 0.35015 |  |  | 199.15 | 0.5223
|  |  | 187.76 | 0.35015 |  |  | 199.22 | 0.5224
|  |  | 187.83 | 0.35025 |  |  | 199.28 | 0.5225
|  |  | 187.89 | 0.35025 |  |  | 199.35 | 0.5225
|  |  | 187.96 | 0.35025 |  |  | 199.42 | 0.5226
|  |  | 188.03 | 0.35025 |  |  | 199.49 | 0.5227
|  |  | 188.09 | 0.35025 |  |  | 199.55 | 0.5227
|  |  | 188.16 | 0.35025 |  |  | 199.62 | 0.5228
|  |  | 188.23 | 0.35025 |  |  | 199.68 | 0.5229
|  |  | 188.29 | 0.35025 |  |  | 199.75 | 0.5229
|  |  | 188.36 | 0.35025 |  |  | 199.82 | 0.523
|  |  | 188.43 | 0.35025 |  |  | 199.88 | 0.5231
|  |  | 188.49 | 0.35035 |  |  | 199.95 | 0.5232
|  |  | 188.56 | 0.35035 |  |  | 200.02 | 0.5232
|  |  | 188.63 | 0.35035 |  |  | 200.08 | 0.5233
|  |  | 188.69 | 0.35035 |  |  | 200.15 | 0.5234
|  |  | 188.76 | 0.35035 |  |  | 200.22 | 0.5235
|  |  | 188.83 | 0.35035 |  |  | 200.29 | 0.5235
|  |  | 188.89 | 0.35035 |  |  | 200.35 | 0.5236
|  |  | 188.96 | 0.35035 |  |  | 200.42 | 0.5236
|  |  | 189.03 | 0.35035 |  |  | 200.49 | 0.5237
|  |  | 189.09 | 0.35045 |  |  | 200.55 | 0.5238
|  |  | 189.16 | 0.35045 |  |  | 200.62 | 0.5239
|  |  | 189.23 | 0.35045 |  |  | 200.69 | 0.524
|  |  | 189.29 | 0.35045 |  |  | 200.75 | 0.524
|  |  | 189.36 | 0.35045 |  |  | 200.82 | 0.5241
|  |  | 189.43 | 0.35045 |  |  | 200.89 | 0.5242
|  |  | 189.49 | 0.35045 |  |  | 200.95 | 0.5243
|  |  | 189.56 | 0.35045 |  |  | 201.02 | 0.5245
|  |  | 189.63 | 0.35045 |  |  | 201.09 | 0.5246
|  |  | 189.69 | 0.35045 |  |  | 201.15 | 0.5246
|  |  | 189.76 | 0.35045 |  |  | 201.22 | 0.5247
|  |  | 189.83 | 0.35055 |  |  | 201.29 | 0.5248
|  |  | 189.89 | 0.35055 |  |  | 201.35 | 0.5248
|  |  | 189.96 | 0.35055 |  |  | 201.42 | 0.5249
|  |  | 190.03 | 0.35055 |  |  | 201.49 | 0.525
|  |  | 190.09 | 0.35055 |  |  | 201.55 | 0.5251
|  |  | 190.16 | 0.35055 |  |  | 201.62 | 0.5252
|  |  | 190.23 | 0.35055 |  |  | 201.69 | 0.5253
|  |  | 190.29 | 0.35055 |  |  | 201.75 | 0.5253
|  |  | 190.36 | 0.35055 |  |  | 201.82 | 0.5254
|  |  | 190.43 | 0.35055 |  |  | 201.89 | 0.5256
|  |  | 190.5 | 0.35055 |  |  | 201.95 | 0.5257
|  |  | 190.56 | 0.35065 |  |  | 202.02 | 0.5257
|  |  | 190.63 | 0.35065 |  |  | 202.09 | 0.5258
|  |  | 190.7 | 0.35065 |  |  | 202.15 | 0.5259
|  |  | 190.76 | 0.35065 |  |  | 202.22 | 0.526
|  |  | 190.83 | 0.35065 |  |  | 202.29 | 0.5261
|  |  | 190.9 | 0.35065 |  |  | 202.35 | 0.5261
|  |  | 190.96 | 0.35065 |  |  | 202.42 | 0.5262
|  |  | 191.03 | 0.35065 |  |  | 202.49 | 0.5263
|  |  | 191.1 | 0.35065 |  |  | 202.55 | 0.5263
|  |  | 191.16 | 0.35075 |  |  | 202.62 | 0.5264
|  |  | 191.23 | 0.35075 |  |  | 202.69 | 0.5265
|  |  | 191.3 | 0.35075 |  |  | 202.75 | 0.5266
|  |  | 191.36 | 0.35075 |  |  | 202.82 | 0.5267
|  |  | 191.43 | 0.35075 |  |  | 202.89 | 0.5268
|  |  | 191.5 | 0.35075 |  |  | 202.95 | 0.5269
|  |  | 191.56 | 0.35075 |  |  | 203.02 | 0.527
|  |  | 191.63 | 0.35075 |  |  | 203.09 | 0.5271
|  |  | 191.7 | 0.35075 |  |  | 203.15 | 0.5272
|  |  | 191.76 | 0.35075 |  |  | 203.22 | 0.5274
|  |  | 191.83 | 0.35075 |  |  | 203.29 | 0.5275
|  |  | 191.9 | 0.35085 |  |  | 203.35 | 0.5276
|  |  | 191.96 | 0.35085 |  |  | 203.42 | 0.5276
|  |  | 192.03 | 0.35085 |  |  | 203.49 | 0.5277
|  |  | 192.1 | 0.35085 |  |  | 203.55 | 0.5278
|  |  | 192.16 | 0.35085 |  |  | 203.62 | 0.5279
|  |  | 192.23 | 0.35085 |  |  | 203.69 | 0.528
|  |  | 192.3 | 0.35085 |  |  | 203.75 | 0.5281
|  |  | 192.36 | 0.35085 |  |  | 203.82 | 0.5282
|  |  | 192.43 | 0.35085 |  |  | 203.89 | 0.5283
|  |  | 192.5 | 0.35085 |  |  | 203.95 | 0.5284
|  |  | 192.56 | 0.35085 |  |  | 204.02 | 0.5286
|  |  | 192.63 | 0.35085 |  |  | 204.09 | 0.5287
|  |  | 192.7 | 0.35085 |  |  | 204.15 | 0.5288
|  |  | 192.76 | 0.35095 |  |  | 204.22 | 0.5289
|  |  | 192.83 | 0.35095 |  |  | 204.29 | 0.529
|  |  | 192.9 | 0.35095 |  |  | 204.35 | 0.5291
|  |  | 192.96 | 0.35095 |  |  | 204.42 | 0.5292
|  |  | 193.03 | 0.35095 |  |  | 204.49 | 0.5293
|  |  | 193.1 | 0.35095 |  |  | 204.55 | 0.5293
|  |  | 193.16 | 0.35095 |  |  | 204.62 | 0.5294
|  |  | 193.23 | 0.35095 |  |  | 204.69 | 0.5295
|  |  | 193.3 | 0.35095 |  |  | 204.75 | 0.5296
|  |  | 193.36 | 0.35095 |  |  | 204.82 | 0.5298
|  |  | 193.43 | 0.35095 |  |  | 204.89 | 0.5299
|  |  | 193.5 | 0.35095 |  |  | 204.95 | 0.53
|  |  | 193.56 | 0.35095 |  |  | 205.02 | 0.5302
|  |  | 193.63 | 0.35095 |  |  | 205.09 | 0.5303
|  |  | 193.7 | 0.35105 |  |  | 205.15 | 0.5304
|  |  | 193.76 | 0.35105 |  |  | 205.22 | 0.5305
|  |  | 193.83 | 0.35105 |  |  | 205.29 | 0.5305
|  |  | 193.9 | 0.35105 |  |  | 205.35 | 0.5306
|  |  | 193.97 | 0.35105 |  |  | 205.42 | 0.5308
|  |  | 194.03 | 0.35105 |  |  | 205.49 | 0.5309
|  |  | 194.1 | 0.35105 |  |  | 205.55 | 0.531
|  |  | 194.16 | 0.35105 |  |  | 205.62 | 0.5311
|  |  | 194.23 | 0.35105 |  |  | 205.69 | 0.5313
|  |  | 194.3 | 0.35105 |  |  | 205.75 | 0.5314
|  |  | 194.36 | 0.35105 |  |  | 205.82 | 0.5315
|  |  | 194.43 | 0.35105 |  |  | 205.89 | 0.5316
|  |  | 194.5 | 0.35105 |  |  | 205.95 | 0.5318
|  |  | 194.57 | 0.35105 |  |  | 206.02 | 0.5319
|  |  | 194.63 | 0.35105 |  |  | 206.09 | 0.532
|  |  | 194.7 | 0.35105 |  |  | 206.15 | 0.5321
|  |  | 194.76 | 0.35115 |  |  | 206.22 | 0.5322
|  |  | 194.83 | 0.35115 |  |  | 206.29 | 0.5323
|  |  | 194.9 | 0.35115 |  |  | 206.36 | 0.5324
|  |  | 194.97 | 0.35115 |  |  | 206.42 | 0.5325
|  |  | 195.03 | 0.35115 |  |  | 206.49 | 0.5326
|  |  | 195.1 | 0.35115 |  |  | 206.55 | 0.5328
|  |  | 195.17 | 0.35115 |  |  | 206.62 | 0.5329
|  |  | 195.23 | 0.35115 |  |  | 206.69 | 0.533
|  |  | 195.3 | 0.35115 |  |  | 206.75 | 0.5331
|  |  | 195.37 | 0.35115 |  |  | 206.82 | 0.5332
|  |  | 195.43 | 0.35115 |  |  | 206.89 | 0.5333
|  |  | 195.5 | 0.35115 |  |  | 206.95 | 0.5334
|  |  | 195.57 | 0.35115 |  |  | 207.02 | 0.5336
|  |  | 195.63 | 0.35115 |  |  | 207.09 | 0.5337
|  |  | 195.7 | 0.35115 |  |  | 207.16 | 0.5338
|  |  | 195.77 | 0.35115 |  |  | 207.22 | 0.5339
|  |  | 195.83 | 0.35115 |  |  | 207.29 | 0.5339
|  |  | 195.9 | 0.35115 |  |  | 207.35 | 0.5341
|  |  | 195.97 | 0.35125 |  |  | 207.42 | 0.5343
|  |  | 196.03 | 0.35125 |  |  | 207.49 | 0.5344
|  |  | 196.1 | 0.35125 |  |  | 207.55 | 0.5345
|  |  | 196.17 | 0.35125 |  |  | 207.62 | 0.5346
|  |  | 196.23 | 0.35125 |  |  | 207.69 | 0.5347
|  |  | 196.3 | 0.35125 |  |  | 207.75 | 0.5348
|  |  | 196.37 | 0.35125 |  |  | 207.82 | 0.5348
|  |  | 196.43 | 0.35125 |  |  | 207.89 | 0.5349
|  |  | 196.5 | 0.35125 |  |  | 207.96 | 0.535
|  |  | 196.57 | 0.35125 |  |  | 208.02 | 0.5351
|  |  | 196.63 | 0.35125 |  |  | 208.09 | 0.5353
|  |  | 196.7 | 0.35125 |  |  | 208.15 | 0.5354
|  |  | 196.77 | 0.35125 |  |  | 208.22 | 0.5355
|  |  | 196.83 | 0.35125 |  |  | 208.29 | 0.5356
|  |  | 196.9 | 0.35135 |  |  | 208.35 | 0.5357
|  |  | 196.97 | 0.35135 |  |  | 208.42 | 0.5358
|  |  | 197.03 | 0.35135 |  |  | 208.49 | 0.5359
|  |  | 197.1 | 0.35135 |  |  | 208.55 | 0.5361
|  |  | 197.17 | 0.35135 |  |  | 208.62 | 0.5363
|  |  | 197.23 | 0.35135 |  |  | 208.69 | 0.5364
|  |  | 197.3 | 0.35135 |  |  | 208.75 | 0.5365
|  |  | 197.37 | 0.35135 |  |  | 208.82 | 0.5365
|  |  | 197.43 | 0.35135 |  |  | 208.89 | 0.5366
|  |  | 197.5 | 0.35135 |  |  | 208.96 | 0.5367
|  |  | 197.57 | 0.35135 |  |  | 209.02 | 0.5368
|  |  | 197.63 | 0.35135 |  |  | 209.09 | 0.5369
|  |  | 197.7 | 0.35145 |  |  | 209.16 | 0.5371
|  |  | 197.77 | 0.35145 |  |  | 209.22 | 0.5372
|  |  | 197.83 | 0.35145 |  |  | 209.29 | 0.5373
|  |  | 197.9 | 0.35145 |  |  | 209.36 | 0.5374
|  |  | 197.97 | 0.35145 |  |  | 209.42 | 0.5376
|  |  | 198.03 | 0.35145 |  |  | 209.49 | 0.5377
|  |  | 198.1 | 0.35145 |  |  | 209.55 | 0.5378
|  |  | 198.17 | 0.35145 |  |  | 209.62 | 0.5379
|  |  | 198.23 | 0.35145 |  |  | 209.69 | 0.5381
|  |  | 198.3 | 0.35145 |  |  | 209.76 | 0.5382
|  |  | 198.37 | 0.35145 |  |  | 209.82 | 0.5384
|  |  | 198.43 | 0.35145 |  |  | 209.89 | 0.5385
|  |  | 198.5 | 0.35145 |  |  | 209.96 | 0.5386
|  |  | 198.57 | 0.35155 |  |  | 210.02 | 0.5387
|  |  | 198.63 | 0.35155 |  |  | 210.09 | 0.5388
|  |  | 198.7 | 0.35155 |  |  | 210.16 | 0.539
|  |  | 198.77 | 0.35155 |  |  | 210.22 | 0.539
|  |  | 198.84 | 0.35155 |  |  | 210.29 | 0.5391
|  |  | 198.9 | 0.35155 |  |  | 210.36 | 0.5393
|  |  | 198.97 | 0.35155 |  |  | 210.42 | 0.5394
|  |  | 199.03 | 0.35155 |  |  | 210.49 | 0.5396
|  |  | 199.1 | 0.35155 |  |  | 210.56 | 0.5397
|  |  | 199.17 | 0.35155 |  |  | 210.62 | 0.5397
|  |  | 199.24 | 0.35155 |  |  | 210.69 | 0.5398
|  |  | 199.3 | 0.35165 |  |  | 210.76 | 0.5399
|  |  | 199.37 | 0.35165 |  |  | 210.82 | 0.54
|  |  | 199.44 | 0.35165 |  |  | 210.89 | 0.5401
|  |  | 199.5 | 0.35165 |  |  | 210.96 | 0.5402
|  |  | 199.57 | 0.35165 |  |  | 211.02 | 0.5403
|  |  | 199.64 | 0.35165 |  |  | 211.09 | 0.5405
|  |  | 199.7 | 0.35165 |  |  | 211.16 | 0.5406
|  |  | 199.77 | 0.35165 |  |  | 211.22 | 0.5408
|  |  | 199.84 | 0.35165 |  |  | 211.29 | 0.5409
|  |  | 199.9 | 0.35165 |  |  | 211.36 | 0.541
|  |  | 199.97 | 0.35165 |  |  | 211.42 | 0.5411
|  |  | 200.04 | 0.35165 |  |  | 211.49 | 0.5412
|  |  | 200.1 | 0.35165 |  |  | 211.56 | 0.5413
|  |  | 200.17 | 0.35175 |  |  | 211.62 | 0.5415
|  |  | 200.24 | 0.35175 |  |  | 211.69 | 0.5416
|  |  | 200.3 | 0.35175 |  |  | 211.76 | 0.5417
|  |  | 200.37 | 0.35175 |  |  | 211.82 | 0.5418
|  |  | 200.44 | 0.35175 |  |  | 211.89 | 0.5419
|  |  | 200.5 | 0.35175 |  |  | 211.96 | 0.5421
|  |  | 200.57 | 0.35175 |  |  | 212.02 | 0.5423
|  |  | 200.64 | 0.35175 |  |  | 212.09 | 0.5425
|  |  | 200.7 | 0.35175 |  |  | 212.16 | 0.5426
|  |  | 200.77 | 0.35175 |  |  | 212.22 | 0.5427
|  |  | 200.84 | 0.35175 |  |  | 212.29 | 0.5428
|  |  | 200.9 | 0.35185 |  |  | 212.36 | 0.5429
|  |  | 200.97 | 0.35185 |  |  | 212.42 | 0.5429
|  |  | 201.04 | 0.35185 |  |  | 212.49 | 0.5431
|  |  | 201.1 | 0.35185 |  |  | 212.56 | 0.5432
|  |  | 201.17 | 0.35185 |  |  | 212.62 | 0.5434
|  |  | 201.24 | 0.35185 |  |  | 212.69 | 0.5435
|  |  | 201.3 | 0.35185 |  |  | 212.76 | 0.5437
|  |  | 201.37 | 0.35185 |  |  | 212.82 | 0.5438
|  |  | 201.44 | 0.35185 |  |  | 212.89 | 0.5439
|  |  | 201.5 | 0.35195 |  |  | 212.96 | 0.544
|  |  | 201.57 | 0.35195 |  |  | 213.02 | 0.5441
|  |  | 201.64 | 0.35195 |  |  | 213.09 | 0.5442
|  |  | 201.7 | 0.35195 |  |  | 213.16 | 0.5444
|  |  | 201.77 | 0.35195 |  |  | 213.22 | 0.5445
|  |  | 201.84 | 0.35195 |  |  | 213.29 | 0.5446
|  |  | 201.9 | 0.35195 |  |  | 213.36 | 0.5447
|  |  | 201.97 | 0.35195 |  |  | 213.42 | 0.5448
|  |  | 202.04 | 0.35195 |  |  | 213.49 | 0.5449
|  |  | 202.1 | 0.35195 |  |  | 213.56 | 0.5451
|  |  | 202.17 | 0.35205 |  |  | 213.62 | 0.5453
|  |  | 202.24 | 0.35205 |  |  | 213.69 | 0.5455
|  |  | 202.3 | 0.35205 |  |  | 213.76 | 0.5457
|  |  | 202.37 | 0.35205 |  |  | 213.82 | 0.5458
|  |  | 202.44 | 0.35205 |  |  | 213.89 | 0.546
|  |  | 202.5 | 0.35205 |  |  | 213.96 | 0.5461
|  |  | 202.57 | 0.35205 |  |  | 214.02 | 0.5462
|  |  | 202.64 | 0.35205 |  |  | 214.09 | 0.5463
|  |  | 202.71 | 0.35205 |  |  | 214.16 | 0.5465
|  |  | 202.77 | 0.35205 |  |  | 214.22 | 0.5466
|  |  | 202.84 | 0.35205 |  |  | 214.29 | 0.5467
|  |  | 202.91 | 0.35215 |  |  | 214.36 | 0.5468
|  |  | 202.97 | 0.35215 |  |  | 214.42 | 0.5469
|  |  | 203.04 | 0.35215 |  |  | 214.49 | 0.5471
|  |  | 203.11 | 0.35215 |  |  | 214.56 | 0.5472
|  |  | 203.17 | 0.35215 |  |  | 214.62 | 0.5473
|  |  | 203.24 | 0.35215 |  |  | 214.69 | 0.5474
|  |  | 203.31 | 0.35215 |  |  | 214.76 | 0.5474
|  |  | 203.37 | 0.35215 |  |  | 214.82 | 0.5476
|  |  | 203.44 | 0.35215 |  |  | 214.89 | 0.5477
|  |  | 203.51 | 0.35215 |  |  | 214.96 | 0.5478
|  |  | 203.57 | 0.35215 |  |  | 215.02 | 0.548
|  |  | 203.64 | 0.35215 |  |  | 215.09 | 0.5482
|  |  | 203.71 | 0.35225 |  |  | 215.16 | 0.5483
|  |  | 203.77 | 0.35225 |  |  | 215.22 | 0.5484
|  |  | 203.84 | 0.35225 |  |  | 215.29 | 0.5485
|  |  | 203.91 | 0.35225 |  |  | 215.36 | 0.5486
|  |  | 203.97 | 0.35225 |  |  | 215.42 | 0.5488
|  |  | 204.04 | 0.35225 |  |  | 215.49 | 0.549
|  |  | 204.11 | 0.35225 |  |  | 215.56 | 0.5493
|  |  | 204.17 | 0.35225 |  |  | 215.62 | 0.5494
|  |  | 204.24 | 0.35225 |  |  | 215.69 | 0.5495
|  |  | 204.31 | 0.35225 |  |  | 215.76 | 0.5496
|  |  | 204.37 | 0.35235 |  |  | 215.82 | 0.5497
|  |  | 204.44 | 0.35235 |  |  | 215.89 | 0.5498
|  |  | 204.51 | 0.35235 |  |  | 215.96 | 0.55
|  |  | 204.57 | 0.35235 |  |  | 216.02 | 0.5501
|  |  | 204.64 | 0.35235 |  |  | 216.09 | 0.5502
|  |  | 204.71 | 0.35235 |  |  | 216.16 | 0.5502
|  |  | 204.77 | 0.35235 |  |  | 216.22 | 0.5503
|  |  | 204.84 | 0.35235 |  |  | 216.29 | 0.5505
|  |  | 204.91 | 0.35235 |  |  | 216.36 | 0.5507
|  |  | 204.97 | 0.35235 |  |  | 216.42 | 0.5509
|  |  | 205.04 | 0.35235 |  |  | 216.49 | 0.551
|  |  | 205.11 | 0.35235 |  |  | 216.56 | 0.5511
|  |  | 205.17 | 0.35235 |  |  | 216.62 | 0.5512
|  |  | 205.24 | 0.35245 |  |  | 216.69 | 0.5513
|  |  | 205.31 | 0.35245 |  |  | 216.76 | 0.5514
|  |  | 205.38 | 0.35245 |  |  | 216.82 | 0.5515
|  |  | 205.44 | 0.35245 |  |  | 216.89 | 0.5516
|  |  | 205.51 | 0.35245 |  |  | 216.96 | 0.5517
|  |  | 205.57 | 0.35245 |  |  | 217.02 | 0.5518
|  |  | 205.64 | 0.35245 |  |  | 217.09 | 0.552
|  |  | 205.71 | 0.35245 |  |  | 217.16 | 0.5521
|  |  | 205.78 | 0.35245 |  |  | 217.22 | 0.5523
|  |  | 205.84 | 0.35255 |  |  | 217.29 | 0.5524
|  |  | 205.91 | 0.35255 |  |  | 217.36 | 0.5525
|  |  | 205.98 | 0.35255 |  |  | 217.42 | 0.5526
|  |  | 206.04 | 0.35255 |  |  | 217.49 | 0.5527
|  |  | 206.11 | 0.35255 |  |  | 217.56 | 0.5528
|  |  | 206.18 | 0.35255 |  |  | 217.62 | 0.5529
|  |  | 206.24 | 0.35255 |  |  | 217.69 | 0.553
|  |  | 206.31 | 0.35255 |  |  | 217.76 | 0.5531
|  |  | 206.38 | 0.35255 |  |  | 217.82 | 0.5532
|  |  | 206.44 | 0.35255 |  |  | 217.89 | 0.5533
|  |  | 206.51 | 0.35255 |  |  | 217.96 | 0.5534
|  |  | 206.58 | 0.35255 |  |  | 218.02 | 0.5535
|  |  | 206.64 | 0.35255 |  |  | 218.09 | 0.5536
|  |  | 206.71 | 0.35265 |  |  | 218.16 | 0.5537
|  |  | 206.78 | 0.35265 |  |  | 218.22 | 0.5539
|  |  | 206.84 | 0.35265 |  |  | 218.29 | 0.5539
|  |  | 206.91 | 0.35265 |  |  | 218.36 | 0.5541
|  |  | 206.98 | 0.35265 |  |  | 218.42 | 0.5541
|  |  | 207.04 | 0.35265 |  |  | 218.49 | 0.5542
|  |  | 207.11 | 0.35265 |  |  | 218.56 | 0.5543
|  |  | 207.18 | 0.35265 |  |  | 218.62 | 0.5545
|  |  | 207.24 | 0.35265 |  |  | 218.69 | 0.5547
|  |  | 207.31 | 0.35265 |  |  | 218.76 | 0.5548
|  |  | 207.38 | 0.35265 |  |  | 218.82 | 0.5549
|  |  | 207.44 | 0.35265 |  |  | 218.89 | 0.555
|  |  | 207.51 | 0.35265 |  |  | 218.96 | 0.5551
|  |  | 207.58 | 0.35275 |  |  | 219.02 | 0.5552
|  |  | 207.64 | 0.35275 |  |  | 219.09 | 0.5553
|  |  | 207.71 | 0.35275 |  |  | 219.16 | 0.5555
|  |  | 207.78 | 0.35275 |  |  | 219.22 | 0.5556
|  |  | 207.84 | 0.35275 |  |  | 219.29 | 0.5558
|  |  | 207.91 | 0.35275 |  |  | 219.36 | 0.556
|  |  | 207.98 | 0.35275 |  |  | 219.42 | 0.5561
|  |  | 208.04 | 0.35275 |  |  | 219.49 | 0.5562
|  |  | 208.11 | 0.35275 |  |  | 219.56 | 0.5563
|  |  | 208.18 | 0.35275 |  |  | 219.62 | 0.5565
|  |  | 208.24 | 0.35275 |  |  | 219.69 | 0.5566
|  |  | 208.31 | 0.35275 |  |  | 219.76 | 0.5567
|  |  | 208.38 | 0.35275 |  |  | 219.82 | 0.5568
|  |  | 208.45 | 0.35275 |  |  | 219.89 | 0.5569
|  |  | 208.51 | 0.35275 |  |  | 219.96 | 0.557
|  |  | 208.58 | 0.35275 |  |  | 220.02 | 0.5571
|  |  | 208.65 | 0.35275 |  |  | 220.09 | 0.5572
|  |  | 208.71 | 0.35285 |  |  | 220.16 | 0.5573
|  |  | 208.78 | 0.35285 |  |  | 220.22 | 0.5574
|  |  | 208.85 | 0.35285 |  |  | 220.29 | 0.5576
|  |  | 208.91 | 0.35285 |  |  | 220.36 | 0.5578
|  |  | 208.98 | 0.35285 |  |  | 220.42 | 0.558
|  |  | 209.05 | 0.35285 |  |  | 220.49 | 0.5582
|  |  | 209.11 | 0.35285 |  |  | 220.56 | 0.5583
|  |  | 209.18 | 0.35285 |  |  | 220.62 | 0.5583
|  |  | 209.25 | 0.35285 |  |  | 220.69 | 0.5584
|  |  | 209.31 | 0.35285 |  |  | 220.76 | 0.5585
|  |  | 209.38 | 0.35285 |  |  | 220.82 | 0.5586
|  |  | 209.45 | 0.35285 |  |  | 220.89 | 0.5588
|  |  | 209.51 | 0.35285 |  |  | 220.96 | 0.559
|  |  | 209.58 | 0.35285 |  |  | 221.02 | 0.5591
|  |  | 209.65 | 0.35285 |  |  | 221.09 | 0.5592
|  |  | 209.71 | 0.35285 |  |  | 221.16 | 0.5593
|  |  | 209.78 | 0.35285 |  |  | 221.22 | 0.5594
|  |  | 209.85 | 0.35295 |  |  | 221.29 | 0.5594
|  |  | 209.91 | 0.35295 |  |  | 221.36 | 0.5596
|  |  | 209.98 | 0.35295 |  |  | 221.42 | 0.5597
|  |  | 210.05 | 0.35295 |  |  | 221.49 | 0.5599
|  |  | 210.11 | 0.35295 |  |  | 221.56 | 0.56
|  |  | 210.18 | 0.35295 |  |  | 221.62 | 0.5602
|  |  | 210.25 | 0.35295 |  |  | 221.69 | 0.5603
|  |  | 210.31 | 0.35295 |  |  | 221.76 | 0.5604
|  |  | 210.38 | 0.35295 |  |  | 221.82 | 0.5605
|  |  | 210.45 | 0.35295 |  |  | 221.89 | 0.5607
|  |  | 210.51 | 0.35295 |  |  | 221.96 | 0.5608
|  |  | 210.58 | 0.35295 |  |  | 222.02 | 0.5609
|  |  | 210.65 | 0.35295 |  |  | 222.09 | 0.561
|  |  | 210.71 | 0.35295 |  |  | 222.16 | 0.5611
|  |  | 210.78 | 0.35295 |  |  | 222.22 | 0.5613
|  |  | 210.85 | 0.35295 |  |  | 222.29 | 0.5614
|  |  | 210.91 | 0.35305 |  |  | 222.36 | 0.5615
|  |  | 210.98 | 0.35305 |  |  | 222.42 | 0.5617
|  |  | 211.05 | 0.35305 |  |  | 222.49 | 0.5618
|  |  | 211.11 | 0.35305 |  |  | 222.56 | 0.5619
|  |  | 211.18 | 0.35305 |  |  | 222.62 | 0.562
|  |  | 211.25 | 0.35305 |  |  | 222.69 | 0.5621
|  |  | 211.31 | 0.35305 |  |  | 222.76 | 0.5622
|  |  | 211.38 | 0.35305 |  |  | 222.82 | 0.5623
|  |  | 211.45 | 0.35305 |  |  | 222.89 | 0.5624
|  |  | 211.51 | 0.35305 |  |  | 222.96 | 0.5625
|  |  | 211.58 | 0.35305 |  |  | 223.02 | 0.5625
|  |  | 211.65 | 0.35305 |  |  | 223.09 | 0.5626
|  |  | 211.71 | 0.35305 |  |  | 223.16 | 0.5628
|  |  | 211.78 | 0.35305 |  |  | 223.22 | 0.5629
|  |  | 211.85 | 0.35305 |  |  | 223.29 | 0.563
|  |  | 211.92 | 0.35305 |  |  | 223.36 | 0.5631
|  |  | 211.98 | 0.35305 |  |  | 223.42 | 0.5632
|  |  | 212.05 | 0.35305 |  |  | 223.49 | 0.5633
|  |  | 212.12 | 0.35305 |  |  | 223.56 | 0.5634
|  |  | 212.18 | 0.35305 |  |  | 223.62 | 0.5635
|  |  | 212.25 | 0.35315 |  |  | 223.69 | 0.5635
|  |  | 212.32 | 0.35315 |  |  | 223.76 | 0.5636
|  |  | 212.38 | 0.35315 |  |  | 223.82 | 0.5637
|  |  | 212.45 | 0.35315 |  |  | 223.89 | 0.5639
|  |  | 212.52 | 0.35315 |  |  | 223.96 | 0.564
|  |  | 212.58 | 0.35315 |  |  | 224.02 | 0.5641
|  |  | 212.65 | 0.35315 |  |  | 224.09 | 0.5642
|  |  | 212.72 | 0.35315 |  |  | 224.16 | 0.5643
|  |  | 212.78 | 0.35315 |  |  | 224.22 | 0.5644
|  |  | 212.85 | 0.35315 |  |  | 224.29 | 0.5645
|  |  | 212.92 | 0.35315 |  |  | 224.36 | 0.5647
|  |  | 212.98 | 0.35315 |  |  | 224.42 | 0.5648
|  |  | 213.05 | 0.35315 |  |  | 224.49 | 0.5649
|  |  | 213.12 | 0.35315 |  |  | 224.56 | 0.565
|  |  | 213.18 | 0.35315 |  |  | 224.62 | 0.5651
|  |  | 213.25 | 0.35315 |  |  | 224.69 | 0.5652
|  |  | 213.32 | 0.35325 |  |  | 224.76 | 0.5653
|  |  | 213.38 | 0.35325 |  |  | 224.82 | 0.5655
|  |  | 213.45 | 0.35325 |  |  | 224.89 | 0.5656
|  |  | 213.52 | 0.35325 |  |  | 224.96 | 0.5658
|  |  | 213.58 | 0.35325 |  |  | 225.02 | 0.5659
|  |  | 213.65 | 0.35325 |  |  | 225.09 | 0.5661
|  |  | 213.72 | 0.35325 |  |  | 225.16 | 0.5661
|  |  | 213.78 | 0.35325 |  |  | 225.22 | 0.5662
|  |  | 213.85 | 0.35325 |  |  | 225.29 | 0.5663
|  |  | 213.92 | 0.35325 |  |  | 225.36 | 0.5664
|  |  | 213.98 | 0.35325 |  |  | 225.42 | 0.5665
|  |  | 214.05 | 0.35325 |  |  | 225.49 | 0.5666
|  |  | 214.12 | 0.35325 |  |  | 225.56 | 0.5667
|  |  | 214.18 | 0.35325 |  |  | 225.62 | 0.5668
|  |  | 214.25 | 0.35335 |  |  | 225.69 | 0.5669
|  |  | 214.32 | 0.35335 |  |  | 225.76 | 0.567
|  |  | 214.38 | 0.35335 |  |  | 225.83 | 0.5671
|  |  | 214.45 | 0.35335 |  |  | 225.89 | 0.5672
|  |  | 214.52 | 0.35335 |  |  | 225.96 | 0.5672
|  |  | 214.58 | 0.35335 |  |  | 226.02 | 0.5673
|  |  | 214.65 | 0.35335 |  |  | 226.09 | 0.5674
|  |  | 214.72 | 0.35335 |  |  | 226.16 | 0.5675
|  |  | 214.78 | 0.35335 |  |  | 226.23 | 0.5675
|  |  | 214.85 | 0.35335 |  |  | 226.29 | 0.5676
|  |  | 214.92 | 0.35335 |  |  | 226.36 | 0.5677
|  |  | 214.98 | 0.35335 |  |  | 226.43 | 0.5678
|  |  | 215.05 | 0.35335 |  |  | 226.49 | 0.5679
|  |  | 215.12 | 0.35345 |  |  | 226.56 | 0.568
|  |  | 215.19 | 0.35345 |  |  | 226.63 | 0.568
|  |  | 215.25 | 0.35345 |  |  | 226.69 | 0.5681
|  |  | 215.32 | 0.35345 |  |  | 226.76 | 0.5682
|  |  | 215.39 | 0.35345 |  |  | 226.83 | 0.5682
|  |  | 215.45 | 0.35345 |  |  | 226.89 | 0.5683
|  |  | 215.52 | 0.35345 |  |  | 226.96 | 0.5684
|  |  | 215.59 | 0.35345 |  |  | 227.02 | 0.5685
|  |  | 215.65 | 0.35345 |  |  | 227.09 | 0.5686
|  |  | 215.72 | 0.35345 |  |  | 227.16 | 0.5686
|  |  | 215.79 | 0.35345 |  |  | 227.22 | 0.5687
|  |  | 215.85 | 0.35355 |  |  | 227.29 | 0.5688
|  |  | 215.92 | 0.35355 |  |  | 227.36 | 0.5688
|  |  | 215.99 | 0.35355 |  |  | 227.43 | 0.5689
|  |  | 216.05 | 0.35355 |  |  | 227.49 | 0.5691
|  |  | 216.12 | 0.35355 |  |  | 227.56 | 0.5692
|  |  | 216.19 | 0.35355 |  |  | 227.63 | 0.5693
|  |  | 216.25 | 0.35355 |  |  | 227.69 | 0.5693
|  |  | 216.32 | 0.35355 |  |  | 227.76 | 0.5694
|  |  | 216.39 | 0.35355 |  |  | 227.83 | 0.5695
|  |  | 216.45 | 0.35355 |  |  | 227.89 | 0.5695
|  |  | 216.52 | 0.35355 |  |  | 227.96 | 0.5696
|  |  | 216.59 | 0.35355 |  |  | 228.03 | 0.5696
|  |  | 216.65 | 0.35365 |  |  | 228.09 | 0.5698
|  |  | 216.72 | 0.35365 |  |  | 228.16 | 0.5699
|  |  | 216.79 | 0.35365 |  |  | 228.23 | 0.5701
|  |  | 216.85 | 0.35365 |  |  | 228.29 | 0.5702
|  |  | 216.92 | 0.35365 |  |  | 228.36 | 0.5704
|  |  | 216.99 | 0.35365 |  |  | 228.43 | 0.5705
|  |  | 217.05 | 0.35365 |  |  | 228.49 | 0.5706
|  |  | 217.12 | 0.35365 |  |  | 228.56 | 0.5706
|  |  | 217.19 | 0.35365 |  |  | 228.63 | 0.5707
|  |  | 217.25 | 0.35365 |  |  | 228.69 | 0.5708
|  |  | 217.32 | 0.35365 |  |  | 228.76 | 0.5708
|  |  | 217.39 | 0.35375 |  |  | 228.83 | 0.5709
|  |  | 217.45 | 0.35375 |  |  | 228.89 | 0.571
|  |  | 217.52 | 0.35375 |  |  | 228.96 | 0.5711
|  |  | 217.59 | 0.35375 |  |  | 229.03 | 0.5712
|  |  | 217.65 | 0.35375 |  |  | 229.09 | 0.5713
|  |  | 217.72 | 0.35375 |  |  | 229.16 | 0.5713
|  |  | 217.79 | 0.35375 |  |  | 229.23 | 0.5714
|  |  | 217.85 | 0.35375 |  |  | 229.29 | 0.5715
|  |  | 217.92 | 0.35375 |  |  | 229.36 | 0.5715
|  |  | 217.99 | 0.35375 |  |  | 229.43 | 0.5716
|  |  | 218.05 | 0.35385 |  |  | 229.49 | 0.5717
|  |  | 218.12 | 0.35385 |  |  | 229.56 | 0.5718
|  |  | 218.19 | 0.35385 |  |  | 229.63 | 0.5719
|  |  | 218.25 | 0.35385 |  |  | 229.69 | 0.572
|  |  | 218.32 | 0.35385 |  |  | 229.76 | 0.572
|  |  | 218.39 | 0.35385 |  |  | 229.83 | 0.5721
|  |  | 218.45 | 0.35385 |  |  | 229.89 | 0.5722
|  |  | 218.52 | 0.35385 |  |  | 229.96 | 0.5722
|  |  | 218.59 | 0.35385 |  |  | 230.03 | 0.5723
|  |  | 218.66 | 0.35385 |  |  | 230.09 | 0.5724
|  |  | 218.72 | 0.35395 |  |  | 230.16 | 0.5724
|  |  | 218.79 | 0.35395 |  |  | 230.23 | 0.5725
|  |  | 218.85 | 0.35395 |  |  | 230.29 | 0.5726
|  |  | 218.92 | 0.35395 |  |  | 230.36 | 0.5726
|  |  | 218.99 | 0.35395 |  |  | 230.43 | 0.5727
|  |  | 219.05 | 0.35395 |  |  | 230.49 | 0.5728
|  |  | 219.12 | 0.35395 |  |  | 230.56 | 0.5728
|  |  | 219.19 | 0.35395 |  |  | 230.63 | 0.5729
|  |  | 219.26 | 0.35395 |  |  | 230.69 | 0.573
|  |  | 219.32 | 0.35405 |  |  | 230.76 | 0.573
|  |  | 219.39 | 0.35405 |  |  | 230.83 | 0.5731
|  |  | 219.46 | 0.35405 |  |  | 230.89 | 0.5732
|  |  | 219.52 | 0.35405 |  |  | 230.96 | 0.5733
|  |  | 219.59 | 0.35405 |  |  | 231.03 | 0.5733
|  |  | 219.66 | 0.35405 |  |  | 231.09 | 0.5734
|  |  | 219.72 | 0.35405 |  |  | 231.16 | 0.5735
|  |  | 219.79 | 0.35405 |  |  | 231.23 | 0.5735
|  |  | 219.86 | 0.35405 |  |  | 231.29 | 0.5736
|  |  | 219.92 | 0.35415 |  |  | 231.36 | 0.5737
|  |  | 219.99 | 0.35415 |  |  | 231.43 | 0.5737
|  |  | 220.06 | 0.35415 |  |  | 231.49 | 0.5738
|  |  | 220.12 | 0.35415 |  |  | 231.56 | 0.5739
|  |  | 220.19 | 0.35415 |  |  | 231.63 | 0.5739
|  |  | 220.26 | 0.35415 |  |  | 231.69 | 0.574
|  |  | 220.32 | 0.35425 |  |  | 231.76 | 0.5741
|  |  | 220.39 | 0.35425 |  |  | 231.83 | 0.5741
|  |  | 220.46 | 0.35425 |  |  | 231.89 | 0.5742
|  |  | 220.52 | 0.35425 |  |  | 231.96 | 0.5742
|  |  | 220.59 | 0.35425 |  |  | 232.03 | 0.5743
|  |  | 220.66 | 0.35425 |  |  | 232.09 | 0.5744
|  |  | 220.72 | 0.35425 |  |  | 232.16 | 0.5744
|  |  | 220.79 | 0.35435 |  |  | 232.23 | 0.5745
|  |  | 220.86 | 0.35435 |  |  | 232.29 | 0.5746
|  |  | 220.92 | 0.35435 |  |  | 232.36 | 0.5746
|  |  | 220.99 | 0.35435 |  |  | 232.43 | 0.5747
|  |  | 221.06 | 0.35435 |  |  | 232.49 | 0.5748
|  |  | 221.12 | 0.35435 |  |  | 232.56 | 0.5748
|  |  | 221.19 | 0.35445 |  |  | 232.63 | 0.5749
|  |  | 221.26 | 0.35445 |  |  | 232.7 | 0.575
|  |  | 221.32 | 0.35445 |  |  | 232.76 | 0.575
|  |  | 221.39 | 0.35445 |  |  | 232.83 | 0.5751
|  |  | 221.46 | 0.35445 |  |  | 232.9 | 0.5752
|  |  | 221.52 | 0.35445 |  |  | 232.96 | 0.5752
|  |  | 221.59 | 0.35445 |  |  | 233.03 | 0.5753
|  |  | 221.66 | 0.35455 |  |  | 233.1 | 0.5753
|  |  | 221.72 | 0.35455 |  |  | 233.16 | 0.5754
|  |  | 221.79 | 0.35455 |  |  | 233.23 | 0.5755
|  |  | 221.86 | 0.35455 |  |  | 233.29 | 0.5755
|  |  | 221.92 | 0.35455 |  |  | 233.36 | 0.5756
|  |  | 221.99 | 0.35455 |  |  | 233.43 | 0.5756
|  |  | 222.06 | 0.35455 |  |  | 233.5 | 0.5757
|  |  | 222.12 | 0.35465 |  |  | 233.56 | 0.5758
|  |  | 222.19 | 0.35465 |  |  | 233.63 | 0.5758
|  |  | 222.26 | 0.35465 |  |  | 233.7 | 0.5759
|  |  | 222.32 | 0.35465 |  |  | 233.76 | 0.576
|  |  | 222.39 | 0.35465 |  |  | 233.83 | 0.576
|  |  | 222.46 | 0.35465 |  |  | 233.9 | 0.5761
|  |  | 222.52 | 0.35475 |  |  | 233.96 | 0.5761
|  |  | 222.59 | 0.35475 |  |  | 234.03 | 0.5762
|  |  | 222.66 | 0.35475 |  |  | 234.1 | 0.5763
|  |  | 222.72 | 0.35475 |  |  | 234.16 | 0.5763
|  |  | 222.79 | 0.35475 |  |  | 234.23 | 0.5764
|  |  | 222.86 | 0.35485 |  |  | 234.3 | 0.5765
|  |  | 222.92 | 0.35485 |  |  | 234.36 | 0.5765
|  |  | 222.99 | 0.35485 |  |  | 234.43 | 0.5766
|  |  | 223.06 | 0.35485 |  |  | 234.5 | 0.5766
|  |  | 223.12 | 0.35485 |  |  | 234.56 | 0.5767
|  |  | 223.19 | 0.35495 |  |  | 234.63 | 0.5767
|  |  | 223.26 | 0.35495 |  |  | 234.7 | 0.5768
|  |  | 223.32 | 0.35495 |  |  | 234.76 | 0.5769
|  |  | 223.39 | 0.35495 |  |  | 234.83 | 0.5769
|  |  | 223.46 | 0.35495 |  |  | 234.9 | 0.577
|  |  | 223.52 | 0.35495 |  |  | 234.96 | 0.577
|  |  | 223.59 | 0.35505 |  |  | 235.03 | 0.5771
|  |  | 223.66 | 0.35505 |  |  | 235.1 | 0.5772
|  |  | 223.72 | 0.35505 |  |  | 235.16 | 0.5772
|  |  | 223.79 | 0.35505 |  |  | 235.23 | 0.5773
|  |  | 223.86 | 0.35505 |  |  | 235.3 | 0.5773
|  |  | 223.92 | 0.35505 |  |  | 235.36 | 0.5774
|  |  | 223.99 | 0.35515 |  |  | 235.43 | 0.5774
|  |  | 224.06 | 0.35515 |  |  | 235.5 | 0.5775
|  |  | 224.13 | 0.35515 |  |  | 235.56 | 0.5775
|  |  | 224.19 | 0.35515 |  |  | 235.63 | 0.5776
|  |  | 224.26 | 0.35525 |  |  | 235.7 | 0.5777
|  |  | 224.33 | 0.35525 |  |  | 235.76 | 0.5777
|  |  | 224.39 | 0.35525 |  |  | 235.83 | 0.5778
|  |  | 224.46 | 0.35525 |  |  | 235.9 | 0.5778
|  |  | 224.53 | 0.35525 |  |  | 235.96 | 0.5779
|  |  | 224.59 | 0.35535 |  |  | 236.03 | 0.5779
|  |  | 224.66 | 0.35535 |  |  | 236.1 | 0.578
|  |  | 224.73 | 0.35535 |  |  | 236.16 | 0.5781
|  |  | 224.79 | 0.35535 |  |  | 236.23 | 0.5781
|  |  | 224.86 | 0.35535 |  |  | 236.3 | 0.5782
|  |  | 224.93 | 0.35545 |  |  | 236.36 | 0.5782
|  |  | 224.99 | 0.35545 |  |  | 236.43 | 0.5783
|  |  | 225.06 | 0.35545 |  |  | 236.5 | 0.5783
|  |  | 225.13 | 0.35545 |  |  | 236.57 | 0.5784
|  |  | 225.19 | 0.35555 |  |  | 236.63 | 0.5784
|  |  | 225.26 | 0.35555 |  |  | 236.7 | 0.5785
|  |  | 225.33 | 0.35555 |  |  | 236.77 | 0.5785
|  |  | 225.39 | 0.35555 |  |  | 236.83 | 0.5786
|  |  | 225.46 | 0.35555 |  |  | 236.9 | 0.5786
|  |  | 225.53 | 0.35555 |  |  | 236.97 | 0.5787
|  |  | 225.59 | 0.35565 |  |  | 237.03 | 0.5787
|  |  | 225.66 | 0.35565 |  |  | 237.1 | 0.5788
|  |  | 225.73 | 0.35565 |  |  | 237.17 | 0.5788
|  |  | 225.79 | 0.35565 |  |  | 237.23 | 0.5789
|  |  | 225.86 | 0.35575 |  |  | 237.3 | 0.5789
|  |  | 225.93 | 0.35575 |  |  | 237.37 | 0.579
|  |  | 225.99 | 0.35575 |  |  | 237.43 | 0.579
|  |  | 226.06 | 0.35575 |  |  | 237.5 | 0.5791
|  |  | 226.13 | 0.35585 |  |  | 237.57 | 0.5791
|  |  | 226.19 | 0.35585 |  |  | 237.63 | 0.5792
|  |  | 226.26 | 0.35585 |  |  | 237.7 | 0.5792
|  |  | 226.33 | 0.35585 |  |  | 237.77 | 0.5793
|  |  | 226.39 | 0.35585 |  |  | 237.83 | 0.5793
|  |  | 226.46 | 0.35595 |  |  | 237.9 | 0.5794
|  |  | 226.53 | 0.35595 |  |  | 237.97 | 0.5794
|  |  | 226.59 | 0.35595 |  |  | 238.03 | 0.5795
|  |  | 226.66 | 0.35595 |  |  | 238.1 | 0.5795
|  |  | 226.73 | 0.35605 |  |  | 238.17 | 0.5796
|  |  | 226.79 | 0.35605 |  |  | 238.23 | 0.5796
|  |  | 226.86 | 0.35605 |  |  | 238.3 | 0.5797
|  |  | 226.93 | 0.35605 |  |  | 238.37 | 0.5797
|  |  | 226.99 | 0.35615 |  |  | 238.43 | 0.5798
|  |  | 227.06 | 0.35615 |  |  | 238.5 | 0.5798
|  |  | 227.13 | 0.35615 |  |  | 238.57 | 0.5799
|  |  | 227.19 | 0.35615 |  |  | 238.63 | 0.5799
|  |  | 227.26 | 0.35625 |  |  | 238.7 | 0.5799
|  |  | 227.33 | 0.35625 |  |  | 238.77 | 0.58
|  |  | 227.39 | 0.35625 |  |  | 238.83 | 0.58
|  |  | 227.46 | 0.35625 |  |  | 238.9 | 0.5801
|  |  | 227.53 | 0.35635 |  |  | 238.97 | 0.5801
|  |  | 227.59 | 0.35635 |  |  | 239.03 | 0.5802
|  |  | 227.66 | 0.35635 |  |  | 239.1 | 0.5802
|  |  | 227.73 | 0.35635 |  |  | 239.17 | 0.5803
|  |  | 227.79 | 0.35635 |  |  | 239.23 | 0.5803
|  |  | 227.86 | 0.35645 |  |  | 239.3 | 0.5803
|  |  | 227.93 | 0.35645 |  |  | 239.37 | 0.5804
|  |  | 228 | 0.35645 |  |  | 239.44 | 0.5804
|  |  | 228.06 | 0.35645 |  |  | 239.5 | 0.5805
|  |  | 228.13 | 0.35655 |  |  | 239.57 | 0.5805
|  |  | 228.2 | 0.35655 |  |  | 239.64 | 0.5806
|  |  | 228.26 | 0.35655 |  |  | 239.7 | 0.5806
|  |  | 228.33 | 0.35655 |  |  | 239.77 | 0.5806
|  |  | 228.39 | 0.35665 |  |  | 239.83 | 0.5807
|  |  | 228.46 | 0.35665 |  |  | 239.9 | 0.5807
|  |  | 228.53 | 0.35665 |  |  | 239.97 | 0.5808
|  |  | 228.6 | 0.35665 |  |  | 240.04 | 0.5808
|  |  | 228.66 | 0.35675 |  |  | 240.1 | 0.5808
|  |  | 228.73 | 0.35675 |  |  | 240.17 | 0.5809
|  |  | 228.8 | 0.35675 |  |  | 240.24 | 0.5809
|  |  | 228.86 | 0.35675 |  |  | 240.3 | 0.581
|  |  | 228.93 | 0.35685 |  |  | 240.37 | 0.581
|  |  | 229 | 0.35685 |  |  | 240.44 | 0.581
|  |  | 229.06 | 0.35685 |  |  | 240.5 | 0.5811
|  |  | 229.13 | 0.35695 |  |  | 240.57 | 0.5811
|  |  | 229.2 | 0.35695 |  |  | 240.64 | 0.5811
|  |  | 229.26 | 0.35695 |  |  | 240.7 | 0.5812
|  |  | 229.33 | 0.35695 |  |  | 240.77 | 0.5812
|  |  | 229.4 | 0.35705 |  |  | 240.84 | 0.5812
|  |  | 229.46 | 0.35705 |  |  | 240.9 | 0.5813
|  |  | 229.53 | 0.35705 |  |  | 240.97 | 0.5813
|  |  | 229.6 | 0.35705 |  |  | 241.04 | 0.5813
|  |  | 229.66 | 0.35715 |  |  | 241.1 | 0.5814
|  |  | 229.73 | 0.35715 |  |  | 241.17 | 0.5814
|  |  | 229.8 | 0.35715 |  |  | 241.24 | 0.5815
|  |  | 229.86 | 0.35725 |  |  | 241.3 | 0.5815
|  |  | 229.93 | 0.35725 |  |  | 241.37 | 0.5815
|  |  | 230 | 0.35725 |  |  | 241.44 | 0.5816
|  |  | 230.06 | 0.35725 |  |  | 241.5 | 0.5816
|  |  | 230.13 | 0.35735 |  |  | 241.57 | 0.5816
|  |  | 230.2 | 0.35735 |  |  | 241.64 | 0.5817
|  |  | 230.26 | 0.35735 |  |  | 241.7 | 0.5817
|  |  | 230.33 | 0.35745 |  |  | 241.77 | 0.5817
|  |  | 230.4 | 0.35745 |  |  | 241.84 | 0.5818
|  |  | 230.46 | 0.35745 |  |  | 241.9 | 0.5818
|  |  | 230.53 | 0.35755 |  |  | 241.97 | 0.5818
|  |  | 230.6 | 0.35755 |  |  | 242.04 | 0.5819
|  |  | 230.66 | 0.35755 |  |  | 242.1 | 0.5819
|  |  | 230.73 | 0.35765 |  |  | 242.17 | 0.5819
|  |  | 230.8 | 0.35765 |  |  | 242.24 | 0.582
|  |  | 230.86 | 0.35765 |  |  | 242.31 | 0.582
|  |  | 230.93 | 0.35765 |  |  | 242.37 | 0.582
|  |  | 231 | 0.35775 |  |  | 242.44 | 0.5821
|  |  | 231.06 | 0.35775 |  |  | 242.5 | 0.5821
|  |  | 231.13 | 0.35775 |  |  | 242.57 | 0.5821
|  |  | 231.2 | 0.35785 |  |  | 242.64 | 0.5822
|  |  | 231.26 | 0.35785 |  |  | 242.7 | 0.5822
|  |  | 231.33 | 0.35785 |  |  | 242.77 | 0.5822
|  |  | 231.4 | 0.35795 |  |  | 242.84 | 0.5823
|  |  | 231.46 | 0.35795 |  |  | 242.91 | 0.5823
|  |  | 231.53 | 0.35795 |  |  | 242.97 | 0.5823
|  |  | 231.6 | 0.35805 |  |  | 243.04 | 0.5823
|  |  | 231.66 | 0.35805 |  |  | 243.11 | 0.5824
|  |  | 231.73 | 0.35805 |  |  | 243.17 | 0.5824
|  |  | 231.8 | 0.35815 |  |  | 243.24 | 0.5824
|  |  | 231.86 | 0.35815 |  |  | 243.31 | 0.5825
|  |  | 231.93 | 0.35815 |  |  | 243.37 | 0.5825
|  |  | 232 | 0.35825 |  |  | 243.44 | 0.5825
|  |  | 232.06 | 0.35825 |  |  | 243.51 | 0.5825
|  |  | 232.13 | 0.35825 |  |  | 243.57 | 0.5826
|  |  | 232.2 | 0.35835 |  |  | 243.64 | 0.5826
|  |  | 232.26 | 0.35835 |  |  | 243.71 | 0.5826
|  |  | 232.33 | 0.35845 |  |  | 243.77 | 0.5827
|  |  | 232.4 | 0.35845 |  |  | 243.84 | 0.5827
|  |  | 232.46 | 0.35845 |  |  | 243.91 | 0.5827
|  |  | 232.53 | 0.35855 |  |  | 243.97 | 0.5827
|  |  | 232.6 | 0.35855 |  |  | 244.04 | 0.5828
|  |  | 232.67 | 0.35855 |  |  | 244.11 | 0.5828
|  |  | 232.73 | 0.35865 |  |  | 244.17 | 0.5828
|  |  | 232.8 | 0.35865 |  |  | 244.24 | 0.5828
|  |  | 232.87 | 0.35875 |  |  | 244.31 | 0.5829
|  |  | 232.93 | 0.35875 |  |  | 244.37 | 0.5829
|  |  | 233 | 0.35875 |  |  | 244.44 | 0.5829
|  |  | 233.06 | 0.35885 |  |  | 244.51 | 0.583
|  |  | 233.13 | 0.35885 |  |  | 244.57 | 0.583
|  |  | 233.2 | 0.35885 |  |  | 244.64 | 0.583
|  |  | 233.27 | 0.35895 |  |  | 244.71 | 0.583
|  |  | 233.33 | 0.35895 |  |  | 244.77 | 0.583
|  |  | 233.4 | 0.35905 |  |  | 244.84 | 0.5831
|  |  | 233.47 | 0.35905 |  |  | 244.91 | 0.5831
|  |  | 233.53 | 0.35905 |  |  | 244.97 | 0.5831
|  |  | 233.6 | 0.35915 |  |  | 245.04 | 0.5831
|  |  | 233.67 | 0.35915 |  |  | 245.11 | 0.5832
|  |  | 233.73 | 0.35925 |  |  | 245.18 | 0.5832
|  |  | 233.8 | 0.35925 |  |  | 245.24 | 0.5832
|  |  | 233.87 | 0.35925 |  |  | 245.31 | 0.5832
|  |  | 233.93 | 0.35935 |  |  | 245.38 | 0.5833
|  |  | 234 | 0.35935 |  |  | 245.44 | 0.5833
|  |  | 234.07 | 0.35945 |  |  | 245.51 | 0.5833
|  |  | 234.13 | 0.35945 |  |  | 245.58 | 0.5833
|  |  | 234.2 | 0.35945 |  |  | 245.64 | 0.5834
|  |  | 234.27 | 0.35955 |  |  | 245.71 | 0.5834
|  |  | 234.33 | 0.35955 |  |  | 245.78 | 0.5834
|  |  | 234.4 | 0.35965 |  |  | 245.84 | 0.5834
|  |  | 234.47 | 0.35965 |  |  | 245.91 | 0.5835
|  |  | 234.53 | 0.35975 |  |  | 245.98 | 0.5835
|  |  | 234.6 | 0.35975 |  |  | 246.04 | 0.5835
|  |  | 234.67 | 0.35975 |  |  | 246.11 | 0.5835
|  |  | 234.73 | 0.35985 |  |  | 246.18 | 0.5836
|  |  | 234.8 | 0.35985 |  |  | 246.24 | 0.5836
|  |  | 234.87 | 0.35995 |  |  | 246.31 | 0.5836
|  |  | 234.93 | 0.35995 |  |  | 246.38 | 0.5836
|  |  | 235 | 0.36005 |  |  | 246.44 | 0.5836
|  |  | 235.07 | 0.36005 |  |  | 246.51 | 0.5837
|  |  | 235.13 | 0.36005 |  |  | 246.58 | 0.5837
|  |  | 235.2 | 0.36015 |  |  | 246.64 | 0.5837
|  |  | 235.27 | 0.36015 |  |  | 246.71 | 0.5837
|  |  | 235.33 | 0.36025 |  |  | 246.78 | 0.5837
|  |  | 235.4 | 0.36025 |  |  | 246.84 | 0.5838
|  |  | 235.47 | 0.36025 |  |  | 246.91 | 0.5838
|  |  | 235.53 | 0.36035 |  |  | 246.98 | 0.5838
|  |  | 235.6 | 0.36035 |  |  | 247.04 | 0.5838
|  |  | 235.67 | 0.36045 |  |  | 247.11 | 0.5838
|  |  | 235.73 | 0.36045 |  |  | 247.18 | 0.5838
|  |  | 235.8 | 0.36055 |  |  | 247.24 | 0.5839
|  |  | 235.87 | 0.36055 |  |  | 247.31 | 0.5839
|  |  | 235.93 | 0.36065 |  |  | 247.38 | 0.5839
|  |  | 236 | 0.36065 |  |  | 247.44 | 0.5839
|  |  | 236.07 | 0.36075 |  |  | 247.51 | 0.5839
|  |  | 236.13 | 0.36075 |  |  | 247.58 | 0.5839
|  |  | 236.2 | 0.36085 |  |  | 247.64 | 0.584
|  |  | 236.27 | 0.36085 |  |  | 247.71 | 0.584
|  |  | 236.33 | 0.36085 |  |  | 247.78 | 0.584
|  |  | 236.4 | 0.36095 |  |  | 247.85 | 0.584
|  |  | 236.47 | 0.36105 |  |  | 247.91 | 0.584
|  |  | 236.53 | 0.36105 |  |  | 247.98 | 0.584
|  |  | 236.6 | 0.36105 |  |  | 248.05 | 0.5841
|  |  | 236.67 | 0.36115 |  |  | 248.11 | 0.5841
|  |  | 236.73 | 0.36115 |  |  | 248.18 | 0.5841
|  |  | 236.8 | 0.36125 |  |  | 248.25 | 0.5841
|  |  | 236.87 | 0.36125 |  |  | 248.31 | 0.5841
|  |  | 236.93 | 0.36135 |  |  | 248.38 | 0.5841
|  |  | 237 | 0.36135 |  |  | 248.45 | 0.5841
|  |  | 237.07 | 0.36145 |  |  | 248.51 | 0.5842
|  |  | 237.13 | 0.36145 |  |  | 248.58 | 0.5842
|  |  | 237.2 | 0.36155 |  |  | 248.65 | 0.5842
|  |  | 237.27 | 0.36155 |  |  | 248.71 | 0.5842
|  |  | 237.33 | 0.36165 |  |  | 248.78 | 0.5842
|  |  | 237.4 | 0.36165 |  |  | 248.85 | 0.5842
|  |  | 237.47 | 0.36175 |  |  | 248.91 | 0.5843
|  |  | 237.53 | 0.36175 |  |  | 248.98 | 0.5843
|  |  | 237.6 | 0.36185 |  |  | 249.05 | 0.5843
|  |  | 237.67 | 0.36185 |  |  | 249.11 | 0.5843
|  |  | 237.74 | 0.36195 |  |  | 249.18 | 0.5843
|  |  | 237.8 | 0.36195 |  |  | 249.25 | 0.5843
|  |  | 237.87 | 0.36205 |  |  | 249.31 | 0.5843
|  |  | 237.94 | 0.36215 |  |  | 249.38 | 0.5843
|  |  | 238 | 0.36215 |  |  | 249.45 | 0.5844
|  |  | 238.07 | 0.36225 |  |  | 249.51 | 0.5844
|  |  | 238.14 | 0.36225 |  |  | 249.58 | 0.5844
|  |  | 238.2 | 0.36235 |  |  | 249.65 | 0.5844
|  |  | 238.27 | 0.36235 |  |  | 249.71 | 0.5844
|  |  | 238.34 | 0.36245 |  |  | 249.78 | 0.5844
|  |  | 238.4 | 0.36245 |  |  | 249.85 | 0.5844
|  |  | 238.47 | 0.36255 |  |  | 249.91 | 0.5844
|  |  | 238.54 | 0.36265 |  |  | 249.98 | 0.5845
|  |  | 238.6 | 0.36265 |  |  | 250.05 | 0.5845
|  |  | 238.67 | 0.36275 |  |  | 250.11 | 0.5845
|  |  | 238.74 | 0.36275 |  |  | 250.18 | 0.5845
|  |  | 238.8 | 0.36285 |  |  | 250.25 | 0.5845
|  |  | 238.87 | 0.36285 |  |  | 250.31 | 0.5845
|  |  | 238.94 | 0.36295 |  |  | 250.38 | 0.5845
|  |  | 239 | 0.36295 |  |  | 250.45 | 0.5845
|  |  | 239.07 | 0.36305 |  |  | 250.51 | 0.5845
|  |  | 239.14 | 0.36305 |  |  | 250.58 | 0.5845
|  |  | 239.2 | 0.36315 |  |  | 250.65 | 0.5846
|  |  | 239.27 | 0.36315 |  |  | 250.72 | 0.5846
|  |  | 239.34 | 0.36325 |  |  | 250.78 | 0.5846
|  |  | 239.4 | 0.36335 |  |  | 250.85 | 0.5846
|  |  | 239.47 | 0.36335 |  |  | 250.92 | 0.5846
|  |  | 239.54 | 0.36345 |  |  | 250.98 | 0.5846
|  |  | 239.6 | 0.36345 |  |  | 251.05 | 0.5846
|  |  | 239.67 | 0.36355 |  |  | 251.12 | 0.5846
|  |  | 239.74 | 0.36355 |  |  | 251.18 | 0.5846
|  |  | 239.8 | 0.36365 |  |  | 251.25 | 0.5846
|  |  | 239.87 | 0.36365 |  |  | 251.32 | 0.5847
|  |  | 239.94 | 0.36375 |  |  | 251.38 | 0.5847
|  |  | 240 | 0.36385 |  |  | 251.45 | 0.5847
|  |  | 240.07 | 0.36385 |  |  | 251.52 | 0.5847
|  |  | 240.14 | 0.36395 |  |  | 251.58 | 0.5847
|  |  | 240.2 | 0.36395 |  |  | 251.65 | 0.5847
|  |  | 240.27 | 0.36405 |  |  | 251.72 | 0.5847
|  |  | 240.34 | 0.36415 |  |  | 251.78 | 0.5847
|  |  | 240.4 | 0.36415 |  |  | 251.85 | 0.5847
|  |  | 240.47 | 0.36425 |  |  | 251.92 | 0.5847
|  |  | 240.54 | 0.36435 |  |  | 251.98 | 0.5847
|  |  | 240.6 | 0.36445 |  |  | 252.05 | 0.5848
|  |  | 240.67 | 0.36445 |  |  | 252.12 | 0.5848
|  |  | 240.74 | 0.36455 |  |  | 252.18 | 0.5848
|  |  | 240.8 | 0.36465 |  |  | 252.25 | 0.5848
|  |  | 240.87 | 0.36465 |  |  | 252.32 | 0.5848
|  |  | 240.94 | 0.36475 |  |  | 252.38 | 0.5848
|  |  | 241 | 0.36475 |  |  | 252.45 | 0.5848
|  |  | 241.07 | 0.36485 |  |  | 252.52 | 0.5848
|  |  | 241.14 | 0.36495 |  |  | 252.58 | 0.5848
|  |  | 241.2 | 0.36495 |  |  | 252.65 | 0.5848
|  |  | 241.27 | 0.36505 |  |  | 252.72 | 0.5848
|  |  | 241.34 | 0.36505 |  |  | 252.78 | 0.5848
|  |  | 241.4 | 0.36515 |  |  | 252.85 | 0.5848
|  |  | 241.47 | 0.36515 |  |  | 252.92 | 0.5849
|  |  | 241.54 | 0.36525 |  |  | 252.98 | 0.5849
|  |  | 241.6 | 0.36535 |  |  | 253.05 | 0.5849
|  |  | 241.67 | 0.36545 |  |  | 253.12 | 0.5849
|  |  | 241.74 | 0.36555 |  |  | 253.18 | 0.5849
|  |  | 241.8 | 0.36565 |  |  | 253.25 | 0.5849
|  |  | 241.87 | 0.36565 |  |  | 253.32 | 0.5849
|  |  | 241.94 | 0.36575 |  |  | 253.39 | 0.5849
|  |  | 242 | 0.36575 |  |  | 253.45 | 0.5849
|  |  | 242.07 | 0.36585 |  |  | 253.52 | 0.5849
|  |  | 242.14 | 0.36595 |  |  | 253.59 | 0.5849
|  |  | 242.2 | 0.36595 |  |  | 253.65 | 0.5849
|  |  | 242.27 | 0.36605 |  |  | 253.72 | 0.5849
|  |  | 242.34 | 0.36615 |  |  | 253.79 | 0.5849
|  |  | 242.4 | 0.36615 |  |  | 253.85 | 0.5849
|  |  | 242.47 | 0.36625 |  |  | 253.92 | 0.585
|  |  | 242.54 | 0.36635 |  |  | 253.99 | 0.585
|  |  | 242.61 | 0.36635 |  |  | 254.05 | 0.585
|  |  | 242.67 | 0.36645 |  |  | 254.12 | 0.585
|  |  | 242.74 | 0.36655 |  |  | 254.19 | 0.585
|  |  | 242.81 | 0.36655 |  |  | 254.25 | 0.585
|  |  | 242.87 | 0.36665 |  |  | 254.32 | 0.585
|  |  | 242.94 | 0.36675 |  |  | 254.39 | 0.585
|  |  | 243.01 | 0.36675 |  |  | 254.45 | 0.585
|  |  | 243.07 | 0.36685 |  |  | 254.52 | 0.585
|  |  | 243.14 | 0.36695 |  |  | 254.59 | 0.585
|  |  | 243.21 | 0.36695 |  |  | 254.65 | 0.585
|  |  | 243.27 | 0.36705 |  |  | 254.72 | 0.585
|  |  | 243.34 | 0.36715 |  |  | 254.79 | 0.585
|  |  | 243.41 | 0.36725 |  |  | 254.85 | 0.585
|  |  | 243.47 | 0.36735 |  |  | 254.92 | 0.5851
|  |  | 243.54 | 0.36735 |  |  | 254.99 | 0.5851
|  |  | 243.61 | 0.36745 |  |  | 255.06 | 0.5851
|  |  | 243.67 | 0.36755 |  |  | 255.12 | 0.5851
|  |  | 243.74 | 0.36755 |  |  | 255.19 | 0.5851
|  |  | 243.81 | 0.36765 |  |  | 255.25 | 0.5851
|  |  | 243.87 | 0.36775 |  |  | 255.32 | 0.5851
|  |  | 243.94 | 0.36775 |  |  | 255.39 | 0.5851
|  |  | 244.01 | 0.36785 |  |  | 255.46 | 0.5851
|  |  | 244.07 | 0.36795 |  |  | 255.52 | 0.5851
|  |  | 244.14 | 0.36795 |  |  | 255.59 | 0.5851
|  |  | 244.21 | 0.36805 |  |  | 255.66 | 0.5851
|  |  | 244.27 | 0.36815 |  |  | 255.72 | 0.5851
|  |  | 244.34 | 0.36815 |  |  | 255.79 | 0.5851
|  |  | 244.41 | 0.36825 |  |  | 255.85 | 0.5851
|  |  | 244.47 | 0.36835 |  |  | 255.92 | 0.5852
|  |  | 244.54 | 0.36835 |  |  | 255.99 | 0.5852
|  |  | 244.61 | 0.36845 |  |  | 256.06 | 0.5852
|  |  | 244.67 | 0.36855 |  |  | 256.12 | 0.5852
|  |  | 244.74 | 0.36855 |  |  | 256.19 | 0.5852
|  |  | 244.81 | 0.36865 |  |  | 256.26 | 0.5852
|  |  | 244.87 | 0.36875 |  |  | 256.32 | 0.5852
|  |  | 244.94 | 0.36875 |  |  | 256.39 | 0.5852
|  |  | 245.01 | 0.36885 |  |  | 256.46 | 0.5852
|  |  | 245.07 | 0.36895 |  |  | 256.52 | 0.5852
|  |  | 245.14 | 0.36905 |  |  | 256.59 | 0.5852
|  |  | 245.21 | 0.36915 |  |  | 256.66 | 0.5852
|  |  | 245.27 | 0.36925 |  |  | 256.72 | 0.5852
|  |  | 245.34 | 0.36925 |  |  | 256.79 | 0.5852
|  |  | 245.41 | 0.36935 |  |  | 256.86 | 0.5852
|  |  | 245.47 | 0.36945 |  |  | 256.92 | 0.5852
|  |  | 245.54 | 0.36945 |  |  | 256.99 | 0.5852
|  |  | 245.61 | 0.36955 |  |  | 257.06 | 0.5852
|  |  | 245.67 | 0.36965 |  |  | 257.12 | 0.5853
|  |  | 245.74 | 0.36965 |  |  | 257.19 | 0.5853
|  |  | 245.81 | 0.36975 |  |  | 257.26 | 0.5853
|  |  | 245.87 | 0.36985 |  |  | 257.32 | 0.5853
|  |  | 245.94 | 0.36995 |  |  | 257.39 | 0.5853
|  |  | 246.01 | 0.36995 |  |  | 257.46 | 0.5853
|  |  | 246.07 | 0.37005 |  |  | 257.52 | 0.5853
|  |  | 246.14 | 0.37015 |  |  | 257.59 | 0.5853
|  |  | 246.21 | 0.37015 |  |  | 257.66 | 0.5853
|  |  | 246.27 | 0.37025 |  |  | 257.72 | 0.5853
|  |  | 246.34 | 0.37035 |  |  | 257.79 | 0.5853
|  |  | 246.41 | 0.37045 |  |  | 257.86 | 0.5853
|  |  | 246.47 | 0.37045 |  |  | 257.93 | 0.5853
|  |  | 246.54 | 0.37055 |  |  | 257.99 | 0.5853
|  |  | 246.61 | 0.37065 |  |  | 258.06 | 0.5853
|  |  | 246.67 | 0.37075 |  |  | 258.13 | 0.5853
|  |  | 246.74 | 0.37075 |  |  | 258.19 | 0.5853
|  |  | 246.81 | 0.37085 |  |  | 258.26 | 0.5853
|  |  | 246.87 | 0.37085 |  |  | 258.33 | 0.5853
|  |  | 246.94 | 0.37095 |  |  | 258.39 | 0.5853
|  |  | 247.01 | 0.37105 |  |  | 258.46 | 0.5853
|  |  | 247.07 | 0.37105 |  |  | 258.53 | 0.5853
|  |  | 247.14 | 0.37115 |  |  | 258.59 | 0.5854
|  |  | 247.21 | 0.37125 |  |  | 258.66 | 0.5854
|  |  | 247.27 | 0.37135 |  |  | 258.73 | 0.5854
|  |  | 247.34 | 0.37135 |  |  | 258.79 | 0.5854
|  |  | 247.41 | 0.37145 |  |  | 258.86 | 0.5854
|  |  | 247.48 | 0.37145 |  |  | 258.93 | 0.5854
|  |  | 247.54 | 0.37155 |  |  | 258.99 | 0.5854
|  |  | 247.61 | 0.37165 |  |  | 259.06 | 0.5854
|  |  | 247.68 | 0.37175 |  |  | 259.13 | 0.5854
|  |  | 247.74 | 0.37175 |  |  | 259.19 | 0.5854
|  |  | 247.81 | 0.37185 |  |  | 259.26 | 0.5854
|  |  | 247.88 | 0.37195 |  |  | 259.33 | 0.5854
|  |  | 247.94 | 0.37205 |  |  | 259.39 | 0.5854
|  |  | 248.01 | 0.37205 |  |  | 259.46 | 0.5854
|  |  | 248.08 | 0.37215 |  |  | 259.53 | 0.5854
|  |  | 248.14 | 0.37225 |  |  | 259.59 | 0.5854
|  |  | 248.21 | 0.37235 |  |  | 259.66 | 0.5854
|  |  | 248.28 | 0.37235 |  |  | 259.73 | 0.5854
|  |  | 248.34 | 0.37245 |  |  | 259.79 | 0.5855
|  |  | 248.41 | 0.37255 |  |  | 259.86 | 0.5855
|  |  | 248.48 | 0.37255 |  |  | 259.93 | 0.5855
|  |  | 248.54 | 0.37265 |  |  | 259.99 | 0.5855
|  |  | 248.61 | 0.37275 |  |  | 260.06 | 0.5855
|  |  | 248.68 | 0.37275 |  |  | 260.13 | 0.5855
|  |  | 248.74 | 0.37285 |  |  | 260.19 | 0.5855
|  |  | 248.81 | 0.37295 |  |  | 260.26 | 0.5855
|  |  | 248.88 | 0.37295 |  |  | 260.33 | 0.5855
|  |  | 248.94 | 0.37305 |  |  | 260.39 | 0.5855
|  |  | 249.01 | 0.37315 |  |  | 260.46 | 0.5855
|  |  | 249.08 | 0.37315 |  |  | 260.53 | 0.5855
|  |  | 249.14 | 0.37325 |  |  | 260.6 | 0.5855
|  |  | 249.21 | 0.37335 |  |  | 260.66 | 0.5855
|  |  | 249.28 | 0.37335 |  |  | 260.73 | 0.5855
|  |  | 249.34 | 0.37345 |  |  | 260.8 | 0.5855
|  |  | 249.41 | 0.37355 |  |  | 260.86 | 0.5855
|  |  | 249.48 | 0.37355 |  |  | 260.93 | 0.5856
|  |  | 249.54 | 0.37365 |  |  | 260.99 | 0.5856
|  |  | 249.61 | 0.37375 |  |  | 261.06 | 0.5856
|  |  | 249.68 | 0.37385 |  |  | 261.13 | 0.5856
|  |  | 249.74 | 0.37395 |  |  | 261.2 | 0.5856
|  |  | 249.81 | 0.37415 |  |  | 261.26 | 0.5856
|  |  | 249.88 | 0.37415 |  |  | 261.33 | 0.5856
|  |  | 249.94 | 0.37425 |  |  | 261.39 | 0.5856
|  |  | 250.01 | 0.37425 |  |  | 261.46 | 0.5856
|  |  | 250.08 | 0.37435 |  |  | 261.53 | 0.5856
|  |  | 250.14 | 0.37445 |  |  | 261.6 | 0.5856
|  |  | 250.21 | 0.37445 |  |  | 261.66 | 0.5856
|  |  | 250.28 | 0.37455 |  |  | 261.73 | 0.5856
|  |  | 250.34 | 0.37465 |  |  | 261.8 | 0.5856
|  |  | 250.41 | 0.37465 |  |  | 261.86 | 0.5856
|  |  | 250.48 | 0.37475 |  |  | 261.93 | 0.5856
|  |  | 250.55 | 0.37485 |  |  | 262 | 0.5856
|  |  | 250.61 | 0.37485 |  |  | 262.06 | 0.5856
|  |  | 250.68 | 0.37495 |  |  | 262.13 | 0.5856
|  |  | 250.74 | 0.37505 |  |  | 262.2 | 0.5856
|  |  | 250.81 | 0.37505 |  |  | 262.26 | 0.5856
|  |  | 250.88 | 0.37515 |  |  | 262.33 | 0.5856
|  |  | 250.94 | 0.37525 |  |  | 262.4 | 0.5857
|  |  | 251.01 | 0.37525 |  |  | 262.46 | 0.5857
|  |  | 251.08 | 0.37535 |  |  | 262.53 | 0.5857
|  |  | 251.14 | 0.37545 |  |  | 262.6 | 0.5857
|  |  | 251.21 | 0.37545 |  |  | 262.66 | 0.5857
|  |  | 251.28 | 0.37555 |  |  | 262.73 | 0.5857
|  |  | 251.34 | 0.37555 |  |  | 262.8 | 0.5857
|  |  | 251.41 | 0.37565 |  |  | 262.86 | 0.5857
|  |  | 251.48 | 0.37575 |  |  | 262.93 | 0.5857
|  |  | 251.54 | 0.37575 |  |  | 263 | 0.5857
|  |  | 251.61 | 0.37585 |  |  | 263.06 | 0.5857
|  |  | 251.68 | 0.37595 |  |  | 263.13 | 0.5858
|  |  | 251.75 | 0.37595 |  |  | 263.2 | 0.5858
|  |  | 251.81 | 0.37605 |  |  | 263.26 | 0.5858
|  |  | 251.88 | 0.37615 |  |  | 263.33 | 0.5858
|  |  | 251.95 | 0.37615 |  |  | 263.4 | 0.5858
|  |  | 252.01 | 0.37625 |  |  | 263.46 | 0.5858
|  |  | 252.08 | 0.37635 |  |  | 263.53 | 0.5858
|  |  | 252.15 | 0.37635 |  |  | 263.6 | 0.5858
|  |  | 252.21 | 0.37645 |  |  | 263.66 | 0.5858
|  |  | 252.28 | 0.37645 |  |  | 263.73 | 0.5858
|  |  | 252.35 | 0.37655 |  |  | 263.8 | 0.5858
|  |  | 252.41 | 0.37665 |  |  | 263.87 | 0.5858
|  |  | 252.48 | 0.37665 |  |  | 263.93 | 0.5858
|  |  | 252.55 | 0.37675 |  |  | 264 | 0.5858
|  |  | 252.61 | 0.37685 |  |  | 264.06 | 0.5859
|  |  | 252.68 | 0.37685 |  |  | 264.13 | 0.5859
|  |  | 252.75 | 0.37695 |  |  | 264.2 | 0.5859
|  |  | 252.81 | 0.37705 |  |  | 264.26 | 0.5859
|  |  | 252.88 | 0.37705 |  |  | 264.33 | 0.5859
|  |  | 252.95 | 0.37715 |  |  | 264.4 | 0.5859
|  |  | 253.01 | 0.37725 |  |  | 264.46 | 0.5859
|  |  | 253.08 | 0.37725 |  |  | 264.53 | 0.5859
|  |  | 253.15 | 0.37735 |  |  | 264.6 | 0.5859
|  |  | 253.21 | 0.37745 |  |  | 264.66 | 0.5859
|  |  | 253.28 | 0.37745 |  |  | 264.73 | 0.5859
|  |  | 253.35 | 0.37755 |  |  | 264.8 | 0.586
|  |  | 253.41 | 0.37765 |  |  | 264.87 | 0.586
|  |  | 253.48 | 0.37765 |  |  | 264.93 | 0.586
|  |  | 253.55 | 0.37775 |  |  | 265 | 0.586
|  |  | 253.61 | 0.37775 |  |  | 265.07 | 0.586
|  |  | 253.68 | 0.37785 |  |  | 265.13 | 0.586
|  |  | 253.75 | 0.37795 |  |  | 265.2 | 0.586
|  |  | 253.81 | 0.37795 |  |  | 265.27 | 0.586
|  |  | 253.88 | 0.37805 |  |  | 265.33 | 0.586
|  |  | 253.95 | 0.37805 |  |  | 265.4 | 0.586
|  |  | 254.01 | 0.37815 |  |  | 265.47 | 0.586
|  |  | 254.08 | 0.37825 |  |  | 265.53 | 0.586
|  |  | 254.15 | 0.37825 |  |  | 265.6 | 0.5861
|  |  | 254.21 | 0.37835 |  |  | 265.67 | 0.5861
|  |  | 254.28 | 0.37835 |  |  | 265.73 | 0.5861
|  |  | 254.35 | 0.37845 |  |  | 265.8 | 0.5861
|  |  | 254.41 | 0.37855 |  |  | 265.87 | 0.5861
|  |  | 254.48 | 0.37855 |  |  | 265.93 | 0.5861
|  |  | 254.55 | 0.37865 |  |  | 266 | 0.5861
|  |  | 254.61 | 0.37865 |  |  | 266.07 | 0.5861
|  |  | 254.68 | 0.37875 |  |  | 266.13 | 0.5861
|  |  | 254.75 | 0.37885 |  |  | 266.2 | 0.5862
|  |  | 254.81 | 0.37885 |  |  | 266.27 | 0.5862
|  |  | 254.88 | 0.37895 |  |  | 266.33 | 0.5862
|  |  | 254.95 | 0.37895 |  |  | 266.4 | 0.5862
|  |  | 255.01 | 0.37905 |  |  | 266.47 | 0.5862
|  |  | 255.08 | 0.37915 |  |  | 266.53 | 0.5862
|  |  | 255.15 | 0.37915 |  |  | 266.6 | 0.5862
|  |  | 255.22 | 0.37925 |  |  | 266.67 | 0.5863
|  |  | 255.28 | 0.37925 |  |  | 266.73 | 0.5863
|  |  | 255.35 | 0.37935 |  |  | 266.8 | 0.5863
|  |  | 255.41 | 0.37935 |  |  | 266.87 | 0.5863
|  |  | 255.48 | 0.37945 |  |  | 266.93 | 0.5863
|  |  | 255.55 | 0.37955 |  |  | 267 | 0.5863
|  |  | 255.61 | 0.37955 |  |  | 267.07 | 0.5863
|  |  | 255.68 | 0.37965 |  |  | 267.14 | 0.5864
|  |  | 255.75 | 0.37975 |  |  | 267.2 | 0.5864
|  |  | 255.81 | 0.37975 |  |  | 267.27 | 0.5864
|  |  | 255.88 | 0.37985 |  |  | 267.33 | 0.5864
|  |  | 255.95 | 0.37985 |  |  | 267.4 | 0.5864
|  |  | 256.01 | 0.37995 |  |  | 267.47 | 0.5864
|  |  | 256.08 | 0.37995 |  |  | 267.54 | 0.5864
|  |  | 256.15 | 0.38005 |  |  | 267.6 | 0.5864
|  |  | 256.22 | 0.38015 |  |  | 267.67 | 0.5865
|  |  | 256.28 | 0.38015 |  |  | 267.74 | 0.5865
|  |  | 256.35 | 0.38025 |  |  | 267.8 | 0.5865
|  |  | 256.42 | 0.38025 |  |  | 267.87 | 0.5865
|  |  | 256.48 | 0.38035 |  |  | 267.94 | 0.5865
|  |  | 256.55 | 0.38035 |  |  | 268 | 0.5865
|  |  | 256.62 | 0.38045 |  |  | 268.07 | 0.5865
|  |  | 256.68 | 0.38045 |  |  | 268.14 | 0.5865
|  |  | 256.75 | 0.38055 |  |  | 268.2 | 0.5865
|  |  | 256.82 | 0.38065 |  |  | 268.27 | 0.5865
|  |  | 256.88 | 0.38065 |  |  | 268.34 | 0.5866
|  |  | 256.95 | 0.38075 |  |  | 268.4 | 0.5866
|  |  | 257.02 | 0.38075 |  |  | 268.47 | 0.5866
|  |  | 257.08 | 0.38085 |  |  | 268.54 | 0.5866
|  |  | 257.15 | 0.38085 |  |  | 268.6 | 0.5866
|  |  | 257.22 | 0.38095 |  |  | 268.67 | 0.5866
|  |  | 257.28 | 0.38095 |  |  | 268.74 | 0.5866
|  |  | 257.35 | 0.38105 |  |  | 268.8 | 0.5866
|  |  | 257.42 | 0.38105 |  |  | 268.87 | 0.5866
|  |  | 257.48 | 0.38115 |  |  | 268.94 | 0.5866
|  |  | 257.55 | 0.38115 |  |  | 269 | 0.5866
|  |  | 257.62 | 0.38125 |  |  | 269.07 | 0.5866
|  |  | 257.68 | 0.38125 |  |  | 269.14 | 0.5866
|  |  | 257.75 | 0.38135 |  |  | 269.21 | 0.5866
|  |  | 257.82 | 0.38145 |  |  | 269.27 | 0.5867
|  |  | 257.88 | 0.38145 |  |  | 269.34 | 0.5867
|  |  | 257.95 | 0.38155 |  |  | 269.4 | 0.5867
|  |  | 258.02 | 0.38155 |  |  | 269.47 | 0.5867
|  |  | 258.08 | 0.38165 |  |  | 269.54 | 0.5867
|  |  | 258.15 | 0.38165 |  |  | 269.61 | 0.5867
|  |  | 258.22 | 0.38175 |  |  | 269.67 | 0.5867
|  |  | 258.28 | 0.38175 |  |  | 269.74 | 0.5867
|  |  | 258.35 | 0.38185 |  |  | 269.8 | 0.5867
|  |  | 258.42 | 0.38185 |  |  | 269.87 | 0.5867
|  |  | 258.48 | 0.38195 |  |  | 269.94 | 0.5867
|  |  | 258.55 | 0.38195 |  |  | 270.01 | 0.5867
|  |  | 258.62 | 0.38205 |  |  | 270.07 | 0.5867
|  |  | 258.68 | 0.38205 |  |  | 270.14 | 0.5867
|  |  | 258.75 | 0.38215 |  |  | 270.21 | 0.5867
|  |  | 258.82 | 0.38215 |  |  | 270.27 | 0.5868
|  |  | 258.88 | 0.38225 |  |  | 270.34 | 0.5868
|  |  | 258.95 | 0.38225 |  |  | 270.41 | 0.5868
|  |  | 259.02 | 0.38235 |  |  | 270.47 | 0.5868
|  |  | 259.08 | 0.38235 |  |  | 270.54 | 0.5868
|  |  | 259.15 | 0.38245 |  |  | 270.61 | 0.5868
|  |  | 259.22 | 0.38245 |  |  | 270.67 | 0.5868
|  |  | 259.28 | 0.38255 |  |  | 270.74 | 0.5868
|  |  | 259.35 | 0.38255 |  |  | 270.81 | 0.5868
|  |  | 259.42 | 0.38265 |  |  | 270.87 | 0.5868
|  |  | 259.48 | 0.38265 |  |  | 270.94 | 0.5868
|  |  | 259.55 | 0.38265 |  |  | 271.01 | 0.5868
|  |  | 259.62 | 0.38275 |  |  | 271.07 | 0.5868
|  |  | 259.68 | 0.38275 |  |  | 271.14 | 0.5868
|  |  | 259.75 | 0.38285 |  |  | 271.21 | 0.5868
|  |  | 259.82 | 0.38285 |  |  | 271.27 | 0.5868
|  |  | 259.88 | 0.38295 |  |  | 271.34 | 0.5868
|  |  | 259.95 | 0.38295 |  |  | 271.41 | 0.5868
|  |  | 260.02 | 0.38305 |  |  | 271.47 | 0.5868
|  |  | 260.09 | 0.38305 |  |  | 271.54 | 0.5869
|  |  | 260.15 | 0.38315 |  |  | 271.61 | 0.5869
|  |  | 260.22 | 0.38315 |  |  | 271.67 | 0.5869
|  |  | 260.29 | 0.38315 |  |  | 271.74 | 0.5869
|  |  | 260.35 | 0.38325 |  |  | 271.81 | 0.5869
|  |  | 260.42 | 0.38325 |  |  | 271.87 | 0.5869
|  |  | 260.49 | 0.38335 |  |  | 271.94 | 0.5869
|  |  | 260.55 | 0.38335 |  |  | 272.01 | 0.5869
|  |  | 260.62 | 0.38345 |  |  | 272.07 | 0.5869
|  |  | 260.69 | 0.38345 |  |  | 272.14 | 0.5869
|  |  | 260.75 | 0.38345 |  |  | 272.21 | 0.5869
|  |  | 260.82 | 0.38355 |  |  | 272.27 | 0.5869
|  |  | 260.88 | 0.38355 |  |  | 272.34 | 0.5869
|  |  | 260.95 | 0.38365 |  |  | 272.41 | 0.5869
|  |  | 261.02 | 0.38365 |  |  | 272.48 | 0.5869
|  |  | 261.08 | 0.38375 |  |  | 272.54 | 0.5869
|  |  | 261.15 | 0.38375 |  |  | 272.61 | 0.5869
|  |  | 261.22 | 0.38375 |  |  | 272.68 | 0.5869
|  |  | 261.29 | 0.38385 |  |  | 272.74 | 0.5869
|  |  | 261.35 | 0.38385 |  |  | 272.81 | 0.5869
|  |  | 261.42 | 0.38395 |  |  | 272.88 | 0.5869
|  |  | 261.49 | 0.38395 |  |  | 272.94 | 0.5869
|  |  | 261.55 | 0.38405 |  |  | 273.01 | 0.5869
|  |  | 261.62 | 0.38405 |  |  | 273.08 | 0.5869
|  |  | 261.69 | 0.38405 |  |  | 273.14 | 0.5869
|  |  | 261.75 | 0.38415 |  |  | 273.21 | 0.5869
|  |  | 261.82 | 0.38415 |  |  | 273.28 | 0.5869
|  |  | 261.89 | 0.38415 |  |  | 273.34 | 0.5869
|  |  | 261.95 | 0.38425 |  |  | 273.41 | 0.5869
|  |  | 262.02 | 0.38425 |  |  | 273.48 | 0.5869
|  |  | 262.09 | 0.38435 |  |  | 273.54 | 0.5869
|  |  | 262.15 | 0.38435 |  |  | 273.61 | 0.5869
|  |  | 262.22 | 0.38435 |  |  | 273.68 | 0.5869
|  |  | 262.29 | 0.38445 |  |  | 273.74 | 0.5869
|  |  | 262.35 | 0.38445 |  |  | 273.81 | 0.5869
|  |  | 262.42 | 0.38455 |  |  | 273.88 | 0.5869
|  |  | 262.49 | 0.38455 |  |  | 273.94 | 0.5869
|  |  | 262.55 | 0.38455 |  |  | 274.01 | 0.5869
|  |  | 262.62 | 0.38465 |  |  | 274.08 | 0.5869
|  |  | 262.69 | 0.38465 |  |  | 274.14 | 0.5869
|  |  | 262.75 | 0.38475 |  |  | 274.21 | 0.5869
|  |  | 262.82 | 0.38475 |  |  | 274.28 | 0.5869
|  |  | 262.89 | 0.38475 |  |  | 274.34 | 0.5869
|  |  | 262.95 | 0.38485 |  |  | 274.41 | 0.5869
|  |  | 263.02 | 0.38485 |  |  | 274.48 | 0.5869
|  |  | 263.09 | 0.38495 |  |  | 274.54 | 0.5869
|  |  | 263.15 | 0.38495 |  |  | 274.61 | 0.5869
|  |  | 263.22 | 0.38495 |  |  | 274.68 | 0.5869
|  |  | 263.29 | 0.38505 |  |  | 274.74 | 0.587
|  |  | 263.35 | 0.38505 |  |  | 274.81 | 0.587
|  |  | 263.42 | 0.38515 |  |  | 274.88 | 0.587
|  |  | 263.49 | 0.38515 |  |  | 274.94 | 0.587
|  |  | 263.55 | 0.38515 |  |  | 275.01 | 0.587
|  |  | 263.62 | 0.38525 |  |  | 275.08 | 0.587
|  |  | 263.69 | 0.38525 |  |  | 275.14 | 0.587
|  |  | 263.75 | 0.38525 |  |  | 275.21 | 0.587
|  |  | 263.82 | 0.38535 |  |  | 275.28 | 0.587
|  |  | 263.89 | 0.38535 |  |  | 275.34 | 0.587
|  |  | 263.95 | 0.38535 |  |  | 275.41 | 0.587
|  |  | 264.02 | 0.38545 |  |  | 275.48 | 0.587
|  |  | 264.09 | 0.38545 |  |  | 275.54 | 0.587
|  |  | 264.15 | 0.38545 |  |  | 275.61 | 0.587
|  |  | 264.22 | 0.38555 |  |  | 275.68 | 0.587
|  |  | 264.29 | 0.38555 |  |  | 275.74 | 0.587
|  |  | 264.35 | 0.38555 |  |  | 275.81 | 0.587
|  |  | 264.42 | 0.38565 |  |  | 275.88 | 0.587
|  |  | 264.49 | 0.38565 |  |  | 275.95 | 0.587
|  |  | 264.56 | 0.38565 |  |  | 276.01 | 0.587
|  |  | 264.62 | 0.38575 |  |  | 276.08 | 0.587
|  |  | 264.69 | 0.38575 |  |  | 276.15 | 0.587
|  |  | 264.76 | 0.38575 |  |  | 276.21 | 0.587
|  |  | 264.82 | 0.38585 |  |  | 276.28 | 0.587
|  |  | 264.89 | 0.38585 |  |  | 276.35 | 0.587
|  |  | 264.96 | 0.38585 |  |  | 276.41 | 0.587
|  |  | 265.02 | 0.38595 |  |  | 276.48 | 0.587
|  |  | 265.09 | 0.38595 |  |  | 276.55 | 0.587
|  |  | 265.16 | 0.38595 |  |  | 276.61 | 0.587
|  |  | 265.22 | 0.38605 |  |  | 276.68 | 0.587
|  |  | 265.29 | 0.38605 |  |  | 276.75 | 0.587
|  |  | 265.36 | 0.38605 |  |  | 276.81 | 0.587
|  |  | 265.42 | 0.38615 |  |  | 276.88 | 0.587
|  |  | 265.49 | 0.38615 |  |  | 276.95 | 0.587
|  |  | 265.56 | 0.38615 |  |  | 277.01 | 0.587
|  |  | 265.62 | 0.38625 |  |  | 277.08 | 0.587
|  |  | 265.69 | 0.38625 |  |  | 277.15 | 0.587
|  |  | 265.76 | 0.38625 |  |  | 277.21 | 0.587
|  |  | 265.82 | 0.38635 |  |  | 277.28 | 0.587
|  |  | 265.89 | 0.38635 |  |  | 277.35 | 0.587
|  |  | 265.96 | 0.38635 |  |  | 277.41 | 0.587
|  |  | 266.02 | 0.38645 |  |  | 277.48 | 0.587
|  |  | 266.09 | 0.38645 |  |  | 277.55 | 0.587
|  |  | 266.16 | 0.38645 |  |  | 277.61 | 0.587
|  |  | 266.22 | 0.38655 |  |  | 277.68 | 0.587
|  |  | 266.29 | 0.38655 |  |  | 277.75 | 0.587
|  |  | 266.36 | 0.38655 |  |  | 277.81 | 0.587
|  |  | 266.42 | 0.38655 |  |  | 277.88 | 0.587
|  |  | 266.49 | 0.38665 |  |  | 277.95 | 0.587
|  |  | 266.56 | 0.38665 |  |  | 278.01 | 0.587
|  |  | 266.62 | 0.38665 |  |  | 278.08 | 0.587
|  |  | 266.69 | 0.38675 |  |  | 278.15 | 0.587
|  |  | 266.76 | 0.38675 |  |  | 278.21 | 0.587
|  |  | 266.82 | 0.38675 |  |  | 278.28 | 0.587
|  |  | 266.89 | 0.38685 |  |  | 278.35 | 0.587
|  |  | 266.96 | 0.38685 |  |  | 278.41 | 0.587
|  |  | 267.02 | 0.38685 |  |  | 278.48 | 0.5871
|  |  | 267.09 | 0.38685 |  |  | 278.55 | 0.587
|  |  | 267.16 | 0.38695 |  |  | 278.61 | 0.587
|  |  | 267.22 | 0.38695 |  |  | 278.68 | 0.587
|  |  | 267.29 | 0.38695 |  |  | 278.75 | 0.587
|  |  | 267.36 | 0.38705 |  |  | 278.82 | 0.587
|  |  | 267.42 | 0.38705 |  |  | 278.88 | 0.587
|  |  | 267.49 | 0.38705 |  |  | 278.95 | 0.587
|  |  | 267.56 | 0.38715 |  |  | 279.02 | 0.587
|  |  | 267.63 | 0.38715 |  |  | 279.08 | 0.587
|  |  | 267.69 | 0.38715 |  |  | 279.15 | 0.587
|  |  | 267.76 | 0.38715 |  |  | 279.22 | 0.587
|  |  | 267.82 | 0.38725 |  |  | 279.28 | 0.587
|  |  | 267.89 | 0.38725 |  |  | 279.35 | 0.587
|  |  | 267.96 | 0.38725 |  |  | 279.42 | 0.587
|  |  | 268.03 | 0.38725 |  |  | 279.48 | 0.587
|  |  | 268.09 | 0.38735 |  |  | 279.55 | 0.587
|  |  | 268.16 | 0.38735 |  |  | 279.62 | 0.587
|  |  | 268.23 | 0.38735 |  |  | 279.68 | 0.587
|  |  | 268.29 | 0.38735 |  |  | 279.75 | 0.587
|  |  | 268.36 | 0.38745 |  |  | 279.82 | 0.587
|  |  | 268.43 | 0.38745 |  |  | 279.88 | 0.587
|  |  | 268.49 | 0.38745 |  |  | 279.95 | 0.587
|  |  | 268.56 | 0.38745 |  |  | 280.02 | 0.587
|  |  | 268.63 | 0.38745 |  |  | 280.08 | 0.587
|  |  | 268.69 | 0.38755 |  |  | 280.15 | 0.587
|  |  | 268.76 | 0.38755 |  |  | 280.22 | 0.587
|  |  | 268.83 | 0.38755 |  |  | 280.28 | 0.587
|  |  | 268.89 | 0.38755 |  |  | 280.35 | 0.587
|  |  | 268.96 | 0.38755 |  |  | 280.42 | 0.587
|  |  | 269.03 | 0.38765 |  |  | 280.48 | 0.587
|  |  | 269.09 | 0.38765 |  |  | 280.55 | 0.587
|  |  | 269.16 | 0.38765 |  |  | 280.62 | 0.587
|  |  | 269.23 | 0.38765 |  |  | 280.68 | 0.587
|  |  | 269.29 | 0.38765 |  |  | 280.75 | 0.587
|  |  | 269.36 | 0.38775 |  |  | 280.82 | 0.587
|  |  | 269.43 | 0.38775 |  |  | 280.88 | 0.587
|  |  | 269.49 | 0.38775 |  |  | 280.95 | 0.587
|  |  | 269.56 | 0.38775 |  |  | 281.02 | 0.587
|  |  | 269.63 | 0.38775 |  |  | 281.08 | 0.587
|  |  | 269.69 | 0.38785 |  |  | 281.15 | 0.587
|  |  | 269.76 | 0.38785 |  |  | 281.22 | 0.587
|  |  | 269.83 | 0.38785 |  |  | 281.28 | 0.587
|  |  | 269.89 | 0.38785 |  |  | 281.35 | 0.587
|  |  | 269.96 | 0.38785 |  |  | 281.42 | 0.587
|  |  | 270.03 | 0.38795 |  |  | 281.48 | 0.587
|  |  | 270.09 | 0.38795 |  |  | 281.55 | 0.587
|  |  | 270.16 | 0.38795 |  |  | 281.62 | 0.587
|  |  | 270.23 | 0.38795 |  |  | 281.68 | 0.587
|  |  | 270.29 | 0.38795 |  |  | 281.75 | 0.587
|  |  | 270.36 | 0.38795 |  |  | 281.82 | 0.587
|  |  | 270.43 | 0.38805 |  |  | 281.88 | 0.587
|  |  | 270.49 | 0.38805 |  |  | 281.95 | 0.587
|  |  | 270.56 | 0.38805 |  |  | 282.02 | 0.587
|  |  | 270.63 | 0.38805 |  |  | 282.08 | 0.587
|  |  | 270.7 | 0.38805 |  |  | 282.15 | 0.587
|  |  | 270.76 | 0.38805 |  |  | 282.22 | 0.587
|  |  | 270.83 | 0.38805 |  |  | 282.28 | 0.587
|  |  | 270.9 | 0.38815 |  |  | 282.35 | 0.587
|  |  | 270.96 | 0.38815 |  |  | 282.42 | 0.587
|  |  | 271.03 | 0.38815 |  |  | 282.49 | 0.587
|  |  | 271.09 | 0.38815 |  |  | 282.55 | 0.587
|  |  | 271.16 | 0.38815 |  |  | 282.62 | 0.587
|  |  | 271.23 | 0.38815 |  |  | 282.69 | 0.587
|  |  | 271.3 | 0.38815 |  |  | 282.75 | 0.587
|  |  | 271.36 | 0.38825 |  |  | 282.82 | 0.587
|  |  | 271.43 | 0.38825 |  |  | 282.89 | 0.587
|  |  | 271.49 | 0.38825 |  |  | 282.95 | 0.587
|  |  | 271.56 | 0.38825 |  |  | 283.02 | 0.587
|  |  | 271.63 | 0.38825 |  |  | 283.09 | 0.587
|  |  | 271.7 | 0.38825 |  |  | 283.15 | 0.587
|  |  | 271.76 | 0.38825 |  |  | 283.22 | 0.587
|  |  | 271.83 | 0.38835 |  |  | 283.29 | 0.587
|  |  | 271.9 | 0.38835 |  |  | 283.35 | 0.587
|  |  | 271.96 | 0.38835 |  |  | 283.42 | 0.587
|  |  | 272.03 | 0.38835 |  |  | 283.49 | 0.587
|  |  | 272.1 | 0.38835 |  |  | 283.55 | 0.587
|  |  | 272.16 | 0.38835 |  |  | 283.62 | 0.587
|  |  | 272.23 | 0.38835 |  |  | 283.69 | 0.587
|  |  | 272.3 | 0.38835 |  |  | 283.75 | 0.587
|  |  | 272.36 | 0.38835 |  |  | 283.82 | 0.587
|  |  | 272.43 | 0.38835 |  |  | 283.89 | 0.587
|  |  | 272.5 | 0.38835 |  |  | 283.95 | 0.587
|  |  | 272.56 | 0.38845 |  |  | 284.02 | 0.587
|  |  | 272.63 | 0.38845 |  |  | 284.09 | 0.587
|  |  | 272.7 | 0.38845 |  |  | 284.15 | 0.587
|  |  | 272.76 | 0.38845 |  |  | 284.22 | 0.587
|  |  | 272.83 | 0.38845 |  |  | 284.29 | 0.587
|  |  | 272.9 | 0.38845 |  |  | 284.35 | 0.587
|  |  | 272.96 | 0.38845 |  |  | 284.42 | 0.587
|  |  | 273.03 | 0.38845 |  |  | 284.49 | 0.587
|  |  | 273.1 | 0.38845 |  |  | 284.55 | 0.587
|  |  | 273.16 | 0.38845 |  |  | 284.62 | 0.587
|  |  | 273.23 | 0.38845 |  |  | 284.69 | 0.587
|  |  | 273.3 | 0.38845 |  |  | 284.75 | 0.587
|  |  | 273.36 | 0.38855 |  |  | 284.82 | 0.587
|  |  | 273.43 | 0.38855 |  |  | 284.89 | 0.587
|  |  | 273.5 | 0.38855 |  |  | 284.95 | 0.587
|  |  | 273.56 | 0.38855 |  |  | 285.02 | 0.587
|  |  | 273.63 | 0.38855 |  |  | 285.09 | 0.587
|  |  | 273.7 | 0.38855 |  |  | 285.15 | 0.587
|  |  | 273.76 | 0.38855 |  |  | 285.22 | 0.5869
|  |  | 273.83 | 0.38855 |  |  | 285.29 | 0.5869
|  |  | 273.9 | 0.38855 |  |  | 285.36 | 0.5869
|  |  | 273.96 | 0.38855 |  |  | 285.42 | 0.5869
|  |  | 274.03 | 0.38855 |  |  | 285.49 | 0.5869
|  |  | 274.1 | 0.38855 |  |  | 285.56 | 0.5869
|  |  | 274.16 | 0.38855 |  |  | 285.62 | 0.5869
|  |  | 274.23 | 0.38865 |  |  | 285.69 | 0.5869
|  |  | 274.3 | 0.38865 |  |  | 285.76 | 0.5869
|  |  | 274.36 | 0.38865 |  |  | 285.82 | 0.5869
|  |  | 274.43 | 0.38865 |  |  | 285.89 | 0.5869
|  |  | 274.5 | 0.38865 |  |  | 285.96 | 0.5869
|  |  | 274.56 | 0.38865 |  |  | 286.02 | 0.5869
|  |  | 274.63 | 0.38865 |  |  | 286.09 | 0.5869
|  |  | 274.7 | 0.38865 |  |  | 286.16 | 0.5869
|  |  | 274.76 | 0.38865 |  |  | 286.22 | 0.5869
|  |  | 274.83 | 0.38865 |  |  | 286.29 | 0.5869
|  |  | 274.9 | 0.38865 |  |  | 286.36 | 0.5869
|  |  | 274.97 | 0.38865 |  |  | 286.42 | 0.5869
|  |  | 275.03 | 0.38865 |  |  | 286.49 | 0.5869
|  |  | 275.1 | 0.38865 |  |  | 286.56 | 0.5869
|  |  | 275.17 | 0.38865 |  |  | 286.62 | 0.5869
|  |  | 275.23 | 0.38865 |  |  | 286.69 | 0.5869
|  |  | 275.3 | 0.38865 |  |  | 286.76 | 0.5869
|  |  | 275.37 | 0.38875 |  |  | 286.82 | 0.5869
|  |  | 275.43 | 0.38875 |  |  | 286.89 | 0.5868
|  |  | 275.5 | 0.38875 |  |  | 286.96 | 0.5868
|  |  | 275.57 | 0.38875 |  |  | 287.02 | 0.5868
|  |  | 275.63 | 0.38875 |  |  | 287.09 | 0.5868
|  |  | 275.7 | 0.38875 |  |  | 287.16 | 0.5868
|  |  | 275.77 | 0.38875 |  |  | 287.22 | 0.5868
|  |  | 275.83 | 0.38875 |  |  | 287.29 | 0.5868
|  |  | 275.9 | 0.38875 |  |  | 287.36 | 0.5868
|  |  | 275.97 | 0.38875 |  |  | 287.42 | 0.5868
|  |  | 276.03 | 0.38875 |  |  | 287.49 | 0.5868
|  |  | 276.1 | 0.38875 |  |  | 287.56 | 0.5868
|  |  | 276.17 | 0.38875 |  |  | 287.62 | 0.5868
|  |  | 276.23 | 0.38875 |  |  | 287.69 | 0.5868
|  |  | 276.3 | 0.38875 |  |  | 287.76 | 0.5868
|  |  | 276.37 | 0.38875 |  |  | 287.82 | 0.5868
|  |  | 276.43 | 0.38875 |  |  | 287.89 | 0.5867
|  |  | 276.5 | 0.38875 |  |  | 287.96 | 0.5867
|  |  | 276.57 | 0.38875 |  |  | 288.02 | 0.5867
|  |  | 276.63 | 0.38875 |  |  | 288.09 | 0.5867
|  |  | 276.7 | 0.38875 |  |  | 288.16 | 0.5867
|  |  | 276.77 | 0.38875 |  |  | 288.22 | 0.5867
|  |  | 276.83 | 0.38875 |  |  | 288.29 | 0.5867
|  |  | 276.9 | 0.38875 |  |  | 288.36 | 0.5867
|  |  | 276.97 | 0.38875 |  |  | 288.42 | 0.5867
|  |  | 277.03 | 0.38875 |  |  | 288.49 | 0.5867
|  |  | 277.1 | 0.38875 |  |  | 288.56 | 0.5867
|  |  | 277.17 | 0.38875 |  |  | 288.63 | 0.5867
|  |  | 277.23 | 0.38875 |  |  | 288.69 | 0.5867
|  |  | 277.3 | 0.38875 |  |  | 288.76 | 0.5866
|  |  | 277.37 | 0.38885 |  |  | 288.83 | 0.5866
|  |  | 277.44 | 0.38885 |  |  | 288.89 | 0.5866
|  |  | 277.5 | 0.38885 |  |  | 288.96 | 0.5866
|  |  | 277.57 | 0.38885 |  |  | 289.03 | 0.5866
|  |  | 277.63 | 0.38885 |  |  | 289.09 | 0.5866
|  |  | 277.7 | 0.38885 |  |  | 289.16 | 0.5866
|  |  | 277.77 | 0.38885 |  |  | 289.23 | 0.5866
|  |  | 277.83 | 0.38885 |  |  | 289.29 | 0.5866
|  |  | 277.9 | 0.38885 |  |  | 289.36 | 0.5866
|  |  | 277.97 | 0.38885 |  |  | 289.43 | 0.5866
|  |  | 278.03 | 0.38885 |  |  | 289.49 | 0.5865
|  |  | 278.1 | 0.38885 |  |  | 289.56 | 0.5865
|  |  | 278.17 | 0.38885 |  |  | 289.63 | 0.5865
|  |  | 278.24 | 0.38885 |  |  | 289.69 | 0.5865
|  |  | 278.3 | 0.38885 |  |  | 289.76 | 0.5865
|  |  | 278.37 | 0.38885 |  |  | 289.83 | 0.5865
|  |  | 278.44 | 0.38885 |  |  | 289.89 | 0.5865
|  |  | 278.5 | 0.38885 |  |  | 289.96 | 0.5865
|  |  | 278.57 | 0.38885 |  |  | 290.03 | 0.5864
|  |  | 278.64 | 0.38885 |  |  | 290.09 | 0.5864
|  |  | 278.7 | 0.38885 |  |  | 290.16 | 0.5864
|  |  | 278.77 | 0.38885 |  |  | 290.23 | 0.5864
|  |  | 278.84 | 0.38885 |  |  | 290.29 | 0.5864
|  |  | 278.9 | 0.38885 |  |  | 290.36 | 0.5864
|  |  | 278.97 | 0.38885 |  |  | 290.43 | 0.5864
|  |  | 279.04 | 0.38885 |  |  | 290.49 | 0.5864
|  |  | 279.1 | 0.38885 |  |  | 290.56 | 0.5864
|  |  | 279.17 | 0.38885 |  |  | 290.63 | 0.5863
|  |  | 279.24 | 0.38885 |  |  | 290.69 | 0.5863
|  |  | 279.3 | 0.38885 |  |  | 290.76 | 0.5863
|  |  | 279.37 | 0.38885 |  |  | 290.83 | 0.5863
|  |  | 279.44 | 0.38885 |  |  | 290.89 | 0.5863
|  |  | 279.5 | 0.38885 |  |  | 290.96 | 0.5863
|  |  | 279.57 | 0.38885 |  |  | 291.03 | 0.5863
|  |  | 279.64 | 0.38885 |  |  | 291.09 | 0.5863
|  |  | 279.7 | 0.38885 |  |  | 291.16 | 0.5862
|  |  | 279.77 | 0.38885 |  |  | 291.23 | 0.5862
|  |  | 279.84 | 0.38885 |  |  | 291.29 | 0.5862
|  |  | 279.9 | 0.38885 |  |  | 291.36 | 0.5862
|  |  | 279.97 | 0.38885 |  |  | 291.43 | 0.5862
|  |  | 280.04 | 0.38885 |  |  | 291.5 | 0.5862
|  |  | 280.1 | 0.38885 |  |  | 291.56 | 0.5862
|  |  | 280.17 | 0.38885 |  |  | 291.63 | 0.5862
|  |  | 280.24 | 0.38885 |  |  | 291.7 | 0.5861
|  |  | 280.3 | 0.38885 |  |  | 291.76 | 0.5861
|  |  | 280.37 | 0.38885 |  |  | 291.83 | 0.5861
|  |  | 280.44 | 0.38885 |  |  | 291.9 | 0.5861
|  |  | 280.5 | 0.38885 |  |  | 291.96 | 0.5861
|  |  | 280.57 | 0.38885 |  |  | 292.03 | 0.5861
|  |  | 280.64 | 0.38885 |  |  | 292.1 | 0.5861
|  |  | 280.7 | 0.38885 |  |  | 292.16 | 0.586
|  |  | 280.77 | 0.38885 |  |  | 292.23 | 0.586
|  |  | 280.84 | 0.38885 |  |  | 292.3 | 0.586
|  |  | 280.9 | 0.38885 |  |  | 292.36 | 0.586
|  |  | 280.97 | 0.38875 |  |  | 292.43 | 0.586
|  |  | 281.04 | 0.38875 |  |  | 292.5 | 0.586
|  |  | 281.1 | 0.38875 |  |  | 292.56 | 0.586
|  |  | 281.17 | 0.38875 |  |  | 292.63 | 0.5859
|  |  | 281.24 | 0.38875 |  |  | 292.7 | 0.5859
|  |  | 281.3 | 0.38875 |  |  | 292.76 | 0.5859
|  |  | 281.37 | 0.38875 |  |  | 292.83 | 0.5859
|  |  | 281.44 | 0.38875 |  |  | 292.9 | 0.5859
|  |  | 281.5 | 0.38875 |  |  | 292.96 | 0.5859
|  |  | 281.57 | 0.38875 |  |  | 293.03 | 0.5858
|  |  | 281.64 | 0.38875 |  |  | 293.1 | 0.5858
|  |  | 281.71 | 0.38875 |  |  | 293.16 | 0.5858
|  |  | 281.77 | 0.38875 |  |  | 293.23 | 0.5858
|  |  | 281.84 | 0.38875 |  |  | 293.3 | 0.5858
|  |  | 281.91 | 0.38875 |  |  | 293.36 | 0.5858
|  |  | 281.97 | 0.38875 |  |  | 293.43 | 0.5858
|  |  | 282.04 | 0.38865 |  |  | 293.5 | 0.5857
|  |  | 282.11 | 0.38865 |  |  | 293.56 | 0.5857
|  |  | 282.17 | 0.38865 |  |  | 293.63 | 0.5857
|  |  | 282.24 | 0.38865 |  |  | 293.7 | 0.5857
|  |  | 282.31 | 0.38865 |  |  | 293.76 | 0.5857
|  |  | 282.37 | 0.38865 |  |  | 293.83 | 0.5856
|  |  | 282.44 | 0.38865 |  |  | 293.9 | 0.5856
|  |  | 282.51 | 0.38865 |  |  | 293.96 | 0.5856
|  |  | 282.57 | 0.38865 |  |  | 294.03 | 0.5856
|  |  | 282.64 | 0.38865
|  |  | 282.71 | 0.38865
|  |  | 282.77 | 0.38865
|  |  | 282.84 | 0.38865
|  |  | 282.91 | 0.38855
|  |  | 282.97 | 0.38855
|  |  | 283.04 | 0.38855
|  |  | 283.11 | 0.38855
|  |  | 283.17 | 0.38855
|  |  | 283.24 | 0.38855
|  |  | 283.31 | 0.38855
|  |  | 283.37 | 0.38855
|  |  | 283.44 | 0.38855
|  |  | 283.51 | 0.38855
|  |  | 283.57 | 0.38855
|  |  | 283.64 | 0.38855
|  |  | 283.71 | 0.38845
|  |  | 283.77 | 0.38845
|  |  | 283.84 | 0.38845
|  |  | 283.91 | 0.38845
|  |  | 283.97 | 0.38845
|  |  | 284.04 | 0.38845
|  |  | 284.11 | 0.38845
|  |  | 284.17 | 0.38845
|  |  | 284.24 | 0.38835
|  |  | 284.31 | 0.38835
|  |  | 284.37 | 0.38835
|  |  | 284.44 | 0.38835
|  |  | 284.51 | 0.38835
|  |  | 284.57 | 0.38835
|  |  | 284.64 | 0.38835
|  |  | 284.71 | 0.38835
|  |  | 284.77 | 0.38835
|  |  | 284.84 | 0.38835
|  |  | 284.91 | 0.38835
|  |  | 284.97 | 0.38835
|  |  | 285.04 | 0.38825
|  |  | 285.11 | 0.38825
|  |  | 285.17 | 0.38825
|  |  | 285.24 | 0.38825
|  |  | 285.31 | 0.38825
|  |  | 285.37 | 0.38825
|  |  | 285.44 | 0.38825
|  |  | 285.51 | 0.38815
|  |  | 285.58 | 0.38815
|  |  | 285.64 | 0.38815
|  |  | 285.71 | 0.38815
|  |  | 285.78 | 0.38815
|  |  | 285.84 | 0.38815
|  |  | 285.91 | 0.38815
|  |  | 285.97 | 0.38815
|  |  | 286.04 | 0.38805
|  |  | 286.11 | 0.38805
|  |  | 286.18 | 0.38805
|  |  | 286.24 | 0.38805
|  |  | 286.31 | 0.38805
|  |  | 286.38 | 0.38805
|  |  | 286.44 | 0.38805
|  |  | 286.51 | 0.38805
|  |  | 286.58 | 0.38805
|  |  | 286.64 | 0.38805
|  |  | 286.71 | 0.38795
|  |  | 286.78 | 0.38795
|  |  | 286.84 | 0.38795
|  |  | 286.91 | 0.38795
|  |  | 286.98 | 0.38795
|  |  | 287.04 | 0.38795
|  |  | 287.11 | 0.38795
|  |  | 287.18 | 0.38785
|  |  | 287.24 | 0.38785
|  |  | 287.31 | 0.38785
|  |  | 287.38 | 0.38785
|  |  | 287.44 | 0.38785
|  |  | 287.51 | 0.38785
|  |  | 287.58 | 0.38785
|  |  | 287.64 | 0.38775
|  |  | 287.71 | 0.38775
|  |  | 287.78 | 0.38775
|  |  | 287.84 | 0.38775
|  |  | 287.91 | 0.38775
|  |  | 287.98 | 0.38775
|  |  | 288.04 | 0.38775
|  |  | 288.11 | 0.38775
|  |  | 288.18 | 0.38765
|  |  | 288.24 | 0.38765
|  |  | 288.31 | 0.38765
|  |  | 288.38 | 0.38765
|  |  | 288.44 | 0.38765
|  |  | 288.51 | 0.38765
|  |  | 288.58 | 0.38755
|  |  | 288.64 | 0.38755
|  |  | 288.71 | 0.38755
|  |  | 288.78 | 0.38755
|  |  | 288.84 | 0.38755
|  |  | 288.91 | 0.38755
|  |  | 288.98 | 0.38745
|  |  | 289.04 | 0.38745
|  |  | 289.11 | 0.38745
|  |  | 289.18 | 0.38745
|  |  | 289.25 | 0.38745
|  |  | 289.31 | 0.38745
|  |  | 289.38 | 0.38735
|  |  | 289.44 | 0.38735
|  |  | 289.51 | 0.38735
|  |  | 289.58 | 0.38735
|  |  | 289.64 | 0.38735
|  |  | 289.71 | 0.38735
|  |  | 289.78 | 0.38735
|  |  | 289.85 | 0.38725
|  |  | 289.91 | 0.38725
|  |  | 289.98 | 0.38725
|  |  | 290.05 | 0.38725
|  |  | 290.11 | 0.38725
|  |  | 290.18 | 0.38715
|  |  | 290.25 | 0.38715
|  |  | 290.31 | 0.38715
|  |  | 290.38 | 0.38715
|  |  | 290.45 | 0.38715
|  |  | 290.51 | 0.38715
|  |  | 290.58 | 0.38705
|  |  | 290.65 | 0.38705
|  |  | 290.71 | 0.38705
|  |  | 290.78 | 0.38705
|  |  | 290.85 | 0.38695
|  |  | 290.91 | 0.38695
|  |  | 290.98 | 0.38695
|  |  | 291.05 | 0.38695
|  |  | 291.11 | 0.38695
|  |  | 291.18 | 0.38685
|  |  | 291.25 | 0.38685
|  |  | 291.31 | 0.38685
|  |  | 291.38 | 0.38685
|  |  | 291.45 | 0.38685
|  |  | 291.51 | 0.38675
|  |  | 291.58 | 0.38675
|  |  | 291.65 | 0.38675
|  |  | 291.71 | 0.38675
|  |  | 291.78 | 0.38675
|  |  | 291.85 | 0.38665
|  |  | 291.92 | 0.38665
|  |  | 291.98 | 0.38665
|  |  | 292.05 | 0.38665
|  |  | 292.11 | 0.38665
|  |  | 292.18 | 0.38655
|  |  | 292.25 | 0.38655
|  |  | 292.32 | 0.38655
|  |  | 292.38 | 0.38655
|  |  | 292.45 | 0.38645
|  |  | 292.51 | 0.38645
|  |  | 292.58 | 0.38645
|  |  | 292.65 | 0.38645
|  |  | 292.71 | 0.38635
|  |  | 292.78 | 0.38635
|  |  | 292.85 | 0.38635
|  |  | 292.91 | 0.38635
|  |  | 292.98 | 0.38625
|  |  | 293.05 | 0.38625
|  |  | 293.12 | 0.38625
|  |  | 293.18 | 0.38625
|  |  | 293.25 | 0.38615
|  |  | 293.32 | 0.38615
|  |  | 293.38 | 0.38615
|  |  | 293.45 | 0.38615
|  |  | 293.52 | 0.38605
|  |  | 293.58 | 0.38605
|  |  | 293.65 | 0.38605
|  |  | 293.72 | 0.38595
|  |  | 293.78 | 0.38595
|  |  | 293.85 | 0.38595
|  |  | 293.92 | 0.38595
|  |  | 293.98 | 0.38595
|  |  | 294.05 | 0.38585
|  |  | 294.12 | 0.38585

## Mechanical Properties
Mechanical properties of the composite membranes were examined by tensile testing assays measured on texture analyser equipment (TAXT plus, Stable Micro Systems, England) using the load cell of 5 kg. The tensile strength (TS) and Young’s modulus were determined by using rectangular membrane strips (10.5 mm × 25 mm). The samples were hanged between the grips of the texture analyser and the crosshead speed was set at 0.5 mm/s.
1000000
composite-0% |  |  | composite-15% |  |  | compsite-20% |  |  | composite-25%
deformation or strain (-) | Stress (Pa) | Stress Mpa | deformation or strain (-) | Stress (Pa) | Stress Mpa | deformation or strain (-) | Stress (Pa) | Stress Mpa | deformation or strain (-) | Stress (Pa) | Stress Mpa
0 | 0 | 0 | 0 | 0 | 0 | 0 | 0 | 0 | 0 | 0 | 0
0.0002123142 | 292621.3 | 0.2926213 | 0.0002538071 | 30762.39 | 0.03076239 | 0.0002220249 | 42845.94 | 0.04284594 | 0.0002427184 | 1148794.7 | 1.148795
0.0004246285 | 1454793.3 | 1.454793 | 0.0005076142 | 36174.3 | 0.0361743 | 0.0004440497 | 100713.2 | 0.1007132 | 0.0004854369 | 1163044.8 | 1.163045
0.0006369427 | 1266917.2 | 1.266917 | 0.0007614213 | 83647.13 | 0.08364713 | 0.0006660746 | 139324.9 | 0.1393249 | 0.0007281553 | 1188338.7 | 1.188339
0.0008492569 | 1255278.8 | 1.255279 | 0.001015228 | 190081.2 | 0.1900812 | 0.0008880995 | 172896 | 0.172896 | 0.0009708738 | 1221232.6 | 1.221233
0.001061571 | 1102317.7 | 1.102318 | 0.001269036 | 301072.7 | 0.3010727 | 0.001110124 | 208584.1 | 0.2085841 | 0.001213592 | 1238926.5 | 1.238926
0.001273885 | 1371662.3 | 1.371662 | 0.001522843 | 414153 | 0.414153 | 0.001332149 | 259999.2 | 0.2599992 | 0.001456311 | 1243201.5 | 1.243202
0.0014862 | 1641006.9 | 1.641007 | 0.00177665 | 525239.4 | 0.5252394 | 0.001554174 | 324318.5 | 0.3243185 | 0.001699029 | 1281083.0 | 1.281083
0.001698514 | 1700861.2 | 1.700861 | 0.002030457 | 636990.5 | 0.6369905 | 0.001776199 | 395090 | 0.39509 | 0.001941748 | 1304714.4 | 1.304714
0.001910828 | 1665946.2 | 1.665946 | 0.002284264 | 738677.3 | 0.7386773 | 0.001998224 | 442170.1 | 0.4421701 | 0.002184466 | 1319914.5 | 1.319914
0.002123142 | 1759053.0 | 1.759053 | 0.002538071 | 839699.4 | 0.8396994 | 0.002220249 | 487939.6 | 0.4879396 | 0.002427184 | 1351858.4 | 1.351858
0.002335456 | 1993482.5 | 1.993483 | 0.002791878 | 942715.5 | 0.9427155 | 0.002442274 | 540060.4 | 0.5400604 | 0.002669903 | 1382258.6 | 1.382259
0.002547771 | 2227912.1 | 2.227912 | 0.003045685 | 1056460.4 | 1.05646 | 0.002664298 | 605085.5 | 0.6050855 | 0.002912621 | 1403277.5 | 1.403278
0.002760085 | 2485618.3 | 2.485618 | 0.003299492 | 1167546.8 | 1.167547 | 0.002886323 | 660029.1 | 0.6600291 | 0.00315534 | 1417646.4 | 1.417646
0.002972399 | 2299404.8 | 2.299405 | 0.003553299 | 1275310.1 | 1.27531 | 0.003108348 | 715073.5 | 0.7150735 | 0.003398058 | 1424415.2 | 1.424415 |  |  | TS (MPa) | E (MPa)
0.003184713 | 2733348.9 | 2.733349 | 0.003807107 | 1378990.8 | 1.378991 | 0.003330373 | 779292 | 0.779292 | 0.003640777 | 1467402.9 | 1.467403 |  | Composite-0% | 43.69 | 802.9568
0.003397028 | 2861370.7 | 2.861371 | 0.004060914 | 1480013.0 | 1.480013 | 0.003552398 | 832219.3 | 0.8322193 | 0.003883495 | 1483315.5 | 1.483316 |  | Composite-15% | 37.58 | 275.1719
0.003609342 | 3120739.5 | 3.12074 | 0.004314721 | 1583693.7 | 1.583694 | 0.003774423 | 882928.8 | 0.8829288 | 0.004126214 | 1501009.4 | 1.501009 |  | composite-20% | 32.69 | 268.6976
0.003821656 | 3190569.6 | 3.19057 | 0.004568528 | 1681392.7 | 1.681393 | 0.003996448 | 939384.6 | 0.9393846 | 0.004368932 | 1541503.4 | 1.541503 |  | composite-25% | 35.5 | 289.0594
0.00403397 | 3084161.9 | 3.084162 | 0.004822335 | 1769692.2 | 1.769692 | 0.004218472 | 1021447.2 | 1.021447 | 0.00461165 | 1567628.5 | 1.567629 | 1000000 | Young´s Modulus
0.004246285 | 3401722.5 | 3.401722 | 0.005076142 | 1888849.0 | 1.888849 | 0.004440497 | 1075080.2 | 1.07508 | 0.004854369 | 1589597.4 | 1.589597 | slope-0% | 802956792.3 | 802.9568
0.004458599 | 3647790.4 | 3.64779 | 0.005329949 | 2007246.3 | 2.007246 | 0.004662522 | 1137181.6 | 1.137182 | 0.005097087 | 1630803.9 | 1.630804 | slope-15% | 275171900.5 | 275.1719
0.004670913 | 3705982.1 | 3.705982 | 0.005583756 | 2115674.2 | 2.115674 | 0.004884547 | 1198678.1 | 1.198678 | 0.005339806 | 1647666.5 | 1.647667 | Slope-20% | 268697565.1 | 268.6976
0.004883227 | 3682705.4 | 3.682705 | 0.005837563 | 2215367.1 | 2.215367 | 0.005106572 | 1255033.1 | 1.255033 | 0.005582524 | 1666191.7 | 1.666192 | slope-25% | 289059396.4 | 289.0594
0.005095541 | 3905496.6 | 3.905497 | 0.006091371 | 2340410.6 | 2.340411 | 0.005328597 | 1320058.1 | 1.320058 | 0.005825243 | 1694929.3 | 1.694929
0.005307856 | 4246333.9 | 4.246334 | 0.006345178 | 2460896.6 | 2.460897 | 0.005550622 | 1376514.0 | 1.376514 | 0.006067961 | 1717610.7 | 1.717611
0.00552017 | 4434210.1 | 4.43421 | 0.006598985 | 2572647.7 | 2.572648 | 0.005772647 | 1428634.8 | 1.428635 | 0.00631068 | 1763211.0 | 1.763211
0.005732484 | 4199780.5 | 4.199781 | 0.006852792 | 2683639.2 | 2.683639 | 0.005994671 | 1495071.2 | 1.495071 | 0.006553398 | 1789336.2 | 1.789336
0.005944798 | 4527316.9 | 4.527317 | 0.007106599 | 2794061.0 | 2.794061 | 0.006216696 | 1558684.8 | 1.558685 | 0.006796117 | 1812848.8 | 1.812849
0.006157113 | 4809962.4 | 4.809962 | 0.007360406 | 2911793.6 | 2.911794 | 0.006438721 | 1623609.0 | 1.623609 | 0.007038835 | 1855005.3 | 1.855005
0.006369427 | 4996176.0 | 4.996176 | 0.007614213 | 3018892.3 | 3.018892 | 0.006660746 | 1682181.9 | 1.682182 | 0.007281553 | 1875311.7 | 1.875312
0.006581741 | 4972899.3 | 4.972899 | 0.00786802 | 3127320.2 | 3.12732 | 0.006882771 | 1731480.0 | 1.73148 | 0.007524272 | 1916518.2 | 1.916518
0.006794055 | 5160775.4 | 5.160775 | 0.008121827 | 3241065.1 | 3.241065 | 0.007104796 | 1795093.6 | 1.795094 | 0.00776699 | 1955349.7 | 1.95535
0.007006369 | 5383566.7 | 5.383567 | 0.008375635 | 3362785.5 | 3.362785 | 0.007326821 | 1863647.1 | 1.863647 | 0.008009709 | 1970549.8 | 1.97055
0.007218684 | 5559804.5 | 5.559804 | 0.008629442 | 3477859.6 | 3.47786 | 0.007548845 | 1932200.6 | 1.932201 | 0.008252427 | 2005937.5 | 2.005938
0.007430998 | 5548166.1 | 5.548166 | 0.008883249 | 3574894.1 | 3.574894 | 0.00777087 | 1992285.7 | 1.992286 | 0.008495146 | 2036219.0 | 2.036219
0.007643312 | 5689488.9 | 5.689489 | 0.009137056 | 3690632.9 | 3.690633 | 0.007992895 | 2045112.2 | 2.045112 | 0.008737864 | 2069944.2 | 2.069944
0.007855626 | 5958833.5 | 5.958834 | 0.009390863 | 3823082.1 | 3.823082 | 0.00821492 | 2108625.0 | 2.108625 | 0.008980583 | 2110438.2 | 2.110438
0.008067941 | 6111794.6 | 6.111795 | 0.00964467 | 3941574.2 | 3.941574 | 0.008436945 | 2168004.5 | 2.168004 | 0.009223301 | 2120532.0 | 2.120532
0.008280255 | 6169986.4 | 6.169986 | 0.009898477 | 4062630.0 | 4.06263 | 0.00865897 | 2236558.0 | 2.236558 | 0.009466019 | 2148319.7 | 2.14832
0.008492569 | 6181624.7 | 6.181625 | 0.01015228 | 4180362.6 | 4.180363 | 0.008880995 | 2311563.6 | 2.311564 | 0.009708738 | 2181213.6 | 2.181214
0.008704883 | 6474246.0 | 6.474246 | 0.01040609 | 4301513.2 | 4.301513 | 0.00910302 | 2371547.9 | 2.371548 | 0.009951456 | 2204845.0 | 2.204845
0.008917197 | 6896551.7 | 6.896552 | 0.0106599 | 4425987.0 | 4.425987 | 0.009325044 | 2442924.2 | 2.442924 | 0.01019417 | 2246051.5 | 2.246052
0.009129512 | 6698699.8 | 6.6987 | 0.01091371 | 4535649.2 | 4.535649 | 0.009547069 | 2517929.8 | 2.51793 | 0.01043689 | 2289870.6 | 2.289871
0.009341826 | 6603930.4 | 6.60393 | 0.01116751 | 4644741.8 | 4.644742 | 0.009769094 | 2574385.6 | 2.574386 | 0.01067961 | 2328702.1 | 2.328702
0.00955414 | 6768529.9 | 6.76853 | 0.01142132 | 4767221.7 | 4.767222 | 0.009991119 | 2632958.5 | 2.632959 | 0.01092233 | 2379289.9 | 2.37929
0.009766454 | 7121005.6 | 7.121006 | 0.01167513 | 4891600.5 | 4.891601 | 0.01021314 | 2693648.5 | 2.693649 | 0.01116505 | 2390214.9 | 2.390215
0.009978769 | 7589864.7 | 7.589865 | 0.01192893 | 5014080.4 | 5.01408 | 0.01043517 | 2765831.3 | 2.765831 | 0.01140777 | 2430708.9 | 2.430709
0.01019108 | 7425265.2 | 7.425265 | 0.01218274 | 5124502.2 | 5.124502 | 0.01065719 | 2847994.7 | 2.847995 | 0.01165049 | 2481178.0 | 2.481178
0.0104034 | 7624779.7 | 7.62478 | 0.01243655 | 5249545.7 | 5.249546 | 0.01087922 | 2913725.4 | 2.913725 | 0.0118932 | 2514903.2 | 2.514903
0.01061571 | 7905762.6 | 7.905763 | 0.01269036 | 5357973.6 | 5.357974 | 0.01110124 | 2963729.1 | 2.963729 | 0.01213592 | 2547797.2 | 2.547797
0.01082803 | 7882486.0 | 7.882486 | 0.01294416 | 5465737.0 | 5.465737 | 0.01132327 | 3038734.7 | 3.038735 | 0.01237864 | 2584847.4 | 2.584847
0.01104034 | 7988893.7 | 7.988894 | 0.01319797 | 5577393.1 | 5.577393 | 0.01154529 | 3118680.2 | 3.11868 | 0.01262136 | 2627003.9 | 2.627004
0.01125265 | 8269876.6 | 8.269877 | 0.01345178 | 5709272.6 | 5.709273 | 0.01176732 | 3189451.6 | 3.189452 | 0.01286408 | 2676760.5 | 2.67676
0.01146497 | 8610713.9 | 8.610714 | 0.01370558 | 5839063.3 | 5.839063 | 0.01198934 | 3254375.8 | 3.254376 | 0.0131068 | 2702054.4 | 2.702054
0.01167728 | 8903335.2 | 8.903335 | 0.01395939 | 5968189.4 | 5.968189 | 0.01221137 | 3330893.6 | 3.330894 | 0.01334951 | 2739935.9 | 2.739936
0.0118896 | 8738735.7 | 8.738736 | 0.0142132 | 6099309.4 | 6.099309 | 0.01243339 | 3412956.2 | 3.412956 | 0.01359223 | 2783754.9 | 2.783755
0.01210191 | 8821866.8 | 8.821867 | 0.01446701 | 6221789.3 | 6.221789 | 0.01265542 | 3483021.9 | 3.483022 | 0.01383495 | 2819142.6 | 2.819143
0.01231423 | 9244172.5 | 9.244173 | 0.01472081 | 6359555.4 | 6.359555 | 0.01287744 | 3551575.4 | 3.551575 | 0.01407767 | 2860467.9 | 2.860468
0.01252654 | 9360556.0 | 9.360556 | 0.01497462 | 6476718.4 | 6.476718 | 0.01309947 | 3616600.4 | 3.6166 | 0.01432039 | 2898468.1 | 2.898468
0.01273885 | 9443687.0 | 9.443687 | 0.01522843 | 6587709.9 | 6.58771 | 0.01332149 | 3705115.1 | 3.705115 | 0.01456311 | 2946443.4 | 2.946443
0.01295117 | 9536793.8 | 9.536794 | 0.01548223 | 6710854.4 | 6.710854 | 0.01354352 | 3779415.0 | 3.779415 | 0.01480583 | 2999525.0 | 2.999525
0.01316348 | 9736308.3 | 9.736308 | 0.01573604 | 6837986.6 | 6.837987 | 0.01376554 | 3844440.0 | 3.84444 | 0.01504854 | 3023987.6 | 3.023988
0.0133758 | 9994014.6 | 9.994015 | 0.01598985 | 6961036.2 | 6.961036 | 0.01398757 | 3920857.0 | 3.920857 | 0.01529126 | 3066144.2 | 3.066144
0.01358811 | 10146975.7 | 10.14698 | 0.01624365 | 7082186.9 | 7.082187 | 0.01420959 | 4008766.8 | 4.008767 | 0.01553398 | 3133594.6 | 3.133595
0.01380042 | 10265021.8 | 10.26502 | 0.01649746 | 7209983.7 | 7.209984 | 0.01443162 | 4093047.3 | 4.093047 | 0.0157767 | 3171476.1 | 3.171476
0.01401274 | 10615834.8 | 10.61583 | 0.01675127 | 7329710.2 | 7.32971 | 0.01465364 | 4176622.0 | 4.176622 | 0.01601942 | 3220401.4 | 3.220401
0.01422505 | 10710604.2 | 10.7106 | 0.01700508 | 7436144.3 | 7.436144 | 0.01487567 | 4266648.9 | 4.266649 | 0.01626214 | 3253295.3 | 3.253295
0.01443737 | 10933395.4 | 10.9334 | 0.01725888 | 7565935.0 | 7.565935 | 0.01509769 | 4340848.0 | 4.340848 | 0.01650485 | 3293670.6 | 3.293671
0.01464968 | 11026502.2 | 11.0265 | 0.01751269 | 7701042.7 | 7.701043 | 0.01531972 | 4423011.4 | 4.423011 | 0.01674757 | 3338320.9 | 3.338321
0.014862 | 11038140.5 | 11.03814 | 0.0177665 | 7841562.3 | 7.841562 | 0.01554174 | 4504469.1 | 4.504469 | 0.01699029 | 3375489.8 | 3.37549
0.01507431 | 11344062.8 | 11.34406 | 0.0180203 | 7964042.2 | 7.964042 | 0.01576377 | 4585926.8 | 4.585927 | 0.01723301 | 3415033.8 | 3.415034
0.01528662 | 11437169.6 | 11.43717 | 0.01827411 | 8088515.9 | 8.088516 | 0.01598579 | 4668795.9 | 4.668796 | 0.01747573 | 3466452.9 | 3.466453
0.01549894 | 11495361.3 | 11.49536 | 0.01852792 | 8223623.6 | 8.223624 | 0.01620782 | 4748741.3 | 4.748741 | 0.01771845 | 3498515.6 | 3.498516
0.01571125 | 11824560.2 | 11.82456 | 0.01878173 | 8346103.5 | 8.346104 | 0.01642984 | 4834433.2 | 4.834433 | 0.01796117 | 3548272.2 | 3.548272
0.01592357 | 11871113.6 | 11.87111 | 0.01903553 | 8463171.5 | 8.463172 | 0.01665187 | 4914479.5 | 4.91448 | 0.01820388 | 3578553.6 | 3.578554
0.01613588 | 12035713.1 | 12.03571 | 0.01928934 | 8573593.3 | 8.573593 | 0.01687389 | 4979504.5 | 4.979505 | 0.0184466 | 3629972.7 | 3.629973
0.0163482 | 12246866.0 | 12.24687 | 0.01954315 | 8681926.3 | 8.681926 | 0.01709591 | 5059450.0 | 5.05945 | 0.01868932 | 3686379.3 | 3.686379
0.01656051 | 12399827.1 | 12.39983 | 0.01979695 | 8802412.4 | 8.802412 | 0.01731794 | 5143730.5 | 5.14373 | 0.01893204 | 3732810.8 | 3.732811
0.01677282 | 12973431.3 | 12.97343 | 0.02005076 | 8900776.1 | 8.900776 | 0.01753996 | 5234463.1 | 5.234463 | 0.01917476 | 3789217.4 | 3.789217
0.01698514 | 13021647.3 | 13.02165 | 0.02030457 | 8994392.5 | 8.994393 | 0.01776199 | 5318037.8 | 5.318038 | 0.01941748 | 3846574.0 | 3.846574
0.01719745 | 12880324.5 | 12.88032 | 0.02055838 | 9071393.4 | 9.071393 | 0.01798401 | 5410181.8 | 5.410182 | 0.01966019 | 3896330.6 | 3.896331
0.01740977 | 13221161.8 | 13.22116 | 0.02081218 | 9150957.9 | 9.150958 | 0.01820604 | 5486598.8 | 5.486599 | 0.01990291 | 3948580.9 | 3.948581
0.01762208 | 13221161.8 | 13.22116 | 0.02106599 | 9220553.1 | 9.220553 | 0.01842806 | 5578742.8 | 5.578743 | 0.02014563 | 3987293.7 | 3.987294
0.01783439 | 13360822.0 | 13.36082 | 0.0213198 | 9294800.6 | 9.294801 | 0.01865009 | 5670181.0 | 5.670181 | 0.02038835 | 4036219.0 | 4.036219
0.01804671 | 13583613.2 | 13.58361 | 0.0215736 | 9378447.7 | 9.378448 | 0.01887211 | 5766660.0 | 5.76666 | 0.02063107 | 4099394.4 | 4.099394
0.01825902 | 13724936.0 | 13.72494 | 0.02182741 | 9460765.6 | 9.460766 | 0.01909414 | 5841665.6 | 5.841666 | 0.02087379 | 4135613.3 | 4.135613
0.01847134 | 14089050.0 | 14.08905 | 0.02208122 | 9533683.9 | 9.533684 | 0.01931616 | 5911630.5 | 5.911631 | 0.0211165 | 4183707.4 | 4.183707
0.01868365 | 14217071.8 | 14.21707 | 0.02233503 | 9610589.9 | 9.61059 | 0.01953819 | 6005992.4 | 6.005992 | 0.02135922 | 4230851.4 | 4.230851
0.01889597 | 14123965.0 | 14.12397 | 0.02258883 | 9690249.3 | 9.690249 | 0.01976021 | 6088760.7 | 6.088761 | 0.02160194 | 4273008.0 | 4.273008
0.01910828 | 14464802.3 | 14.4648 | 0.02284264 | 9765826.0 | 9.765826 | 0.01998224 | 6165984.2 | 6.165984 | 0.02184466 | 4325258.3 | 4.325258
0.01932059 | 14604462.5 | 14.60446 | 0.02309645 | 9842162.3 | 9.842162 | 0.02020426 | 6248046.7 | 6.248047 | 0.02208738 | 4366583.5 | 4.366584
0.01953291 | 14991853.2 | 14.99185 | 0.02335025 | 9910997.9 | 9.910998 | 0.02042629 | 6338073.6 | 6.338074 | 0.0223301 | 4415508.8 | 4.415509
0.01974522 | 15073321.6 | 15.07332 | 0.02360406 | 9984011.2 | 9.984011 | 0.02064831 | 6423059.8 | 6.42306 | 0.02257282 | 4479515.5 | 4.479515
0.01995754 | 15061683.2 | 15.06168 | 0.02385787 | 10066234.1 | 10.06623 | 0.02087034 | 6504517.5 | 6.504517 | 0.02281553 | 4535922.1 | 4.535922
0.02016985 | 15390882.2 | 15.39088 | 0.02411168 | 10144564.3 | 10.14456 | 0.02109236 | 6585975.2 | 6.585975 | 0.02305825 | 4593278.7 | 4.593279
0.02038217 | 15520566.6 | 15.52057 | 0.02436548 | 10229540.6 | 10.22954 | 0.02131439 | 6668138.6 | 6.668139 | 0.02330097 | 4647191.5 | 4.647192
0.02059448 | 15483989.0 | 15.48399 | 0.02461929 | 10306446.6 | 10.30645 | 0.02153641 | 6768851.7 | 6.768852 | 0.02354369 | 4691841.8 | 4.691842
0.02080679 | 15859741.3 | 15.85974 | 0.0248731 | 10385441.4 | 10.38544 | 0.02175844 | 6855249.3 | 6.855249 | 0.02378641 | 4748367.2 | 4.748367
0.02101911 | 16012702.4 | 16.0127 | 0.0251269 | 10466999.7 | 10.467 | 0.02198046 | 6936707.0 | 6.936707 | 0.02402913 | 4787079.9 | 4.78708
0.02123142 | 16223855.3 | 16.22386 | 0.02538071 | 10528619.5 | 10.52862 | 0.02220249 | 7018870.4 | 7.01887 | 0.02427184 | 4840280.3 | 4.84028
0.02144374 | 16165663.6 | 16.16566 | 0.02563452 | 10599543.9 | 10.59954 | 0.02242451 | 7108090.7 | 7.108091 | 0.02451456 | 4908443.2 | 4.908443
0.02165605 | 16200578.6 | 16.20058 | 0.02588832 | 10698572.2 | 10.69857 | 0.02264654 | 7190254.1 | 7.190254 | 0.02475728 | 4955706.0 | 4.955706
0.02186837 | 16587969.3 | 16.58797 | 0.02614213 | 10786207.1 | 10.78621 | 0.02286856 | 7271006.1 | 7.271006 | 0.025 | 5001187.5 | 5.001188
0.02208068 | 16775845.4 | 16.77585 | 0.02639594 | 10865106.9 | 10.86511 | 0.02309059 | 7355286.6 | 7.355287 | 0.02524272 | 5059375.4 | 5.059375
0.02229299 | 16739267.8 | 16.73927 | 0.02664975 | 10950747.9 | 10.95075 | 0.02331261 | 7446724.9 | 7.446725 | 0.02548544 | 5117563.2 | 5.117563
0.02250531 | 16938782.3 | 16.93878 | 0.02690355 | 11028413.4 | 11.02841 | 0.02353464 | 7523847.5 | 7.523848 | 0.02572816 | 5177294.9 | 5.177295
0.02271762 | 17209789.5 | 17.20979 | 0.02715736 | 11114719.0 | 11.11472 | 0.02375666 | 7610245.1 | 7.610245 | 0.02597087 | 5222063.9 | 5.222064
0.02292994 | 17444219.1 | 17.44422 | 0.02741117 | 11195707.7 | 11.19571 | 0.02397869 | 7683839.3 | 7.683839 | 0.02621359 | 5280964.3 | 5.280964
0.02314225 | 17736840.4 | 17.73684 | 0.02766497 | 11259226.3 | 11.25923 | 0.02420071 | 7759550.6 | 7.759551 | 0.02645631 | 5361952.3 | 5.361952
0.02335456 | 17760117.0 | 17.76012 | 0.02791878 | 11342873.5 | 11.34287 | 0.02442274 | 7838891.2 | 7.838891 | 0.02669903 | 5408265.1 | 5.408265
0.02356688 | 18112592.7 | 18.11259 | 0.02817259 | 11425191.4 | 11.42519 | 0.02464476 | 7922466.0 | 7.922466 | 0.02694175 | 5465621.7 | 5.465622
0.02377919 | 18335383.9 | 18.33538 | 0.0284264 | 11499438.9 | 11.49944 | 0.02486679 | 8005335.1 | 8.005335 | 0.02718447 | 5516209.5 | 5.516209
0.02399151 | 18440129.0 | 18.44013 | 0.0286802 | 11570363.3 | 11.57036 | 0.02508881 | 8091027.0 | 8.091027 | 0.02742718 | 5574278.6 | 5.574279
0.02420382 | 18687859.5 | 18.68786 | 0.02893401 | 11646604.6 | 11.6466 | 0.02531083 | 8183170.9 | 8.183171 | 0.0276699 | 5626528.9 | 5.626529
0.02441614 | 18711136.2 | 18.71114 | 0.02918782 | 11724270.2 | 11.72427 | 0.02553286 | 8276020.6 | 8.276021 | 0.02791262 | 5671179.2 | 5.671179
0.02462845 | 19121803.6 | 19.1218 | 0.02944162 | 11801176.2 | 11.80118 | 0.02575488 | 8353849.0 | 8.353849 | 0.02815534 | 5713335.7 | 5.713336
0.02484076 | 19344594.8 | 19.34459 | 0.02969543 | 11895552.2 | 11.89555 | 0.02597691 | 8444581.6 | 8.444582 | 0.02839806 | 5776629.9 | 5.77663
0.02505308 | 19356233.2 | 19.35623 | 0.02994924 | 11993156.3 | 11.99316 | 0.02619893 | 8545294.7 | 8.545295 | 0.02864078 | 5820448.9 | 5.820449
0.02526539 | 19590662.7 | 19.59066 | 0.03020305 | 12072815.7 | 12.07282 | 0.02642096 | 8616066.1 | 8.616066 | 0.0288835 | 5876024.2 | 5.876024
0.02547771 | 19883284.0 | 19.88328 | 0.03045685 | 12143075.5 | 12.14308 | 0.02664298 | 8688853.8 | 8.688854 | 0.02912621 | 5940980.9 | 5.940981
0.02569002 | 19989691.8 | 19.98969 | 0.03071066 | 12228716.5 | 12.22872 | 0.02686501 | 8776763.6 | 8.776764 | 0.02936893 | 5995725.0 | 5.995725
0.02590234 | 20247398.0 | 20.2474 | 0.03096447 | 12315686.7 | 12.31569 | 0.02708703 | 8850357.8 | 8.850358 | 0.02961165 | 6049637.8 | 6.049638
0.02611465 | 20377082.4 | 20.37708 | 0.03121827 | 12392592.7 | 12.39259 | 0.02730906 | 8938872.5 | 8.938872 | 0.02985437 | 6107825.7 | 6.107826
0.02632696 | 20435274.2 | 20.43527 | 0.03147208 | 12456870.9 | 12.45687 | 0.02753108 | 9018918.7 | 9.018919 | 0.03009709 | 6157582.2 | 6.157582
0.02653928 | 20727895.5 | 20.7279 | 0.03172589 | 12545835.0 | 12.54584 | 0.02775311 | 9086766.6 | 9.086767 | 0.03033981 | 6217313.9 | 6.217314
0.02675159 | 20669703.7 | 20.6697 | 0.0319797 | 12635558.7 | 12.63556 | 0.02797513 | 9163183.5 | 9.163184 | 0.03058252 | 6275501.7 | 6.275502
0.02696391 | 20927410.0 | 20.92741 | 0.0322335 | 12713793.9 | 12.71379 | 0.02819716 | 9243229.8 | 9.24323 | 0.03082524 | 6328583.3 | 6.328583
0.02717622 | 21126924.5 | 21.12692 | 0.03248731 | 12790699.9 | 12.7907 | 0.02841918 | 9323881.0 | 9.323881 | 0.03106796 | 6383446.1 | 6.383446
0.02738854 | 21279885.6 | 21.27989 | 0.03274112 | 12875011.6 | 12.87501 | 0.02864121 | 9413202.2 | 9.413202 | 0.03131068 | 6437359.0 | 6.437359
0.02760085 | 21655637.9 | 21.65564 | 0.03299492 | 12957994.1 | 12.95799 | 0.02886323 | 9498894.1 | 9.498894 | 0.0315534 | 6495546.8 | 6.495547
0.02781316 | 21783659.8 | 21.78366 | 0.03324873 | 13033570.9 | 13.03357 | 0.02908526 | 9581763.2 | 9.581763 | 0.03179612 | 6560384.8 | 6.560385
0.02802548 | 21948259.2 | 21.94826 | 0.03350254 | 13105159.9 | 13.10516 | 0.02930728 | 9665337.9 | 9.665338 | 0.03203883 | 6627835.2 | 6.627835
0.02823779 | 21983174.3 | 21.98317 | 0.03375635 | 13184154.7 | 13.18415 | 0.02952931 | 9751029.8 | 9.75103 | 0.03228155 | 6691841.8 | 6.691842
0.02845011 | 22124497.1 | 22.1245 | 0.03401015 | 13272454.2 | 13.27245 | 0.02975133 | 9821801.2 | 9.821801 | 0.03252427 | 6739104.6 | 6.739105
0.02866242 | 22370565.0 | 22.37056 | 0.03426396 | 13356101.3 | 13.3561 | 0.02997336 | 9896806.8 | 9.896807 | 0.03276699 | 6787911.2 | 6.787911
0.02887473 | 22723040.6 | 22.72304 | 0.03451777 | 13433766.9 | 13.43377 | 0.03019538 | 9980381.6 | 9.980382 | 0.03300971 | 6846930.3 | 6.84693
0.02908705 | 22934193.5 | 22.93419 | 0.03477157 | 13503267.1 | 13.50327 | 0.03041741 | 10066073.5 | 10.06607 | 0.03325243 | 6911886.9 | 6.911887
0.02929936 | 23098792.9 | 23.09879 | 0.03502538 | 13583591.1 | 13.58359 | 0.03063943 | 10141784.8 | 10.14178 | 0.03349515 | 6972568.6 | 6.972569
0.02951168 | 23098792.9 | 23.09879 | 0.03527919 | 13656509.4 | 13.65651 | 0.03086146 | 10211044.0 | 10.21104 | 0.03373786 | 7031468.9 | 7.031469
0.02972399 | 23356499.2 | 23.3565 | 0.03553299 | 13734174.9 | 13.73417 | 0.03108348 | 10284638.2 | 10.28464 | 0.03398058 | 7091319.3 | 7.091319
0.02993631 | 23684035.5 | 23.68404 | 0.0357868 | 13807757.8 | 13.80776 | 0.03130551 | 10359643.8 | 10.35964 | 0.0342233 | 7145232.2 | 7.145232
0.03014862 | 23614205.4 | 23.61421 | 0.03604061 | 13898051.1 | 13.89805 | 0.03152753 | 10442512.8 | 10.44251 | 0.03446602 | 7220282.6 | 7.220283
0.03036093 | 23860273.3 | 23.86027 | 0.03629442 | 13984356.8 | 13.98436 | 0.03174956 | 10518929.8 | 10.51893 | 0.03470874 | 7280964.3 | 7.280964
0.03057325 | 24224387.3 | 24.22439 | 0.03654822 | 14066674.6 | 14.06667 | 0.03197158 | 10593935.4 | 10.59394 | 0.03495146 | 7339152.1 | 7.339152
0.03078556 | 24305855.8 | 24.30586 | 0.03680203 | 14140922.2 | 14.14092 | 0.03219361 | 10673276.0 | 10.67328 | 0.03519417 | 7396390.0 | 7.39639
0.03099788 | 24400625.1 | 24.40063 | 0.03705584 | 14210517.3 | 14.21052 | 0.03241563 | 10747575.9 | 10.74758 | 0.03543689 | 7464671.7 | 7.464672
0.03121019 | 24447178.5 | 24.44718 | 0.03730964 | 14292170.6 | 14.29217 | 0.03263766 | 10829638.5 | 10.82964 | 0.03567961 | 7525353.3 | 7.525353
0.03142251 | 24681608.1 | 24.68161 | 0.03756345 | 14370405.8 | 14.37041 | 0.03285968 | 10902527.0 | 10.90253 | 0.03592233 | 7565847.3 | 7.565847
0.03163482 | 25057360.4 | 25.05736 | 0.03781726 | 14450065.2 | 14.45007 | 0.03308171 | 10981867.6 | 10.98187 | 0.03616505 | 7635791.5 | 7.635791
0.03184713 | 25150467.2 | 25.15047 | 0.03807107 | 14523648.1 | 14.52365 | 0.03330373 | 11060401.7 | 11.0604 | 0.03640777 | 7702410.6 | 7.702411
0.03205945 | 25349981.7 | 25.34998 | 0.03832487 | 14603972.1 | 14.60397 | 0.03352575 | 11121797.4 | 11.1218 | 0.03665049 | 7767248.5 | 7.767249
0.03227176 | 25526219.5 | 25.52622 | 0.03857868 | 14691607.0 | 14.69161 | 0.03374778 | 11195391.6 | 11.19539 | 0.0368932 | 7822111.4 | 7.822111
0.03248408 | 25772287.4 | 25.77229 | 0.03883249 | 14769842.2 | 14.76984 | 0.0339698 | 11283301.4 | 11.2833 | 0.03713592 | 7865930.4 | 7.86593
0.03269639 | 26020018.0 | 26.02002 | 0.03908629 | 14848837.0 | 14.84884 | 0.03419183 | 11362541.2 | 11.36254 | 0.03737864 | 7926612.0 | 7.926612
0.0329087 | 26136401.4 | 26.1364 | 0.0393401 | 14944447.3 | 14.94445 | 0.03441385 | 11443293.1 | 11.44329 | 0.03762136 | 7993943.7 | 7.993944
0.03312102 | 26382469.3 | 26.38247 | 0.03959391 | 15033506.3 | 15.03351 | 0.03463588 | 11517593.0 | 11.51759 | 0.03786408 | 8058069.1 | 8.058069
0.03333333 | 26711668.3 | 26.71167 | 0.03984772 | 15107753.8 | 15.10775 | 0.0348579 | 11585440.8 | 11.58544 | 0.0381068 | 8132169.6 | 8.13217
0.03354565 | 26839690.1 | 26.83969 | 0.04010152 | 15177349.0 | 15.17735 | 0.03507993 | 11651877.3 | 11.65188 | 0.03834951 | 8192851.2 | 8.192851
0.03375796 | 26816413.4 | 26.81641 | 0.04035533 | 15254255.0 | 15.25425 | 0.03530195 | 11730411.3 | 11.73041 | 0.03859223 | 8264576.7 | 8.264577
0.03397028 | 27110697.3 | 27.1107 | 0.04060914 | 15336572.9 | 15.33657 | 0.03552398 | 11809751.9 | 11.80975 | 0.03883495 | 8332739.6 | 8.33274
0.03418259 | 27345126.9 | 27.34513 | 0.04086294 | 15417561.5 | 15.41756 | 0.035746 | 11894738.1 | 11.89474 | 0.03907767 | 8390927.4 | 8.390927
0.0343949 | 27509726.3 | 27.50973 | 0.04111675 | 15490479.8 | 15.49048 | 0.03596803 | 11966820.1 | 11.96682 | 0.03932039 | 8451609.1 | 8.451609
0.03460722 | 27473148.7 | 27.47315 | 0.04137056 | 15568715.0 | 15.56872 | 0.03619005 | 12036180.1 | 12.03618 | 0.03956311 | 8509796.9 | 8.509797
0.03481953 | 27591194.8 | 27.59119 | 0.04162437 | 15638310.2 | 15.63831 | 0.03641208 | 12106145.0 | 12.10615 | 0.03980583 | 8563709.8 | 8.56371
0.03503185 | 27872177.7 | 27.87218 | 0.04187817 | 15719963.5 | 15.71996 | 0.0366341 | 12182562.0 | 12.18256 | 0.04004854 | 8617622.6 | 8.617623
0.03524416 | 28094968.9 | 28.09497 | 0.04213198 | 15808262.9 | 15.80826 | 0.03685613 | 12253333.4 | 12.25333 | 0.04029126 | 8674979.2 | 8.674979
0.03545648 | 28271206.7 | 28.27121 | 0.04238579 | 15899885.5 | 15.89989 | 0.03707815 | 12328339.0 | 12.32834 | 0.04053398 | 8733167.1 | 8.733167
0.03566879 | 28412529.5 | 28.41253 | 0.04263959 | 15986286.0 | 15.98629 | 0.03730018 | 12411913.8 | 12.41191 | 0.0407767 | 8798005.0 | 8.798005
0.0358811 | 28788281.8 | 28.78828 | 0.0428934 | 16071262.4 | 16.07126 | 0.0375222 | 12491859.3 | 12.49186 | 0.04101942 | 8858686.6 | 8.858687
0.03609342 | 29057626.4 | 29.05763 | 0.04314721 | 16143516.1 | 16.14352 | 0.03774423 | 12568982.0 | 12.56898 | 0.04126214 | 8923643.3 | 8.923643
0.03630573 | 28939580.4 | 28.93958 | 0.04340102 | 16212351.7 | 16.21235 | 0.03796625 | 12641870.5 | 12.64187 | 0.04150485 | 8980881.1 | 8.980881
0.03651805 | 28904665.3 | 28.90467 | 0.04365482 | 16292675.7 | 16.29268 | 0.03818828 | 12699737.7 | 12.69974 | 0.04174757 | 9049162.8 | 9.049163
0.03673036 | 29080903.1 | 29.0809 | 0.04390863 | 16374993.6 | 16.37499 | 0.0384103 | 12759016.3 | 12.75902 | 0.04199029 | 9119938.2 | 9.119938
0.03694268 | 29375187.0 | 29.37519 | 0.04416244 | 16455222.7 | 16.45522 | 0.03863233 | 12839062.6 | 12.83906 | 0.04223301 | 9184063.7 | 9.184064
0.03715499 | 29809131.1 | 29.80913 | 0.04441624 | 16524153.2 | 16.52415 | 0.03885435 | 12918302.4 | 12.9183 | 0.04247573 | 9262439.1 | 9.262439
0.0373673 | 29797492.8 | 29.79749 | 0.04467005 | 16592419.2 | 16.59242 | 0.03907638 | 12997643.0 | 12.99764 | 0.04271845 | 9325614.5 | 9.325615
0.03757962 | 29913876.2 | 29.91388 | 0.04492386 | 16674072.4 | 16.67407 | 0.0392984 | 13077588.4 | 13.07759 | 0.04296117 | 9366108.5 | 9.366109
0.03779193 | 30148305.8 | 30.14831 | 0.04517766 | 16752307.7 | 16.75231 | 0.03952043 | 13139085.0 | 13.13908 | 0.04320388 | 9417527.6 | 9.417528
0.03800425 | 30159944.1 | 30.15994 | 0.04543147 | 16827314.7 | 16.82731 | 0.03974245 | 13217619.1 | 13.21762 | 0.0434466 | 9476428.0 | 9.476428
0.03821656 | 30394373.7 | 30.39437 | 0.04568528 | 16908873.1 | 16.90887 | 0.03996448 | 13300488.1 | 13.30049 | 0.04368932 | 9530459.6 | 9.53046
0.03842887 | 30688657.6 | 30.68866 | 0.04593909 | 16995178.7 | 16.99518 | 0.0401865 | 13382651.5 | 13.38265 | 0.04393204 | 9608835.1 | 9.608835
0.03864119 | 31016193.9 | 31.01619 | 0.04619289 | 17072844.2 | 17.07284 | 0.04040853 | 13463302.7 | 13.4633 | 0.04417476 | 9683766.8 | 9.683767
0.0388535 | 31238985.1 | 31.23899 | 0.0464467 | 17148421.0 | 17.14842 | 0.04063055 | 13528327.7 | 13.52833 | 0.04441748 | 9758817.2 | 9.758817
0.03906582 | 31486715.7 | 31.48672 | 0.04670051 | 17228080.4 | 17.22808 | 0.04085258 | 13591941.3 | 13.59194 | 0.04466019 | 9821161.4 | 9.821161
0.03927813 | 31579822.4 | 31.57982 | 0.04695431 | 17313056.7 | 17.31306 | 0.0410746 | 13672592.5 | 13.67259 | 0.04490291 | 9870086.7 | 9.870087
0.03949045 | 31649652.5 | 31.64965 | 0.04720812 | 17389962.7 | 17.38996 | 0.04129663 | 13739028.9 | 13.73903 | 0.04514563 | 9925662.0 | 9.925662
0.03970276 | 31579822.4 | 31.57982 | 0.04746193 | 17466204.1 | 17.4662 | 0.04151865 | 13812623.1 | 13.81262 | 0.04538835 | 9999050.0 | 9.99905
0.03991507 | 31814252.0 | 31.81425 | 0.04771574 | 17537128.5 | 17.53713 | 0.04174067 | 13870490.3 | 13.87049 | 0.04563107 | 10068994.2 | 10.06899
0.04012739 | 31860805.4 | 31.86081 | 0.04796954 | 17605394.4 | 17.60539 | 0.0419627 | 13939043.8 | 13.93904 | 0.04587379 | 10135494.6 | 10.13549
0.0403397 | 32143450.9 | 32.14345 | 0.04822335 | 17686383.1 | 17.68638 | 0.04218472 | 14006185.9 | 14.00619 | 0.0461165 | 10196176.2 | 10.19618
0.04055202 | 32389518.8 | 32.38952 | 0.04847716 | 17761295.2 | 17.7613 | 0.04240675 | 14075546.0 | 14.07555 | 0.04635922 | 10267070.4 | 10.26707
0.04076433 | 32577395.0 | 32.5774 | 0.04873096 | 17839625.4 | 17.83963 | 0.04262877 | 14167689.9 | 14.16769 | 0.04660194 | 10334402.1 | 10.3344
0.04097665 | 32682140.1 | 32.68214 | 0.04898477 | 17913208.3 | 17.91321 | 0.0428508 | 14253381.8 | 14.25338 | 0.04684466 | 10411946.3 | 10.41195
0.04118896 | 33127722.5 | 33.12772 | 0.04923858 | 17993437.4 | 17.99344 | 0.04307282 | 14324758.1 | 14.32476 | 0.04708738 | 10482721.8 | 10.48272
0.04140127 | 33069530.8 | 33.06953 | 0.04949239 | 18063697.1 | 18.0637 | 0.04329485 | 14392605.9 | 14.39261 | 0.0473301 | 10556109.7 | 10.55611
0.04161359 | 33222491.9 | 33.22249 | 0.04974619 | 18141362.7 | 18.14136 | 0.04351687 | 14449767.4 | 14.44977 | 0.04757282 | 10616791.4 | 10.61679
0.0418259 | 33515113.2 | 33.51511 | 0.05 | 18210957.9 | 18.21096 | 0.0437389 | 14529813.7 | 14.52981 | 0.04781553 | 10693504.3 | 10.6935
0.04203822 | 33714627.7 | 33.71463 | 0.05025381 | 18290522.3 | 18.29052 | 0.04396092 | 14616917.0 | 14.61692 | 0.04805825 | 10757511.0 | 10.75751
0.04225053 | 34032188.3 | 34.03219 | 0.05050761 | 18366858.6 | 18.36686 | 0.04418295 | 14681236.3 | 14.68124 | 0.04830097 | 10828286.4 | 10.82829
0.04246285 | 33997273.3 | 33.99727 | 0.05076142 | 18437023.5 | 18.43702 | 0.04440497 | 14736280.7 | 14.73628 | 0.04854369 | 10899061.9 | 10.89906
0.04267516 | 34102018.4 | 34.10202 | 0.05101523 | 18517347.5 | 18.51735 | 0.044627 | 14809774.1 | 14.80977 | 0.04878641 | 10976606.1 | 10.97661
0.04288747 | 34383001.4 | 34.383 | 0.05126904 | 18589601.2 | 18.5896 | 0.04484902 | 14871270.6 | 14.87127 | 0.04902913 | 11030637.7 | 11.03064
0.04309979 | 34570877.5 | 34.57088 | 0.05152284 | 18669925.2 | 18.66993 | 0.04507105 | 14941941.2 | 14.94194 | 0.04927184 | 11103075.6 | 11.10308
0.0433121 | 34747115.4 | 34.74712 | 0.05177665 | 18744172.7 | 18.74417 | 0.04529307 | 15023398.9 | 15.0234 | 0.04951456 | 11168863.6 | 11.16886
0.04352442 | 34816945.4 | 34.81695 | 0.05203046 | 18823832.1 | 18.82383 | 0.0455151 | 15102638.7 | 15.10264 | 0.04975728 | 11242132.8 | 11.24213
0.04373673 | 35039736.6 | 35.03974 | 0.05228426 | 18894091.9 | 18.89409 | 0.04573712 | 15164840.9 | 15.16484 | 0.05 | 11313739.5 | 11.31374
0.04394904 | 35227612.8 | 35.22761 | 0.05253807 | 18962262.9 | 18.96226 | 0.04595915 | 15234100.1 | 15.2341 | 0.05024272 | 11403158.8 | 11.40316
0.04416136 | 35087952.6 | 35.08795 | 0.05279188 | 19051986.5 | 19.05199 | 0.04618117 | 15288438.9 | 15.28844 | 0.05048544 | 11484028.0 | 11.48403
0.04437367 | 35028098.3 | 35.0281 | 0.05304569 | 19118828.3 | 19.11883 | 0.0464032 | 15369090.0 | 15.36909 | 0.05072816 | 11559078.5 | 11.55908
0.04458599 | 35486981.7 | 35.48698 | 0.05329949 | 19197158.5 | 19.19716 | 0.04662522 | 15461939.7 | 15.46194 | 0.05097087 | 11626410.2 | 11.62641
0.0447983 | 35932564.1 | 35.93256 | 0.0535533 | 19271406.0 | 19.27141 | 0.04684725 | 15545514.5 | 15.54551 | 0.05121359 | 11676998.0 | 11.677
0.04501062 | 36236823.7 | 36.23682 | 0.05380711 | 19339007.3 | 19.33901 | 0.04706927 | 15604087.4 | 15.60409 | 0.05145631 | 11749554.7 | 11.74955
0.04522293 | 35955840.8 | 35.95584 | 0.05406091 | 19407937.8 | 19.40794 | 0.0472913 | 15662660.3 | 15.66266 | 0.05169903 | 11822823.9 | 11.82282
0.04543524 | 35979117.5 | 35.97912 | 0.05431472 | 19481520.7 | 19.48152 | 0.04751332 | 15734137.4 | 15.73414 | 0.05194175 | 11897874.4 | 11.89787
0.04564756 | 36248462.1 | 36.24846 | 0.05456853 | 19556432.9 | 19.55643 | 0.04773535 | 15799868.1 | 15.79987 | 0.05218447 | 11961049.8 | 11.96105
0.04585987 | 36542746.0 | 36.54275 | 0.05482234 | 19642738.5 | 19.64274 | 0.04795737 | 15873462.3 | 15.87346 | 0.05242718 | 12026837.7 | 12.02684
0.04607219 | 36753898.8 | 36.7539 | 0.05507614 | 19725721.0 | 19.72572 | 0.0481794 | 15946250.0 | 15.94625 | 0.0526699 | 12100938.1 | 12.10094
0.0462845 | 36870282.3 | 36.87028 | 0.05532995 | 19801297.7 | 19.8013 | 0.04840142 | 16024179.2 | 16.02418 | 0.05291262 | 12186082.4 | 12.18608
0.04649682 | 36941775.0 | 36.94178 | 0.05558376 | 19874216.0 | 19.87422 | 0.04862345 | 16089809.1 | 16.08981 | 0.05315534 | 12273720.5 | 12.27372
0.04670913 | 37433910.8 | 37.43391 | 0.05583756 | 19942481.9 | 19.94248 | 0.04884547 | 16142736.5 | 16.14274 | 0.05339806 | 12342002.1 | 12.342
0.04692144 | 37387357.4 | 37.38736 | 0.05609137 | 20006095.5 | 20.0061 | 0.0490675 | 16201309.4 | 16.20131 | 0.05364078 | 12414440.1 | 12.41444
0.04713376 | 37350779.8 | 37.35078 | 0.05634518 | 20084330.7 | 20.08433 | 0.04928952 | 16262705.1 | 16.26271 | 0.0538835 | 12480228.0 | 12.48023
0.04734607 | 37656702.0 | 37.6567 | 0.05659898 | 20159907.5 | 20.15991 | 0.04951155 | 16340533.5 | 16.34053 | 0.05412621 | 12544234.7 | 12.54423
0.04755839 | 37821301.5 | 37.8213 | 0.05685279 | 20227508.8 | 20.22751 | 0.04973357 | 16411304.9 | 16.4113 | 0.05436893 | 12623441.4 | 12.62344
0.0477707 | 37914408.3 | 37.91441 | 0.0571066 | 20282387.4 | 20.28239 | 0.0499556 | 16464837.1 | 16.46484 | 0.05461165 | 12706091.9 | 12.70609
0.04798301 | 37997539.3 | 37.99754 | 0.05736041 | 20351317.9 | 20.35132 | 0.05017762 | 16528450.7 | 16.52845 | 0.05485437 | 12787792.4 | 12.78779
0.04819533 | 37937685.0 | 37.93768 | 0.05761421 | 20419583.9 | 20.41958 | 0.05039964 | 16594887.1 | 16.59489 | 0.05509709 | 12851917.8 | 12.85192
0.04840764 | 38371629.0 | 38.37163 | 0.05786802 | 20503800.7 | 20.5038 | 0.05062167 | 16643479.5 | 16.64348 | 0.05533981 | 12914262.0 | 12.91426
0.04861996 | 38594420.2 | 38.59442 | 0.05812183 | 20590106.3 | 20.59011 | 0.05084369 | 16716267.1 | 16.71627 | 0.05558252 | 12988362.4 | 12.98836
0.04883227 | 38606058.6 | 38.60606 | 0.05837563 | 20667771.8 | 20.66777 | 0.05106572 | 16777763.7 | 16.77776 | 0.05582524 | 13068519.2 | 13.06852
0.04904459 | 38712466.3 | 38.71247 | 0.05862944 | 20735373.1 | 20.73537 | 0.05128774 | 16843494.4 | 16.84349 | 0.05606796 | 13160313.5 | 13.16031
0.0492569 | 38946895.9 | 38.9469 | 0.05888325 | 20800221.0 | 20.80022 | 0.05150977 | 16907007.2 | 16.90701 | 0.05631068 | 13215176.3 | 13.21518
0.04946921 | 39076580.3 | 39.07658 | 0.05913706 | 20866493.1 | 20.86649 | 0.05173179 | 16974855.0 | 16.97485 | 0.0565534 | 13271582.9 | 13.27158
0.04968153 | 39169687.1 | 39.16969 | 0.05939086 | 20940740.6 | 20.94074 | 0.05195382 | 17032016.5 | 17.03202 | 0.05679612 | 13353402.2 | 13.3534
0.04989384 | 39181325.4 | 39.18133 | 0.05964467 | 21023723.1 | 21.02372 | 0.05217584 | 17102082.2 | 17.10208 | 0.05703883 | 13439259.0 | 13.43926
0.05010616 | 39545439.4 | 39.54544 | 0.05989848 | 21099299.9 | 21.0993 | 0.05239787 | 17161360.8 | 17.16136 | 0.05728155 | 13515972.0 | 13.51597
0.05031847 | 39721677.3 | 39.72168 | 0.06015228 | 21160160.0 | 21.16016 | 0.05261989 | 17218421.5 | 17.21842 | 0.05752427 | 13596128.7 | 13.59613
0.05053079 | 39580354.5 | 39.58035 | 0.06040609 | 21233837.9 | 21.23384 | 0.05284192 | 17272054.6 | 17.27205 | 0.05776699 | 13648379.1 | 13.64838
0.0507431 | 39874638.4 | 39.87464 | 0.0606599 | 21301344.2 | 21.30134 | 0.05306394 | 17338491.0 | 17.33849 | 0.05800971 | 13711554.4 | 13.71155
0.05095541 | 40002660.2 | 40.00266 | 0.06091371 | 21366287.1 | 21.36629 | 0.05328597 | 17413496.6 | 17.4135 | 0.05825243 | 13783161.1 | 13.78316
0.05116773 | 40060851.9 | 40.06085 | 0.06116751 | 21438540.7 | 21.43854 | 0.05350799 | 17479933.0 | 17.47993 | 0.05849515 | 13851442.8 | 13.85144
0.05138004 | 40308582.4 | 40.30858 | 0.06142132 | 21507471.3 | 21.50747 | 0.05373002 | 17544857.2 | 17.54486 | 0.05873786 | 13924712.0 | 13.92471
0.05159236 | 40260366.4 | 40.26037 | 0.06167513 | 21585706.5 | 21.58571 | 0.05395204 | 17626314.9 | 17.62631 | 0.05898058 | 14004037.5 | 14.00404
0.05180467 | 40471519.3 | 40.47152 | 0.06192893 | 21651314.0 | 21.65131 | 0.05417407 | 17691339.9 | 17.69134 | 0.0592233 | 14096663.1 | 14.09666
0.05201699 | 40554650.4 | 40.55465 | 0.06218274 | 21721573.7 | 21.72157 | 0.05439609 | 17749912.8 | 17.74991 | 0.05946602 | 14175038.6 | 14.17504
0.0522293 | 40647757.1 | 40.64776 | 0.06243655 | 21795156.6 | 21.79516 | 0.05461812 | 17795581.5 | 17.79558 | 0.05970874 | 14243320.3 | 14.24332
0.05244161 | 40870548.3 | 40.87055 | 0.06269036 | 21862093.3 | 21.86209 | 0.05484014 | 17862017.9 | 17.86202 | 0.05995146 | 14312433.2 | 14.31243
0.05265393 | 41070062.8 | 41.07006 | 0.06294416 | 21943651.6 | 21.94365 | 0.05506217 | 17934200.7 | 17.9342 | 0.06019417 | 14381546.1 | 14.38155
0.05286624 | 41104977.9 | 41.10498 | 0.06319797 | 22013246.8 | 22.01325 | 0.05528419 | 17996302.1 | 17.9963 | 0.06043689 | 14482721.8 | 14.48272
0.05307856 | 41257939.0 | 41.25794 | 0.06345178 | 22065466.9 | 22.06547 | 0.05550622 | 18055681.6 | 18.05568 | 0.06067961 | 14593160.0 | 14.59316
0.05329087 | 41199747.3 | 41.19975 | 0.06370558 | 22133732.9 | 22.13373 | 0.05572824 | 18108508.1 | 18.10851 | 0.06092233 | 14699323.1 | 14.69932
0.05350318 | 41375985.1 | 41.37599 | 0.06395939 | 22211303.5 | 22.2113 | 0.05595027 | 18172827.4 | 18.17283 | 0.06116505 | 14787792.4 | 14.78779
0.0537155 | 41786652.5 | 41.78665 | 0.0642132 | 22278904.8 | 22.2789 | 0.05617229 | 18239969.5 | 18.23997 | 0.06140777 | 14858567.9 | 14.85857
0.05392781 | 41809929.2 | 41.80993 | 0.06446701 | 22350493.8 | 22.35049 | 0.05639432 | 18306405.9 | 18.30641 | 0.06165049 | 14929343.3 | 14.92934
0.05414013 | 41763375.8 | 41.76338 | 0.06472081 | 22422747.5 | 22.42275 | 0.05661634 | 18377076.5 | 18.37708 | 0.0618932 | 15013656.3 | 15.01366
0.05435244 | 41914674.3 | 41.91467 | 0.06497462 | 22487025.7 | 22.48703 | 0.05683837 | 18442807.2 | 18.44281 | 0.06213592 | 15101294.4 | 15.10129
0.05456476 | 42102550.5 | 42.10255 | 0.06522843 | 22563267.0 | 22.56327 | 0.05706039 | 18504202.9 | 18.5042 | 0.06237864 | 15194038.7 | 15.19404
0.05477707 | 42255511.6 | 42.25551 | 0.06548223 | 22623462.6 | 22.62346 | 0.05728242 | 18557130.3 | 18.55713 | 0.06262136 | 15286783.0 | 15.28678
0.05498938 | 42278788.3 | 42.27879 | 0.06573604 | 22687740.8 | 22.68774 | 0.05750444 | 18630623.7 | 18.63062 | 0.06286408 | 15377746.1 | 15.37775
0.0552017 | 42489941.1 | 42.48994 | 0.06598985 | 22759994.5 | 22.75999 | 0.05772647 | 18696354.4 | 18.69635 | 0.0631068 | 15469659.2 | 15.46966
0.05541401 | 42701094.0 | 42.70109 | 0.06624365 | 22839558.9 | 22.83956 | 0.05794849 | 18767831.5 | 18.76783 | 0.06334951 | 15551359.7 | 15.55136
0.05562633 | 42524856.2 | 42.52486 | 0.06649746 | 22903837.1 | 22.90384 | 0.05817052 | 18824993.0 | 18.82499 | 0.06359223 | 15628072.7 | 15.62807
0.05583864 | 42747647.4 | 42.74765 | 0.06675127 | 22955297.7 | 22.9553 | 0.05839254 | 18859975.4 | 18.85998 | 0.06383495 | 15702291.9 | 15.70229
0.05605096 | 42770924.1 | 42.77092 | 0.06700508 | 23021569.8 | 23.02157 | 0.05861456 | 18916330.5 | 18.91633 | 0.06407767 | 15774729.8 | 15.77473
0.05626327 | 42958800.3 | 42.9588 | 0.06725888 | 23097811.1 | 23.09781 | 0.05883659 | 18978532.7 | 18.97853 | 0.06432039 | 15847167.8 | 15.84717
0.05647558 | 43169953.1 | 43.16995 | 0.06751269 | 23175476.7 | 23.17548 | 0.05905861 | 19032770.6 | 19.03277 | 0.06456311 | 15912955.7 | 15.91296
0.0566879 | 43030293.0 | 43.03029 | 0.0677665 | 23257129.9 | 23.25713 | 0.05928064 | 19112111.2 | 19.11211 | 0.06480583 | 15986224.9 | 15.98622
0.05690021 | 43169953.1 | 43.16995 | 0.0680203 | 23322642.5 | 23.32264 | 0.05950266 | 19167861.3 | 19.16786 | 0.06504854 | 16075644.2 | 16.07564
0.05711253 | 43416021.0 | 43.41602 | 0.06827411 | 23385591.4 | 23.38559 | 0.05972469 | 19239943.3 | 19.23994 | 0.06529126 | 16172544.8 | 16.17254
0.05732484 | 43276360.9 | 43.27636 | 0.06852792 | 23446451.6 | 23.44645 | 0.05994671 | 19299927.6 | 19.29993 | 0.06553398 | 16248426.6 | 16.24843
0.05753715 | 43381106.0 | 43.38111 | 0.06878173 | 23505317.9 | 23.50532 | 0.06016874 | 19351443.6 | 19.35144 | 0.0657767 | 16325852.0 | 16.32585
0.05774947 | 43557343.8 | 43.55734 | 0.06903553 | 23588300.4 | 23.5883 | 0.06039076 | 19411427.9 | 19.41143 | 0.06601942 | 16402565.0 | 16.40257
0.05796178 | 43650450.6 | 43.65045 | 0.06928934 | 23663877.2 | 23.66388 | 0.06061279 | 19484215.6 | 19.48422 | 0.06626214 | 16478446.7 | 16.47845
0.0581741 | 43791773.4 | 43.79177 | 0.06954315 | 23712774.2 | 23.71277 | 0.06083481 | 19540671.4 | 19.54067 | 0.06650485 | 16552666.0 | 16.55267
0.05838641 | 43522428.8 | 43.52243 | 0.06979695 | 23767557.8 | 23.76756 | 0.06105684 | 19593497.9 | 19.5935 | 0.06674757 | 16636029.0 | 16.63603
0.05859873 | 43687028.2 | 43.68703 | 0.07005076 | 23835823.8 | 23.83582 | 0.06127886 | 19641384.5 | 19.64138 | 0.06699029 | 16723667.0 | 16.72367
0.05881104 | 43933096.1 | 43.9331 | 0.07030457 | 23904089.7 | 23.90409 | 0.06150089 | 19695017.6 | 19.69502 | 0.06723301 | 16791948.7 | 16.79195
0.05902335 | 43886542.7 | 43.88654 | 0.07055838 | 23968273.0 | 23.96827 | 0.06172291 | 19757119.0 | 19.75712 | 0.06747573 | 16845030.3 | 16.84503
0.05923567 | 44049479.6 | 44.04948 | 0.07081218 | 24049261.6 | 24.04926 | 0.06194494 | 19822849.7 | 19.82285 | 0.06771845 | 16908324.4 | 16.90832
0.05944798 | 43956372.8 | 43.95637 | 0.07106599 | 24125503.0 | 24.1255 | 0.06216696 | 19896443.9 | 19.89644 | 0.06796117 | 16989193.7 | 16.98919
0.0596603 | 44132610.6 | 44.13261 | 0.0713198 | 24198516.2 | 24.19852 | 0.06238899 | 19957839.6 | 19.95784 | 0.06820388 | 17075169.2 | 17.07517
0.05987261 | 44214079.1 | 44.21408 | 0.0715736 | 24252635.2 | 24.25264 | 0.06261101 | 20018529.6 | 20.01853 | 0.0684466 | 17153544.7 | 17.15354
0.06008493 | 43898181.1 | 43.89818 | 0.07182741 | 24308843.0 | 24.30884 | 0.06283304 | 20077102.5 | 20.0771 | 0.06868932 | 17215888.8 | 17.21589
0.06029724 | 44049479.6 | 44.04948 | 0.07208122 | 24371127.4 | 24.37113 | 0.06305506 | 20113597.2 | 20.1136 | 0.06893204 | 17294264.3 | 17.29426
0.06050955 | 44436870.3 | 44.43687 | 0.07233503 | 24445374.9 | 24.44537 | 0.06327709 | 20165012.3 | 20.16501 | 0.06917476 | 17367652.3 | 17.36765
0.06072187 | 44413593.6 | 44.41359 | 0.07258883 | 24518293.2 | 24.51829 | 0.06349911 | 20237900.8 | 20.2379 | 0.06941748 | 17431658.9 | 17.43166
0.06093418 | 44297210.1 | 44.29721 | 0.07284264 | 24574501.0 | 24.5745 | 0.06372114 | 20294255.8 | 20.29426 | 0.06966019 | 17510034.4 | 17.51003
0.0611465 | 44144249.0 | 44.14425 | 0.07309645 | 24626721.1 | 24.62672 | 0.06394316 | 20342142.5 | 20.34214 | 0.06990291 | 17601947.5 | 17.60195
0.06135881 | 44109334.0 | 44.10933 | 0.07335025 | 24696980.9 | 24.69698 | 0.06416519 | 20396380.4 | 20.39638 | 0.07014563 | 17675216.7 | 17.67522
0.06157113 | 44297210.1 | 44.29721 | 0.07360406 | 24761828.8 | 24.76183 | 0.06438721 | 20462111.1 | 20.46211 | 0.07038835 | 17742667.1 | 17.74267
0.06178344 | 44308848.5 | 44.30885 | 0.07385787 | 24821359.7 | 24.82136 | 0.06460924 | 20533588.2 | 20.53359 | 0.07063107 | 17808336.3 | 17.80834
0.06199575 | 44260632.5 | 44.26063 | 0.07411168 | 24889625.7 | 24.88963 | 0.06483126 | 20588531.8 | 20.58853 | 0.07087379 | 17874124.2 | 17.87412
0.06220807 | 44297210.1 | 44.29721 | 0.07436548 | 24960550.1 | 24.96055 | 0.06505329 | 20654262.5 | 20.65426 | 0.0711165 | 17955824.7 | 17.95582
0.06242038 | 44214079.1 | 44.21408 | 0.07461929 | 25037456.1 | 25.03746 | 0.06527531 | 20715053.3 | 20.71505 | 0.07135922 | 18025887.7 | 18.02589
0.0626327 | 44120972.3 | 44.12097 | 0.0748731 | 25099075.8 | 25.09908 | 0.06549734 | 20757899.3 | 20.7579 | 0.07160194 | 18099156.9 | 18.09916
0.06284501 | 43815050.0 | 43.81505 | 0.0751269 | 25159271.3 | 25.15927 | 0.06571936 | 20802862.3 | 20.80286 | 0.07184466 | 18175869.8 | 18.17587
0.06305732 | 43687028.2 | 43.68703 | 0.07538071 | 25229531.1 | 25.22953 | 0.06594139 | 20872121.5 | 20.87212 | 0.07208738 | 18232276.5 | 18.23228
0.06326964 | 44026202.9 | 44.0262 | 0.07563452 | 25299126.3 | 25.29913 | 0.06616341 | 20937146.5 | 20.93715 | 0.0723301 | 18300558.1 | 18.30056
0.06348195 | 43522428.8 | 43.52243 | 0.07588832 | 25361980.3 | 25.36198 | 0.06638544 | 21004288.6 | 21.00429 | 0.07257282 | 18378933.6 | 18.37893
0.06369427 | 43053569.6 | 43.05357 | 0.07614213 | 25407459.3 | 25.40746 | 0.06660746 | 21040783.3 | 21.04078 | 0.07281553 | 18465740.4 | 18.46574
0.06390658 | 42805839.1 | 42.80584 | 0.07639594 | 25465661.0 | 25.46566 | 0.06682948 | 21086452.0 | 21.08645 | 0.07305825 | 18541622.1 | 18.54162
0.0641189 | 42607987.2 | 42.60799 | 0.07664975 | 25536585.4 | 25.53659 | 0.06705151 | 21139984.2 | 21.13998 | 0.07330097 | 18582947.4 | 18.58295
0.06433121 | 42443387.8 | 42.44339 | 0.07690355 | 25598205.1 | 25.59821 | 0.06727353 | 21206420.6 | 21.20642 | 0.07354369 | 18632704.0 | 18.6327
0.06454352 | 41937951.0 | 41.93795 | 0.07715736 | 25667135.7 | 25.66714 | 0.06749556 | 21285055.5 | 21.28506 | 0.07378641 | 18652891.6 | 18.65289
0.06475584 | 41316130.7 | 41.31613 | 0.07741117 | 25736635.9 | 25.73664 | 0.06771758 | 21369336.0 | 21.36934 | 0.07402913 | 18695879.3 | 18.69588
0.06496815 | 41257939.0 | 41.25794 | 0.07766497 | 25794932.6 | 25.79493 | 0.06793961 | 21413593.4 | 21.41359 | 0.07427184 | 18764161.0 | 18.76416
0.06518047 | 40823994.9 | 40.82399 | 0.07791878 | 25856457.3 | 25.85646 | 0.06816163 | 21472872.0 | 21.47287 | 0.07451456 | 18845030.3 | 18.84503
0.06539278 | 40260366.4 | 40.26037 | 0.07817259 | 25924058.7 | 25.92406 | 0.06838366 | 21520052.9 | 21.52005 | 0.07475728 | 18925068.3 | 18.92507
0.0656051 | 39650184.6 | 39.65018 | 0.0784264 | 25984254.2 | 25.98425 | 0.06860568 | 21574996.5 | 21.575 | 0.075 | 18997625.0 | 18.99762
0.06581741 | 38981810.9 | 38.98181 | 0.0786802 | 26053849.4 | 26.05385 | 0.06882771 | 21645062.2 | 21.64506 | 0.07524272 | 19064956.7 | 19.06496
0.06602972 | 38113922.8 | 38.11392 | 0.07893401 | 26119361.9 | 26.11936 | 0.06904973 | 21709280.7 | 21.70928 | 0.07548544 | 19128250.8 | 19.12825
0.06624204 | 36494530.0 | 36.49453 | 0.07918782 | 26178228.2 | 26.17823 | 0.06927176 | 21764325.2 | 21.76433 | 0.07572816 | 19204013.8 | 19.20401
0.06645435 | 32459348.9 | 32.45935 | 0.07944162 | 26230448.3 | 26.23045 | 0.06949378 | 21810800.4 | 21.8108 | 0.07597087 | 19306020.7 | 19.30602
0.06666667 | 26078209.7 | 26.07821 | 0.07969543 | 26291973.1 | 26.29197 | 0.06971581 | 21852940.6 | 21.85294 | 0.07621359 | 19400427.5 | 19.40043
0.06687898 | 22757955.6 | 22.75796 | 0.07994924 | 26347516.3 | 26.34752 | 0.06993783 | 21912219.3 | 21.91222 | 0.07645631 | 19451846.6 | 19.45185
0.0670913 | 22182688.8 | 22.18269 | 0.08020305 | 26419770.0 | 26.41977 | 0.07015986 | 21956476.6 | 21.95648 | 0.07669903 | 19510865.7 | 19.51087
0.06730361 | 22312373.2 | 22.31237 | 0.08045685 | 26486706.7 | 26.48671 | 0.07038188 | 22013638.1 | 22.01364 | 0.07694175 | 19587578.7 | 19.58758
0.06751592 | 22405480.0 | 22.40548 | 0.08071066 | 26560954.2 | 26.56095 | 0.07060391 | 22070093.9 | 22.07009 | 0.07718447 | 19664291.7 | 19.66429
0.06772824 | 22523526.1 | 22.52353 | 0.08096447 | 26620485.1 | 26.62049 | 0.07082593 | 22131489.6 | 22.13149 | 0.07742718 | 19726635.8 | 19.72664
0.06794055 | 22405480.0 | 22.40548 | 0.08121827 | 26669382.1 | 26.66938 | 0.07104796 | 22192179.7 | 22.19218 | 0.0776699 | 19799073.7 | 19.79907
0.06815287 | 22382203.3 | 22.3822 | 0.08147208 | 26715525.7 | 26.71553 | 0.07126998 | 22240772.0 | 22.24077 | 0.07791262 | 19871511.7 | 19.87151
0.06836518 | 22653210.5 | 22.65321 | 0.08172589 | 26778474.7 | 26.77847 | 0.07149201 | 22282912.2 | 22.28291 | 0.07815534 | 19954162.2 | 19.95416
0.06857749 | 22734678.9 | 22.73468 | 0.0819797 | 26843322.6 | 26.84332 | 0.07171403 | 22352877.1 | 22.35288 | 0.07839806 | 19999643.7 | 19.99964
0.06878981 | 22639909.6 | 22.63991 | 0.0822335 | 26902188.9 | 26.90219 | 0.07193606 | 22412256.6 | 22.41226 | 0.07864078 | 20044294.0 | 20.04429
0.06900212 | 22558441.1 | 22.55844 | 0.08248731 | 26956402.9 | 26.9564 | 0.07215808 | 22462966.0 | 22.46297 | 0.0788835 | 20108419.4 | 20.10842
0.06921444 | 22639909.6 | 22.63991 | 0.08274112 | 27026662.6 | 27.02666 | 0.07238011 | 22510751.8 | 22.51075 | 0.07912621 | 20149744.7 | 20.14974
0.06942675 | 22769594.0 | 22.76959 | 0.08299492 | 27089516.7 | 27.08952 | 0.07260213 | 22562973.4 | 22.56297 | 0.07936893 | 20223013.9 | 20.22301
0.06963907 | 22899278.4 | 22.89928 | 0.08324873 | 27154459.5 | 27.15446 | 0.07282416 | 22608642.2 | 22.60864 | 0.07961165 | 20293789.3 | 20.29379
0.06985138 | 23015661.9 | 23.01566 | 0.08350254 | 27232694.7 | 27.23269 | 0.07304618 | 22672255.8 | 22.67226 | 0.07985437 | 20371333.6 | 20.37133
0.07006369 | 23075516.2 | 23.07552 | 0.08375635 | 27298302.2 | 27.2983 | 0.07326821 | 22722259.5 | 22.72226 | 0.08009709 | 20447215.3 | 20.44722
0.07027601 | 22980746.8 | 22.98075 | 0.08401015 | 27361820.8 | 27.36182 | 0.07349023 | 22792930.1 | 22.79293 | 0.08033981 | 20518822.0 | 20.51882
0.07048832 | 23062215.3 | 23.06222 | 0.08426396 | 27415370.2 | 27.41537 | 0.07371226 | 22840111.1 | 22.84011 | 0.08058252 | 20592210.0 | 20.59221
0.07070064 | 23133708.0 | 23.13371 | 0.08451777 | 27456196.8 | 27.4562 | 0.07393428 | 22879327.7 | 22.87933 | 0.08082524 | 20696710.6 | 20.69671
0.07091295 | 23133708.0 | 23.13371 | 0.08477157 | 27518386.2 | 27.51839 | 0.07415631 | 22921467.9 | 22.92147 | 0.08106796 | 20769148.6 | 20.76915
0.07112527 | 23403052.6 | 23.40305 | 0.08502538 | 27591399.4 | 27.5914 | 0.07437833 | 22973689.6 | 22.97369 | 0.08131068 | 20823892.6 | 20.82389
0.07133758 | 23461244.3 | 23.46124 | 0.08527919 | 27656247.3 | 27.65625 | 0.07460036 | 23042243.1 | 23.04224 | 0.0815534 | 20886355.5 | 20.88636
0.07154989 | 23426329.3 | 23.42633 | 0.08553299 | 27710461.3 | 27.71046 | 0.07482238 | 23100816.0 | 23.10082 | 0.08179612 | 20971381.1 | 20.97138
0.07176221 | 23484521.0 | 23.48452 | 0.0857868 | 27753946.4 | 27.75395 | 0.0750444 | 23141544.8 | 23.14154 | 0.08203883 | 21055694.1 | 21.05569
0.07197452 | 23590928.7 | 23.59093 | 0.08604061 | 27804837.3 | 27.80484 | 0.07526643 | 23202234.8 | 23.20223 | 0.08228155 | 21128132.1 | 21.12813
0.07218684 | 23590928.7 | 23.59093 | 0.08629442 | 27877090.9 | 27.87709 | 0.07548845 | 23257279.3 | 23.25728 | 0.08252427 | 21183826.1 | 21.18383
0.07239915 | 23449606.0 | 23.44961 | 0.08654822 | 27933963.4 | 27.93396 | 0.07571048 | 23305065.1 | 23.30507 | 0.08276699 | 21284051.8 | 21.28405
0.07261146 | 23556013.7 | 23.55601 | 0.08680203 | 28008875.5 | 28.00888 | 0.0759325 | 23370795.8 | 23.3708 | 0.08300971 | 21367533.5 | 21.36753
0.07282378 | 23755528.2 | 23.75553 | 0.08705584 | 28085116.9 | 28.08512 | 0.07615453 | 23435115.1 | 23.43512 | 0.08325243 | 21456002.9 | 21.456
0.07303609 | 23660758.8 | 23.66076 | 0.08730964 | 28148065.9 | 28.14807 | 0.07637655 | 23492276.6 | 23.49228 | 0.08349515 | 21526778.3 | 21.52678
0.07324841 | 23379775.9 | 23.37978 | 0.08756345 | 28212249.1 | 28.21225 | 0.07659858 | 23540062.5 | 23.54006 | 0.08373786 | 21589241.2 | 21.58924
0.07346072 | 23145346.3 | 23.14535 | 0.08781726 | 28247758.8 | 28.24776 | 0.0768206 | 23570105.0 | 23.57011 | 0.08398058 | 21647310.3 | 21.64731
0.07367304 | 21866790.8 | 21.86679 | 0.08807107 | 28298554.7 | 28.29855 | 0.07704263 | 23627972.2 | 23.62797 | 0.0842233 | 21710604.4 | 21.7106
0.07388535 | 20106075.2 | 20.10608 | 0.08832487 | 28370808.4 | 28.37081 | 0.07726465 | 23681504.5 | 23.6815 | 0.08446602 | 21767011.0 | 21.76701
0.07409766 | 19015395.9 | 19.0154 | 0.08857868 | 28435751.2 | 28.43575 | 0.07748668 | 23732919.6 | 23.73292 | 0.08470874 | 21847049.0 | 21.84705
0.07430998 | 18815881.4 | 18.81588 | 0.08883249 | 28497276.0 | 28.49728 | 0.0777087 | 23755098.7 | 23.7551 | 0.08495146 | 21922930.8 | 21.92293
0.07452229 | 19238187.1 | 19.23819 | 0.08908629 | 28542090.4 | 28.54209 | 0.07793073 | 23802279.6 | 23.80228 | 0.08519417 | 22000475.0 | 22.00048
0.07473461 | 19073587.6 | 19.07359 | 0.0893401 | 28576935.4 | 28.57694 | 0.07815275 | 23870127.4 | 23.87013 | 0.08543689 | 22072913.0 | 22.07291
0.07494692 | 18827519.7 | 18.82752 | 0.08959391 | 28643112.5 | 28.64311 | 0.07837478 | 23943721.6 | 23.94372 | 0.08567961 | 22121007.0 | 22.12101
0.07515924 | 18957204.1 | 18.9572 | 0.08984772 | 28705396.9 | 28.7054 | 0.0785968 | 23998665.2 | 23.99867 | 0.08592233 | 22178363.6 | 22.17836
0.07537155 | 19061949.3 | 19.06195 | 0.09010152 | 28768915.5 | 28.76892 | 0.07881883 | 24055121.0 | 24.05512 | 0.08616505 | 22264220.4 | 22.26422
0.07558386 | 19214910.4 | 19.21491 | 0.09035533 | 28828446.5 | 28.82845 | 0.07904085 | 24104419.1 | 24.10442 | 0.08640777 | 22337608.4 | 22.33761
0.07579618 | 19015395.9 | 19.0154 | 0.09060914 | 28879337.4 | 28.87934 | 0.07926288 | 24150793.5 | 24.15079 | 0.08665049 | 22416815.1 | 22.41682
0.07600849 | 18899012.4 | 18.89901 | 0.09086294 | 28933551.3 | 28.93355 | 0.0794849 | 24190816.7 | 24.19082 | 0.0868932 | 22485096.8 | 22.4851
0.07622081 | 19309679.8 | 19.30968 | 0.09111675 | 28989759.2 | 28.98976 | 0.07970693 | 24230839.8 | 24.23084 | 0.08713592 | 22544947.2 | 22.54495
0.07643312 | 19391148.2 | 19.39115 | 0.09137056 | 29062012.8 | 29.06201 | 0.07992895 | 24294453.4 | 24.29445 | 0.08737864 | 22624153.9 | 22.62415
0.07664544 | 19226548.7 | 19.22655 | 0.09162437 | 29128189.9 | 29.12819 | 0.08015098 | 24360889.8 | 24.36089 | 0.08762136 | 22674741.7 | 22.67474
0.07685775 | 19391148.2 | 19.39115 | 0.09187817 | 29171010.4 | 29.17101 | 0.080373 | 24396578.0 | 24.39658 | 0.08786408 | 22726160.8 | 22.72616
0.07707006 | 19484255.0 | 19.48425 | 0.09213198 | 29211172.4 | 29.21117 | 0.08059503 | 24434383.2 | 24.43438 | 0.0881068 | 22793611.2 | 22.79361
0.07728238 | 19544109.3 | 19.54411 | 0.09238579 | 29274786.0 | 29.27479 | 0.08081705 | 24475112.1 | 24.47511 | 0.08834951 | 22858449.1 | 22.85845
0.07749469 | 19414424.9 | 19.41442 | 0.09263959 | 29328240.4 | 29.32824 | 0.08103908 | 24519470.2 | 24.51947 | 0.08859223 | 22918299.5 | 22.9183
0.07770701 | 19472616.6 | 19.47262 | 0.0928934 | 29397171.0 | 29.39717 | 0.0812611 | 24576530.9 | 24.57653 | 0.08883495 | 22967224.8 | 22.96722
0.07791932 | 19778538.9 | 19.77854 | 0.09314721 | 29456037.3 | 29.45604 | 0.08148313 | 24639438.8 | 24.63944 | 0.08907767 | 23040494.0 | 23.04049
0.07813163 | 19755262.2 | 19.75526 | 0.09340102 | 29514239.0 | 29.51424 | 0.08170515 | 24701540.2 | 24.70154 | 0.08932039 | 23110438.2 | 23.11044
0.07834395 | 19720347.2 | 19.72035 | 0.09365482 | 29577852.6 | 29.57785 | 0.08192718 | 24769388.0 | 24.76939 | 0.08956311 | 23182044.9 | 23.18204
0.07855626 | 19720347.2 | 19.72035 | 0.09390863 | 29627319.3 | 29.62732 | 0.0821492 | 24813746.2 | 24.81375 | 0.08980583 | 23253770.3 | 23.25377
0.07876858 | 19731985.5 | 19.73199 | 0.09416244 | 29661499.7 | 29.6615 | 0.08237123 | 24864455.6 | 24.86446 | 0.09004854 | 23316945.7 | 23.31695
0.07898089 | 19848369.0 | 19.84837 | 0.09441624 | 29726347.6 | 29.72635 | 0.08259325 | 24906595.9 | 24.9066 | 0.09029126 | 23372521.1 | 23.37252
0.07919321 | 19755262.2 | 19.75526 | 0.09467005 | 29796607.4 | 29.79661 | 0.08281528 | 24969403.0 | 24.9694 | 0.09053398 | 23449234.1 | 23.44923
0.07940552 | 19637216.1 | 19.63722 | 0.09492386 | 29853479.9 | 29.85348 | 0.0830373 | 25016583.9 | 25.01658 | 0.0907767 | 23509915.7 | 23.50992
0.07961783 | 19871645.7 | 19.87165 | 0.09517766 | 29892977.2 | 29.89298 | 0.08325933 | 25051566.3 | 25.05157 | 0.09101942 | 23562997.3 | 23.563
0.07983015 | 19871645.7 | 19.87165 | 0.09543147 | 29945197.4 | 29.9452 | 0.08348135 | 25086548.8 | 25.08655 | 0.09126214 | 23632110.2 | 23.63211
0.08004246 | 19931500.0 | 19.9315 | 0.09568528 | 30006722.2 | 30.00672 | 0.08370337 | 25136552.5 | 25.13655 | 0.09150485 | 23680204.3 | 23.6802
0.08025478 | 19943138.4 | 19.94314 | 0.09593909 | 30066917.7 | 30.06692 | 0.0839254 | 25188774.2 | 25.18877 | 0.09174757 | 23719748.2 | 23.71975
0.08046709 | 19871645.7 | 19.87165 | 0.09619289 | 30137177.5 | 30.13718 | 0.08414742 | 25235148.6 | 25.23515 | 0.09199029 | 23780429.9 | 23.78043
0.08067941 | 20071160.2 | 20.07116 | 0.0964467 | 30194714.6 | 30.19471 | 0.08436945 | 25295132.9 | 25.29513 | 0.09223301 | 23848711.6 | 23.84871
0.08089172 | 20094436.9 | 20.09444 | 0.09670051 | 30256334.3 | 30.25633 | 0.08459147 | 25353000.1 | 25.353 | 0.09247573 | 23937180.9 | 23.93718
0.08110403 | 20082798.5 | 20.0828 | 0.09695431 | 30297730.6 | 30.29773 | 0.0848135 | 25401592.5 | 25.40159 | 0.09271845 | 24015556.3 | 24.01556
0.08131635 | 20328866.4 | 20.32887 | 0.09720812 | 30335898.8 | 30.3359 | 0.08503552 | 25433046.4 | 25.43305 | 0.09296117 | 24086450.5 | 24.08645
0.08152866 | 20305589.7 | 20.30559 | 0.09746193 | 30399512.4 | 30.39951 | 0.08525755 | 25477303.8 | 25.4773 | 0.09320388 | 24141194.6 | 24.14119
0.08174098 | 20154291.2 | 20.15429 | 0.09771574 | 30467683.3 | 30.46768 | 0.08547957 | 25546562.9 | 25.54656 | 0.0934466 | 24194276.2 | 24.19428
0.08195329 | 20165929.6 | 20.16593 | 0.09796954 | 30517245.0 | 30.51724 | 0.0857016 | 25589509.7 | 25.58951 | 0.09368932 | 24240589.0 | 24.24059
0.08216561 | 19978053.4 | 19.97805 | 0.09822335 | 30552659.7 | 30.55266 | 0.08592362 | 25639412.6 | 25.63941 | 0.09393204 | 24327395.8 | 24.3274
0.08237792 | 20154291.2 | 20.15429 | 0.09847716 | 30596144.8 | 30.59614 | 0.08614565 | 25679435.8 | 25.67944 | 0.09417476 | 24400783.8 | 24.40078
0.08259023 | 20411997.5 | 20.412 | 0.09873096 | 30649029.6 | 30.64903 | 0.08636767 | 25713712.5 | 25.71371 | 0.09441748 | 24459802.9 | 24.4598
0.08280255 | 20177567.9 | 20.17757 | 0.09898477 | 30715966.3 | 30.71597 | 0.0865897 | 25755852.8 | 25.75585 | 0.09466019 | 24497684.4 | 24.49768
0.08301486 | 20117713.6 | 20.11771 | 0.09923858 | 30768756.0 | 30.76876 | 0.08681172 | 25809485.8 | 25.80949 | 0.09490291 | 24541503.4 | 24.5415
0.08322718 | 20094436.9 | 20.09444 | 0.09949239 | 30833034.3 | 30.83303 | 0.08703375 | 25868764.4 | 25.86876 | 0.09514563 | 24617385.1 | 24.61739
0.08343949 | 20235759.7 | 20.23576 | 0.09974619 | 30898641.7 | 30.89864 | 0.08725577 | 25935906.5 | 25.93591 | 0.09538835 | 24672960.5 | 24.67296
0.0836518 | 20342167.4 | 20.34217 | 0.1 | 30960831.1 | 30.96083 | 0.0874778 | 25988027.3 | 25.98803 | 0.09563107 | 24745517.2 | 24.74552
0.08386412 | 20142652.9 | 20.14265 | 0.1002538 | 31022355.9 | 31.02236 | 0.08769982 | 26033091.2 | 26.03309 | 0.09587379 | 24820448.9 | 24.82045
0.08407643 | 20071160.2 | 20.07116 | 0.1005076 | 31069259.1 | 31.06926 | 0.08792185 | 26053758.0 | 26.05376 | 0.0961165 | 24870205.4 | 24.87021
0.08428875 | 20094436.9 | 20.09444 | 0.1007614 | 31125371.9 | 31.12537 | 0.08814387 | 26092369.8 | 26.09237 | 0.09635922 | 24918299.5 | 24.9183
0.08450106 | 19860007.3 | 19.86001 | 0.1010152 | 31174933.6 | 31.17493 | 0.0883659 | 26156588.3 | 26.15659 | 0.09660194 | 24965443.5 | 24.96544
0.08471338 | 19883284.0 | 19.88328 | 0.101269 | 31220412.6 | 31.22041 | 0.08858792 | 26214455.5 | 26.21446 | 0.09684466 | 25036219.0 | 25.03622
0.08492569 | 20036245.1 | 20.03625 | 0.1015228 | 31256586.9 | 31.25659 | 0.08880995 | 26248026.6 | 26.24803 | 0.09708738 | 25114594.5 | 25.11459
0.085138 | 19978053.4 | 19.97805 | 0.1017766 | 31299407.3 | 31.29941 | 0.08903197 | 26284521.2 | 26.28452 | 0.0973301 | 25183707.4 | 25.18371
0.08535032 | 19989691.8 | 19.98969 | 0.1020305 | 31349538.7 | 31.34954 | 0.089254 | 26328072.9 | 26.32807 | 0.09757282 | 25234295.2 | 25.2343
0.08556263 | 19801815.6 | 19.80182 | 0.1022843 | 31407740.4 | 31.40774 | 0.08947602 | 26390880.0 | 26.39088 | 0.09781553 | 25287376.8 | 25.28738
0.08577495 | 19813453.9 | 19.81345 | 0.1025381 | 31470689.3 | 31.47069 | 0.08969805 | 26457316.4 | 26.45732 | 0.09805825 | 25332858.3 | 25.33286
0.08598726 | 19755262.2 | 19.75526 | 0.1027919 | 31540949.1 | 31.54095 | 0.08992007 | 26506614.4 | 26.50661 | 0.09830097 | 25408740.1 | 25.40874
0.08619958 | 19602301.1 | 19.6023 | 0.1030457 | 31597156.9 | 31.59716 | 0.0901421 | 26550166.0 | 26.55017 | 0.09854369 | 25471084.2 | 25.47108
0.08641189 | 19495893.3 | 19.49589 | 0.1032995 | 31653364.8 | 31.65336 | 0.09036412 | 26594524.2 | 26.59452 | 0.09878641 | 25525947.0 | 25.52595
0.0866242 | 19203272.0 | 19.20327 | 0.1035533 | 31703496.1 | 31.7035 | 0.09058615 | 26622348.8 | 26.62235 | 0.09902913 | 25595891.2 | 25.59589
0.08683652 | 19273102.1 | 19.2731 | 0.1038071 | 31746981.2 | 31.74698 | 0.09080817 | 26665194.8 | 26.66519 | 0.09927184 | 25662391.6 | 25.66239
0.08704883 | 19179995.3 | 19.18 | 0.1040609 | 31804518.3 | 31.80452 | 0.0910302 | 26726590.5 | 26.72659 | 0.09951456 | 25712979.5 | 25.71298
0.08726115 | 18815881.4 | 18.81588 | 0.1043147 | 31857403.0 | 31.8574 | 0.09125222 | 26783752.0 | 26.78375 | 0.09975728 | 25755967.2 | 25.75597
0.08747346 | 18804243.0 | 18.80424 | 0.1045685 | 31904211.2 | 31.90421 | 0.09147425 | 26815911.7 | 26.81591 | 0.1 | 25812492.6 | 25.81249
0.08768577 | 18699497.9 | 18.6995 | 0.1048223 | 31947031.7 | 31.94703 | 0.09169627 | 26842324.9 | 26.84232 | 0.1002427 | 25887424.3 | 25.88742
0.08789809 | 18277192.2 | 18.27719 | 0.1050761 | 31989187.6 | 31.98919 | 0.09191829 | 26884465.2 | 26.88447 | 0.1004854 | 25950718.4 | 25.95072
0.0881104 | 17971269.9 | 17.97127 | 0.1053299 | 32032672.7 | 32.03267 | 0.09214032 | 26938098.2 | 26.9381 | 0.1007282 | 25986937.4 | 25.98694
0.08832272 | 17643733.6 | 17.64373 | 0.1055838 | 32099609.4 | 32.09961 | 0.09236234 | 26981649.8 | 26.98165 | 0.1009709 | 26046787.8 | 26.04679
0.08853503 | 17432580.7 | 17.43258 | 0.1058376 | 32157811.1 | 32.15781 | 0.09258437 | 27033770.7 | 27.03377 | 0.1012136 | 26106638.2 | 26.10664
0.08874735 | 17432580.7 | 17.43258 | 0.1060914 | 32212689.7 | 32.21269 | 0.09280639 | 27087403.7 | 27.0874 | 0.1014563 | 26168151.1 | 26.16815
0.08895966 | 16822398.8 | 16.8224 | 0.1063452 | 32258833.3 | 32.25883 | 0.09302842 | 27155251.5 | 27.15525 | 0.101699 | 26223726.4 | 26.22373
0.08917197 | 16423369.8 | 16.42337 | 0.106599 | 32298995.3 | 32.299 | 0.09325044 | 27193762.4 | 27.19376 | 0.1019417 | 26286901.8 | 26.2869
0.08938429 | 16094170.9 | 16.09417 | 0.1068528 | 32334410.0 | 32.33441 | 0.09347247 | 27230962.8 | 27.23096 | 0.1021845 | 26352689.7 | 26.35269
0.0895966 | 15660226.8 | 15.66023 | 0.1071066 | 32413404.8 | 32.4134 | 0.09369449 | 27265239.5 | 27.26524 | 0.1024272 | 26408265.1 | 26.40827
0.08980892 | 15261197.8 | 15.2612 | 0.1073604 | 32484993.8 | 32.48499 | 0.09391652 | 27330264.6 | 27.33026 | 0.1026699 | 26449590.3 | 26.44959
0.09002123 | 14639377.5 | 14.63938 | 0.1076142 | 32535125.1 | 32.53513 | 0.09413854 | 27377344.7 | 27.37734 | 0.1029126 | 26498515.6 | 26.49852
0.09023355 | 14182156.8 | 14.18216 | 0.107868 | 32567976.3 | 32.56798 | 0.09436057 | 27400935.2 | 27.40094 | 0.1031553 | 26565966.0 | 26.56597
0.09044586 | 13842982.1 | 13.84298 | 0.1081218 | 32610796.8 | 32.6108 | 0.09458259 | 27433094.8 | 27.43309 | 0.1033981 | 26625816.4 | 26.62582
0.09065817 | 13221161.8 | 13.22116 | 0.1083756 | 32666340.1 | 32.66634 | 0.09480462 | 27480275.7 | 27.48028 | 0.1036408 | 26671297.9 | 26.6713
0.09087049 | 13021647.3 | 13.02165 | 0.1086294 | 32721123.7 | 32.72112 | 0.09502664 | 27523827.4 | 27.52383 | 0.1038835 | 26716779.5 | 26.71678
0.0910828 | 12787217.8 | 12.78722 | 0.1088832 | 32786066.5 | 32.78607 | 0.09524867 | 27569496.1 | 27.5695 | 0.1041262 | 26780786.1 | 26.78079
0.09129512 | 12351611.1 | 12.35161 | 0.1091371 | 32843603.6 | 32.8436 | 0.09547069 | 27625246.2 | 27.62525 | 0.1043689 | 26825555.2 | 26.82556
0.09150743 | 12093904.8 | 12.0939 | 0.1093909 | 32895159.1 | 32.89516 | 0.09569272 | 27680290.7 | 27.68029 | 0.1046117 | 26887899.3 | 26.8879
0.09171975 | 11801283.5 | 11.80128 | 0.1096447 | 32933896.9 | 32.9339 | 0.09591474 | 27730294.4 | 27.73029 | 0.1048544 | 26960337.3 | 26.96034
0.09193206 | 11495361.3 | 11.49536 | 0.1098985 | 32968742.0 | 32.96874 | 0.09613677 | 27778080.2 | 27.77808 | 0.1050971 | 27019356.4 | 27.01936
0.09214437 | 11543577.3 | 11.54358 | 0.1101523 | 33006815.2 | 33.00682 | 0.09635879 | 27813869.2 | 27.81387 | 0.1053398 | 27069944.2 | 27.06994
0.09235669 | 11121271.6 | 11.12127 | 0.1104061 | 33070428.8 | 33.07043 | 0.09658082 | 27870929.9 | 27.87093 | 0.1055825 | 27115425.7 | 27.11543
0.092569 | 10945033.8 | 10.94503 | 0.1106599 | 33121984.3 | 33.12198 | 0.09680284 | 27917405.1 | 27.91741 | 0.1058252 | 27153307.2 | 27.15331
0.09278132 | 10933395.4 | 10.9334 | 0.1109137 | 33165469.4 | 33.16547 | 0.09702487 | 27949564.8 | 27.94956 | 0.106068 | 27236789.0 | 27.23679
0.09299363 | 10557643.1 | 10.55764 | 0.1111675 | 33204871.9 | 33.20487 | 0.09724689 | 27972348.7 | 27.97235 | 0.1063107 | 27292364.3 | 27.29236
0.09320594 | 10476174.6 | 10.47617 | 0.1114213 | 33254433.5 | 33.25443 | 0.09746892 | 28004508.4 | 28.00451 | 0.1065534 | 27344614.7 | 27.34461
0.09341826 | 10205167.4 | 10.20517 | 0.1116751 | 33310641.3 | 33.31064 | 0.09769094 | 28052395.0 | 28.0524 | 0.1067961 | 27382614.9 | 27.38261
0.09363057 | 10228444.1 | 10.22844 | 0.1119289 | 33362101.9 | 33.3621 | 0.09791297 | 28104515.9 | 28.10452 | 0.1070388 | 27419665.1 | 27.41967
0.09384289 | 10193529.1 | 10.19353 | 0.1121827 | 33421063.1 | 33.42106 | 0.09813499 | 28150285.4 | 28.15029 | 0.1072816 | 27463484.1 | 27.46348
0.0940552 | 9889269.4 | 9.889269 | 0.1124365 | 33495310.6 | 33.49531 | 0.09835702 | 28208152.6 | 28.20815 | 0.1075243 | 27537703.4 | 27.5377
0.09426752 | 9747946.7 | 9.747947 | 0.1126904 | 33545441.9 | 33.54544 | 0.09857904 | 28250292.9 | 28.25029 | 0.107767 | 27604203.8 | 27.6042
0.09447983 | 9606623.9 | 9.606624 | 0.1129442 | 33582945.5 | 33.58295 | 0.09880107 | 28292433.1 | 28.29243 | 0.1080097 | 27675098.0 | 27.6751
0.09469214 | 9372194.3 | 9.372194 | 0.113198 | 33625766.0 | 33.62577 | 0.09902309 | 28303119.4 | 28.30312 | 0.1082524 | 27732335.8 | 27.73234
0.09490446 | 9466963.7 | 9.466964 | 0.1134518 | 33671244.9 | 33.67124 | 0.09924512 | 28348788.1 | 28.34879 | 0.1084951 | 27782092.4 | 27.78209
0.09511677 | 9172679.8 | 9.17268 | 0.1137056 | 33725458.9 | 33.72546 | 0.09946714 | 28407461.8 | 28.40746 | 0.1087379 | 27824248.9 | 27.82425
0.09532909 | 9091211.4 | 9.091211 | 0.1139594 | 33764956.3 | 33.76496 | 0.09968917 | 28456659.1 | 28.45666 | 0.1089806 | 27884099.3 | 27.8841
0.0955414 | 9184318.2 | 9.184318 | 0.1142132 | 33793724.9 | 33.79372 | 0.09991119 | 28487407.3 | 28.48741 | 0.1092233 | 27959862.2 | 27.95986
0.09575372 | 9126126.4 | 9.126126 | 0.114467 | 33823822.6 | 33.82382 | 0.1001332 | 28523801.2 | 28.5238 | 0.109466 | 28028143.9 | 28.02814
0.09596603 | 9033019.7 | 9.03302 | 0.1147208 | 33871960.1 | 33.87196 | 0.1003552 | 28565235.7 | 28.56524 | 0.1097087 | 28066144.2 | 28.06614
0.09617834 | 9102849.7 | 9.10285 | 0.1149746 | 33924180.2 | 33.92418 | 0.1005773 | 28615945.1 | 28.61595 | 0.1099515 | 28096425.6 | 28.09643
0.09639066 | 8856781.8 | 8.856782 | 0.1152284 | 33987698.8 | 33.9877 | 0.1007993 | 28662420.4 | 28.66242 | 0.1101942 | 28145350.9 | 28.14535
0.09660297 | 8798590.1 | 8.79859 | 0.1154822 | 34045235.9 | 34.04524 | 0.1010213 | 28718876.2 | 28.71888 | 0.1104369 | 28207695.0 | 28.2077
0.09681529 | 8773650.8 | 8.773651 | 0.115736 | 34096791.4 | 34.09679 | 0.1012433 | 28773114.1 | 28.77311 | 0.1106796 | 28253176.6 | 28.25318
0.0970276 | 8599075.6 | 8.599076 | 0.1159898 | 34139611.9 | 34.13961 | 0.1014654 | 28811020.2 | 28.81102 | 0.1109223 | 28297826.9 | 28.29783
0.09723992 | 8750374.1 | 8.750374 | 0.1162437 | 34177780.1 | 34.17778 | 0.1016874 | 28826747.2 | 28.82675 | 0.111165 | 28366108.5 | 28.36611
0.09745223 | 8610713.9 | 8.610714 | 0.1164975 | 34208542.5 | 34.20854 | 0.1019094 | 28869593.1 | 28.86959 | 0.1114078 | 28429402.7 | 28.4294
0.09766454 | 8481029.5 | 8.481029 | 0.1167513 | 34259338.4 | 34.25934 | 0.1021314 | 28926754.6 | 28.92675 | 0.1116505 | 28470609.2 | 28.47061
0.09787686 | 8469391.1 | 8.469391 | 0.1170051 | 34304152.7 | 34.30415 | 0.1023535 | 28968189.2 | 28.96819 | 0.1118932 | 28518703.2 | 28.5187
0.09808917 | 8269876.6 | 8.269877 | 0.1172589 | 34337668.6 | 34.33767 | 0.1025755 | 28992384.5 | 28.99238 | 0.1121359 | 28574278.6 | 28.57428
0.09830149 | 8376284.4 | 8.376284 | 0.1175127 | 34365772.5 | 34.36577 | 0.1027975 | 29023132.8 | 29.02313 | 0.1123786 | 28648497.8 | 28.6485
0.0985138 | 8234961.6 | 8.234962 | 0.1177665 | 34413909.9 | 34.41391 | 0.1030195 | 29075959.3 | 29.07596 | 0.1126214 | 28696473.1 | 28.69647
0.09872611 | 8082000.5 | 8.082 | 0.1180203 | 34454071.9 | 34.45407 | 0.1032416 | 29125257.3 | 29.12526 | 0.1128641 | 28735304.6 | 28.7353
0.09893843 | 8012170.4 | 8.01217 | 0.1182741 | 34504203.2 | 34.5042 | 0.1034636 | 29154594.2 | 29.15459 | 0.1131068 | 28776629.9 | 28.77663
0.09915074 | 7917401.0 | 7.917401 | 0.1185279 | 34569810.7 | 34.56981 | 0.1036856 | 29204597.9 | 29.2046 | 0.1133495 | 28844911.5 | 28.84491
0.09936306 | 7917401.0 | 7.917401 | 0.1187817 | 34619372.3 | 34.61937 | 0.1039076 | 29256718.7 | 29.25672 | 0.1135922 | 28880299.3 | 28.8803
0.09957537 | 7905762.6 | 7.905763 | 0.1190355 | 34664186.7 | 34.66419 | 0.1041297 | 29308133.9 | 29.30813 | 0.113835 | 28935874.6 | 28.93587
0.09978769 | 7824294.2 | 7.824294 | 0.1192893 | 34704348.7 | 34.70435 | 0.1043517 | 29354609.1 | 29.35461 | 0.1140777 | 28994062.5 | 28.99406
0.1 | 7859209.3 | 7.859209 | 0.1195431 | 34735111.1 | 34.73511 | 0.1045737 | 29388885.9 | 29.38889 | 0.1143204 | 29066500.4 | 29.0665
0.1002123 | 7812655.9 | 7.812656 | 0.119797 | 34781919.3 | 34.78192 | 0.1047957 | 29431026.1 | 29.43103 | 0.1145631 | 29132288.3 | 29.13229
0.1004246 | 7742825.8 | 7.742826 | 0.1200508 | 34840785.6 | 34.84079 | 0.1050178 | 29475283.4 | 29.47528 | 0.1148058 | 29172663.6 | 29.17266
0.1006369 | 7589864.7 | 7.589865 | 0.1203046 | 34880283.0 | 34.88028 | 0.1052398 | 29507443.1 | 29.50744 | 0.1150485 | 29197126.2 | 29.19713
0.1008493 | 7448541.9 | 7.448542 | 0.1205584 | 34910380.8 | 34.91038 | 0.1054618 | 29534562.1 | 29.53456 | 0.1152913 | 29273839.2 | 29.27384
0.1010616 | 7283942.4 | 7.283942 | 0.1208122 | 34951207.4 | 34.95121 | 0.1056838 | 29560975.3 | 29.56098 | 0.115534 | 29331195.8 | 29.3312
0.1012739 | 7214112.3 | 7.214112 | 0.121066 | 34984628.3 | 34.98463 | 0.1059059 | 29603922.1 | 29.60392 | 0.1157767 | 29381664.9 | 29.38166
0.1014862 | 7320520.1 | 7.32052 | 0.1213198 | 35042165.4 | 35.04217 | 0.1061279 | 29641021.6 | 29.64102 | 0.1160194 | 29418833.9 | 29.41883
0.1016985 | 7413626.8 | 7.413627 | 0.1215736 | 35095714.7 | 35.09571 | 0.1063499 | 29680339.1 | 29.68034 | 0.1162621 | 29466809.2 | 29.46681
0.1019108 | 7531672.9 | 7.531673 | 0.1218274 | 35152587.2 | 35.15259 | 0.1065719 | 29755344.7 | 29.75534 | 0.1165049 | 29510628.2 | 29.51063
0.1021231 | 7320520.1 | 7.32052 | 0.1220812 | 35201389.2 | 35.20139 | 0.106794 | 29808876.9 | 29.80888 | 0.1167476 | 29563709.8 | 29.56371
0.1023355 | 7390350.1 | 7.39035 | 0.122335 | 35226834.7 | 35.22683 | 0.107016 | 29842447.9 | 29.84245 | 0.1169903 | 29635435.2 | 29.63544
0.1025478 | 7072789.5 | 7.07279 | 0.1225888 | 35249621.6 | 35.24962 | 0.107238 | 29871784.8 | 29.87178 | 0.117233 | 29686854.3 | 29.68685
0.1027601 | 7002959.5 | 7.002959 | 0.1228426 | 35299753.0 | 35.29975 | 0.10746 | 29894568.7 | 29.89457 | 0.1174757 | 29726398.3 | 29.7264
0.1029724 | 7037874.5 | 7.037875 | 0.1230964 | 35357290.0 | 35.35729 | 0.1076821 | 29934591.9 | 29.93459 | 0.1177184 | 29767723.5 | 29.76772
0.1031847 | 6861636.7 | 6.861637 | 0.1233503 | 35410839.4 | 35.41084 | 0.1079041 | 29979655.7 | 29.97966 | 0.1179612 | 29795511.2 | 29.79551
0.103397 | 6979682.8 | 6.979683 | 0.1236041 | 35438943.3 | 35.43894 | 0.1081261 | 30017461.0 | 30.01746 | 0.1182039 | 29837667.7 | 29.83767
0.1036093 | 6896551.7 | 6.896552 | 0.1238579 | 35475117.6 | 35.47512 | 0.1083481 | 30037422.1 | 30.03742 | 0.1184466 | 29862130.4 | 29.86213
0.1038217 | 6849998.3 | 6.849998 | 0.1241117 | 35517273.5 | 35.51727 | 0.1085702 | 30071799.7 | 30.0718 | 0.1186893 | 29880655.5 | 29.88066
0.104034 | 6944767.7 | 6.944768 | 0.1243655 | 35556675.9 | 35.55668 | 0.1087922 | 30097507.3 | 30.09751 | 0.118932 | 29874718.0 | 29.87472
0.1042463 | 6838360.0 | 6.83836 | 0.1246193 | 35596837.9 | 35.59684 | 0.1090142 | 30146805.3 | 30.14681 | 0.1191748 | 29884811.8 | 29.88481
0.1044586 | 6791806.6 | 6.791807 | 0.1248731 | 35640323.0 | 35.64032 | 0.1092362 | 30192474.0 | 30.19247 | 0.1194175 | 29916874.5 | 29.91687
0.1046709 | 6662122.2 | 6.662122 | 0.1251269 | 35695201.6 | 35.6952 | 0.1094583 | 30235320.0 | 30.23532 | 0.1196602 | 29988481.2 | 29.98848
0.1048832 | 6580653.7 | 6.580654 | 0.1253807 | 35752738.7 | 35.75274 | 0.1096803 | 30271713.8 | 30.27171 | 0.1199029 | 30070300.4 | 30.0703
0.1050955 | 6615568.8 | 6.615569 | 0.1256345 | 35790906.9 | 35.79091 | 0.1099023 | 30300345.0 | 30.30034 | 0.1201456 | 30130982.1 | 30.13098
0.1053079 | 6615568.8 | 6.615569 | 0.1258883 | 35821669.3 | 35.82167 | 0.1101243 | 30323935.5 | 30.32394 | 0.1203883 | 30184894.9 | 30.18489
0.1055202 | 6545738.7 | 6.545739 | 0.1261421 | 35862495.9 | 35.8625 | 0.1103464 | 30375350.6 | 30.37535 | 0.1206311 | 30208526.3 | 30.20853
0.1057325 | 6369500.9 | 6.369501 | 0.1263959 | 35899239.9 | 35.89924 | 0.1105684 | 30428882.8 | 30.42888 | 0.1208738 | 30227051.4 | 30.22705
0.1059448 | 6462607.7 | 6.462608 | 0.1266497 | 35923356.1 | 35.92336 | 0.1107904 | 30472434.4 | 30.47243 | 0.1211165 | 30272533.0 | 30.27253
0.1061571 | 6603930.4 | 6.60393 | 0.1269036 | 35950795.4 | 35.9508 | 0.1110124 | 30475358.0 | 30.47536 | 0.1213592 | 30333214.6 | 30.33321
0.1063694 | 6592292.1 | 6.592292 | 0.1271574 | 35993615.9 | 35.99362 | 0.1112345 | 30505299.8 | 30.5053 | 0.1216019 | 30394727.5 | 30.39473
0.1065817 | 6158348.0 | 6.158348 | 0.1274112 | 36043082.5 | 36.04308 | 0.1114565 | 30546028.6 | 30.54603 | 0.1218447 | 30424296.4 | 30.4243
0.1067941 | 6228178.1 | 6.228178 | 0.127665 | 36078592.2 | 36.07859 | 0.1116785 | 30583934.7 | 30.58393 | 0.1220874 | 30463009.1 | 30.46301
0.1070064 | 6346224.2 | 6.346224 | 0.1279188 | 36120748.1 | 36.12075 | 0.1119005 | 30638878.3 | 30.63888 | 0.1223301 | 30495903.1 | 30.4959
0.1072187 | 6392777.6 | 6.392778 | 0.1281726 | 36166227.1 | 36.16623 | 0.1121226 | 30676078.7 | 30.67608 | 0.1225728 | 30521197.0 | 30.5212
0.107431 | 6288032.5 | 6.288032 | 0.1284264 | 36209712.2 | 36.20971 | 0.1123446 | 30706020.4 | 30.70602 | 0.1228155 | 30505996.9 | 30.506
0.1076433 | 6076879.6 | 6.07688 | 0.1286802 | 36252532.7 | 36.25253 | 0.1125666 | 30746043.6 | 30.74604 | 0.1230583 | 30526184.5 | 30.52618
0.1078556 | 6135071.3 | 6.135071 | 0.128934 | 36296682.4 | 36.29668 | 0.1127886 | 30763181.9 | 30.76318 | 0.123301 | 30587816.2 | 30.58782
0.1080679 | 6228178.1 | 6.228178 | 0.1291878 | 36330198.2 | 36.3302 | 0.1130107 | 30805322.2 | 30.80532 | 0.1235437 | 30640066.5 | 30.64007
0.1082803 | 6005386.9 | 6.005387 | 0.1294416 | 36384317.3 | 36.38432 | 0.1132327 | 30865306.5 | 30.86531 | 0.1237864 | 30687210.5 | 30.68721
0.1084926 | 6076879.6 | 6.07688 | 0.1296954 | 36418497.7 | 36.4185 | 0.1134547 | 30901801.1 | 30.9018 | 0.1240291 | 30747892.2 | 30.74789
0.1087049 | 6193263.1 | 6.193263 | 0.1299492 | 36436537.4 | 36.43654 | 0.1136767 | 30933255.1 | 30.93326 | 0.1242718 | 30817836.4 | 30.81784
0.1089172 | 5958833.5 | 5.958834 | 0.130203 | 36465305.9 | 36.46531 | 0.1138988 | 30957450.5 | 30.95745 | 0.1245146 | 30876024.2 | 30.87602
0.1091295 | 5982110.2 | 5.98211 | 0.1304569 | 36489422.1 | 36.48942 | 0.1141208 | 30987493.0 | 30.98749 | 0.1247573 | 30916399.5 | 30.9164
0.1093418 | 5840787.4 | 5.840787 | 0.1307107 | 36520184.5 | 36.52018 | 0.1143428 | 31036791.1 | 31.03679 | 0.125 | 30932430.8 | 30.93243
0.1095541 | 5993748.5 | 5.993749 | 0.1309645 | 36575727.7 | 36.57573 | 0.1145648 | 31076108.5 | 31.07611 | 0.1252427 | 30978862.4 | 30.97886
0.1097665 | 5923918.5 | 5.923918 | 0.1312183 | 36625194.4 | 36.62519 | 0.1147869 | 31115325.1 | 31.11533 | 0.1254854 | 31017575.1 | 31.01758
0.1099788 | 5689488.9 | 5.689489 | 0.1314721 | 36671432.9 | 36.67143 | 0.1150089 | 31162506.1 | 31.16251 | 0.1257282 | 31057237.9 | 31.05724
0.1101911 | 5701127.3 | 5.701127 | 0.1317259 | 36715582.7 | 36.71558 | 0.1152309 | 31213215.5 | 31.21322 | 0.1259709 | 31109488.2 | 31.10949
0.1104034 | 5594719.5 | 5.59472 | 0.1319797 | 36743686.6 | 36.74369 | 0.1154529 | 31253944.3 | 31.25394 | 0.1262136 | 31168507.3 | 31.16851
0.1106157 | 5617996.2 | 5.617996 | 0.1322335 | 36765714.0 | 36.76571 | 0.115675 | 31274611.2 | 31.27461 | 0.1264563 | 31257807.9 | 31.25781
0.110828 | 5666212.2 | 5.666212 | 0.1324873 | 36807205.2 | 36.80721 | 0.115897 | 31288926.8 | 31.28893 | 0.126699 | 31334520.8 | 31.33452
0.1110403 | 5466697.7 | 5.466698 | 0.1327411 | 36848031.9 | 36.84803 | 0.116119 | 31334696.3 | 31.3347 | 0.1269417 | 31380002.4 | 31.38
0.1112527 | 5548166.1 | 5.548166 | 0.1329949 | 36894175.5 | 36.89418 | 0.116341 | 31366755.2 | 31.36676 | 0.1271845 | 31423821.4 | 31.42382
0.111465 | 5689488.9 | 5.689489 | 0.1332487 | 36912215.1 | 36.91222 | 0.1165631 | 31388934.3 | 31.38893 | 0.1274272 | 31503028.1 | 31.50303
0.1116773 | 5536527.8 | 5.536528 | 0.1335025 | 36940319.1 | 36.94032 | 0.1167851 | 31420388.2 | 31.42039 | 0.1276699 | 31572972.3 | 31.57297
0.1118896 | 5455059.4 | 5.455059 | 0.1337563 | 36971176.4 | 36.97118 | 0.1170071 | 31446095.8 | 31.4461 | 0.1279126 | 31615960.1 | 31.61596
0.1121019 | 5383566.7 | 5.383567 | 0.1340102 | 37019978.5 | 37.01998 | 0.1172291 | 31489647.4 | 31.48965 | 0.1281553 | 31644579.0 | 31.64458
0.1123142 | 5617996.2 | 5.617996 | 0.134264 | 37064128.2 | 37.06413 | 0.1174512 | 31541062.5 | 31.54106 | 0.1283981 | 31693504.3 | 31.6935
0.1125265 | 5513251.1 | 5.513251 | 0.1345178 | 37094226.0 | 37.09423 | 0.1176732 | 31595401.3 | 31.5954 | 0.1286408 | 31733167.1 | 31.73317
0.1127389 | 5220629.8 | 5.22063 | 0.1347716 | 37126317.6 | 37.12632 | 0.1178952 | 31643187.1 | 31.64319 | 0.1288835 | 31765942.3 | 31.76594
0.1129512 | 5313736.6 | 5.313737 | 0.1350254 | 37157174.9 | 37.15717 | 0.1181172 | 31670406.9 | 31.67041 | 0.1291262 | 31798005.0 | 31.798
0.1131635 | 5478336.0 | 5.478336 | 0.1352792 | 37174550.0 | 37.17455 | 0.1183393 | 31688250.9 | 31.68825 | 0.1293689 | 31841824.0 | 31.84182
0.1133758 | 5278821.5 | 5.278822 | 0.135533 | 37220693.6 | 37.22069 | 0.1185613 | 31714664.2 | 31.71466 | 0.1296117 | 31888255.6 | 31.88826
0.1135881 | 5172413.8 | 5.172414 | 0.1357868 | 37263514.1 | 37.26351 | 0.1187833 | 31756804.4 | 31.7568 | 0.1298544 | 31921030.8 | 31.92103
0.1138004 | 5114222.1 | 5.114222 | 0.1360406 | 37293611.9 | 37.29361 | 0.1190053 | 31798239.0 | 31.79824 | 0.1300971 | 31956418.5 | 31.95642
0.1140127 | 5102583.7 | 5.102584 | 0.1362944 | 37317728.1 | 37.31773 | 0.1192274 | 31815377.4 | 31.81538 | 0.1303398 | 31996081.2 | 31.99608
0.1142251 | 5243906.5 | 5.243906 | 0.1365482 | 37331115.4 | 37.33112 | 0.1194494 | 31829692.9 | 31.82969 | 0.1305825 | 32049162.8 | 32.04916
0.1144374 | 4996176.0 | 4.996176 | 0.136802 | 37365200.9 | 37.3652 | 0.1196714 | 31873244.6 | 31.87324 | 0.1308252 | 32096425.6 | 32.09643
0.1146497 | 4914707.5 | 4.914708 | 0.1370558 | 37406692.2 | 37.40669 | 0.1198934 | 31895423.7 | 31.89542 | 0.131068 | 32122550.8 | 32.12255
0.114862 | 4926345.9 | 4.926346 | 0.1373096 | 37431473.0 | 37.43147 | 0.1201155 | 31936858.2 | 31.93686 | 0.1313107 | 32131813.3 | 32.13181
0.1150743 | 4879792.5 | 4.879793 | 0.1375635 | 37469546.2 | 37.46955 | 0.1203375 | 31978998.4 | 31.979 | 0.1315534 | 32168863.6 | 32.16886
0.1152866 | 4761746.4 | 4.761746 | 0.1378173 | 37500403.5 | 37.5004 | 0.1205595 | 32026784.3 | 32.02678 | 0.1317961 | 32236314.0 | 32.23631
0.1154989 | 4515678.5 | 4.515679 | 0.1380711 | 37521766.3 | 37.52177 | 0.1207815 | 32065396.0 | 32.0654 | 0.1320388 | 32280133.0 | 32.28013
0.1157113 | 4550593.6 | 4.550594 | 0.1383249 | 37546547.1 | 37.54655 | 0.1210036 | 32102495.5 | 32.1025 | 0.1322816 | 32309583.2 | 32.30958
0.1159236 | 4598809.6 | 4.59881 | 0.1385787 | 37549205.6 | 37.54921 | 0.1212256 | 32112576.9 | 32.11258 | 0.1325243 | 32345802.2 | 32.3458
0.1161359 | 4292887.3 | 4.292887 | 0.1388325 | 37555282.1 | 37.55528 | 0.1214476 | 32156128.6 | 32.15613 | 0.132767 | 32377033.6 | 32.37703
0.1163482 | 4070096.1 | 4.070096 | 0.1390863 | 37580632.6 | 37.58063 | 0.1216696 | 32195446.0 | 32.19545 | 0.1330097 | 32412421.3 | 32.41242
0.1165605 | 4070096.1 | 4.070096 | 0.1393401 | 37575315.6 | 37.57532 | 0.1218917 | 32230428.5 | 32.23043 | 0.1332524 | 32436884.0 | 32.43688
0.1167728 | 4023542.7 | 4.023543 | 0.1395939 | 37537147.5 | 37.53715 | 0.1221137 | 32232545.6 | 32.23255 | 0.1334951 | 32480703.0 | 32.4807
0.1169851 | 3729258.8 | 3.729259 | 0.1398477 | 33695361.1 | 33.69536 | 0.1223357 | 32251801.0 | 32.2518 | 0.1337379 | 32551478.4 | 32.55148
0.1171975 | 3529744.3 | 3.529744 | 0.1401015 | 15488485.9 | 15.48849 | 0.1225577 | 32289707.1 | 32.28971 | 0.1339806 | 32586866.2 | 32.58687
0.1174098 | 3237123.0 | 3.237123 | 0.1403553 | 4716330.8 | 4.716331 | 0.1227798 | 32318943.1 | 32.31894 | 0.1342233 | 32610497.6 | 32.6105
0.1176221 | 3155654.6 | 3.155655 | 0.1406091 | 3169476.1 | 3.169476 | 0.1230018 | 32350397.1 | 32.3504 | 0.134466 | 32640779.0 | 32.64078
0.1178344 | 2733348.9 | 2.733349 | 0.1408629 | 3610308.8 | 3.610309 | 0.1232238 | 32406147.2 | 32.40615 | 0.1347087 | 32707398.2 | 32.7074
0.1180467 | 2545472.7 | 2.545473 | 0.1411168 | 4041267.2 | 4.041267 | 0.1234458 | 32431854.8 | 32.43185 | 0.1349515 | 32730198.3 | 32.7302
0.118259 | 2111528.6 | 2.111529 | 0.1413706 | 3350727.4 | 3.350727 | 0.1236679 | 32441835.4 | 32.44184 | 0.1351942 | 32707398.2 | 32.7074
0.1184713 | 1770691.3 | 1.770691 | 0.1416244 | 3473207.3 | 3.473207 | 0.1238899 | 32454739.6 | 32.45474 | 0.1354369 | 32753711.0 | 32.75371
0.1186837 | 1207062.8 | 1.207063 | 0.1418782 | 3643824.6 | 3.643825 | 0.1241119 | 32488310.6 | 32.48831 | 0.1356796 | 32829592.7 | 32.82959
0.118896 | 23276.69 | 0.02327669 | 0.142132 | 3942238.9 | 3.942239 | 0.1243339 | 32533979.3 | 32.53398 | 0.1359223 | 32888611.8 | 32.88861
0.1191083 | -2276128.1 | -2.276128 | 0.1423858 | 3491911.6 | 3.491912 | 0.124556 | 32560392.6 | 32.56039 | 0.136165 | 32926493.3 | 32.92649
0.1193206 | -3531406.9 | -3.531407 | 0.1426396 | 3463143.0 | 3.463143 | 0.124778 | 32572591.1 | 32.57259 | 0.1364078 | 32968649.8 | 32.96865
0.1195329 | -4153227.1 | -4.153227 | 0.1428934 | 3623696.2 | 3.623696 | 0.125 | 32589023.8 | 32.58902 | 0.1366505 | 33030162.7 | 33.03016
0.1197452 | -4259634.9 | -4.259635 | 0.1431472 | 3712755.2 | 3.712755 | 0.125222 | 32608279.2 | 32.60828 | 0.1368932 | 33074813.0 | 33.07481
0.1199575 | -4434210.1 | -4.43421 | 0.143401 | 3531409.0 | 3.531409 | 0.125444 | 32632575.4 | 32.63258 | 0.1371359 | 33113644.5 | 33.11364
0.1201699 | -4670302.3 | -4.670302 | 0.1436548 | 3441780.3 | 3.44178 | 0.1256661 | 32653948.0 | 32.65395 | 0.1373786 | 33132169.6 | 33.13217
0.1203822 | -4633724.6 | -4.633725 | 0.1439086 | 3702026.3 | 3.702026 | 0.1258881 | 32674715.7 | 32.67472 | 0.1376214 | 33170051.1 | 33.17005
0.1205945 | -4751770.7 | -4.751771 | 0.1441624 | 3651800.1 | 3.6518 | 0.1261101 | 32694676.8 | 32.69468 | 0.1378641 | 33197126.2 | 33.19713
0.1208068 | -4775047.4 | -4.775047 | 0.1444162 | 3677910.1 | 3.67791 | 0.1263321 | 32680462.1 | 32.68046 | 0.1381068 | 33208882.6 | 33.20888
0.1210191 | -4528979.5 | -4.528979 | 0.1446701 | 3484600.8 | 3.484601 | 0.1265542 | 32587511.6 | 32.58751 | 0.1383495 | 33224082.7 | 33.22408
0.1212314 | -4844877.5 | -4.844877 | 0.1449239 | 3671928.6 | 3.671929 | 0.1267762 | 32398283.7 | 32.39828 | 0.1385922 | 33288089.3 | 33.28809
0.1214437 | -4786685.7 | -4.786686 | 0.1451777 | 3572235.6 | 3.572236 | 0.1269982 | 31935346.0 | 31.93535 | 0.138835 | 33333570.8 | 33.33357
0.1216561 | -4833239.1 | -4.833239 | 0.1454315 | 3599010.3 | 3.59901 | 0.1272202 | 30784655.3 | 30.78466 | 0.1390777 | 33386652.4 | 33.38665
0.1218684 | -4728494.0 | -4.728494 | 0.1456853 | 3530744.4 | 3.530744 | 0.1274423 | 29481735.5 | 29.48174 | 0.1393204 | 33402683.8 | 33.40268
0.1220807 | -4728494.0 | -4.728494 | 0.1459391 | 3624360.8 | 3.624361 | 0.1276643 | 28695991.4 | 28.69599 | 0.1395631 | 33311720.7 | 33.31172
0.122293 | -4645363.0 | -4.645363 | 0.1461929 | 3614391.5 | 3.614391 | 0.1278863 | 28287392.4 | 28.28739 | 0.1398058 | 33328583.3 | 33.32858
0.1225053 | -4658663.9 | -4.658664 | 0.1464467 | 3614391.5 | 3.614391 | 0.1281083 | 28059552.8 | 28.05955 | 0.1400485 | 33388433.7 | 33.38843
0.1227176 | -4470787.7 | -4.470788 | 0.1467005 | 3623696.2 | 3.623696 | 0.1283304 | 27868812.8 | 27.86881 | 0.1402913 | 33429640.2 | 33.42964
0.1229299 | -4751770.7 | -4.751771 | 0.1469543 | 3620373.1 | 3.620373 | 0.1285524 | 27725959.4 | 27.72596 | 0.140534 | 33466809.2 | 33.46681
0.1231423 | -4728494.0 | -4.728494 | 0.1472081 | 3615720.7 | 3.615721 | 0.1287744 | 27615971.4 | 27.61597 | 0.1407767 | 33537584.6 | 33.53758
0.1233546 | -4681940.6 | -4.681941 | 0.1474619 | 3559512.9 | 3.559513 | 0.1289964 | 27551652.0 | 27.55165 | 0.1410194 | 33620116.4 | 33.62012
0.1235669 | -4856515.8 | -4.856516 | 0.1477157 | 3634425.0 | 3.634425 | 0.1292185 | 27491667.7 | 27.49167 | 0.1412621 | 33694335.6 | 33.69434
0.1237792 | -4540617.8 | -4.540618 | 0.1479695 | 3594927.6 | 3.594928 | 0.1294405 | 27432389.1 | 27.43239 | 0.1415049 | 33785298.7 | 33.7853
0.1239915 | -4904731.8 | -4.904732 | 0.1482234 | 3627114.2 | 3.627114 | 0.1296625 | 27382385.4 | 27.38239 | 0.1417476 | 33871274.2 | 33.87127
0.1242038 | -4904731.8 | -4.904732 | 0.1484772 | 3596256.9 | 3.596257 | 0.1298845 | 27365952.7 | 27.36595 | 0.1419903 | 33942168.4 | 33.94217
0.1244161 | -4751770.7 | -4.751771 | 0.148731 | 3663193.6 | 3.663194 | 0.1301066 | 27352342.8 | 27.35234 | 0.142233 | 34009500.1 | 34.0095
0.1246285 | -4856515.8 | -4.856516 | 0.1489848 | 3617050.0 | 3.61705 | 0.1303286 | 27321695.4 | 27.3217 | 0.1424757 | 34059256.6 | 34.05926
0.1248408 | -5009476.9 | -5.009477 | 0.1492386 | 3597681.0 | 3.597681 | 0.1305506 | 27278042.9 | 27.27804 | 0.1427184 | 34083719.3 | 34.08372
0.1250531 | -5185714.8 | -5.185715 | 0.1494924 | 3593598.4 | 3.593598 | 0.1307726 | 27260904.5 | 27.2609 | 0.1429612 | 34099750.6 | 34.09975
0.1252654 | -5104246.3 | -5.104246 | 0.1497462 | 3619708.4 | 3.619708 | 0.1309947 | 27265945.2 | 27.26595 | 0.1432039 | 34110675.7 | 34.11068
0.1254777 | -4751770.7 | -4.751771 | 0.15 | 3619708.4 | 3.619708 | 0.1312167 | 27273103.0 | 27.2731 | 0.1434466 | 34141907.1 | 34.14191
0.12569 | -4939646.9 | -4.939647 | 0.1502538 | 3585622.9 | 3.585623 | 0.1314387 | 27288830.0 | 27.28883 | 0.1436893 | 34226932.7 | 34.22693
0.1259023 | -5032753.6 | -5.032754 | 0.1505076 | 3609644.2 | 3.609644 | 0.1316607 | 27313126.2 | 27.31313 | 0.143932 | 34323952.0 | 34.32395
0.1261146 | -4821600.8 | -4.821601 | 0.1507614 | 3630437.3 | 3.630437 | 0.1318828 | 27325223.9 | 27.32522 | 0.1441748 | 34397221.2 | 34.39722
0.126327 | -4939646.9 | -4.939647 | 0.1510152 | 3638412.7 | 3.638413 | 0.1321048 | 27334498.7 | 27.3345 | 0.1444175 | 34441040.3 | 34.44104
0.1265393 | -4951285.2 | -4.951285 | 0.151269 | 3600339.5 | 3.60034 | 0.1323268 | 27326635.3 | 27.32664 | 0.1446602 | 34471440.4 | 34.47144
0.1267516 | -4928008.5 | -4.928009 | 0.1515228 | 3608979.6 | 3.60898 | 0.1325488 | 27343067.9 | 27.34307 | 0.1449029 | 34515259.5 | 34.51526
0.1269639 | -5092608.0 | -5.092608 | 0.1517766 | 3625785.0 | 3.625785 | 0.1327709 | 27368069.8 | 27.36807 | 0.1451456 | 34548034.7 | 34.54803
0.1271762 | -5067668.7 | -5.067669 | 0.1520305 | 3621702.3 | 3.621702 | 0.1329929 | 27385208.2 | 27.38521 | 0.1453883 | 34608716.3 | 34.60872
0.1273885 | -5174076.4 | -5.174076 | 0.1522843 | 3585622.9 | 3.585623 | 0.1332149 | 27396701.0 | 27.3967 | 0.1456311 | 34681273.0 | 34.68127
0.1276008 | -4974561.9 | -4.974562 | 0.1525381 | 3603662.6 | 3.603663 | 0.1334369 | 27420997.1 | 27.421 | 0.1458738 | 34737679.6 | 34.73768
0.1278132 | -4693579.0 | -4.693579 | 0.1527919 | 3614391.5 | 3.614391 | 0.133659 | 27429566.3 | 27.42957 | 0.1461165 | 34764636.0 | 34.76464
0.1280255 | -4974561.9 | -4.974562 | 0.1530457 | 3614391.5 | 3.614391 | 0.133881 | 27458802.4 | 27.4588 | 0.1463592 | 34782329.9 | 34.78233
0.1282378 | -5104246.3 | -5.104246 | 0.1532995 | 3599674.9 | 3.599675 | 0.134103 | 27491667.7 | 27.49167 | 0.1466019 | 34818667.6 | 34.81867
0.1284501 | -5067668.7 | -5.067669 | 0.1535533 | 3601668.8 | 3.601669 | 0.134325 | 27525944.5 | 27.52594 | 0.1468447 | 34871749.2 | 34.87175
0.1286624 | -5208991.5 | -5.208991 | 0.1538071 | 3627778.8 | 3.627779 | 0.1345471 | 27548829.2 | 27.54883 | 0.1470874 | 34900368.1 | 34.90037
0.1288747 | -4869816.8 | -4.869817 | 0.1540609 | 3614391.5 | 3.614391 | 0.1347691 | 27568084.7 | 27.56808 | 0.1473301 | 34928155.8 | 34.92816
0.129087 | -4809962.4 | -4.809962 | 0.1543147 | 3623031.5 | 3.623032 | 0.1349911 | 27583811.7 | 27.58381 | 0.1475728 | 34961881.0 | 34.96188
0.1292994 | -5032753.6 | -5.032754 | 0.1545685 | 3617050.0 | 3.61705 | 0.1352131 | 27619499.8 | 27.6195 | 0.1478155 | 35008193.8 | 35.00819
0.1295117 | -5080969.6 | -5.08097 | 0.1548223 | 3623696.2 | 3.623696 | 0.1354352 | 27658111.6 | 27.65811 | 0.1480583 | 35037762.7 | 35.03776
0.129724 | -5243906.5 | -5.243906 | 0.1550761 | 3619043.8 | 3.619044 | 0.1356572 | 27710232.4 | 27.71023 | 0.148301 | 35061394.1 | 35.06139
0.1299363 | -5056030.3 | -5.05603 | 0.1553299 | 3614391.5 | 3.614391 | 0.1358792 | 27721624.4 | 27.72162 | 0.1485437 | 35083244.3 | 35.08324
0.1301486 | -5056030.3 | -5.05603 | 0.1555838 | 3615056.1 | 3.615056 | 0.1361012 | 27735234.3 | 27.73523 | 0.1487864 | 35139769.6 | 35.13977
0.1303609 | -5208991.5 | -5.208991 | 0.1558376 | 3613726.9 | 3.613727 | 0.1363233 | 27751667.0 | 27.75167 | 0.1490291 | 35180144.9 | 35.18014
0.1305732 | -4997838.6 | -4.997839 | 0.1560914 | 3607650.3 | 3.60765 | 0.1365453 | 27796630.0 | 27.79663 | 0.1492718 | 35189407.4 | 35.18941
0.1307856 | -4986200.2 | -4.9862 | 0.1563452 | 3615720.7 | 3.615721 | 0.1367673 | 27831007.6 | 27.83101 | 0.1495146 | 35197838.7 | 35.19784
0.1309979 | -5150799.7 | -5.1508 | 0.156599 | 3620373.1 | 3.620373 | 0.1369893 | 27870929.9 | 27.87093 | 0.1497573 | 35235007.7 | 35.23501
0.1312102 | -5032753.6 | -5.032754 | 0.1568528 | 3616385.3 | 3.616385 | 0.1372114 | 27913775.8 | 27.91378 | 0.15 | 35270395.4 | 35.2704
0.1314225 | -5208991.5 | -5.208991 | 0.1571066 | 3616385.3 | 3.616385 | 0.1374334 | 27953799.0 | 27.9538 | 0.1502427 | 35308276.9 | 35.30828
0.1316348 | -5104246.3 | -5.104246 | 0.1573604 | 3603662.6 | 3.603663 | 0.1376554 | 27988075.7 | 27.98808 | 0.1504854 | 35344495.9 | 35.3445
0.1318471 | -5139161.4 | -5.139161 | 0.1576142 | 3606985.7 | 3.606986 | 0.1378774 | 28002391.3 | 28.00239 | 0.1507282 | 35391758.7 | 35.39176
0.1320594 | -5431782.7 | -5.431783 | 0.157868 | 3606321.1 | 3.606321 | 0.1380995 | 28026687.5 | 28.02669 | 0.1509709 | 35418715.1 | 35.41872
0.1322718 | -5127523.0 | -5.127523 | 0.1581218 | 3606985.7 | 3.606986 | 0.1383215 | 28078102.6 | 28.0781 | 0.1512136 | 35417052.6 | 35.41705
0.1324841 | -5044392.0 | -5.044392 | 0.1583756 | 3613726.9 | 3.613727 | 0.1385435 | 28116008.7 | 28.11601 | 0.1514563 | 35434746.5 | 35.43475
0.1326964 | -5044392.0 | -5.044392 | 0.1586294 | 3613062.2 | 3.613062 | 0.1387655 | 28141716.2 | 28.14172 | 0.151699 | 35468471.7 | 35.46847
0.1329087 | -5080969.6 | -5.08097 | 0.1588832 | 3605656.5 | 3.605656 | 0.1389876 | 28161677.4 | 28.16168 | 0.1519417 | 35501246.9 | 35.50125
0.133121 | -5278821.5 | -5.278822 | 0.1591371 | 3608979.6 | 3.60898 | 0.1392096 | 28198877.7 | 28.19888 | 0.1521845 | 35500415.6 | 35.50042
0.1333333 | -5232268.1 | -5.232268 | 0.1593909 | 3618379.2 | 3.618379 | 0.1394316 | 28239505.8 | 28.23951 | 0.1524272 | 35493646.8 | 35.49365
0.1335456 | -5255544.8 | -5.255545 | 0.1596447 | 3626449.6 | 3.62645 | 0.1396536 | 28278117.5 | 28.27812 | 0.1526699 | 35472628.0 | 35.47263
0.133758 | -5455059.4 | -5.455059 | 0.1598985 | 3633095.8 | 3.633096 | 0.1398757 | 28326004.2 | 28.326 | 0.1529126 | 35418715.1 | 35.41872
0.1339703 | -5139161.4 | -5.139161 | 0.1601523 | 3614391.5 | 3.614391 | 0.1400977 | 28373790.0 | 28.37379 | 0.1531553 | 28654435.3 | 28.65444
0.1341826 | -5092608.0 | -5.092608 | 0.1604061 | 3616385.3 | 3.616385 | 0.1403197 | 28402421.1 | 28.40242 | 0.1533981 | 9473103.0 | 9.473103
0.1343949 | -5278821.5 | -5.278822 | 0.1606599 | 3607650.3 | 3.60765 | 0.1405417 | 28437403.6 | 28.4374 | 0.1536408 | 693623.1 | 0.6936231
0.1346072 | -5208991.5 | -5.208991 | 0.1609137 | 3613062.2 | 3.613062 | 0.1407638 | 28463111.2 | 28.46311 | 0.1538835 | -97731.86 | -0.09773186
0.1348195 | -5361952.6 | -5.361953 | 0.1611675 | 3621037.7 | 3.621038 | 0.1409858 | 28501722.9 | 28.50172 | 0.1541262 | 431540.2 | 0.4315402
0.1350318 | -5220629.8 | -5.22063 | 0.1614213 | 3618379.2 | 3.618379 | 0.1412078 | 28532370.4 | 28.53237 | 0.1543689 | 599216.2 | 0.5992162
0.1352442 | -5185714.8 | -5.185715 | 0.1616751 | 3615056.1 | 3.615056 | 0.1414298 | 28552432.3 | 28.55243 | 0.1546117 | -43819.02 | -0.04381902
0.1354565 | -5526552.1 | -5.526552 | 0.1619289 | 3625785.0 | 3.625785 | 0.1416519 | 28577434.2 | 28.57743 | 0.1548544 | 158532.2 | 0.1585322
0.1356688 | -5373590.9 | -5.373591 | 0.1621827 | 3610308.8 | 3.610309 | 0.1418739 | 28619574.4 | 28.61957 | 0.1550971 | 345564.7 | 0.3455647
0.1358811 | -5162438.1 | -5.162438 | 0.1624365 | 3617714.6 | 3.617715 | 0.1420959 | 28651028.4 | 28.65103 | 0.1553398 | 524284.5 | 0.5242845
0.1360934 | -5278821.5 | -5.278822 | 0.1626904 | 3616385.3 | 3.616385 | 0.1423179 | 28698108.5 | 28.69811 | 0.1555825 | 92744.33 | 0.09274433
0.1363057 | -5127523.0 | -5.127523 | 0.1629442 | 3625025.4 | 3.625025 | 0.14254 | 28738837.4 | 28.73884 | 0.1558252 | 177057.4 | 0.1770574
0.136518 | -5408506.0 | -5.408506 | 0.163198 | 3625785.0 | 3.625785 | 0.142762 | 28788841.1 | 28.78884 | 0.156068 | 308514.4 | 0.3085144
0.1367304 | -5361952.6 | -5.361953 | 0.1634518 | 3621037.7 | 3.621038 | 0.142984 | 28807390.9 | 28.80739 | 0.1563107 | 328702.1 | 0.3287021
0.1369427 | -5232268.1 | -5.232268 | 0.1637056 | 3617050.0 | 3.61705 | 0.143206 | 28818178.0 | 28.81818 | 0.1565534 | 169457.3 | 0.1694573
0.137155 | -5420144.3 | -5.420144 | 0.1639594 | 3625785.0 | 3.625785 | 0.1434281 | 28809608.8 | 28.80961 | 0.1567961 | 173613.6 | 0.1736136
0.1373673 | -5538190.4 | -5.53819 | 0.1642132 | 3614391.5 | 3.614391 | 0.1436501 | 25520149.7 | 25.52015 | 0.1570388 | 348058.4 | 0.3480584
0.1375796 | -5466697.7 | -5.466698 | 0.164467 | 3620373.1 | 3.620373 | 0.1438721 | 8974661.4 | 8.974661 | 0.1572816 | 330364.6 | 0.3303646
0.1377919 | -5232268.1 | -5.232268 | 0.1647208 | 3621702.3 | 3.621702 | 0.1440941 | -1080725.8 | -1.080726 | 0.1575243 | 286545.5 | 0.2865455
0.1380042 | -5255544.8 | -5.255545 | 0.1649746 | 3626449.6 | 3.62645 | 0.1443162 | -2510772.0 | -2.510772 | 0.157767 | 235957.7 | 0.2359577
0.1382166 | -5573105.4 | -5.573105 | 0.1652284 | 3620373.1 | 3.620373 | 0.1445382 | -2126469.1 | -2.126469 | 0.1580097 | 334639.6 | 0.3346396
0.1384289 | -5526552.1 | -5.526552 | 0.1654822 | 3611733.0 | 3.611733 | 0.1447602 | -1744283.3 | -1.744283 | 0.1582524 | 233464 | 0.233464
0.1386412 | -5315399.2 | -5.315399 | 0.165736 | 3619708.4 | 3.619708 | 0.1449822 | -2358643.7 | -2.358644 | 0.1584951 | 255432.8 | 0.2554328
0.1388535 | -5420144.3 | -5.420144 | 0.1659898 | 3631766.5 | 3.631767 | 0.1452043 | -2265794.0 | -2.265794 | 0.1587379 | 253770.3 | 0.2537703
0.1390658 | -5466697.7 | -5.466698 | 0.1662437 | 3624360.8 | 3.624361 | 0.1454263 | -2081506.1 | -2.081506 | 0.1589806 | 309345.7 | 0.3093457
0.1392781 | -5243906.5 | -5.243906 | 0.1664975 | 3611733.0 | 3.611733 | 0.1456483 | -1871510.6 | -1.871511 | 0.1592233 | 273958 | 0.273958
0.1394904 | -5350314.2 | -5.350314 | 0.1667513 | 3611733.0 | 3.611733 | 0.1458703 | -2237162.9 | -2.237163 | 0.159466 | 270514.2 | 0.2705142
0.1397028 | -5350314.2 | -5.350314 | 0.1670051 | 3616385.3 | 3.616385 | 0.1460924 | -2270028.2 | -2.270028 | 0.1597087 | 318608.2 | 0.3186082
0.1399151 | -5455059.4 | -5.455059 | 0.1672589 | 3617050.0 | 3.61705 | 0.1463144 | -2120017.0 | -2.120017 | 0.1599515 | 310176.9 | 0.3101769
0.1401274 | -5303760.8 | -5.303761 | 0.1675127 | 3607650.3 | 3.60765 | 0.1465364 | -2065779.1 | -2.065779 | 0.1601942 | 253770.3 | 0.2537703
0.1403397 | -5338675.9 | -5.338676 | 0.1677665 | 3617050.0 | 3.61705 | 0.1467584 | -2208632.5 | -2.208632 | 0.1604369 | 251989.1 | 0.2519891
0.140552 | -5292122.5 | -5.292123 | 0.1680203 | 3635089.6 | 3.63509 | 0.1469805 | -2262870.4 | -2.26287 | 0.1606796 | 308514.4 | 0.3085144
0.1407643 | -5292122.5 | -5.292123 | 0.1682741 | 3614391.5 | 3.614391 | 0.1472025 | -2072231.2 | -2.072231 | 0.1609223 | 298420.6 | 0.2984206
0.1409766 | -5443421.0 | -5.443421 | 0.1685279 | 3621037.7 | 3.621038 | 0.1474245 | -2104995.7 | -2.104996 | 0.161165 | 283220.5 | 0.2832205
0.141189 | -5420144.3 | -5.420144 | 0.1687817 | 3615056.1 | 3.615056 | 0.1476465 | -2115077.1 | -2.115077 | 0.1614078 | 281558 | 0.281558
0.1414013 | -5408506.0 | -5.408506 | 0.1690355 | 3615720.7 | 3.615721 | 0.1478686 | -2220730.2 | -2.22073 | 0.1616505 | 336302.1 | 0.3363021
0.1416136 | -5608020.5 | -5.60802 | 0.1692893 | 3627114.2 | 3.627114 | 0.1480906 | -2090075.3 | -2.090075 | 0.1618932 | 316114.5 | 0.3161145
0.1418259 | -5654573.9 | -5.654574 | 0.1695431 | 3614391.5 | 3.614391 | 0.1483126 | -2177884.2 | -2.177884 | 0.1621359 | 260420.4 | 0.2604204
0.1420382 | -5408506.0 | -5.408506 | 0.169797 | 3604991.9 | 3.604992 | 0.1485346 | -2172944.4 | -2.172944 | 0.1623786 | 268020.4 | 0.2680204
0.1422505 | -5303760.8 | -5.303761 | 0.1700508 | 3626449.6 | 3.62645 | 0.1487567 | -2187864.8 | -2.187865 | 0.1626214 | 309345.7 | 0.3093457
0.1424628 | -5466697.7 | -5.466698 | 0.1703046 | 3616385.3 | 3.616385 | 0.1489787 | -2128586.2 | -2.128586 | 0.1628641 | 306020.7 | 0.3060207
0.1426752 | -5466697.7 | -5.466698 | 0.1705584 | 3621037.7 | 3.621038 | 0.1492007 | -2128586.2 | -2.128586 | 0.1631068 | 273126.7 | 0.2731267
0.1428875 | -5538190.4 | -5.53819 | 0.1708122 | 3619043.8 | 3.619044 | 0.1494227 | -2136449.7 | -2.13645 | 0.1633495 | 274789.2 | 0.2747892
0.1430998 | -5278821.5 | -5.278822 | 0.171066 | 3619043.8 | 3.619044 | 0.1496448 | -2117899.9 | -2.1179 | 0.1635922 | 308514.4 | 0.3085144
0.1433121 | -5385229.3 | -5.385229 | 0.1713198 | 3635754.3 | 3.635754 | 0.1498668 | -2122234.9 | -2.122235 | 0.163835 | 313502 | 0.313502
0.1435244 | -5385229.3 | -5.385229 | 0.1715736 | 3624360.8 | 3.624361 | 0.1500888 | -2162863.0 | -2.162863 | 0.1640777 | 254601.6 | 0.2546016
0.1437367 | -5327037.5 | -5.327038 | 0.1718274 | 3617714.6 | 3.617715 | 0.1503108 | -2174355.7 | -2.174356 | 0.1643204 | 244389 | 0.244389
0.143949 | -5714428.2 | -5.714428 | 0.1720812 | 3623696.2 | 3.623696 | 0.1505329 | -2132215.5 | -2.132216 | 0.1645631 | 260420.4 | 0.2604204
0.1441614 | -5631297.2 | -5.631297 | 0.172335 | 3622366.9 | 3.622367 | 0.1507549 | -2152882.4 | -2.152882 | 0.1648058 | 268851.7 | 0.2688517
0.1443737 | -5689488.9 | -5.689489 | 0.1725888 | 3615720.7 | 3.615721 | 0.1509769 | -2142196.1 | -2.142196 | 0.1650485 | 253770.3 | 0.2537703
0.144586 | -5561467.1 | -5.561467 | 0.1728426 | 3619043.8 | 3.619044 | 0.1511989 | -2152882.4 | -2.152882 | 0.1652913 | 253770.3 | 0.2537703
0.1447983 | -5503275.4 | -5.503275 | 0.1730964 | 3621037.7 | 3.621038 | 0.151421 | -2092192.4 | -2.092192 | 0.165534 | 277283 | 0.277283
0.1450106 | -5584743.8 | -5.584744 | 0.1733503 | 3627778.8 | 3.627779 | 0.151643 | -2129997.6 | -2.129998 | 0.1657767 | 265526.7 | 0.2655267
0.1452229 | -5478336.0 | -5.478336 | 0.1736041 | 3605656.5 | 3.605656 | 0.151865 | -2170726.4 | -2.170726 | 0.1660194 | 235957.7 | 0.2359577
0.1454352 | -5489974.4 | -5.489974 | 0.1738579 | 3604991.9 | 3.604992 | 0.152087 | -2168609.4 | -2.168609 | 0.1662621 | 241064 | 0.241064
0.1456476 | -5549828.8 | -5.549829 | 0.1741117 | 3626449.6 | 3.62645 | 0.1523091 | -2137155.4 | -2.137155 | 0.1665049 | 248664.1 | 0.2486641
0.1458599 | -5666212.2 | -5.666212 | 0.1743655 | 3626449.6 | 3.62645 | 0.1525311 | -2137155.4 | -2.137155 | 0.1667476 | 256264.1 | 0.2562641
0.1460722 | -5726066.6 | -5.726067 | 0.1746193 | 3606321.1 | 3.606321 | 0.1527531 | -2163568.7 | -2.163569 | 0.1669903 | 254601.6 | 0.2546016
0.1462845 | -5689488.9 | -5.689489 | 0.1748731 | 3605656.5 | 3.605656 | 0.1529751 | -2138566.8 | -2.138567 | 0.167233 | 229307.7 | 0.2293077
0.1464968 | -5455059.4 | -5.455059 | 0.1751269 | 3610973.4 | 3.610973 | 0.1531972 | -2118605.6 | -2.118606 | 0.1674757 | 244389 | 0.244389
0.1467091 | -5608020.5 | -5.60802 | 0.1753807 | 3621702.3 | 3.621702 | 0.1534192 | -2117899.9 | -2.1179 | 0.1677184 | 245339 | 0.245339
0.1469214 | -5503275.4 | -5.503275 | 0.1756345 | 3613062.2 | 3.613062 | 0.1536412 | -2160745.9 | -2.160746 | 0.1679612 | 253770.3 | 0.2537703
0.1471338 | -5466697.7 | -5.466698 | 0.1758883 | 3604991.9 | 3.604992 | 0.1538632 | -2152882.4 | -2.152882 | 0.1682039 | 261251.6 | 0.2612516
0.1473461 | -5526552.1 | -5.526552 | 0.1761421 | 3620373.1 | 3.620373 | 0.1540853 | -2129997.6 | -2.129998 | 0.1684466 | 266357.9 | 0.2663579
0.1475584 | -5503275.4 | -5.503275 | 0.1763959 | 3621037.7 | 3.621038 | 0.1543073 | -2148648.2 | -2.148648 | 0.1686893 | 266357.9 | 0.2663579
0.1477707 | -5573105.4 | -5.573105 | 0.1766497 | 3621037.7 | 3.621038 | 0.1545293 | -2161451.6 | -2.161452 | 0.168932 | 263864.1 | 0.2638641
0.147983 | -5431782.7 | -5.431783 | 0.1769036 | 3615056.1 | 3.615056 | 0.1547513 | -2137861.1 | -2.137861 | 0.1691748 | 259589.1 | 0.2595891
0.1481953 | -5350314.2 | -5.350314 | 0.1771574 | 3606321.1 | 3.606321 | 0.1549734 | -2115077.1 | -2.115077 | 0.1694175 | 273126.7 | 0.2731267
0.1484076 | -5573105.4 | -5.573105 | 0.1774112 | 3625785.0 | 3.625785 | 0.1551954 | -2108625.0 | -2.108625 | 0.1696602 | 277283 | 0.277283
0.14862 | -5737704.9 | -5.737705 | 0.177665 | 3627114.2 | 3.627114 | 0.1554174 | -2142901.8 | -2.142902 | 0.1699029 | 259589.1 | 0.2595891
0.1488323 | -5795896.7 | -5.795897 | 0.1779188 | 3612397.6 | 3.612398 | 0.1556394 | -2157217.4 | -2.157217 | 0.1701456 | 258757.9 | 0.2587579
0.1490446 | -5431782.7 | -5.431783 | 0.1781726 | 3629108.1 | 3.629108 | 0.1558615 | -2137861.1 | -2.137861 | 0.1703883 | 258757.9 | 0.2587579
0.1492569 | -5232268.1 | -5.232268 | 0.1784264 | 3619708.4 | 3.619708 | 0.1560835 | -2157217.4 | -2.157217 | 0.1706311 | 258757.9 | 0.2587579
0.1494692 | -5466697.7 | -5.466698 | 0.1786802 | 3626449.6 | 3.62645 | 0.1563055 | -2152176.7 | -2.152177 | 0.1708738 | 254601.6 | 0.2546016
0.1496815 | -5489974.4 | -5.489974 | 0.178934 | 3620373.1 | 3.620373 | 0.1565275 | -2144313.2 | -2.144313 | 0.1711165 | 242726.5 | 0.2427265
0.1498938 | -5292122.5 | -5.292123 | 0.1791878 | 3620373.1 | 3.620373 | 0.1567496 | -2126469.1 | -2.126469 | 0.1713592 | 247832.8 | 0.2478328
0.1501062 | -5443421.0 | -5.443421 | 0.1794416 | 3631766.5 | 3.631767 | 0.1569716 | -2113564.9 | -2.113565 | 0.1716019 | 258757.9 | 0.2587579
0.1503185 | -5431782.7 | -5.431783 | 0.1796954 | 3621702.3 | 3.621702 | 0.1571936 | -2140079.0 | -2.140079 | 0.1718447 | 254601.6 | 0.2546016
0.1505308 | -5726066.6 | -5.726067 | 0.1799492 | 3604327.2 | 3.604327 | 0.1574156 | -2139373.3 | -2.139373 | 0.1720874 | 271464.2 | 0.2714642
0.1507431 | -5642935.5 | -5.642936 | 0.180203 | 3625785.0 | 3.625785 | 0.1576377 | -2129291.9 | -2.129292 | 0.1723301 | 249495.3 | 0.2494953
0.1509554 | -5561467.1 | -5.561467 | 0.1804569 | 3625025.4 | 3.625025 | 0.1578597 | -2142901.8 | -2.142902 | 0.1725728 | 245339 | 0.245339
0.1511677 | -5596382.1 | -5.596382 | 0.1807107 | 3623031.5 | 3.623032 | 0.1580817 | -2142196.1 | -2.142196 | 0.1728155 | 247001.5 | 0.2470015
0.15138 | -5596382.1 | -5.596382 | 0.1809645 | 3629108.1 | 3.629108 | 0.1583037 | -2141490.4 | -2.14149 | 0.1730583 | 244389 | 0.244389
0.1515924 | -5443421.0 | -5.443421 | 0.1812183 | 3616385.3 | 3.616385 | 0.1585258 | -2136449.7 | -2.13645 | 0.173301 | 255432.8 | 0.2554328
0.1518047 | -5478336.0 | -5.478336 | 0.1814721 | 3627778.8 | 3.627779 | 0.1587478 | -2142901.8 | -2.142902 | 0.1735437 | 264695.4 | 0.2646954
0.152017 | -5489974.4 | -5.489974 | 0.1817259 | 3629108.1 | 3.629108 | 0.1589698 | -2153588.1 | -2.153588 | 0.1737864 | 251989.1 | 0.2519891
0.1522293 | -5631297.2 | -5.631297 | 0.1819797 | 3623696.2 | 3.623696 | 0.1591918 | -2138566.8 | -2.138567 | 0.1740291 | 251157.8 | 0.2511578
0.1524416 | -5701127.3 | -5.701127 | 0.1822335 | 3623031.5 | 3.623032 | 0.1594139 | -2133626.9 | -2.133627 | 0.1742718 | 235957.7 | 0.2359577
0.1526539 | -5420144.3 | -5.420144 | 0.1824873 | 3626449.6 | 3.62645 | 0.1596359 | -2138566.8 | -2.138567 | 0.1745146 | 244389 | 0.244389
0.1528662 | -5431782.7 | -5.431783 | 0.1827411 | 3625025.4 | 3.625025 | 0.1598579 | -2140079.0 | -2.140079 | 0.1747573 | 257095.4 | 0.2570954
0.1530786 | -5396867.6 | -5.396868 | 0.1829949 | 3616385.3 | 3.616385 | 0.1600799 | -2134332.6 | -2.134333 | 0.175 | 244389 | 0.244389
0.1532909 | -5361952.6 | -5.361953 | 0.1832487 | 3603662.6 | 3.603663 | 0.160302 | -2137155.4 | -2.137155 | 0.1752427 | 243557.8 | 0.2435578
0.1535032 | -5642935.5 | -5.642936 | 0.1835025 | 3628443.4 | 3.628443 | 0.160524 | -2120017.0 | -2.120017 | 0.1754854 | 247832.8 | 0.2478328
0.1537155 | -5631297.2 | -5.631297 | 0.1837563 | 3635754.3 | 3.635754 | 0.160746 | -2142901.8 | -2.142902 | 0.1757282 | 251989.1 | 0.2519891
0.1539278 | -5737704.9 | -5.737705 | 0.1840102 | 3616385.3 | 3.616385 | 0.160968 | -2145018.9 | -2.145019 | 0.1759709 | 251157.8 | 0.2511578
0.1541401 | -5854088.4 | -5.854088 | 0.184264 | 3621702.3 | 3.621702 | 0.1611901 | -2133626.9 | -2.133627 | 0.1762136 | 257095.4 | 0.2570954
0.1543524 | -5654573.9 | -5.654574 | 0.1845178 | 3619708.4 | 3.619708 | 0.1614121 | -2135744.0 | -2.135744 | 0.1764563 | 257095.4 | 0.2570954
0.1545648 | -5561467.1 | -5.561467 | 0.1847716 | 3635754.3 | 3.635754 | 0.1616341 | -2131509.8 | -2.13151 | 0.176699 | 261251.6 | 0.2612516
0.1547771 | -5489974.4 | -5.489974 | 0.1850254 | 3630437.3 | 3.630437 | 0.1618561 | -2145018.9 | -2.145019 | 0.1769417 | 249495.3 | 0.2494953
0.1549894 | -5526552.1 | -5.526552 | 0.1852792 | 3615056.1 | 3.615056 | 0.1620782 | -2149353.9 | -2.149354 | 0.1771845 | 257926.6 | 0.2579266
0.1552017 | -5538190.4 | -5.53819 | 0.185533 | 3627778.8 | 3.627779 | 0.1623002 | -2130804.1 | -2.130804 | 0.1774272 | 270514.2 | 0.2705142
0.155414 | -5466697.7 | -5.466698 | 0.1857868 | 3634425.0 | 3.634425 | 0.1625222 | -2135744.0 | -2.135744 | 0.1776699 | 263864.1 | 0.2638641
0.1556263 | -5526552.1 | -5.526552 | 0.1860406 | 3621702.3 | 3.621702 | 0.1627442 | -2140079.0 | -2.140079 | 0.1779126 | 260420.4 | 0.2604204
0.1558386 | -5772620.0 | -5.77262 | 0.1862944 | 3618379.2 | 3.618379 | 0.1629663 | -2121428.4 | -2.121428 | 0.1781553 | 247001.5 | 0.2470015
0.156051 | -5573105.4 | -5.573105 | 0.1865482 | 3624360.8 | 3.624361 | 0.1631883 | -2132215.5 | -2.132216 | 0.1783981 | 245339 | 0.245339
0.1562633 | -5408506.0 | -5.408506 | 0.186802 | 3640501.5 | 3.640502 | 0.1634103 | -2135038.3 | -2.135038 | 0.1786408 | 238570.2 | 0.2385702
0.1564756 | -5489974.4 | -5.489974 | 0.1870558 | 3635089.6 | 3.63509 | 0.1636323 | -2135038.3 | -2.135038 | 0.1788835 | 241895.3 | 0.2418953
0.1566879 | -5631297.2 | -5.631297 | 0.1873096 | 3615056.1 | 3.615056 | 0.1638544 | -2137861.1 | -2.137861 | 0.1791262 | 255432.8 | 0.2554328
0.1569002 | -5677850.6 | -5.677851 | 0.1875635 | 3621037.7 | 3.621038 | 0.1640764 | -2127880.5 | -2.127881 | 0.1793689 | 249495.3 | 0.2494953
0.1571125 | -5478336.0 | -5.478336 | 0.1878173 | 3625025.4 | 3.625025 | 0.1642984 | -2142901.8 | -2.142902 | 0.1796117 | 248664.1 | 0.2486641
0.1573248 | -5526552.1 | -5.526552 | 0.1880711 | 3611733.0 | 3.611733 | 0.1645204 | -2141490.4 | -2.14149 | 0.1798544 | 265526.7 | 0.2655267
0.1575372 | -5654573.9 | -5.654574 | 0.1883249 | 3622366.9 | 3.622367 | 0.1647425 | -2126469.1 | -2.126469 | 0.1800971 | 260420.4 | 0.2604204
0.1577495 | -5503275.4 | -5.503275 | 0.1885787 | 3621702.3 | 3.621702 | 0.1649645 | -2124352.0 | -2.124352 | 0.1803398 | 261251.6 | 0.2612516
0.1579618 | -5619658.8 | -5.619659 | 0.1888325 | 3627778.8 | 3.627779 | 0.1651865 | -2122234.9 | -2.122235 | 0.1805825 | 257095.4 | 0.2570954
0.1581741 | -5526552.1 | -5.526552 | 0.1890863 | 3630437.3 | 3.630437 | 0.1654085 | -2138566.8 | -2.138567 | 0.1808252 | 251989.1 | 0.2519891
0.1583864 | -5503275.4 | -5.503275 | 0.1893401 | 3608979.6 | 3.60898 | 0.1656306 | -2147136.0 | -2.147136 | 0.181068 | 257926.6 | 0.2579266
0.1585987 | -5714428.2 | -5.714428 | 0.1895939 | 3610308.8 | 3.610309 | 0.1658526 | -2127880.5 | -2.127881 | 0.1813107 | 255432.8 | 0.2554328
0.158811 | -5549828.8 | -5.549829 | 0.1898477 | 3619708.4 | 3.619708 | 0.1660746 | -2135744.0 | -2.135744 | 0.1815534 | 240232.8 | 0.2402328
0.1590234 | -5526552.1 | -5.526552 | 0.1901015 | 3627778.8 | 3.627779 | 0.1662966 | -2145018.9 | -2.145019 | 0.1817961 | 248664.1 | 0.2486641
0.1592357 | -5737704.9 | -5.737705 | 0.1903553 | 3627114.2 | 3.627114 | 0.1665187 | -2135744.0 | -2.135744 | 0.1820388 | 259589.1 | 0.2595891
0.159448 | -5596382.1 | -5.596382 | 0.1906091 | 3607650.3 | 3.60765 | 0.1667407 | -2135038.3 | -2.135038 | 0.1822816 | 261251.6 | 0.2612516
0.1596603 | -5503275.4 | -5.503275 | 0.1908629 | 3613726.9 | 3.613727 | 0.1669627 | -2136449.7 | -2.13645 | 0.1825243 | 248664.1 | 0.2486641
0.1598726 | -5455059.4 | -5.455059 | 0.1911168 | 3621702.3 | 3.621702 | 0.1671847 | -2149353.9 | -2.149354 | 0.182767 | 247832.8 | 0.2478328
0.1600849 | -5503275.4 | -5.503275 | 0.1913706 | 3608979.6 | 3.60898 | 0.1674067 | -2149353.9 | -2.149354 | 0.1830097 | 260420.4 | 0.2604204
0.1602972 | -5807535.0 | -5.807535 | 0.1916244 | 3606985.7 | 3.606986 | 0.1676288 | -2139373.3 | -2.139373 | 0.1832524 | 257095.4 | 0.2570954
0.1605096 | -5642935.5 | -5.642936 | 0.1918782 | 3633760.4 | 3.63376 | 0.1678508 | -2148648.2 | -2.148648 | 0.1834951 | 259589.1 | 0.2595891
0.1607219 | -5514913.7 | -5.514914 | 0.192132 | 3633760.4 | 3.63376 | 0.1680728 | -2156511.7 | -2.156512 | 0.1837379 | 267189.2 | 0.2671892
0.1609342 | -5608020.5 | -5.60802 | 0.1923858 | 3631766.5 | 3.631767 | 0.1682948 | -2142901.8 | -2.142902 | 0.1839806 | 265526.7 | 0.2655267
0.1611465 | -5573105.4 | -5.573105 | 0.1926396 | 3617714.6 | 3.617715 | 0.1685169 | -2140784.7 | -2.140785 | 0.1842233 | 273126.7 | 0.2731267
0.1613588 | -5596382.1 | -5.596382 | 0.1928934 | 3624360.8 | 3.624361 | 0.1687389 | -2142196.1 | -2.142196 | 0.184466 | 262082.9 | 0.2620829
0.1615711 | -5478336.0 | -5.478336 | 0.1931472 | 3634425.0 | 3.634425 | 0.1689609 | -2144313.2 | -2.144313 | 0.1847087 | 263032.9 | 0.2630329
0.1617834 | -5466697.7 | -5.466698 | 0.193401 | 3614391.5 | 3.614391 | 0.1691829 | -2154293.8 | -2.154294 | 0.1849515 | 262082.9 | 0.2620829
0.1619958 | -5795896.7 | -5.795897 | 0.1936548 | 3611733.0 | 3.611733 | 0.169405 | -2135038.3 | -2.135038 | 0.1851942 | 263864.1 | 0.2638641
0.1622081 | -5538190.4 | -5.53819 | 0.1939086 | 3617714.6 | 3.617715 | 0.169627 | -2135744.0 | -2.135744 | 0.1854369 | 266357.9 | 0.2663579
0.1624204 | -5327037.5 | -5.327038 | 0.1941624 | 3623696.2 | 3.623696 | 0.169849 | -2140784.7 | -2.140785 | 0.1856796 | 275620.5 | 0.2756205
0.1626327 | -5549828.8 | -5.549829 | 0.1944162 | 3626449.6 | 3.62645 | 0.170071 | -2127880.5 | -2.127881 | 0.1859223 | 271464.2 | 0.2714642
0.162845 | -5350314.2 | -5.350314 | 0.1946701 | 3610973.4 | 3.610973 | 0.1702931 | -2135038.3 | -2.135038 | 0.186165 | 271464.2 | 0.2714642
0.1630573 | -5396867.6 | -5.396868 | 0.1949239 | 3618379.2 | 3.618379 | 0.1705151 | -2127880.5 | -2.127881 | 0.1864078 | 260420.4 | 0.2604204
0.1632696 | -5396867.6 | -5.396868 | 0.1951777 | 3629108.1 | 3.629108 | 0.1707371 | -2136449.7 | -2.13645 | 0.1866505 | 251157.8 | 0.2511578
0.163482 | -5420144.3 | -5.420144 | 0.1954315 | 3631766.5 | 3.631767 | 0.1709591 | -2142196.1 | -2.142196 | 0.1868932 | 256264.1 | 0.2562641
0.1636943 | -5689488.9 | -5.689489 | 0.1956853 | 3625025.4 | 3.625025 | 0.1711812 | -2129291.9 | -2.129292 | 0.1871359 | 265526.7 | 0.2655267
0.1639066 | -5608020.5 | -5.60802 | 0.1959391 | 3622366.9 | 3.622367 | 0.1714032 | -2126469.1 | -2.126469 | 0.1873786 | 268851.7 | 0.2688517
0.1641189 | -5385229.3 | -5.385229 | 0.1961929 | 3619708.4 | 3.619708 | 0.1716252 | -2137861.1 | -2.137861 | 0.1876214 | 264695.4 | 0.2646954
0.1643312 | -5596382.1 | -5.596382 | 0.1964467 | 3619043.8 | 3.619044 | 0.1718472 | -2143607.5 | -2.143607 | 0.1878641 | 268020.4 | 0.2680204
0.1645435 | -5561467.1 | -5.561467 | 0.1967005 | 3608979.6 | 3.60898 | 0.1720693 | -2140079.0 | -2.140079 | 0.1881068 | 262082.9 | 0.2620829
0.1647558 | -5714428.2 | -5.714428 | 0.1969543 | 3613726.9 | 3.613727 | 0.1722913 | -2115077.1 | -2.115077 | 0.1883495 | 266357.9 | 0.2663579
0.1649682 | -5654573.9 | -5.654574 | 0.1972081 | 3614391.5 | 3.614391 | 0.1725133 | -2144313.2 | -2.144313 | 0.1885922 | 261251.6 | 0.2612516
0.1651805 | -5631297.2 | -5.631297 | 0.1974619 | 3610308.8 | 3.610309 | 0.1727353 | -2151471.0 | -2.151471 | 0.188835 | 272295.5 | 0.2722955
0.1653928 | -5784258.3 | -5.784258 | 0.1977157 | 3615720.7 | 3.615721 | 0.1729574 | -2136449.7 | -2.13645 | 0.1890777 | 258757.9 | 0.2587579
0.1656051 | -5514913.7 | -5.514914 | 0.1979695 | 3615056.1 | 3.615056 | 0.1731794 | -2129291.9 | -2.129292 | 0.1893204 | 250326.6 | 0.2503266
0.1658174 | -5431782.7 | -5.431783 | 0.1982234 | 3627114.2 | 3.627114 | 0.1734014 | -2132921.2 | -2.132921 | 0.1895631 | 264695.4 | 0.2646954
0.1660297 | -5654573.9 | -5.654574 | 0.1984772 | 3623696.2 | 3.623696 | 0.1736234 | -2132215.5 | -2.132216 | 0.1898058 | 260420.4 | 0.2604204
0.166242 | -5478336.0 | -5.478336 | 0.198731 | 3610308.8 | 3.610309 | 0.1738455 | -2137155.4 | -2.137155 | 0.1900485 | 257095.4 | 0.2570954
0.1664544 | -5573105.4 | -5.573105 | 0.1989848 | 3611733.0 | 3.611733 | 0.1740675 | -2131509.8 | -2.13151 | 0.1902913 | 256264.1 | 0.2562641
0.1666667 | -5431782.7 | -5.431783 | 0.1992386 | 3619043.8 | 3.619044 | 0.1742895 | -2137861.1 | -2.137861 | 0.190534 | 257926.6 | 0.2579266
0.166879 | -5338675.9 | -5.338676 | 0.1994924 | 3619043.8 | 3.619044 | 0.1745115 | -2151471.0 | -2.151471 | 0.1907767 | 263864.1 | 0.2638641
0.1670913 | -5714428.2 | -5.714428 | 0.1997462 | 3617050.0 | 3.61705 | 0.1747336 | -2131509.8 | -2.13151 | 0.1910194 | 250326.6 | 0.2503266
0.1673036 | -5677850.6 | -5.677851 | 0.2 | 3611733.0 | 3.611733 | 0.1749556 | -2129997.6 | -2.129998 | 0.1912621 | 250326.6 | 0.2503266
0.1675159 | -5373590.9 | -5.373591 | 0.2002538 | 3615720.7 | 3.615721 | 0.1751776 | -2139373.3 | -2.139373 | 0.1915049 | 265526.7 | 0.2655267
0.1677282 | -5327037.5 | -5.327038 | 0.2005076 | 3614391.5 | 3.614391 | 0.1753996 | -2144313.2 | -2.144313 | 0.1917476 | 260420.4 | 0.2604204
0.1679406 | -5420144.3 | -5.420144 | 0.2007614 | 3604327.2 | 3.604327 | 0.1756217 | -2140784.7 | -2.140785 | 0.1919903 | 260420.4 | 0.2604204
0.1681529 | -5666212.2 | -5.666212 | 0.2010152 | 3609644.2 | 3.609644 | 0.1758437 | -2128586.2 | -2.128586 | 0.192233 | 253770.3 | 0.2537703
0.1683652 | -5526552.1 | -5.526552 | 0.201269 | 3623696.2 | 3.623696 | 0.1760657 | -2138566.8 | -2.138567 | 0.1924757 | 248664.1 | 0.2486641
0.1685775 | -5338675.9 | -5.338676 | 0.2015228 | 3609644.2 | 3.609644 | 0.1762877 | -2156511.7 | -2.156512 | 0.1927184 | 271464.2 | 0.2714642
0.1687898 | -5596382.1 | -5.596382 | 0.2017766 | 3615720.7 | 3.615721 | 0.1765098 | -2140784.7 | -2.140785 | 0.1929612 | 258757.9 | 0.2587579
0.1690021 | -5689488.9 | -5.689489 | 0.2020305 | 3620373.1 | 3.620373 | 0.1767318 | -2133626.9 | -2.133627 | 0.1932039 | 249495.3 | 0.2494953
0.1692144 | -5466697.7 | -5.466698 | 0.2022843 | 3628443.4 | 3.628443 | 0.1769538 | -2135744.0 | -2.135744 | 0.1934466 | 262082.9 | 0.2620829
0.1694268 | -5489974.4 | -5.489974 | 0.2025381 | 3619043.8 | 3.619044 | 0.1771758 | -2130804.1 | -2.130804 | 0.1936893 | 249495.3 | 0.2494953
0.1696391 | -5584743.8 | -5.584744 | 0.2027919 | 3606985.7 | 3.606986 | 0.1773979 | -2136449.7 | -2.13645 | 0.193932 | 253770.3 | 0.2537703
0.1698514 | -5772620.0 | -5.77262 | 0.2030457 | 3618379.2 | 3.618379 | 0.1776199 | -2137861.1 | -2.137861 | 0.1941748 | 255432.8 | 0.2554328
0.1700637 | -5608020.5 | -5.60802 | 0.2032995 | 3626449.6 | 3.62645 | 0.1778419 | -2146430.3 | -2.14643 | 0.1944175 | 241064 | 0.241064
0.170276 | -5396867.6 | -5.396868 | 0.2035533 | 3621702.3 | 3.621702 | 0.1780639 | -2149353.9 | -2.149354 | 0.1946602 | 263864.1 | 0.2638641
0.1704883 | -5584743.8 | -5.584744 | 0.2038071 | 3614391.5 | 3.614391 | 0.178286 | -2137155.4 | -2.137155 | 0.1949029 | 257926.6 | 0.2579266
0.1707006 | -5584743.8 | -5.584744 | 0.2040609 | 3624360.8 | 3.624361 | 0.178508 | -2142196.1 | -2.142196 | 0.1951456 | 257095.4 | 0.2570954
0.170913 | -5373590.9 | -5.373591 | 0.2043147 | 3624360.8 | 3.624361 | 0.17873 | -2142901.8 | -2.142902 | 0.1953883 | 251989.1 | 0.2519891
0.1711253 | -5514913.7 | -5.514914 | 0.2045685 | 3627114.2 | 3.627114 | 0.178952 | -2142196.1 | -2.142196 | 0.1956311 | 248664.1 | 0.2486641
0.1713376 | -5455059.4 | -5.455059 | 0.2048223 | 3606985.7 | 3.606986 | 0.1791741 | -2143607.5 | -2.143607 | 0.1958738 | 269682.9 | 0.2696829
0.1715499 | -5514913.7 | -5.514914 | 0.2050761 | 3617714.6 | 3.617715 | 0.1793961 | -2127880.5 | -2.127881 | 0.1961165 | 263864.1 | 0.2638641
0.1717622 | -5420144.3 | -5.420144 | 0.2053299 | 3628443.4 | 3.628443 | 0.1796181 | -2133626.9 | -2.133627 | 0.1963592 | 251157.8 | 0.2511578
0.1719745 | -5338675.9 | -5.338676 | 0.2055838 | 3626449.6 | 3.62645 | 0.1798401 | -2144313.2 | -2.144313 | 0.1966019 | 257926.6 | 0.2579266
0.1721868 | -5631297.2 | -5.631297 | 0.2058376 | 3621037.7 | 3.621038 | 0.1800622 | -2143607.5 | -2.143607 | 0.1968447 | 261251.6 | 0.2612516
0.1723992 | -5642935.5 | -5.642936 | 0.2060914 | 3613726.9 | 3.613727 | 0.1802842 | -2138566.8 | -2.138567 | 0.1970874 | 258757.9 | 0.2587579
0.1726115 | -5549828.8 | -5.549829 | 0.2063452 | 3624360.8 | 3.624361 | 0.1805062 | -2135038.3 | -2.135038 | 0.1973301 | 251989.1 | 0.2519891
0.1728238 | -5514913.7 | -5.514914 | 0.206599 | 3627778.8 | 3.627779 | 0.1807282 | -2140079.0 | -2.140079 | 0.1975728 | 247001.5 | 0.2470015
0.1730361 | -5267183.2 | -5.267183 | 0.2068528 | 3605656.5 | 3.605656 | 0.1809503 | -2142901.8 | -2.142902 | 0.1978155 | 263864.1 | 0.2638641
0.1732484 | -5478336.0 | -5.478336 | 0.2071066 | 3606985.7 | 3.606986 | 0.1811723 | -2142901.8 | -2.142902 | 0.1980583 | 253770.3 | 0.2537703
0.1734607 | -5526552.1 | -5.526552 | 0.2073604 | 3617050.0 | 3.61705 | 0.1813943 | -2145018.9 | -2.145019 | 0.198301 | 238570.2 | 0.2385702
0.173673 | -5385229.3 | -5.385229 | 0.2076142 | 3619043.8 | 3.619044 | 0.1816163 | -2144313.2 | -2.144313 | 0.1985437 | 246170.3 | 0.2461703
0.1738854 | -5455059.4 | -5.455059 | 0.207868 | 3615720.7 | 3.615721 | 0.1818384 | -2130804.1 | -2.130804 | 0.1987864 | 258757.9 | 0.2587579
0.1740977 | -5608020.5 | -5.60802 | 0.2081218 | 3615720.7 | 3.615721 | 0.1820604 | -2128586.2 | -2.128586 | 0.1990291 | 263032.9 | 0.2630329
0.17431 | -5443421.0 | -5.443421 | 0.2083756 | 3613726.9 | 3.613727 | 0.1822824 | -2131509.8 | -2.13151 | 0.1992718 | 253770.3 | 0.2537703
0.1745223 | -5373590.9 | -5.373591 | 0.2086294 | 3626449.6 | 3.62645 | 0.1825044 | -2145018.9 | -2.145019 | 0.1995146 | 246170.3 | 0.2461703
0.1747346 | -5174076.4 | -5.174076 | 0.2088832 | 3614391.5 | 3.614391 | 0.1827265 | -2147136.0 | -2.147136 | 0.1997573 | 257095.4 | 0.2570954
0.1749469 | -5526552.1 | -5.526552 | 0.2091371 | 3616385.3 | 3.616385 | 0.1829485 | -2129997.6 | -2.129998 | 0.2 | 270514.2 | 0.2705142
0.1751592 | -5749343.3 | -5.749343 | 0.2093909 | 3610308.8 | 3.610309 | 0.1831705 | -2140079.0 | -2.140079 | 0.2002427 | 247832.8 | 0.2478328
0.1753715 | -5350314.2 | -5.350314 | 0.2096447 | 3621702.3 | 3.621702 | 0.1833925 | -2145724.6 | -2.145725 | 0.2004854 | 251157.8 | 0.2511578
0.1755839 | -5503275.4 | -5.503275 | 0.2098985 | 3617050.0 | 3.61705 | 0.1836146 | -2143607.5 | -2.143607 | 0.2007282 | 249495.3 | 0.2494953
0.1757962 | -5677850.6 | -5.677851 | 0.2101523 | 3610308.8 | 3.610309 | 0.1838366 | -2145018.9 | -2.145019 | 0.2009709 | 249495.3 | 0.2494953
0.1760085 | -5608020.5 | -5.60802 | 0.2104061 | 3621037.7 | 3.621038 | 0.1840586 | -2143607.5 | -2.143607 | 0.2012136 | 257926.6 | 0.2579266
0.1762208 | -5538190.4 | -5.53819 | 0.2106599 | 3633760.4 | 3.63376 | 0.1842806 | -2142901.8 | -2.142902 | 0.2014563 | 250326.6 | 0.2503266
0.1764331 | -5267183.2 | -5.267183 | 0.2109137 | 3622366.9 | 3.622367 | 0.1845027 | -2140079.0 | -2.140079 | 0.201699 | 263032.9 | 0.2630329
0.1766454 | -5373590.9 | -5.373591 | 0.2111675 | 3618379.2 | 3.618379 | 0.1847247 | -2121428.4 | -2.121428 | 0.2019417 | 272295.5 | 0.2722955
0.1768577 | -5666212.2 | -5.666212 | 0.2114213 | 3621037.7 | 3.621038 | 0.1849467 | -2132921.2 | -2.132921 | 0.2021845 | 255432.8 | 0.2554328
0.1770701 | -5431782.7 | -5.431783 | 0.2116751 | 3622366.9 | 3.622367 | 0.1851687 | -2145724.6 | -2.145725 | 0.2024272 | 247832.8 | 0.2478328
0.1772824 | -5361952.6 | -5.361953 | 0.2119289 | 3631766.5 | 3.631767 | 0.1853908 | -2132921.2 | -2.132921 | 0.2026699 | 247832.8 | 0.2478328
0.1774947 | -5584743.8 | -5.584744 | 0.2121827 | 3619043.8 | 3.619044 | 0.1856128 | -2132921.2 | -2.132921 | 0.2029126 | 250326.6 | 0.2503266
0.177707 | -5677850.6 | -5.677851 | 0.2124365 | 3623031.5 | 3.623032 | 0.1858348 | -2127880.5 | -2.127881 | 0.2031553 | 260420.4 | 0.2604204
0.1779193 | -5726066.6 | -5.726067 | 0.2126904 | 3631766.5 | 3.631767 | 0.1860568 | -2133626.9 | -2.133627 | 0.2033981 | 235957.7 | 0.2359577
0.1781316 | -5361952.6 | -5.361953 | 0.2129442 | 3610973.4 | 3.610973 | 0.1862789 | -2139373.3 | -2.139373 | 0.2036408 | 250326.6 | 0.2503266
0.1783439 | -5443421.0 | -5.443421 | 0.213198 | 3616385.3 | 3.616385 | 0.1865009 | -2121428.4 | -2.121428 | 0.2038835 | 253770.3 | 0.2537703
0.1785563 | -5654573.9 | -5.654574 | 0.2134518 | 3620373.1 | 3.620373 | 0.1867229 | -2122234.9 | -2.122235 | 0.2041262 | 249495.3 | 0.2494953
0.1787686 | -5396867.6 | -5.396868 | 0.2137056 | 3616385.3 | 3.616385 | 0.1869449 | -2131509.8 | -2.13151 | 0.2043689 | 256264.1 | 0.2562641
0.1789809 | -5408506.0 | -5.408506 | 0.2139594 | 3628443.4 | 3.628443 | 0.187167 | -2143607.5 | -2.143607 | 0.2046117 | 258757.9 | 0.2587579
0.1791932 | -5503275.4 | -5.503275 | 0.2142132 | 3619708.4 | 3.619708 | 0.187389 | -2144313.2 | -2.144313 | 0.2048544 | 259589.1 | 0.2595891
0.1794055 | -5503275.4 | -5.503275 | 0.214467 | 3619708.4 | 3.619708 | 0.187611 | -2130804.1 | -2.130804 | 0.2050971 | 274789.2 | 0.2747892
0.1796178 | -5666212.2 | -5.666212 | 0.2147208 | 3622366.9 | 3.622367 | 0.187833 | -2136449.7 | -2.13645 | 0.2053398 | 250326.6 | 0.2503266
0.1798301 | -5489974.4 | -5.489974 | 0.2149746 | 3624360.8 | 3.624361 | 0.1880551 | -2149353.9 | -2.149354 | 0.2055825 | 269682.9 | 0.2696829
0.1800425 | -5350314.2 | -5.350314 | 0.2152284 | 3619708.4 | 3.619708 | 0.1882771 | -2135744.0 | -2.135744 | 0.2058252 | 278945.5 | 0.2789455
0.1802548 | -5619658.8 | -5.619659 | 0.2154822 | 3619708.4 | 3.619708 | 0.1884991 | -2127880.5 | -2.127881 | 0.206068 | 251989.1 | 0.2519891
0.1804671 | -5538190.4 | -5.53819 | 0.215736 | 3622366.9 | 3.622367 | 0.1887211 | -2140784.7 | -2.140785 | 0.2063107 | 258757.9 | 0.2587579
0.1806794 | -5420144.3 | -5.420144 | 0.2159898 | 3622366.9 | 3.622367 | 0.1889432 | -2142196.1 | -2.142196 | 0.2065534 | 249495.3 | 0.2494953
0.1808917 | -5514913.7 | -5.514914 | 0.2162437 | 3615056.1 | 3.615056 | 0.1891652 | -2145018.9 | -2.145019 | 0.2067961 | 254601.6 | 0.2546016
0.181104 | -5689488.9 | -5.689489 | 0.2164975 | 3619708.4 | 3.619708 | 0.1893872 | -2137861.1 | -2.137861 | 0.2070388 | 255432.8 | 0.2554328
0.1813163 | -5795896.7 | -5.795897 | 0.2167513 | 3639077.4 | 3.639077 | 0.1896092 | -2135744.0 | -2.135744 | 0.2072816 | 229307.7 | 0.2293077
0.1815287 | -5631297.2 | -5.631297 | 0.2170051 | 3634425.0 | 3.634425 | 0.1898313 | -2141490.4 | -2.14149 | 0.2075243 | 246170.3 | 0.2461703
0.181741 | -5619658.8 | -5.619659 | 0.2172589 | 3624360.8 | 3.624361 | 0.1900533 | -2142901.8 | -2.142902 | 0.207767 | 257926.6 | 0.2579266
0.1819533 | -5726066.6 | -5.726067 | 0.2175127 | 3622366.9 | 3.622367 | 0.1902753 | -2132215.5 | -2.132216 | 0.2080097 | 249495.3 | 0.2494953
0.1821656 | -5642935.5 | -5.642936 | 0.2177665 | 3624360.8 | 3.624361 | 0.1904973 | -2132921.2 | -2.132921 | 0.2082524 | 246170.3 | 0.2461703
0.1823779 | -5573105.4 | -5.573105 | 0.2180203 | 3626449.6 | 3.62645 | 0.1907194 | -2131509.8 | -2.13151 | 0.2084951 | 240232.8 | 0.2402328
0.1825902 | -5466697.7 | -5.466698 | 0.2182741 | 3618379.2 | 3.618379 | 0.1909414 | -2140784.7 | -2.140785 | 0.2087379 | 238570.2 | 0.2385702
0.1828025 | -5596382.1 | -5.596382 | 0.2185279 | 3625025.4 | 3.625025 | 0.1911634 | -2127174.8 | -2.127175 | 0.2089806 | 254601.6 | 0.2546016
0.1830149 | -5561467.1 | -5.561467 | 0.2187817 | 3632431.2 | 3.632431 | 0.1913854 | -2127880.5 | -2.127881 | 0.2092233 | 242726.5 | 0.2427265
0.1832272 | -5561467.1 | -5.561467 | 0.2190355 | 3619043.8 | 3.619044 | 0.1916075 | -2142196.1 | -2.142196 | 0.209466 | 251157.8 | 0.2511578
0.1834395 | -5373590.9 | -5.373591 | 0.2192893 | 3622366.9 | 3.622367 | 0.1918295 | -2129997.6 | -2.129998 | 0.2097087 | 262082.9 | 0.2620829
0.1836518 | -5466697.7 | -5.466698 | 0.2195431 | 3613062.2 | 3.613062 | 0.1920515 | -2130804.1 | -2.130804 | 0.2099515 | 241064 | 0.241064
0.1838641 | -5478336.0 | -5.478336 | 0.219797 | 3617714.6 | 3.617715 | 0.1922735 | -2135744.0 | -2.135744 | 0.2101942 | 255432.8 | 0.2554328
0.1840764 | -5503275.4 | -5.503275 | 0.2200508 | 3633095.8 | 3.633096 | 0.1924956 | -2132921.2 | -2.132921 | 0.2104369 | 240232.8 | 0.2402328
0.1842887 | -5466697.7 | -5.466698 | 0.2203046 | 3616385.3 | 3.616385 | 0.1927176 | -2136449.7 | -2.13645 | 0.2106796 | 247832.8 | 0.2478328
0.1845011 | -5503275.4 | -5.503275 | 0.2205584 | 3613726.9 | 3.613727 | 0.1929396 | -2132921.2 | -2.132921 | 0.2109223 | 245339 | 0.245339
0.1847134 | -5714428.2 | -5.714428 | 0.2208122 | 3623031.5 | 3.623032 | 0.1931616 | -2129997.6 | -2.129998 | 0.211165 | 235126.5 | 0.2351265
0.1849257 | -5619658.8 | -5.619659 | 0.221066 | 3618379.2 | 3.618379 | 0.1933837 | -2148648.2 | -2.148648 | 0.2114078 | 232632.7 | 0.2326327
0.185138 | -5478336.0 | -5.478336 | 0.2213198 | 3620373.1 | 3.620373 | 0.1936057 | -2133626.9 | -2.133627 | 0.2116505 | 251989.1 | 0.2519891
0.1853503 | -5596382.1 | -5.596382 | 0.2215736 | 3612397.6 | 3.612398 | 0.1938277 | -2142196.1 | -2.142196 | 0.2118932 | 252820.3 | 0.2528203
0.1855626 | -5584743.8 | -5.584744 | 0.2218274 | 3614391.5 | 3.614391 | 0.1940497 | -2138566.8 | -2.138567 | 0.2121359 | 247001.5 | 0.2470015
0.1857749 | -5514913.7 | -5.514914 | 0.2220812 | 3627778.8 | 3.627779 | 0.1942718 | -2141490.4 | -2.14149 | 0.2123786 | 246170.3 | 0.2461703
0.1859873 | -5431782.7 | -5.431783 | 0.222335 | 3617714.6 | 3.617715 | 0.1944938 | -2142901.8 | -2.142902 | 0.2126214 | 247832.8 | 0.2478328
0.1861996 | -5420144.3 | -5.420144 | 0.2225888 | 3613062.2 | 3.613062 | 0.1947158 | -2140079.0 | -2.140079 | 0.2128641 | 257095.4 | 0.2570954
0.1864119 | -5596382.1 | -5.596382 | 0.2228426 | 3625785.0 | 3.625785 | 0.1949378 | -2126469.1 | -2.126469 | 0.2131068 | 230970.2 | 0.2309702
0.1866242 | -5538190.4 | -5.53819 | 0.2230964 | 3625025.4 | 3.625025 | 0.1951599 | -2137155.4 | -2.137155 | 0.2133495 | 230970.2 | 0.2309702
0.1868365 | -5408506.0 | -5.408506 | 0.2233503 | 3632431.2 | 3.632431 | 0.1953819 | -2135038.3 | -2.135038 | 0.2135922 | 251989.1 | 0.2519891
0.1870488 | -5443421.0 | -5.443421 | 0.2236041 | 3625025.4 | 3.625025 | 0.1956039 | -2125763.4 | -2.125763 | 0.213835 | 235957.7 | 0.2359577
0.1872611 | -5584743.8 | -5.584744 | 0.2238579 | 3606985.7 | 3.606986 | 0.1958259 | -2129997.6 | -2.129998 | 0.2140777 | 234295.2 | 0.2342952
0.1874735 | -5726066.6 | -5.726067 | 0.2241117 | 3627114.2 | 3.627114 | 0.196048 | -2136449.7 | -2.13645 | 0.2143204 | 228476.4 | 0.2284764
0.1876858 | -5701127.3 | -5.701127 | 0.2243655 | 3621702.3 | 3.621702 | 0.19627 | -2143607.5 | -2.143607 | 0.2145631 | 233464 | 0.233464
0.1878981 | -5714428.2 | -5.714428 | 0.2246193 | 3610308.8 | 3.610309 | 0.196492 | -2132921.2 | -2.132921 | 0.2148058 | 248664.1 | 0.2486641
0.1881104 | -5760981.6 | -5.760982 | 0.2248731 | 3623031.5 | 3.623032 | 0.196714 | -2135744.0 | -2.135744 | 0.2150485 | 228476.4 | 0.2284764
0.1883227 | -5726066.6 | -5.726067 | 0.2251269 | 3616385.3 | 3.616385 | 0.1969361 | -2148648.2 | -2.148648 | 0.2152913 | 230970.2 | 0.2309702
0.188535 | -5526552.1 | -5.526552 | 0.2253807 | 3622366.9 | 3.622367 | 0.1971581 | -2150059.6 | -2.15006 | 0.215534 | 256264.1 | 0.2562641
0.1887473 | -5514913.7 | -5.514914 | 0.2256345 | 3619043.8 | 3.619044 | 0.1973801 | -2147136.0 | -2.147136 | 0.2157767 | 250326.6 | 0.2503266
0.1889597 | -5573105.4 | -5.573105 | 0.2258883 | 3610973.4 | 3.610973 | 0.1976021 | -2145018.9 | -2.145019 | 0.2160194 | 241895.3 | 0.2418953
0.189172 | -5726066.6 | -5.726067 | 0.2261421 | 3627114.2 | 3.627114 | 0.1978242 | -2149353.9 | -2.149354 | 0.2162621 | 230970.2 | 0.2309702
0.1893843 | -5396867.6 | -5.396868 | 0.2263959 | 3625025.4 | 3.625025 | 0.1980462 | -2156511.7 | -2.156512 | 0.2165049 | 234295.2 | 0.2342952
0.1895966 | -5303760.8 | -5.303761 | 0.2266497 | 3613062.2 | 3.613062 | 0.1982682 | -2129291.9 | -2.129292 | 0.2167476 | 256264.1 | 0.2562641
0.1898089 | -5573105.4 | -5.573105 | 0.2269036 | 3625785.0 | 3.625785 | 0.1984902 | -2121428.4 | -2.121428 | 0.2169903 | 240232.8 | 0.2402328
0.1900212 | -5538190.4 | -5.53819 | 0.2271574 | 3629108.1 | 3.629108 | 0.1987123 | -2142196.1 | -2.142196 | 0.217233 | 229307.7 | 0.2293077
0.1902335 | -5573105.4 | -5.573105 | 0.2274112 | 3631101.9 | 3.631102 | 0.1989343 | -2144313.2 | -2.144313 | 0.2174757 | 237739 | 0.237739
0.1904459 | -5514913.7 | -5.514914 | 0.227665 | 3627114.2 | 3.627114 | 0.1991563 | -2140079.0 | -2.140079 | 0.2177184 | 233464 | 0.233464
0.1906582 | -5596382.1 | -5.596382 | 0.2279188 | 3613726.9 | 3.613727 | 0.1993783 | -2137861.1 | -2.137861 | 0.2179612 | 231801.4 | 0.2318014
0.1908705 | -5749343.3 | -5.749343 | 0.2281726 | 3630437.3 | 3.630437 | 0.1996004 | -2128586.2 | -2.128586 | 0.2182039 | 218263.9 | 0.2182639
0.1910828 | -5503275.4 | -5.503275 | 0.2284264 | 3631101.9 | 3.631102 | 0.1998224 | -2157923.1 | -2.157923 | 0.2184466 | 215770.1 | 0.2157701
0.1912951 | -5466697.7 | -5.466698 | 0.2286802 | 3623031.5 | 3.623032 | 0.2000444 | -2152176.7 | -2.152177 | 0.2186893 | 243557.8 | 0.2435578
0.1915074 | -5455059.4 | -5.455059 | 0.228934 | 3629108.1 | 3.629108 | 0.2002664 | -2140079.0 | -2.140079 | 0.218932 | 240232.8 | 0.2402328
0.1917197 | -5443421.0 | -5.443421 | 0.2291878 | 3625785.0 | 3.625785 | 0.2004885 | -2142901.8 | -2.142902 | 0.2191748 | 241895.3 | 0.2418953
0.1919321 | -5420144.3 | -5.420144 | 0.2294416 | 3634425.0 | 3.634425 | 0.2007105 | -2135744.0 | -2.135744 | 0.2194175 | 242726.5 | 0.2427265
0.1921444 | -5420144.3 | -5.420144 | 0.2296954 | 3630437.3 | 3.630437 | 0.2009325 | -2144313.2 | -2.144313 | 0.2196602 | 237739 | 0.237739
0.1923567 | -5478336.0 | -5.478336 | 0.2299492 | 3625785.0 | 3.625785 | 0.2011545 | -2140079.0 | -2.140079 | 0.2199029 | 248664.1 | 0.2486641
0.192569 | -5749343.3 | -5.749343 | 0.230203 | 3643160.0 | 3.64316 | 0.2013766 | -2140784.7 | -2.140785 | 0.2201456 | 258757.9 | 0.2587579
0.1927813 | -5514913.7 | -5.514914 | 0.2304569 | 3635089.6 | 3.63509 | 0.2015986 | -2156511.7 | -2.156512 | 0.2203883 | 237739 | 0.237739
0.1929936 | -5420144.3 | -5.420144 | 0.2307107 | 3618379.2 | 3.618379 | 0.2018206 | -2140784.7 | -2.140785 | 0.2206311 | 270514.2 | 0.2705142
0.1932059 | -5631297.2 | -5.631297 | 0.2309645 | 3636418.9 | 3.636419 | 0.2020426 | -2119311.3 | -2.119311 | 0.2208738 | 272295.5 | 0.2722955
0.1934183 | -5654573.9 | -5.654574 | 0.2312183 | 3635089.6 | 3.63509 | 0.2022647 | -2141490.4 | -2.14149 | 0.2211165 | 241895.3 | 0.2418953
0.1936306 | -5596382.1 | -5.596382 | 0.2314721 | 3641166.2 | 3.641166 | 0.2024867 | -2147136.0 | -2.147136 | 0.2213592 | 245339 | 0.245339
0.1938429 | -5373590.9 | -5.373591 | 0.2317259 | 3631766.5 | 3.631767 | 0.2027087 | -2143607.5 | -2.143607 | 0.2216019 | 248664.1 | 0.2486641
0.1940552 | -5420144.3 | -5.420144 | 0.2319797 | 3624360.8 | 3.624361 | 0.2029307 | -2146430.3 | -2.14643 | 0.2218447 | 254601.6 | 0.2546016
0.1942675 | -5654573.9 | -5.654574 | 0.2322335 | 3641830.8 | 3.641831 | 0.2031528 | -2142196.1 | -2.142196 | 0.2220874 | 244389 | 0.244389
0.1944798 | -5549828.8 | -5.549829 | 0.2324873 | 3654553.5 | 3.654553 | 0.2033748 | -2155806.0 | -2.155806 | 0.2223301 | 235957.7 | 0.2359577
0.1946921 | -5443421.0 | -5.443421 | 0.2327411 | 3638412.7 | 3.638413 | 0.2035968 | -2140784.7 | -2.140785 | 0.2225728 | 263032.9 | 0.2630329
0.1949045 | -5584743.8 | -5.584744 | 0.2329949 | 3641166.2 | 3.641166 | 0.2038188 | -2120722.7 | -2.120723 | 0.2228155 | 254601.6 | 0.2546016
0.1951168 | -5455059.4 | -5.455059 | 0.2332487 | 3633760.4 | 3.63376 | 0.2040409 | -2125763.4 | -2.125763 | 0.2230583 | 252820.3 | 0.2528203
0.1953291 | -5420144.3 | -5.420144 | 0.2335025 | 3642495.4 | 3.642495 | 0.2042629 | -2136449.7 | -2.13645 | 0.223301 | 251989.1 | 0.2519891
0.1955414 | -5327037.5 | -5.327038 | 0.2337563 | 3643160.0 | 3.64316 | 0.2044849 | -2139373.3 | -2.139373 | 0.2235437 | 248664.1 | 0.2486641
0.1957537 | -5361952.6 | -5.361953 | 0.2340102 | 3639077.4 | 3.639077 | 0.2047069 | -2132921.2 | -2.132921 | 0.2237864 | 254601.6 | 0.2546016
0.195966 | -5549828.8 | -5.549829 | 0.234264 | 3649141.6 | 3.649142 | 0.204929 | -2121428.4 | -2.121428 | 0.2240291 | 251157.8 | 0.2511578
0.1961783 | -5466697.7 | -5.466698 | 0.2345178 | 3654553.5 | 3.654553 | 0.205151 | -2143607.5 | -2.143607 | 0.2242718 | 243557.8 | 0.2435578
0.1963907 | -5503275.4 | -5.503275 | 0.2347716 | 3643160.0 | 3.64316 | 0.205373 | -2142901.8 | -2.142902 | 0.2245146 | 252820.3 | 0.2528203
0.196603 | -5726066.6 | -5.726067 | 0.2350254 | 3621702.3 | 3.621702 | 0.205595 | -2125763.4 | -2.125763 | 0.2247573 | 248664.1 | 0.2486641
0.1968153 | -5677850.6 | -5.677851 | 0.2352792 | 3609644.2 | 3.609644 | 0.2058171 | -2137861.1 | -2.137861 | 0.225 | 244389 | 0.244389
0.1970276 | -5772620.0 | -5.77262 | 0.235533 | 3621037.7 | 3.621038 | 0.2060391 | -2136449.7 | -2.13645 | 0.2252427 | 255432.8 | 0.2554328
0.1972399 | -5596382.1 | -5.596382 | 0.2357868 | 3627114.2 | 3.627114 | 0.2062611 | -2135038.3 | -2.135038 | 0.2254854 | 251157.8 | 0.2511578
0.1974522 | -5243906.5 | -5.243906 | 0.2360406 | 3611733.0 | 3.611733 | 0.2064831 | -2135744.0 | -2.135744 | 0.2257282 | 243557.8 | 0.2435578
0.1976645 | -5420144.3 | -5.420144 | 0.2362944 | 3623696.2 | 3.623696 | 0.2067052 | -2123646.3 | -2.123646 | 0.2259709 | 241895.3 | 0.2418953
0.1978769 | -5338675.9 | -5.338676 | 0.2365482 | 3633760.4 | 3.63376 | 0.2069272 | -2132921.2 | -2.132921 | 0.2262136 | 248664.1 | 0.2486641
0.1980892 | -5431782.7 | -5.431783 | 0.236802 | 3623696.2 | 3.623696 | 0.2071492 | -2135744.0 | -2.135744 | 0.2264563 | 257926.6 | 0.2579266
0.1983015 | -5327037.5 | -5.327038 | 0.2370558 | 3615720.7 | 3.615721 | 0.2073712 | -2133626.9 | -2.133627 | 0.226699 | 260420.4 | 0.2604204
0.1985138 | -5303760.8 | -5.303761 | 0.2373096 | 3609644.2 | 3.609644 | 0.2075933 | -2146430.3 | -2.14643 | 0.2269417 | 252820.3 | 0.2528203
0.1987261 | -5478336.0 | -5.478336 | 0.2375635 | 3617714.6 | 3.617715 | 0.2078153 | -2137155.4 | -2.137155 | 0.2271845 | 244389 | 0.244389
0.1989384 | -5631297.2 | -5.631297 | 0.2378173 | 3628443.4 | 3.628443 | 0.2080373 | -2137155.4 | -2.137155 | 0.2274272 | 251989.1 | 0.2519891
0.1991507 | -5489974.4 | -5.489974 | 0.2380711 | 3604991.9 | 3.604992 | 0.2082593 | -2131509.8 | -2.13151 | 0.2276699 | 261251.6 | 0.2612516
0.1993631 | -5701127.3 | -5.701127 | 0.2383249 | 3608979.6 | 3.60898 | 0.2084813 | -2116488.5 | -2.116489 | 0.2279126 | 264695.4 | 0.2646954
0.1995754 | -5596382.1 | -5.596382 | 0.2385787 | 3618379.2 | 3.618379 | 0.2087034 | -2138566.8 | -2.138567 | 0.2281553 | 248664.1 | 0.2486641
0.1997877 | -5631297.2 | -5.631297 | 0.2388325 | 3610308.8 | 3.610309 | 0.2089254 | -2147942.5 | -2.147942 | 0.2283981 | 252820.3 | 0.2528203
0.2 | -5549828.8 | -5.549829 | 0.2390863 | 3617714.6 | 3.617715 | 0.2091474 | -2143607.5 | -2.143607 | 0.2286408 | 247832.8 | 0.2478328
0.2002123 | -5350314.2 | -5.350314 | 0.2393401 | 3602998.0 | 3.602998 | 0.2093694 | -2143607.5 | -2.143607 | 0.2288835 | 250326.6 | 0.2503266
0.2004246 | -5596382.1 | -5.596382 | 0.2395939 | 3621702.3 | 3.621702 | 0.2095915 | -2127880.5 | -2.127881 | 0.2291262 | 243557.8 | 0.2435578
0.2006369 | -5549828.8 | -5.549829 | 0.2398477 | 3638412.7 | 3.638413 | 0.2098135 | -2132215.5 | -2.132216 | 0.2293689 | 232632.7 | 0.2326327
0.2008493 | -5478336.0 | -5.478336 | 0.2401015 | 3617050.0 | 3.61705 | 0.2100355 | -2132921.2 | -2.132921 | 0.2296117 | 256264.1 | 0.2562641
0.2010616 | -5526552.1 | -5.526552 | 0.2403553 | 3603662.6 | 3.603663 | 0.2102575 | -2114371.4 | -2.114371 | 0.2298544 | 249495.3 | 0.2494953
0.2012739 | -5619658.8 | -5.619659 | 0.2406091 | 3611733.0 | 3.611733 | 0.2104796 | -2135744.0 | -2.135744 | 0.2300971 | 238570.2 | 0.2385702
0.2014862 | -5749343.3 | -5.749343 | 0.2408629 | 3606321.1 | 3.606321 | 0.2107016 | -2147136.0 | -2.147136 | 0.2303398 | 236907.7 | 0.2369077
0.2016985 | -5760981.6 | -5.760982 | 0.2411168 | 3613062.2 | 3.613062 | 0.2109236 | -2128586.2 | -2.128586 | 0.2305825 | 236907.7 | 0.2369077
0.2019108 | -5443421.0 | -5.443421 | 0.2413706 | 3608979.6 | 3.60898 | 0.2111456 | -2135038.3 | -2.135038 | 0.2308252 | 242726.5 | 0.2427265
0.2021231 | -5503275.4 | -5.503275 | 0.2416244 | 3623031.5 | 3.623032 | 0.2113677 | -2129997.6 | -2.129998 | 0.231068 | 242726.5 | 0.2427265
0.2023355 | -5503275.4 | -5.503275 | 0.2418782 | 3624360.8 | 3.624361 | 0.2115897 | -2141490.4 | -2.14149 | 0.2313107 | 238570.2 | 0.2385702
0.2025478 | -5503275.4 | -5.503275 | 0.242132 | 3606321.1 | 3.606321 | 0.2118117 | -2145018.9 | -2.145019 | 0.2315534 | 239401.5 | 0.2394015
0.2027601 | -5726066.6 | -5.726067 | 0.2423858 | 3602333.4 | 3.602333 | 0.2120337 | -2135744.0 | -2.135744 | 0.2317961 | 248664.1 | 0.2486641
0.2029724 | -5608020.5 | -5.60802 | 0.2426396 | 3614391.5 | 3.614391 | 0.2122558 | -2150765.3 | -2.150765 | 0.2320388 | 235957.7 | 0.2359577
0.2031847 | -5619658.8 | -5.619659 | 0.2428934 | 3621037.7 | 3.621038 | 0.2124778 | -2152176.7 | -2.152177 | 0.2322816 | 241064 | 0.241064
0.203397 | -5561467.1 | -5.561467 | 0.2431472 | 3621037.7 | 3.621038 | 0.2126998 | -2141490.4 | -2.14149 | 0.2325243 | 248664.1 | 0.2486641
0.2036093 | -5420144.3 | -5.420144 | 0.243401 | 3606985.7 | 3.606986 | 0.2129218 | -2145018.9 | -2.145019 | 0.232767 | 254601.6 | 0.2546016
0.2038217 | -5431782.7 | -5.431783 | 0.2436548 | 3614391.5 | 3.614391 | 0.2131439 | -2133626.9 | -2.133627 | 0.2330097 | 242726.5 | 0.2427265
0.204034 | -5689488.9 | -5.689489 | 0.2439086 | 3627778.8 | 3.627779 | 0.2133659 | -2140079.0 | -2.140079 | 0.2332524 | 235957.7 | 0.2359577
0.2042463 | -5443421.0 | -5.443421 | 0.2441624 | 3615720.7 | 3.615721 | 0.2135879 | -2140784.7 | -2.140785 | 0.2334951 | 239401.5 | 0.2394015
0.2044586 | -5677850.6 | -5.677851 | 0.2444162 | 3617050.0 | 3.61705 | 0.2138099 | -2132215.5 | -2.132216 | 0.2337379 | 265526.7 | 0.2655267
0.2046709 | -5466697.7 | -5.466698 | 0.2446701 | 3617714.6 | 3.617715 | 0.214032 | -2143607.5 | -2.143607 | 0.2339806 | 259589.1 | 0.2595891
0.2048832 | -5455059.4 | -5.455059 | 0.2449239 | 3619043.8 | 3.619044 | 0.214254 | -2152882.4 | -2.152882 | 0.2342233 | 226695.2 | 0.2266952
0.2050955 | -5584743.8 | -5.584744 | 0.2451777 | 3623696.2 | 3.623696 | 0.214476 | -2145724.6 | -2.145725 | 0.234466 | 209001.3 | 0.2090013
0.2053079 | -5267183.2 | -5.267183 | 0.2454315 | 3613062.2 | 3.613062 | 0.214698 | -2145018.9 | -2.145019 | 0.2347087 | 229307.7 | 0.2293077
0.2055202 | -5549828.8 | -5.549829 | 0.2456853 | 3608979.6 | 3.60898 | 0.2149201 | -2137861.1 | -2.137861 | 0.2349515 | 257095.4 | 0.2570954
0.2057325 | -5737704.9 | -5.737705 | 0.2459391 | 3618379.2 | 3.618379 | 0.2151421 | -2148648.2 | -2.148648 | 0.2351942 | 235957.7 | 0.2359577
0.2059448 | -5573105.4 | -5.573105 | 0.2461929 | 3615056.1 | 3.615056 | 0.2153641 | -2151471.0 | -2.151471 | 0.2354369 | 236907.7 | 0.2369077
0.2061571 | -5654573.9 | -5.654574 | 0.2464467 | 3613062.2 | 3.613062 | 0.2155861 | -2140079.0 | -2.140079 | 0.2356796 | 251157.8 | 0.2511578
0.2063694 | -5631297.2 | -5.631297 | 0.2467005 | 3623031.5 | 3.623032 | 0.2158082 | -2142196.1 | -2.142196 | 0.2359223 | 234295.2 | 0.2342952
0.2065817 | -5503275.4 | -5.503275 | 0.2469543 | 3626449.6 | 3.62645 | 0.2160302 | -2141490.4 | -2.14149 | 0.236165 | 230138.9 | 0.2301389
0.2067941 | -5642935.5 | -5.642936 | 0.2472081 | 3623696.2 | 3.623696 | 0.2162522 | -2130804.1 | -2.130804 | 0.2364078 | 216601.4 | 0.2166014
0.2070064 | -5408506.0 | -5.408506 | 0.2474619 | 3602333.4 | 3.602333 | 0.2164742 | -2141490.4 | -2.14149 | 0.2366505 | 238570.2 | 0.2385702
0.2072187 | -5654573.9 | -5.654574 | 0.2477157 | 3604991.9 | 3.604992 | 0.2166963 | -2140784.7 | -2.140785 | 0.2368932 | 244389 | 0.244389
0.207431 | -5677850.6 | -5.677851 | 0.2479695 | 3608979.6 | 3.60898 | 0.2169183 | -2147136.0 | -2.147136 | 0.2371359 | 229307.7 | 0.2293077
0.2076433 | -5596382.1 | -5.596382 | 0.2482234 | 3613062.2 | 3.613062 | 0.2171403 | -2157217.4 | -2.157217 | 0.2373786 | 227645.2 | 0.2276452
0.2078556 | -5584743.8 | -5.584744 | 0.2484772 | 3609644.2 | 3.609644 | 0.2173623 | -2138566.8 | -2.138567 | 0.2376214 | 230138.9 | 0.2301389
0.2080679 | -5526552.1 | -5.526552 | 0.248731 | 3612397.6 | 3.612398 | 0.2175844 | -2135038.3 | -2.135038 | 0.2378641 | 228476.4 | 0.2284764
0.2082803 | -5420144.3 | -5.420144 | 0.2489848 | 3607650.3 | 3.60765 | 0.2178064 | -2141490.4 | -2.14149 | 0.2381068 | 235957.7 | 0.2359577
0.2084926 | -5819173.3 | -5.819173 | 0.2492386 | 3621037.7 | 3.621038 | 0.2180284 | -2137155.4 | -2.137155 | 0.2383495 | 241064 | 0.241064
0.2087049 | -5631297.2 | -5.631297 | 0.2494924 | 3613726.9 | 3.613727 | 0.2182504 | -2136449.7 | -2.13645 | 0.2385922 | 255432.8 | 0.2554328
0.2089172 | -5689488.9 | -5.689489 | 0.2497462 | 3615720.7 | 3.615721 | 0.2184725 | -2135744.0 | -2.135744 | 0.238835 | 253770.3 | 0.2537703
0.2091295 | -5937219.4 | -5.937219 | 0.25 | 3619708.4 | 3.619708 | 0.2186945 | -2135744.0 | -2.135744 | 0.2390777 | 240232.8 | 0.2402328
0.2093418 | -5677850.6 | -5.677851 | 0.2502538 | 3619708.4 | 3.619708 | 0.2189165 | -2139373.3 | -2.139373 | 0.2393204 | 244389 | 0.244389
0.2095541 | -5737704.9 | -5.737705 | 0.2505076 | 3615720.7 | 3.615721 | 0.2191385 | -2133626.9 | -2.133627 | 0.2395631 | 247001.5 | 0.2470015
0.2097665 | -5631297.2 | -5.631297 | 0.2507614 | 3601668.8 | 3.601669 | 0.2193606 | -2142196.1 | -2.142196 | 0.2398058 | 244389 | 0.244389
0.2099788 | -5549828.8 | -5.549829 | 0.2510152 | 3608315.0 | 3.608315 | 0.2195826 | -2142901.8 | -2.142902 | 0.2400485 | 239401.5 | 0.2394015
0.2101911 | -5689488.9 | -5.689489 | 0.251269 | 3623696.2 | 3.623696 | 0.2198046 | -2126469.1 | -2.126469 | 0.2402913 | 242726.5 | 0.2427265
0.2104034 | -5396867.6 | -5.396868 | 0.2515228 | 3623696.2 | 3.623696 | 0.2200266 | -2136449.7 | -2.13645 | 0.240534 | 257095.4 | 0.2570954
0.2106157 | -5243906.5 | -5.243906 | 0.2517766 | 3618379.2 | 3.618379 | 0.2202487 | -2136449.7 | -2.13645 | 0.2407767 | 248664.1 | 0.2486641
0.210828 | -5455059.4 | -5.455059 | 0.2520305 | 3615056.1 | 3.615056 | 0.2204707 | -2143607.5 | -2.143607 | 0.2410194 | 225032.7 | 0.2250327
0.2110403 | -5408506.0 | -5.408506 | 0.2522843 | 3615056.1 | 3.615056 | 0.2206927 | -2145018.9 | -2.145019 | 0.2412621 | 223370.1 | 0.2233701
0.2112527 | -5596382.1 | -5.596382 | 0.2525381 | 3622366.9 | 3.622367 | 0.2209147 | -2123646.3 | -2.123646 | 0.2415049 | 224201.4 | 0.2242014
0.211465 | -5561467.1 | -5.561467 | 0.2527919 | 3615720.7 | 3.615721 | 0.2211368 | -2122234.9 | -2.122235 | 0.2417476 | 236907.7 | 0.2369077
0.2116773 | -5608020.5 | -5.60802 | 0.2530457 | 3612397.6 | 3.612398 | 0.2213588 | -2134332.6 | -2.134333 | 0.2419903 | 226695.2 | 0.2266952
0.2118896 | -5749343.3 | -5.749343 | 0.2532995 | 3613062.2 | 3.613062 | 0.2215808 | -2130804.1 | -2.130804 | 0.242233 | 205676.3 | 0.2056763
0.2121019 | -5573105.4 | -5.573105 | 0.2535533 | 3607650.3 | 3.60765 | 0.2218028 | -2139373.3 | -2.139373 | 0.2424757 | 209832.6 | 0.2098326
0.2123142 | -5385229.3 | -5.385229 | 0.2538071 | 3613726.9 | 3.613727 | 0.2220249 | -2129291.9 | -2.129292 | 0.2427184 | 221707.6 | 0.2217076
0.2125265 | -5631297.2 | -5.631297 | 0.2540609 | 3613726.9 | 3.613727 | 0.2222469 | -2147942.5 | -2.147942 | 0.2429612 | 214107.6 | 0.2141076
0.2127389 | -5455059.4 | -5.455059 | 0.2543147 | 3615720.7 | 3.615721 | 0.2224689 | -2154293.8 | -2.154294 | 0.2432039 | 219213.9 | 0.2192139
0.2129512 | -5749343.3 | -5.749343 | 0.2545685 | 3610308.8 | 3.610309 | 0.2226909 | -2143607.5 | -2.143607 | 0.2434466 | 214938.8 | 0.2149388
0.2131635 | -5726066.6 | -5.726067 | 0.2548223 | 3601004.1 | 3.601004 | 0.222913 | -2136449.7 | -2.13645 | 0.2436893 | 219213.9 | 0.2192139
0.2133758 | -5478336.0 | -5.478336 | 0.2550761 | 3616385.3 | 3.616385 | 0.223135 | -2137861.1 | -2.137861 | 0.243932 | 214107.6 | 0.2141076
0.2135881 | -5642935.5 | -5.642936 | 0.2553299 | 3626449.6 | 3.62645 | 0.223357 | -2127880.5 | -2.127881 | 0.2441748 | 214107.6 | 0.2141076
0.2138004 | -5538190.4 | -5.53819 | 0.2555838 | 3615056.1 | 3.615056 | 0.223579 | -2127880.5 | -2.127881 | 0.2444175 | 215770.1 | 0.2157701
0.2140127 | -5561467.1 | -5.561467 | 0.2558376 | 3606985.7 | 3.606986 | 0.2238011 | -2134332.6 | -2.134333 | 0.2446602 | 226695.2 | 0.2266952
0.2142251 | -5561467.1 | -5.561467 | 0.2560914 | 3611733.0 | 3.611733 | 0.2240231 | -2143607.5 | -2.143607 | 0.2449029 | 211613.8 | 0.2116138
0.2144374 | -5385229.3 | -5.385229 | 0.2563452 | 3626449.6 | 3.62645 | 0.2242451 | -2150059.6 | -2.15006 | 0.2451456 | 220045.1 | 0.2200451
0.2146497 | -5666212.2 | -5.666212 | 0.256599 | 3623031.5 | 3.623032 | 0.2244671 | -2133626.9 | -2.133627 | 0.2453883 | 224201.4 | 0.2242014
0.214862 | -5466697.7 | -5.466698 | 0.2568528 | 3605656.5 | 3.605656 | 0.2246892 | -2140784.7 | -2.140785 | 0.2456311 | 226695.2 | 0.2266952
0.2150743 | -5361952.6 | -5.361953 | 0.2571066 | 3605656.5 | 3.605656 | 0.2249112 | -2138566.8 | -2.138567 | 0.2458738 | 234295.2 | 0.2342952
0.2152866 | -5666212.2 | -5.666212 | 0.2573604 | 3606985.7 | 3.606986 | 0.2251332 | -2142196.1 | -2.142196 | 0.2461165 | 202351.3 | 0.2023513
0.2154989 | -5714428.2 | -5.714428 | 0.2576142 | 3604991.9 | 3.604992 | 0.2253552 | -2136449.7 | -2.13645 | 0.2463592 | 223370.1 | 0.2233701
0.2157113 | -5619658.8 | -5.619659 | 0.257868 | 3619043.8 | 3.619044 | 0.2255773 | -2122940.6 | -2.122941 | 0.2466019 | 230138.9 | 0.2301389
0.2159236 | -5514913.7 | -5.514914 | 0.2581218 | 3625025.4 | 3.625025 | 0.2257993 | -2132215.5 | -2.132216 | 0.2468447 | 238570.2 | 0.2385702
0.2161359 | -5396867.6 | -5.396868 | 0.2583756 | 3623696.2 | 3.623696 | 0.2260213 | -2141490.4 | -2.14149 | 0.2470874 | 232632.7 | 0.2326327
0.2163482 | -5573105.4 | -5.573105 | 0.2586294 | 3613726.9 | 3.613727 | 0.2262433 | -2129291.9 | -2.129292 | 0.2473301 | 224201.4 | 0.2242014
0.2165605 | -5466697.7 | -5.466698 | 0.2588832 | 3606985.7 | 3.606986 | 0.2264654 | -2137155.4 | -2.137155 | 0.2475728 | 240232.8 | 0.2402328
0.2167728 | -5338675.9 | -5.338676 | 0.2591371 | 3606321.1 | 3.606321 | 0.2266874 | -2133626.9 | -2.133627 | 0.2478155 | 229307.7 | 0.2293077
0.2169851 | -5408506.0 | -5.408506 | 0.2593909 | 3623031.5 | 3.623032 | 0.2269094 | -2137155.4 | -2.137155 | 0.2480583 | 241064 | 0.241064
0.2171975 | -5466697.7 | -5.466698 | 0.2596447 | 3613726.9 | 3.613727 | 0.2271314 | -2143607.5 | -2.143607 | 0.248301 | 227645.2 | 0.2276452
0.2174098 | -5350314.2 | -5.350314 | 0.2598985 | 3614391.5 | 3.614391 | 0.2273535 | -2131509.8 | -2.13151 | 0.2485437 | 226695.2 | 0.2266952
0.2176221 | -5408506.0 | -5.408506 | 0.2601523 | 3615056.1 | 3.615056 | 0.2275755 | -2135744.0 | -2.135744 | 0.2487864 | 223370.1 | 0.2233701
0.2178344 | -5373590.9 | -5.373591 | 0.2604061 | 3615720.7 | 3.615721 | 0.2277975 | -2146430.3 | -2.14643 | 0.2490291 | 235957.7 | 0.2359577
0.2180467 | -5654573.9 | -5.654574 | 0.2606599 | 3625025.4 | 3.625025 | 0.2280195 | -2145724.6 | -2.145725 | 0.2492718 | 232632.7 | 0.2326327
0.218259 | -5642935.5 | -5.642936 | 0.2609137 | 3614391.5 | 3.614391 | 0.2282416 | -2148648.2 | -2.148648 | 0.2495146 | 232632.7 | 0.2326327
0.2184713 | -5373590.9 | -5.373591 | 0.2611675 | 3615056.1 | 3.615056 | 0.2284636 | -2143607.5 | -2.143607 | 0.2497573 | 242726.5 | 0.2427265
0.2186837 | -5514913.7 | -5.514914 | 0.2614213 | 3625785.0 | 3.625785 | 0.2286856 | -2140079.0 | -2.140079 | 0.25 | 222538.9 | 0.2225389
0.218896 | -5677850.6 | -5.677851 | 0.2616751 | 3615720.7 | 3.615721 | 0.2289076 | -2142901.8 | -2.142902 | 0.2502427 | 241895.3 | 0.2418953
0.2191083 | -5573105.4 | -5.573105 | 0.2619289 | 3614391.5 | 3.614391 | 0.2291297 | -2132215.5 | -2.132216 | 0.2504854 | 227645.2 | 0.2276452
0.2193206 | -5631297.2 | -5.631297 | 0.2621827 | 3617050.0 | 3.61705 | 0.2293517 | -2131509.8 | -2.13151 | 0.2507282 | 232632.7 | 0.2326327
0.2195329 | -5420144.3 | -5.420144 | 0.2624365 | 3618379.2 | 3.618379 | 0.2295737 | -2144313.2 | -2.144313 | 0.2509709 | 243557.8 | 0.2435578
0.2197452 | -5677850.6 | -5.677851 | 0.2626904 | 3630437.3 | 3.630437 | 0.2297957 | -2122940.6 | -2.122941 | 0.2512136 | 238570.2 | 0.2385702
0.2199575 | -5714428.2 | -5.714428 | 0.2629442 | 3623696.2 | 3.623696 | 0.2300178 | -2147942.5 | -2.147942 | 0.2514563 | 229307.7 | 0.2293077
0.2201699 | -5373590.9 | -5.373591 | 0.263198 | 3617714.6 | 3.617715 | 0.2302398 | -2130804.1 | -2.130804 | 0.251699 | 231801.4 | 0.2318014
0.2203822 | -5584743.8 | -5.584744 | 0.2634518 | 3620373.1 | 3.620373 | 0.2304618 | -2129291.9 | -2.129292 | 0.2519417 | 230138.9 | 0.2301389
0.2205945 | -5608020.5 | -5.60802 | 0.2637056 | 3608979.6 | 3.60898 | 0.2306838 | -2137861.1 | -2.137861 | 0.2521845 | 241064 | 0.241064
0.2208068 | -5726066.6 | -5.726067 | 0.2639594 | 3619708.4 | 3.619708 | 0.2309059 | -2146430.3 | -2.14643 | 0.2524272 | 257095.4 | 0.2570954
0.2210191 | -5631297.2 | -5.631297 | 0.2642132 | 3609644.2 | 3.609644 | 0.2311279 | -2139373.3 | -2.139373 | 0.2526699 | 242726.5 | 0.2427265
0.2212314 | -5385229.3 | -5.385229 | 0.264467 | 3608315.0 | 3.608315 | 0.2313499 | -2124352.0 | -2.124352 | 0.2529126 | 249495.3 | 0.2494953
0.2214437 | -5443421.0 | -5.443421 | 0.2647208 | 3625785.0 | 3.625785 | 0.2315719 | -2127880.5 | -2.127881 | 0.2531553 | 231801.4 | 0.2318014
0.2216561 | -5666212.2 | -5.666212 | 0.2649746 | 3625025.4 | 3.625025 | 0.231794 | -2132921.2 | -2.132921 | 0.2533981 | 241895.3 | 0.2418953
0.2218684 | -5526552.1 | -5.526552 | 0.2652284 | 3610308.8 | 3.610309 | 0.232016 | -2136449.7 | -2.13645 | 0.2536408 | 258757.9 | 0.2587579
0.2220807 | -5619658.8 | -5.619659 | 0.2654822 | 3614391.5 | 3.614391 | 0.232238 | -2129997.6 | -2.129998 | 0.2538835 | 250326.6 | 0.2503266
0.222293 | -5526552.1 | -5.526552 | 0.265736 | 3602333.4 | 3.602333 | 0.23246 | -2137861.1 | -2.137861 | 0.2541262 | 248664.1 | 0.2486641
0.2225053 | -5701127.3 | -5.701127 | 0.2659898 | 3614391.5 | 3.614391 | 0.2326821 | -2127174.8 | -2.127175 | 0.2543689 | 246170.3 | 0.2461703
0.2227176 | -5642935.5 | -5.642936 | 0.2662437 | 3615720.7 | 3.615721 | 0.2329041 | -2132921.2 | -2.132921 | 0.2546117 | 261251.6 | 0.2612516
0.2229299 | -5431782.7 | -5.431783 | 0.2664975 | 3612397.6 | 3.612398 | 0.2331261 | -2136449.7 | -2.13645 | 0.2548544 | 254601.6 | 0.2546016
0.2231423 | -5584743.8 | -5.584744 | 0.2667513 | 3626449.6 | 3.62645 | 0.2333481 | -2141490.4 | -2.14149 | 0.2550971 | 241895.3 | 0.2418953
0.2233546 | -5677850.6 | -5.677851 | 0.2670051 | 3631766.5 | 3.631767 | 0.2335702 | -2147136.0 | -2.147136 | 0.2553398 | 227645.2 | 0.2276452
0.2235669 | -5631297.2 | -5.631297 | 0.2672589 | 3622366.9 | 3.622367 | 0.2337922 | -2153588.1 | -2.153588 | 0.2555825 | 249495.3 | 0.2494953
0.2237792 | -5431782.7 | -5.431783 | 0.2675127 | 3619708.4 | 3.619708 | 0.2340142 | -2142196.1 | -2.142196 | 0.2558252 | 240232.8 | 0.2402328
0.2239915 | -5489974.4 | -5.489974 | 0.2677665 | 3618379.2 | 3.618379 | 0.2342362 | -2133626.9 | -2.133627 | 0.256068 | 242726.5 | 0.2427265
0.2242038 | -5701127.3 | -5.701127 | 0.2680203 | 3619043.8 | 3.619044 | 0.2344583 | -2142901.8 | -2.142902 | 0.2563107 | 244389 | 0.244389
0.2244161 | -5760981.6 | -5.760982 | 0.2682741 | 3615056.1 | 3.615056 | 0.2346803 | -2150059.6 | -2.15006 | 0.2565534 | 229307.7 | 0.2293077
0.2246285 | -5443421.0 | -5.443421 | 0.2685279 | 3599674.9 | 3.599675 | 0.2349023 | -2140079.0 | -2.140079 | 0.2567961 | 236907.7 | 0.2369077
0.2248408 | -5631297.2 | -5.631297 | 0.2687817 | 3622366.9 | 3.622367 | 0.2351243 | -2136449.7 | -2.13645 | 0.2570388 | 231801.4 | 0.2318014
0.2250531 | -5784258.3 | -5.784258 | 0.2690355 | 3624360.8 | 3.624361 | 0.2353464 | -2152176.7 | -2.152177 | 0.2572816 | 239401.5 | 0.2394015
0.2252654 | -5726066.6 | -5.726067 | 0.2692893 | 3612397.6 | 3.612398 | 0.2355684 | -2147942.5 | -2.147942 | 0.2575243 | 243557.8 | 0.2435578
0.2254777 | -5666212.2 | -5.666212 | 0.2695431 | 3614391.5 | 3.614391 | 0.2357904 | -2140784.7 | -2.140785 | 0.257767 | 234295.2 | 0.2342952
0.22569 | -5549828.8 | -5.549829 | 0.269797 | 3610973.4 | 3.610973 | 0.2360124 | -2139373.3 | -2.139373 | 0.2580097 | 235957.7 | 0.2359577
0.2259023 | -5714428.2 | -5.714428 | 0.2700508 | 3613726.9 | 3.613727 | 0.2362345 | -2142196.1 | -2.142196 | 0.2582524 | 236907.7 | 0.2369077
0.2261146 | -5584743.8 | -5.584744 | 0.2703046 | 3617050.0 | 3.61705 | 0.2364565 | -2146430.3 | -2.14643 | 0.2584951 | 231801.4 | 0.2318014
0.226327 | -5431782.7 | -5.431783 | 0.2705584 | 3606321.1 | 3.606321 | 0.2366785 | -2129997.6 | -2.129998 | 0.2587379 | 250326.6 | 0.2503266
0.2265393 | -5350314.2 | -5.350314 | 0.2708122 | 3619708.4 | 3.619708 | 0.2369005 | -2112859.2 | -2.112859 | 0.2589806 | 241064 | 0.241064
0.2267516 | -5631297.2 | -5.631297 | 0.271066 | 3631766.5 | 3.631767 | 0.2371226 | -2137861.1 | -2.137861 | 0.2592233 | 225863.9 | 0.2258639
0.2269639 | -5701127.3 | -5.701127 | 0.2713198 | 3628443.4 | 3.628443 | 0.2373446 | -2145724.6 | -2.145725 | 0.259466 | 244389 | 0.244389
0.2271762 | -5503275.4 | -5.503275 | 0.2715736 | 3633760.4 | 3.63376 | 0.2375666 | -2137155.4 | -2.137155 | 0.2597087 | 242726.5 | 0.2427265
0.2273885 | -5408506.0 | -5.408506 | 0.2718274 | 3613726.9 | 3.613727 | 0.2377886 | -2135038.3 | -2.135038 | 0.2599515 | 246170.3 | 0.2461703
0.2276008 | -5596382.1 | -5.596382 | 0.2720812 | 3629108.1 | 3.629108 | 0.2380107 | -2141490.4 | -2.14149 | 0.2601942 | 231801.4 | 0.2318014
0.2278132 | -5689488.9 | -5.689489 | 0.272335 | 3627114.2 | 3.627114 | 0.2382327 | -2147136.0 | -2.147136 | 0.2604369 | 233464 | 0.233464
0.2280255 | -5443421.0 | -5.443421 | 0.2725888 | 3605656.5 | 3.605656 | 0.2384547 | -2133626.9 | -2.133627 | 0.2606796 | 247832.8 | 0.2478328
0.2282378 | -5385229.3 | -5.385229 | 0.2728426 | 3615720.7 | 3.615721 | 0.2386767 | -2132921.2 | -2.132921 | 0.2609223 | 229307.7 | 0.2293077
0.2284501 | -5573105.4 | -5.573105 | 0.2730964 | 3617050.0 | 3.61705 | 0.2388988 | -2150059.6 | -2.15006 | 0.261165 | 233464 | 0.233464
0.2286624 | -5737704.9 | -5.737705 | 0.2733503 | 3610308.8 | 3.610309 | 0.2391208 | -2142196.1 | -2.142196 | 0.2614078 | 251157.8 | 0.2511578
0.2288747 | -5642935.5 | -5.642936 | 0.2736041 | 3617050.0 | 3.61705 | 0.2393428 | -2120017.0 | -2.120017 | 0.2616505 | 237739 | 0.237739
0.229087 | -5361952.6 | -5.361953 | 0.2738579 | 3611733.0 | 3.611733 | 0.2395648 | -2130804.1 | -2.130804 | 0.2618932 | 241895.3 | 0.2418953
0.2292994 | -5408506.0 | -5.408506 | 0.2741117 | 3627114.2 | 3.627114 | 0.2397869 | -2126469.1 | -2.126469 | 0.2621359 | 230970.2 | 0.2309702
0.2295117 | -5538190.4 | -5.53819 | 0.2743655 | 3629772.7 | 3.629773 | 0.2400089 | -2137155.4 | -2.137155 | 0.2623786 | 234295.2 | 0.2342952
0.229724 | -5431782.7 | -5.431783 | 0.2746193 | 3611733.0 | 3.611733 | 0.2402309 | -2132921.2 | -2.132921 | 0.2626214 | 246170.3 | 0.2461703
0.2299363 | -5561467.1 | -5.561467 | 0.2748731 | 3619708.4 | 3.619708 | 0.2404529 | -2125057.7 | -2.125058 | 0.2628641 | 245339 | 0.245339
0.2301486 | -5619658.8 | -5.619659 | 0.2751269 | 3617714.6 | 3.617715 | 0.240675 | -2136449.7 | -2.13645 | 0.2631068 | 225032.7 | 0.2250327
0.2303609 | -5666212.2 | -5.666212 | 0.2753807 | 3613062.2 | 3.613062 | 0.240897 | -2137861.1 | -2.137861 | 0.2633495 | 241064 | 0.241064
0.2305732 | -5573105.4 | -5.573105 | 0.2756345 | 3623031.5 | 3.623032 | 0.241119 | -2132215.5 | -2.132216 | 0.2635922 | 225863.9 | 0.2258639
0.2307856 | -5443421.0 | -5.443421 | 0.2758883 | 3607650.3 | 3.60765 | 0.241341 | -2137861.1 | -2.137861 | 0.263835 | 241895.3 | 0.2418953
0.2309979 | -5654573.9 | -5.654574 | 0.2761421 | 3611733.0 | 3.611733 | 0.2415631 | -2137155.4 | -2.137155 | 0.2640777 | 248664.1 | 0.2486641
0.2312102 | -5689488.9 | -5.689489 | 0.2763959 | 3615056.1 | 3.615056 | 0.2417851 | -2150059.6 | -2.15006 | 0.2643204 | 225863.9 | 0.2258639
0.2314225 | -5455059.4 | -5.455059 | 0.2766497 | 3614391.5 | 3.614391 | 0.2420071 | -2150765.3 | -2.150765 | 0.2645631 | 233464 | 0.233464
0.2316348 | -5514913.7 | -5.514914 | 0.2769036 | 3619708.4 | 3.619708 | 0.2422291 | -2128586.2 | -2.128586 | 0.2648058 | 236907.7 | 0.2369077
0.2318471 | -5455059.4 | -5.455059 | 0.2771574 | 3622366.9 | 3.622367 | 0.2424512 | -2137155.4 | -2.137155 | 0.2650485 | 242726.5 | 0.2427265
0.2320594 | -5631297.2 | -5.631297 | 0.2774112 | 3616385.3 | 3.616385 | 0.2426732 | -2129997.6 | -2.129998 | 0.2652913 | 241064 | 0.241064
0.2322718 | -5631297.2 | -5.631297 | 0.277665 | 3630437.3 | 3.630437 | 0.2428952 | -2132215.5 | -2.132216 | 0.265534 | 228476.4 | 0.2284764
0.2324841 | -5478336.0 | -5.478336 | 0.2779188 | 3613062.2 | 3.613062 | 0.2431172 | -2134332.6 | -2.134333 | 0.2657767 | 241895.3 | 0.2418953
0.2326964 | -5642935.5 | -5.642936 | 0.2781726 | 3605656.5 | 3.605656 | 0.2433393 | -2132215.5 | -2.132216 | 0.2660194 | 235957.7 | 0.2359577
0.2329087 | -5538190.4 | -5.53819 | 0.2784264 | 3615720.7 | 3.615721 | 0.2435613 | -2145724.6 | -2.145725 | 0.2662621 | 223370.1 | 0.2233701
0.233121 | -5608020.5 | -5.60802 | 0.2786802 | 3613062.2 | 3.613062 | 0.2437833 | -2130804.1 | -2.130804 | 0.2665049 | 247001.5 | 0.2470015
0.2333333 | -5608020.5 | -5.60802 | 0.278934 | 3614391.5 | 3.614391 | 0.2440053 | -2118605.6 | -2.118606 | 0.2667476 | 251989.1 | 0.2519891
0.2335456 | -5608020.5 | -5.60802 | 0.2791878 | 3613726.9 | 3.613727 | 0.2442274 | -2140784.7 | -2.140785 | 0.2669903 | 238570.2 | 0.2385702
0.233758 | -5701127.3 | -5.701127 | 0.2794416 | 3605656.5 | 3.605656 | 0.2444494 | -2150059.6 | -2.15006 | 0.267233 | 243557.8 | 0.2435578
0.2339703 | -5795896.7 | -5.795897 | 0.2796954 | 3614391.5 | 3.614391 | 0.2446714 | -2141490.4 | -2.14149 | 0.2674757 | 235126.5 | 0.2351265
0.2341826 | -5315399.2 | -5.315399 | 0.2799492 | 3610973.4 | 3.610973 | 0.2448934 | -2147942.5 | -2.147942 | 0.2677184 | 250326.6 | 0.2503266
0.2343949 | -5232268.1 | -5.232268 | 0.280203 | 3620373.1 | 3.620373 | 0.2451155 | -2139373.3 | -2.139373 | 0.2679612 | 257095.4 | 0.2570954
0.2346072 | -5608020.5 | -5.60802 | 0.2804569 | 3624360.8 | 3.624361 | 0.2453375 | -2142901.8 | -2.142902 | 0.2682039 | 234295.2 | 0.2342952
0.2348195 | -5466697.7 | -5.466698 | 0.2807107 | 3607650.3 | 3.60765 | 0.2455595 | -2147942.5 | -2.147942 | 0.2684466 | 243557.8 | 0.2435578
0.2350318 | -5443421.0 | -5.443421 | 0.2809645 | 3626449.6 | 3.62645 | 0.2457815 | -2142196.1 | -2.142196 | 0.2686893 | 237739 | 0.237739
0.2352442 | -5455059.4 | -5.455059 | 0.2812183 | 3635089.6 | 3.63509 | 0.2460036 | -2152176.7 | -2.152177 | 0.268932 | 232632.7 | 0.2326327
0.2354565 | -5619658.8 | -5.619659 | 0.2814721 | 3623696.2 | 3.623696 | 0.2462256 | -2142901.8 | -2.142902 | 0.2691748 | 227645.2 | 0.2276452
0.2356688 | -5795896.7 | -5.795897 | 0.2817259 | 3622366.9 | 3.622367 | 0.2464476 | -2141490.4 | -2.14149 | 0.2694175 | 224201.4 | 0.2242014
0.2358811 | -5526552.1 | -5.526552 | 0.2819797 | 3600339.5 | 3.60034 | 0.2466696 | -2145018.9 | -2.145019 | 0.2696602 | 238570.2 | 0.2385702
0.2360934 | -5538190.4 | -5.53819 | 0.2822335 | 3615056.1 | 3.615056 | 0.2468917 | -2138566.8 | -2.138567 | 0.2699029 | 243557.8 | 0.2435578
0.2363057 | -5596382.1 | -5.596382 | 0.2824873 | 3621702.3 | 3.621702 | 0.2471137 | -2145724.6 | -2.145725 | 0.2701456 | 225863.9 | 0.2258639
0.236518 | -5677850.6 | -5.677851 | 0.2827411 | 3606321.1 | 3.606321 | 0.2473357 | -2135038.3 | -2.135038 | 0.2703883 | 236907.7 | 0.2369077
0.2367304 | -5584743.8 | -5.584744 | 0.2829949 | 3609644.2 | 3.609644 | 0.2475577 | -2130804.1 | -2.130804 | 0.2706311 | 242726.5 | 0.2427265
0.2369427 | -5303760.8 | -5.303761 | 0.2832487 | 3617714.6 | 3.617715 | 0.2477798 | -2142196.1 | -2.142196 | 0.2708738 | 245339 | 0.245339
0.237155 | -5514913.7 | -5.514914 | 0.2835025 | 3617714.6 | 3.617715 | 0.2480018 | -2137155.4 | -2.137155 | 0.2711165 | 246170.3 | 0.2461703
0.2373673 | -5619658.8 | -5.619659 | 0.2837563 | 3625025.4 | 3.625025 | 0.2482238 | -2130804.1 | -2.130804 | 0.2713592 | 224201.4 | 0.2242014
0.2375796 | -5466697.7 | -5.466698 | 0.2840102 | 3610973.4 | 3.610973 | 0.2484458 | -2136449.7 | -2.13645 | 0.2716019 | 226695.2 | 0.2266952
0.2377919 | -5420144.3 | -5.420144 | 0.284264 | 3612397.6 | 3.612398 | 0.2486679 | -2133626.9 | -2.133627 | 0.2718447 | 250326.6 | 0.2503266
0.2380042 | -5503275.4 | -5.503275 | 0.2845178 | 3620373.1 | 3.620373 | 0.2488899 | -2146430.3 | -2.14643 | 0.2720874 | 230138.9 | 0.2301389
0.2382166 | -5489974.4 | -5.489974 | 0.2847716 | 3615720.7 | 3.615721 | 0.2491119 | -2153588.1 | -2.153588 | 0.2723301 | 233464 | 0.233464
0.2384289 | -5526552.1 | -5.526552 | 0.2850254 | 3620373.1 | 3.620373 | 0.2493339 | -2135038.3 | -2.135038 | 0.2725728 | 229307.7 | 0.2293077
0.2386412 | -5408506.0 | -5.408506 | 0.2852792 | 3621037.7 | 3.621038 | 0.249556 | -2145018.9 | -2.145019 | 0.2728155 | 232632.7 | 0.2326327
0.2388535 | -5503275.4 | -5.503275 | 0.285533 | 3614391.5 | 3.614391 | 0.249778 | -2147942.5 | -2.147942 | 0.2730583 | 245339 | 0.245339
0.2390658 | -5737704.9 | -5.737705 | 0.2857868 | 3623696.2 | 3.623696 | 0.25 | -2145018.9 | -2.145019 | 0.273301 | 230138.9 | 0.2301389
0.2392781 | -5573105.4 | -5.573105 | 0.2860406 | 3611733.0 | 3.611733 | 0.250222 | -2143607.5 | -2.143607 | 0.2735437 | 242726.5 | 0.2427265
0.2394904 | -5443421.0 | -5.443421 | 0.2862944 | 3613726.9 | 3.613727 | 0.250444 | -2138566.8 | -2.138567 | 0.2737864 | 245339 | 0.245339
0.2397028 | -5420144.3 | -5.420144 | 0.2865482 | 3615056.1 | 3.615056 | 0.2506661 | -2138566.8 | -2.138567 | 0.2740291 | 225032.7 | 0.2250327
0.2399151 | -5420144.3 | -5.420144 | 0.286802 | 3613726.9 | 3.613727 | 0.2508881 | -2148648.2 | -2.148648 | 0.2742718 | 227645.2 | 0.2276452
0.2401274 | -5608020.5 | -5.60802 | 0.2870558 | 3612397.6 | 3.612398 | 0.2511101 | -2134332.6 | -2.134333 | 0.2745146 | 235957.7 | 0.2359577
0.2403397 | -5642935.5 | -5.642936 | 0.2873096 | 3620373.1 | 3.620373 | 0.2513321 | -2139373.3 | -2.139373 | 0.2747573 | 239401.5 | 0.2394015
0.240552 | -5608020.5 | -5.60802 | 0.2875635 | 3625025.4 | 3.625025 | 0.2515542 | -2131509.8 | -2.13151 | 0.275 | 247001.5 | 0.2470015
0.2407643 | -5701127.3 | -5.701127 | 0.2878173 | 3623696.2 | 3.623696 | 0.2517762 | -2137155.4 | -2.137155 | 0.2752427 | 217432.6 | 0.2174326
0.2409766 | -5584743.8 | -5.584744 | 0.2880711 | 3615720.7 | 3.615721 | 0.2519982 | -2142901.8 | -2.142902 | 0.2754854 | 228476.4 | 0.2284764
0.241189 | -5514913.7 | -5.514914 | 0.2883249 | 3609644.2 | 3.609644 | 0.2522202 | -2130804.1 | -2.130804 | 0.2757282 | 247832.8 | 0.2478328
0.2414013 | -5561467.1 | -5.561467 | 0.2885787 | 3621037.7 | 3.621038 | 0.2524423 | -2129997.6 | -2.129998 | 0.2759709 | 232632.7 | 0.2326327
0.2416136 | -5538190.4 | -5.53819 | 0.2888325 | 3603662.6 | 3.603663 | 0.2526643 | -2140784.7 | -2.140785 | 0.2762136 | 235957.7 | 0.2359577
0.2418259 | -5642935.5 | -5.642936 | 0.2890863 | 3612397.6 | 3.612398 | 0.2528863 | -2139373.3 | -2.139373 | 0.2764563 | 244389 | 0.244389
0.2420382 | -5431782.7 | -5.431783 | 0.2893401 | 3613726.9 | 3.613727 | 0.2531083 | -2149353.9 | -2.149354 | 0.276699 | 242726.5 | 0.2427265
0.2422505 | -5267183.2 | -5.267183 | 0.2895939 | 3627778.8 | 3.627779 | 0.2533304 | -2143607.5 | -2.143607 | 0.2769417 | 244389 | 0.244389
0.2424628 | -5596382.1 | -5.596382 | 0.2898477 | 3622366.9 | 3.622367 | 0.2535524 | -2140079.0 | -2.140079 | 0.2771845 | 235957.7 | 0.2359577
0.2426752 | -5408506.0 | -5.408506 | 0.2901015 | 3613062.2 | 3.613062 | 0.2537744 | -2150765.3 | -2.150765 | 0.2774272 | 234295.2 | 0.2342952
0.2428875 | -5466697.7 | -5.466698 | 0.2903553 | 3608315.0 | 3.608315 | 0.2539964 | -2137861.1 | -2.137861 | 0.2776699 | 251989.1 | 0.2519891
0.2430998 | -5608020.5 | -5.60802 | 0.2906091 | 3623031.5 | 3.623032 | 0.2542185 | -2147136.0 | -2.147136 | 0.2779126 | 241895.3 | 0.2418953
0.2433121 | -5514913.7 | -5.514914 | 0.2908629 | 3617714.6 | 3.617715 | 0.2544405 | -2148648.2 | -2.148648 | 0.2781553 | 230970.2 | 0.2309702
0.2435244 | -5772620.0 | -5.77262 | 0.2911168 | 3614391.5 | 3.614391 | 0.2546625 | -2137155.4 | -2.137155 | 0.2783981 | 241064 | 0.241064
0.2437367 | -5631297.2 | -5.631297 | 0.2913706 | 3613062.2 | 3.613062 | 0.2548845 | -2149353.9 | -2.149354 | 0.2786408 | 247001.5 | 0.2470015
0.243949 | -5420144.3 | -5.420144 | 0.2916244 | 3617050.0 | 3.61705 | 0.2551066 | -2151471.0 | -2.151471 | 0.2788835 | 249495.3 | 0.2494953
0.2441614 | -5689488.9 | -5.689489 | 0.2918782 | 3621037.7 | 3.621038 | 0.2553286 | -2139373.3 | -2.139373 | 0.2791262 | 225863.9 | 0.2258639
0.2443737 | -5666212.2 | -5.666212 | 0.292132 | 3611733.0 | 3.611733 | 0.2555506 | -2141490.4 | -2.14149 | 0.2793689 | 226695.2 | 0.2266952
0.244586 | -5631297.2 | -5.631297 | 0.2923858 | 3608315.0 | 3.608315 | 0.2557726 | -2132215.5 | -2.132216 | 0.2796117 | 241895.3 | 0.2418953
0.2447983 | -5584743.8 | -5.584744 | 0.2926396 | 3610973.4 | 3.610973 | 0.2559947 | -2132215.5 | -2.132216 | 0.2798544 | 236907.7 | 0.2369077
0.2450106 | -5538190.4 | -5.53819 | 0.2928934 | 3615056.1 | 3.615056 | 0.2562167 | -2145018.9 | -2.145019 | 0.2800971 | 243557.8 | 0.2435578
0.2452229 | -5807535.0 | -5.807535 | 0.2931472 | 3614391.5 | 3.614391 | 0.2564387 | -2132921.2 | -2.132921 | 0.2803398 | 233464 | 0.233464
0.2454352 | -5619658.8 | -5.619659 | 0.293401 | 3612397.6 | 3.612398 | 0.2566607 | -2144313.2 | -2.144313 | 0.2805825 | 241064 | 0.241064
0.2456476 | -5431782.7 | -5.431783 | 0.2936548 | 3620373.1 | 3.620373 | 0.2568828 | -2144313.2 | -2.144313 | 0.2808252 | 243557.8 | 0.2435578
0.2458599 | -5737704.9 | -5.737705 | 0.2939086 | 3635089.6 | 3.63509 | 0.2571048 | -2151471.0 | -2.151471 | 0.281068 | 217432.6 | 0.2174326
0.2460722 | -5596382.1 | -5.596382 | 0.2941624 | 3624360.8 | 3.624361 | 0.2573268 | -2154999.5 | -2.154999 | 0.2813107 | 216601.4 | 0.2166014
0.2462845 | -5573105.4 | -5.573105 | 0.2944162 | 3621037.7 | 3.621038 | 0.2575488 | -2143607.5 | -2.143607 | 0.2815534 | 237739 | 0.237739
0.2464968 | -5514913.7 | -5.514914 | 0.2946701 | 3613062.2 | 3.613062 | 0.2577709 | -2140784.7 | -2.140785 | 0.2817961 | 236907.7 | 0.2369077
0.2467091 | -5573105.4 | -5.573105 | 0.2949239 | 3606321.1 | 3.606321 | 0.2579929 | -2144313.2 | -2.144313 | 0.2820388 | 238570.2 | 0.2385702
0.2469214 | -5772620.0 | -5.77262 | 0.2951777 | 3601004.1 | 3.601004 | 0.2582149 | -2140079.0 | -2.140079 | 0.2822816 | 233464 | 0.233464
0.2471338 | -5503275.4 | -5.503275 | 0.2954315 | 3604991.9 | 3.604992 | 0.2584369 | -2147136.0 | -2.147136 | 0.2825243 | 235957.7 | 0.2359577
0.2473461 | -5361952.6 | -5.361953 | 0.2956853 | 3621037.7 | 3.621038 | 0.258659 | -2141490.4 | -2.14149 | 0.282767 | 241895.3 | 0.2418953
0.2475584 | -5677850.6 | -5.677851 | 0.2959391 | 3631101.9 | 3.631102 | 0.258881 | -2137861.1 | -2.137861 | 0.2830097 | 230970.2 | 0.2309702
0.2477707 | -5726066.6 | -5.726067 | 0.2961929 | 3627114.2 | 3.627114 | 0.259103 | -2148648.2 | -2.148648 | 0.2832524 | 223370.1 | 0.2233701
0.247983 | -5737704.9 | -5.737705 | 0.2964467 | 3605656.5 | 3.605656 | 0.259325 | -2141490.4 | -2.14149 | 0.2834951 | 238570.2 | 0.2385702
0.2481953 | -5608020.5 | -5.60802 | 0.2967005 | 3606321.1 | 3.606321 | 0.2595471 | -2135744.0 | -2.135744 | 0.2837379 | 239401.5 | 0.2394015
0.2484076 | -5455059.4 | -5.455059 | 0.2969543 | 3613062.2 | 3.613062 | 0.2597691 | -2148648.2 | -2.148648 | 0.2839806 | 240232.8 | 0.2402328
0.24862 | -5877365.1 | -5.877365 | 0.2972081 | 3615720.7 | 3.615721 | 0.2599911 | -2148648.2 | -2.148648 | 0.2842233 | 231801.4 | 0.2318014
0.2488323 | -5760981.6 | -5.760982 | 0.2974619 | 3615056.1 | 3.615056 | 0.2602131 | -2144313.2 | -2.144313 | 0.284466 | 234295.2 | 0.2342952
0.2490446 | -5420144.3 | -5.420144 | 0.2977157 | 3619708.4 | 3.619708 | 0.2604352 | -2137155.4 | -2.137155 | 0.2847087 | 246170.3 | 0.2461703
0.2492569 | -5654573.9 | -5.654574 | 0.2979695 | 3623031.5 | 3.623032 | 0.2606572 | -2135038.3 | -2.135038 | 0.2849515 | 225863.9 | 0.2258639
0.2494692 | -5642935.5 | -5.642936 | 0.2982234 | 3606321.1 | 3.606321 | 0.2608792 | -2150765.3 | -2.150765 | 0.2851942 | 224201.4 | 0.2242014
0.2496815 | -5749343.3 | -5.749343 | 0.2984772 | 3604327.2 | 3.604327 | 0.2611012 | -2129291.9 | -2.129292 | 0.2854369 | 233464 | 0.233464
0.2498938 | -5584743.8 | -5.584744 | 0.298731 | 3604327.2 | 3.604327 | 0.2613233 | -2122234.9 | -2.122235 | 0.2856796 | 240232.8 | 0.2402328
0.2501062 | -5408506.0 | -5.408506 | 0.2989848 | 3604991.9 | 3.604992 | 0.2615453 | -2141490.4 | -2.14149 | 0.2859223 | 245339 | 0.245339
0.2503185 | -5737704.9 | -5.737705 | 0.2992386 | 3618379.2 | 3.618379 | 0.2617673 | -2135744.0 | -2.135744 | 0.286165 | 236907.7 | 0.2369077
0.2505308 | -5726066.6 | -5.726067 | 0.2994924 | 3621037.7 | 3.621038 | 0.2619893 | -2142901.8 | -2.142902 | 0.2864078 | 224201.4 | 0.2242014
0.2507431 | -5514913.7 | -5.514914 | 0.2997462 | 3619043.8 | 3.619044 | 0.2622114 | -2149353.9 | -2.149354 | 0.2866505 | 238570.2 | 0.2385702
0.2509554 | -5489974.4 | -5.489974 | 0.3 | 3631766.5 | 3.631767 | 0.2624334 | -2148648.2 | -2.148648 | 0.2868932 | 227645.2 | 0.2276452
0.2511677 | -5455059.4 | -5.455059 | 0.3002538 | 3612397.6 | 3.612398 | 0.2626554 | -2154999.5 | -2.154999 | 0.2871359 | 235126.5 | 0.2351265
0.25138 | -5642935.5 | -5.642936 | 0.3005076 | 3605656.5 | 3.605656 | 0.2628774 | -2141490.4 | -2.14149 | 0.2873786 | 236907.7 | 0.2369077
0.2515924 | -5654573.9 | -5.654574 | 0.3007614 | 3610308.8 | 3.610309 | 0.2630995 | -2136449.7 | -2.13645 | 0.2876214 | 224201.4 | 0.2242014
0.2518047 | -5350314.2 | -5.350314 | 0.3010152 | 3624360.8 | 3.624361 | 0.2633215 | -2137155.4 | -2.137155 | 0.2878641 | 235126.5 | 0.2351265
0.252017 | -5573105.4 | -5.573105 | 0.301269 | 3623696.2 | 3.623696 | 0.2635435 | -2139373.3 | -2.139373 | 0.2881068 | 223370.1 | 0.2233701
0.2522293 | -5549828.8 | -5.549829 | 0.3015228 | 3610308.8 | 3.610309 | 0.2637655 | -2145724.6 | -2.145725 | 0.2883495 | 238570.2 | 0.2385702
0.2524416 | -5350314.2 | -5.350314 | 0.3017766 | 3619708.4 | 3.619708 | 0.2639876 | -2135038.3 | -2.135038 | 0.2885922 | 240232.8 | 0.2402328
0.2526539 | -5373590.9 | -5.373591 | 0.3020305 | 3627114.2 | 3.627114 | 0.2642096 | -2132215.5 | -2.132216 | 0.288835 | 228476.4 | 0.2284764
0.2528662 | -5455059.4 | -5.455059 | 0.3022843 | 3625785.0 | 3.625785 | 0.2644316 | -2143607.5 | -2.143607 | 0.2890777 | 221707.6 | 0.2217076
0.2530786 | -5584743.8 | -5.584744 | 0.3025381 | 3612397.6 | 3.612398 | 0.2646536 | -2141490.4 | -2.14149 | 0.2893204 | 229307.7 | 0.2293077
0.2532909 | -5584743.8 | -5.584744 | 0.3027919 | 3604991.9 | 3.604992 | 0.2648757 | -2140784.7 | -2.140785 | 0.2895631 | 234295.2 | 0.2342952
0.2535032 | -5443421.0 | -5.443421 | 0.3030457 | 3614391.5 | 3.614391 | 0.2650977 | -2143607.5 | -2.143607 | 0.2898058 | 241895.3 | 0.2418953
0.2537155 | -5642935.5 | -5.642936 | 0.3032995 | 3636418.9 | 3.636419 | 0.2653197 | -2139373.3 | -2.139373 | 0.2900485 | 240232.8 | 0.2402328
0.2539278 | -5714428.2 | -5.714428 | 0.3035533 | 3611733.0 | 3.611733 | 0.2655417 | -2137155.4 | -2.137155 | 0.2902913 | 225032.7 | 0.2250327
0.2541401 | -5431782.7 | -5.431783 | 0.3038071 | 3612397.6 | 3.612398 | 0.2657638 | -2144313.2 | -2.144313 | 0.290534 | 227645.2 | 0.2276452
0.2543524 | -5526552.1 | -5.526552 | 0.3040609 | 3619708.4 | 3.619708 | 0.2659858 | -2139373.3 | -2.139373 | 0.2907767 | 231801.4 | 0.2318014
0.2545648 | -5584743.8 | -5.584744 | 0.3043147 | 3621702.3 | 3.621702 | 0.2662078 | -2148648.2 | -2.148648 | 0.2910194 | 230970.2 | 0.2309702
0.2547771 | -5631297.2 | -5.631297 | 0.3045685 | 3616385.3 | 3.616385 | 0.2664298 | -2145018.9 | -2.145019 | 0.2912621 | 236907.7 | 0.2369077
0.2549894 | -5784258.3 | -5.784258 | 0.3048223 | 3610308.8 | 3.610309 | 0.2666519 | -2132215.5 | -2.132216 | 0.2915049 | 227645.2 | 0.2276452
0.2552017 | -5385229.3 | -5.385229 | 0.3050761 | 3614391.5 | 3.614391 | 0.2668739 | -2122940.6 | -2.122941 | 0.2917476 | 241895.3 | 0.2418953
0.255414 | -5466697.7 | -5.466698 | 0.3053299 | 3625785.0 | 3.625785 | 0.2670959 | -2133626.9 | -2.133627 | 0.2919903 | 229307.7 | 0.2293077
0.2556263 | -5619658.8 | -5.619659 | 0.3055838 | 3613062.2 | 3.613062 | 0.2673179 | -2140784.7 | -2.140785 | 0.292233 | 215770.1 | 0.2157701
0.2558386 | -5408506.0 | -5.408506 | 0.3058376 | 3608979.6 | 3.60898 | 0.26754 | -2131509.8 | -2.13151 | 0.2924757 | 226695.2 | 0.2266952
0.256051 | -5549828.8 | -5.549829 | 0.3060914 | 3622366.9 | 3.622367 | 0.267762 | -2127174.8 | -2.127175 | 0.2927184 | 222538.9 | 0.2225389
0.2562633 | -5455059.4 | -5.455059 | 0.3063452 | 3629772.7 | 3.629773 | 0.267984 | -2141490.4 | -2.14149 | 0.2929612 | 227645.2 | 0.2276452
0.2564756 | -5549828.8 | -5.549829 | 0.306599 | 3623696.2 | 3.623696 | 0.268206 | -2145724.6 | -2.145725 | 0.2932039 | 229307.7 | 0.2293077
0.2566879 | -5596382.1 | -5.596382 | 0.3068528 | 3605656.5 | 3.605656 | 0.2684281 | -2142196.1 | -2.142196 | 0.2934466 | 221707.6 | 0.2217076
0.2569002 | -5315399.2 | -5.315399 | 0.3071066 | 3601668.8 | 3.601669 | 0.2686501 | -2138566.8 | -2.138567 | 0.2936893 | 230970.2 | 0.2309702
0.2571125 | -5549828.8 | -5.549829 | 0.3073604 | 3619043.8 | 3.619044 | 0.2688721 | -2135744.0 | -2.135744 | 0.293932 | 236907.7 | 0.2369077
0.2573248 | -5608020.5 | -5.60802 | 0.3076142 | 3606321.1 | 3.606321 | 0.2690941 | -2145018.9 | -2.145019 | 0.2941748 | 224201.4 | 0.2242014
0.2575372 | -5631297.2 | -5.631297 | 0.307868 | 3601668.8 | 3.601669 | 0.2693162 | -2132215.5 | -2.132216 | 0.2944175 | 235957.7 | 0.2359577
0.2577495 | -5737704.9 | -5.737705 | 0.3081218 | 3602998.0 | 3.602998 | 0.2695382 | -2129291.9 | -2.129292 | 0.2946602 | 238570.2 | 0.2385702
0.2579618 | -5503275.4 | -5.503275 | 0.3083756 | 3614391.5 | 3.614391 | 0.2697602 | -2135038.3 | -2.135038 | 0.2949029 | 234295.2 | 0.2342952
0.2581741 | -5561467.1 | -5.561467 | 0.3086294 | 3615056.1 | 3.615056 | 0.2699822 | -2133626.9 | -2.133627 | 0.2951456 | 217432.6 | 0.2174326
0.2583864 | -5689488.9 | -5.689489 | 0.3088832 | 3608315.0 | 3.608315 | 0.2702043 | -2124352.0 | -2.124352 | 0.2953883 | 214938.8 | 0.2149388
0.2585987 | -5549828.8 | -5.549829 | 0.3091371 | 3606321.1 | 3.606321 | 0.2704263 | -2138566.8 | -2.138567 | 0.2956311 | 241064 | 0.241064
0.258811 | -5489974.4 | -5.489974 | 0.3093909 | 3629772.7 | 3.629773 | 0.2706483 | -2137155.4 | -2.137155 | 0.2958738 | 225863.9 | 0.2258639
0.2590234 | -5443421.0 | -5.443421 | 0.3096447 | 3619043.8 | 3.619044 | 0.2708703 | -2143607.5 | -2.143607 | 0.2961165 | 222538.9 | 0.2225389
0.2592357 | -5503275.4 | -5.503275 | 0.3098985 | 3617050.0 | 3.61705 | 0.2710924 | -2130804.1 | -2.130804 | 0.2963592 | 229307.7 | 0.2293077
0.259448 | -5514913.7 | -5.514914 | 0.3101523 | 3627114.2 | 3.627114 | 0.2713144 | -2133626.9 | -2.133627 | 0.2966019 | 227645.2 | 0.2276452
0.2596603 | -5338675.9 | -5.338676 | 0.3104061 | 3620373.1 | 3.620373 | 0.2715364 | -2131509.8 | -2.13151 | 0.2968447 | 234295.2 | 0.2342952
0.2598726 | -5443421.0 | -5.443421 | 0.3106599 | 3613062.2 | 3.613062 | 0.2717584 | -2134332.6 | -2.134333 | 0.2970874 | 224201.4 | 0.2242014
0.2600849 | -5514913.7 | -5.514914 | 0.3109137 | 3605656.5 | 3.605656 | 0.2719805 | -2135038.3 | -2.135038 | 0.2973301 | 215770.1 | 0.2157701
0.2602972 | -5443421.0 | -5.443421 | 0.3111675 | 3602333.4 | 3.602333 | 0.2722025 | -2124352.0 | -2.124352 | 0.2975728 | 230138.9 | 0.2301389
0.2605096 | -5549828.8 | -5.549829 | 0.3114213 | 3617714.6 | 3.617715 | 0.2724245 | -2128586.2 | -2.128586 | 0.2978155 | 223370.1 | 0.2233701
0.2607219 | -5538190.4 | -5.53819 | 0.3116751 | 3614391.5 | 3.614391 | 0.2726465 | -2137861.1 | -2.137861 | 0.2980583 | 213276.3 | 0.2132763
0.2609342 | -5619658.8 | -5.619659 | 0.3119289 | 3609644.2 | 3.609644 | 0.2728686 | -2132215.5 | -2.132216 | 0.298301 | 225032.7 | 0.2250327
0.2611465 | -5737704.9 | -5.737705 | 0.3121827 | 3631101.9 | 3.631102 | 0.2730906 | -2128586.2 | -2.128586 | 0.2985437 | 230138.9 | 0.2301389
0.2613588 | -5455059.4 | -5.455059 | 0.3124365 | 3617050.0 | 3.61705 | 0.2733126 | -2139373.3 | -2.139373 | 0.2987864 | 228476.4 | 0.2284764
0.2615711 | -5174076.4 | -5.174076 | 0.3126904 | 3625025.4 | 3.625025 | 0.2735346 | -2138566.8 | -2.138567 | 0.2990291 | 220045.1 | 0.2200451
0.2617834 | -5420144.3 | -5.420144 | 0.3129442 | 3601668.8 | 3.601669 | 0.2737567 | -2142901.8 | -2.142902 | 0.2992718 | 223370.1 | 0.2233701
0.2619958 | -5514913.7 | -5.514914 | 0.313198 | 3606321.1 | 3.606321 | 0.2739787 | -2132921.2 | -2.132921 | 0.2995146 | 237739 | 0.237739
0.2622081 | -5526552.1 | -5.526552 | 0.3134518 | 3625785.0 | 3.625785 | 0.2742007 | -2129997.6 | -2.129998 | 0.2997573 | 232632.7 | 0.2326327
0.2624204 | -5420144.3 | -5.420144 | 0.3137056 | 3627778.8 | 3.627779 | 0.2744227 | -2134332.6 | -2.134333 | 0.3 | 218263.9 | 0.2182639
0.2626327 | -5396867.6 | -5.396868 | 0.3139594 | 3610973.4 | 3.610973 | 0.2746448 | -2131509.8 | -2.13151 | 0.3002427 | 224201.4 | 0.2242014
0.262845 | -5608020.5 | -5.60802 | 0.3142132 | 3619708.4 | 3.619708 | 0.2748668 | -2136449.7 | -2.13645 | 0.3004854 | 214938.8 | 0.2149388
0.2630573 | -5596382.1 | -5.596382 | 0.314467 | 3611733.0 | 3.611733 | 0.2750888 | -2142901.8 | -2.142902 | 0.3007282 | 220045.1 | 0.2200451
0.2632696 | -5489974.4 | -5.489974 | 0.3147208 | 3619708.4 | 3.619708 | 0.2753108 | -2133626.9 | -2.133627 | 0.3009709 | 225032.7 | 0.2250327
0.263482 | -5538190.4 | -5.53819 | 0.3149746 | 3617050.0 | 3.61705 | 0.2755329 | -2130804.1 | -2.130804 | 0.3012136 | 209832.6 | 0.2098326
0.2636943 | -5584743.8 | -5.584744 | 0.3152284 | 3608979.6 | 3.60898 | 0.2757549 | -2125057.7 | -2.125058 | 0.3014563 | 222538.9 | 0.2225389
0.2639066 | -5807535.0 | -5.807535 | 0.3154822 | 3620373.1 | 3.620373 | 0.2759769 | -2140784.7 | -2.140785 | 0.301699 | 224201.4 | 0.2242014
0.2641189 | -5526552.1 | -5.526552 | 0.315736 | 3617714.6 | 3.617715 | 0.2761989 | -2145018.9 | -2.145019 | 0.3019417 | 221707.6 | 0.2217076
0.2643312 | -5385229.3 | -5.385229 | 0.3159898 | 3613062.2 | 3.613062 | 0.276421 | -2135038.3 | -2.135038 | 0.3021845 | 213276.3 | 0.2132763
0.2645435 | -5795896.7 | -5.795897 | 0.3162437 | 3615056.1 | 3.615056 | 0.276643 | -2125057.7 | -2.125058 | 0.3024272 | 207338.8 | 0.2073388
0.2647558 | -5561467.1 | -5.561467 | 0.3164975 | 3610973.4 | 3.610973 | 0.276865 | -2129997.6 | -2.129998 | 0.3026699 | 212445.1 | 0.2124451
0.2649682 | -5396867.6 | -5.396868 | 0.3167513 | 3616385.3 | 3.616385 | 0.277087 | -2134332.6 | -2.134333 | 0.3029126 | 219213.9 | 0.2192139
0.2651805 | -5431782.7 | -5.431783 | 0.3170051 | 3611733.0 | 3.611733 | 0.2773091 | -2138566.8 | -2.138567 | 0.3031553 | 201401.3 | 0.2014013
0.2653928 | -5654573.9 | -5.654574 | 0.3172589 | 3604991.9 | 3.604992 | 0.2775311 | -2138566.8 | -2.138567 | 0.3033981 | 215770.1 | 0.2157701
0.2656051 | -5538190.4 | -5.53819 | 0.3175127 | 3621702.3 | 3.621702 | 0.2777531 | -2132215.5 | -2.132216 | 0.3036408 | 222538.9 | 0.2225389
0.2658174 | -5220629.8 | -5.22063 | 0.3177665 | 3629108.1 | 3.629108 | 0.2779751 | -2142901.8 | -2.142902 | 0.3038835 | 225863.9 | 0.2258639
0.2660297 | -5162438.1 | -5.162438 | 0.3180203 | 3616385.3 | 3.616385 | 0.2781972 | -2134332.6 | -2.134333 | 0.3041262 | 219213.9 | 0.2192139
0.266242 | -5561467.1 | -5.561467 | 0.3182741 | 3619043.8 | 3.619044 | 0.2784192 | -2126469.1 | -2.126469 | 0.3043689 | 202351.3 | 0.2023513
0.2664544 | -5549828.8 | -5.549829 | 0.3185279 | 3612397.6 | 3.612398 | 0.2786412 | -2128586.2 | -2.128586 | 0.3046117 | 212445.1 | 0.2124451
0.2666667 | -5466697.7 | -5.466698 | 0.3187817 | 3623696.2 | 3.623696 | 0.2788632 | -2125057.7 | -2.125058 | 0.3048544 | 214938.8 | 0.2149388
0.266879 | -5503275.4 | -5.503275 | 0.3190355 | 3607650.3 | 3.60765 | 0.2790853 | -2130804.1 | -2.130804 | 0.3050971 | 210782.6 | 0.2107826
0.2670913 | -5677850.6 | -5.677851 | 0.3192893 | 3604327.2 | 3.604327 | 0.2793073 | -2137861.1 | -2.137861 | 0.3053398 | 218263.9 | 0.2182639
0.2673036 | -5795896.7 | -5.795897 | 0.3195431 | 3622366.9 | 3.622367 | 0.2795293 | -2142901.8 | -2.142902 | 0.3055825 | 223370.1 | 0.2233701
0.2675159 | -5631297.2 | -5.631297 | 0.319797 | 3619043.8 | 3.619044 | 0.2797513 | -2154999.5 | -2.154999 | 0.3058252 | 218263.9 | 0.2182639
0.2677282 | -5561467.1 | -5.561467 | 0.3200508 | 3606985.7 | 3.606986 | 0.2799734 | -2143607.5 | -2.143607 | 0.306068 | 217432.6 | 0.2174326
0.2679406 | -5701127.3 | -5.701127 | 0.3203046 | 3620373.1 | 3.620373 | 0.2801954 | -2142196.1 | -2.142196 | 0.3063107 | 220045.1 | 0.2200451
0.2681529 | -5654573.9 | -5.654574 | 0.3205584 | 3614391.5 | 3.614391 | 0.2804174 | -2154293.8 | -2.154294 | 0.3065534 | 237739 | 0.237739
0.2683652 | -5584743.8 | -5.584744 | 0.3208122 | 3623031.5 | 3.623032 | 0.2806394 | -2154293.8 | -2.154294 | 0.3067961 | 234295.2 | 0.2342952
0.2685775 | -5466697.7 | -5.466698 | 0.321066 | 3621702.3 | 3.621702 | 0.2808615 | -2148648.2 | -2.148648 | 0.3070388 | 212445.1 | 0.2124451
0.2687898 | -5538190.4 | -5.53819 | 0.3213198 | 3611733.0 | 3.611733 | 0.2810835 | -2149353.9 | -2.149354 | 0.3072816 | 222538.9 | 0.2225389
0.2690021 | -5677850.6 | -5.677851 | 0.3215736 | 3625025.4 | 3.625025 | 0.2813055 | -2130804.1 | -2.130804 | 0.3075243 | 232632.7 | 0.2326327
0.2692144 | -5619658.8 | -5.619659 | 0.3218274 | 3626449.6 | 3.62645 | 0.2815275 | -2152176.7 | -2.152177 | 0.307767 | 223370.1 | 0.2233701
0.2694268 | -5443421.0 | -5.443421 | 0.3220812 | 3617050.0 | 3.61705 | 0.2817496 | -2148648.2 | -2.148648 | 0.3080097 | 216601.4 | 0.2166014
0.2696391 | -5561467.1 | -5.561467 | 0.322335 | 3615720.7 | 3.615721 | 0.2819716 | -2141490.4 | -2.14149 | 0.3082524 | 213276.3 | 0.2132763
0.2698514 | -5654573.9 | -5.654574 | 0.3225888 | 3616385.3 | 3.616385 | 0.2821936 | -2148648.2 | -2.148648 | 0.3084951 | 222538.9 | 0.2225389
0.2700637 | -5503275.4 | -5.503275 | 0.3228426 | 3625785.0 | 3.625785 | 0.2824156 | -2143607.5 | -2.143607 | 0.3087379 | 220045.1 | 0.2200451
0.270276 | -5443421.0 | -5.443421 | 0.3230964 | 3629772.7 | 3.629773 | 0.2826377 | -2153588.1 | -2.153588 | 0.3089806 | 201401.3 | 0.2014013
0.2704883 | -5503275.4 | -5.503275 | 0.3233503 | 3601668.8 | 3.601669 | 0.2828597 | -2134332.6 | -2.134333 | 0.3092233 | 216601.4 | 0.2166014
0.2707006 | -5714428.2 | -5.714428 | 0.3236041 | 3608315.0 | 3.608315 | 0.2830817 | -2124352.0 | -2.124352 | 0.309466 | 215770.1 | 0.2157701
0.270913 | -5689488.9 | -5.689489 | 0.3238579 | 3612397.6 | 3.612398 | 0.2833037 | -2140079.0 | -2.140079 | 0.3097087 | 224201.4 | 0.2242014
0.2711253 | -5701127.3 | -5.701127 | 0.3241117 | 3609644.2 | 3.609644 | 0.2835258 | -2153588.1 | -2.153588 | 0.3099515 | 217432.6 | 0.2174326
0.2713376 | -5596382.1 | -5.596382 | 0.3243655 | 3614391.5 | 3.614391 | 0.2837478 | -2142196.1 | -2.142196 | 0.3101942 | 210782.6 | 0.2107826
0.2715499 | -5514913.7 | -5.514914 | 0.3246193 | 3606321.1 | 3.606321 | 0.2839698 | -2141490.4 | -2.14149 | 0.3104369 | 219213.9 | 0.2192139
0.2717622 | -5478336.0 | -5.478336 | 0.3248731 | 3620373.1 | 3.620373 | 0.2841918 | -2148648.2 | -2.148648 | 0.3106796 | 216601.4 | 0.2166014
0.2719745 | -5478336.0 | -5.478336 | 0.3251269 | 3631101.9 | 3.631102 | 0.2844139 | -2160745.9 | -2.160746 | 0.3109223 | 217432.6 | 0.2174326
0.2721868 | -5584743.8 | -5.584744 | 0.3253807 | 3619708.4 | 3.619708 | 0.2846359 | -2138566.8 | -2.138567 | 0.311165 | 220045.1 | 0.2200451
0.2723992 | -5654573.9 | -5.654574 | 0.3256345 | 3623031.5 | 3.623032 | 0.2848579 | -2122940.6 | -2.122941 | 0.3114078 | 212445.1 | 0.2124451
0.2726115 | -5514913.7 | -5.514914 | 0.3258883 | 3629108.1 | 3.629108 | 0.2850799 | -2147942.5 | -2.147942 | 0.3116505 | 218263.9 | 0.2182639
0.2728238 | -5538190.4 | -5.53819 | 0.3261421 | 3626449.6 | 3.62645 | 0.285302 | -2149353.9 | -2.149354 | 0.3118932 | 221707.6 | 0.2217076
0.2730361 | -5784258.3 | -5.784258 | 0.3263959 | 3624360.8 | 3.624361 | 0.285524 | -2129291.9 | -2.129292 | 0.3121359 | 211613.8 | 0.2116138
0.2732484 | -5642935.5 | -5.642936 | 0.3266497 | 3602333.4 | 3.602333 | 0.285746 | -2127880.5 | -2.127881 | 0.3123786 | 219213.9 | 0.2192139
0.2734607 | -5573105.4 | -5.573105 | 0.3269036 | 3615720.7 | 3.615721 | 0.285968 | -2137861.1 | -2.137861 | 0.3126214 | 216601.4 | 0.2166014
0.273673 | -5420144.3 | -5.420144 | 0.3271574 | 3619708.4 | 3.619708 | 0.2861901 | -2150765.3 | -2.150765 | 0.3128641 | 214107.6 | 0.2141076
0.2738854 | -5385229.3 | -5.385229 | 0.3274112 | 3604327.2 | 3.604327 | 0.2864121 | -2156511.7 | -2.156512 | 0.3131068 | 214107.6 | 0.2141076
0.2740977 | -5666212.2 | -5.666212 | 0.327665 | 3608979.6 | 3.60898 | 0.2866341 | -2138566.8 | -2.138567 | 0.3133495 | 207338.8 | 0.2073388
0.27431 | -5689488.9 | -5.689489 | 0.3279188 | 3620373.1 | 3.620373 | 0.2868561 | -2156511.7 | -2.156512 | 0.3135922 | 220045.1 | 0.2200451
0.2745223 | -5596382.1 | -5.596382 | 0.3281726 | 3610973.4 | 3.610973 | 0.2870782 | -2150765.3 | -2.150765 | 0.313835 | 226695.2 | 0.2266952
0.2747346 | -5538190.4 | -5.53819 | 0.3284264 | 3613062.2 | 3.613062 | 0.2873002 | -2142901.8 | -2.142902 | 0.3140777 | 207338.8 | 0.2073388
0.2749469 | -5443421.0 | -5.443421 | 0.3286802 | 3590275.3 | 3.590275 | 0.2875222 | -2132921.2 | -2.132921 | 0.3143204 | 225032.7 | 0.2250327
0.2751592 | -5573105.4 | -5.573105 | 0.328934 | 3608315.0 | 3.608315 | 0.2877442 | -2138566.8 | -2.138567 | 0.3145631 | 239401.5 | 0.2394015
0.2753715 | -5503275.4 | -5.503275 | 0.3291878 | 3631101.9 | 3.631102 | 0.2879663 | -2147942.5 | -2.147942 | 0.3148058 | 216601.4 | 0.2166014
0.2755839 | -5350314.2 | -5.350314 | 0.3294416 | 3616385.3 | 3.616385 | 0.2881883 | -2143607.5 | -2.143607 | 0.3150485 | 204845 | 0.204845
0.2757962 | -5478336.0 | -5.478336 | 0.3296954 | 3610308.8 | 3.610309 | 0.2884103 | -2129291.9 | -2.129292 | 0.3152913 | 205676.3 | 0.2056763
0.2760085 | -5538190.4 | -5.53819 | 0.3299492 | 3618379.2 | 3.618379 | 0.2886323 | -2157217.4 | -2.157217 | 0.315534 | 225032.7 | 0.2250327
0.2762208 | -5385229.3 | -5.385229 | 0.330203 | 3624360.8 | 3.624361 | 0.2888544 | -2157923.1 | -2.157923 | 0.3157767 | 244389 | 0.244389
0.2764331 | -5420144.3 | -5.420144 | 0.3304569 | 3620373.1 | 3.620373 | 0.2890764 | -2147136.0 | -2.147136 | 0.3160194 | 221707.6 | 0.2217076
0.2766454 | -5549828.8 | -5.549829 | 0.3307107 | 3608315.0 | 3.608315 | 0.2892984 | -2141490.4 | -2.14149 | 0.3162621 | 221707.6 | 0.2217076
0.2768577 | -5677850.6 | -5.677851 | 0.3309645 | 3620373.1 | 3.620373 | 0.2895204 | -2134332.6 | -2.134333 | 0.3165049 | 224201.4 | 0.2242014
0.2770701 | -5396867.6 | -5.396868 | 0.3312183 | 3641830.8 | 3.641831 | 0.2897425 | -2152176.7 | -2.152177 | 0.3167476 | 215770.1 | 0.2157701
0.2772824 | -5115884.7 | -5.115885 | 0.3314721 | 3627778.8 | 3.627779 | 0.2899645 | -2147942.5 | -2.147942 | 0.3169903 | 222538.9 | 0.2225389
0.2774947 | -5549828.8 | -5.549829 | 0.3317259 | 3619708.4 | 3.619708 | 0.2901865 | -2135038.3 | -2.135038 | 0.317233 | 220876.4 | 0.2208764
0.277707 | -5608020.5 | -5.60802 | 0.3319797 | 3618379.2 | 3.618379 | 0.2904085 | -2154293.8 | -2.154294 | 0.3174757 | 235957.7 | 0.2359577
0.2779193 | -5489974.4 | -5.489974 | 0.3322335 | 3622366.9 | 3.622367 | 0.2906306 | -2148648.2 | -2.148648 | 0.3177184 | 232632.7 | 0.2326327
0.2781316 | -5503275.4 | -5.503275 | 0.3324873 | 3625025.4 | 3.625025 | 0.2908526 | -2135744.0 | -2.135744 | 0.3179612 | 216601.4 | 0.2166014
0.2783439 | -5466697.7 | -5.466698 | 0.3327411 | 3622366.9 | 3.622367 | 0.2910746 | -2138566.8 | -2.138567 | 0.3182039 | 230138.9 | 0.2301389
0.2785563 | -5749343.3 | -5.749343 | 0.3329949 | 3617050.0 | 3.61705 | 0.2912966 | -2137861.1 | -2.137861 | 0.3184466 | 231801.4 | 0.2318014
0.2787686 | -5584743.8 | -5.584744 | 0.3332487 | 3623696.2 | 3.623696 | 0.2915187 | -2152176.7 | -2.152177 | 0.3186893 | 222538.9 | 0.2225389
0.2789809 | -5361952.6 | -5.361953 | 0.3335025 | 3615720.7 | 3.615721 | 0.2917407 | -2151471.0 | -2.151471 | 0.318932 | 220045.1 | 0.2200451
0.2791932 | -5714428.2 | -5.714428 | 0.3337563 | 3613726.9 | 3.613727 | 0.2919627 | -2136449.7 | -2.13645 | 0.3191748 | 209001.3 | 0.2090013
0.2794055 | -5830811.7 | -5.830812 | 0.3340102 | 3613726.9 | 3.613727 | 0.2921847 | -2142901.8 | -2.142902 | 0.3194175 | 223370.1 | 0.2233701
0.2796178 | -5619658.8 | -5.619659 | 0.334264 | 3621037.7 | 3.621038 | 0.2924067 | -2140784.7 | -2.140785 | 0.3196602 | 244389 | 0.244389
0.2798301 | -5619658.8 | -5.619659 | 0.3345178 | 3630437.3 | 3.630437 | 0.2926288 | -2137861.1 | -2.137861 | 0.3199029 | 217432.6 | 0.2174326
0.2800425 | -5431782.7 | -5.431783 | 0.3347716 | 3602998.0 | 3.602998 | 0.2928508 | -2141490.4 | -2.14149 | 0.3201456 | 221707.6 | 0.2217076
0.2802548 | -5819173.3 | -5.819173 | 0.3350254 | 3601668.8 | 3.601669 | 0.2930728 | -2137861.1 | -2.137861 | 0.3203883 | 227645.2 | 0.2276452
0.2804671 | -5689488.9 | -5.689489 | 0.3352792 | 3614391.5 | 3.614391 | 0.2932948 | -2152176.7 | -2.152177 | 0.3206311 | 219213.9 | 0.2192139
0.2806794 | -5466697.7 | -5.466698 | 0.335533 | 3614391.5 | 3.614391 | 0.2935169 | -2154999.5 | -2.154999 | 0.3208738 | 236907.7 | 0.2369077
0.2808917 | -5538190.4 | -5.53819 | 0.3357868 | 3621702.3 | 3.621702 | 0.2937389 | -2143607.5 | -2.143607 | 0.3211165 | 223370.1 | 0.2233701
0.281104 | -5726066.6 | -5.726067 | 0.3360406 | 3612397.6 | 3.612398 | 0.2939609 | -2148648.2 | -2.148648 | 0.3213592 | 228476.4 | 0.2284764
0.2813163 | -5726066.6 | -5.726067 | 0.3362944 | 3616385.3 | 3.616385 | 0.2941829 | -2150765.3 | -2.150765 | 0.3216019 | 230138.9 | 0.2301389
0.2815287 | -5677850.6 | -5.677851 | 0.3365482 | 3627778.8 | 3.627779 | 0.294405 | -2137861.1 | -2.137861 | 0.3218447 | 214107.6 | 0.2141076
0.281741 | -5420144.3 | -5.420144 | 0.336802 | 3610308.8 | 3.610309 | 0.294627 | -2148648.2 | -2.148648 | 0.3220874 | 220876.4 | 0.2208764
0.2819533 | -5726066.6 | -5.726067 | 0.3370558 | 3604991.9 | 3.604992 | 0.294849 | -2132921.2 | -2.132921 | 0.3223301 | 226695.2 | 0.2266952
0.2821656 | -5795896.7 | -5.795897 | 0.3373096 | 3617714.6 | 3.617715 | 0.295071 | -2149353.9 | -2.149354 | 0.3225728 | 206507.5 | 0.2065075
0.2823779 | -5466697.7 | -5.466698 | 0.3375635 | 3622366.9 | 3.622367 | 0.2952931 | -2153588.1 | -2.153588 | 0.3228155 | 214938.8 | 0.2149388
0.2825902 | -5420144.3 | -5.420144 | 0.3378173 | 3618379.2 | 3.618379 | 0.2955151 | -2135744.0 | -2.135744 | 0.3230583 | 220876.4 | 0.2208764
0.2828025 | -5478336.0 | -5.478336 | 0.3380711 | 3613062.2 | 3.613062 | 0.2957371 | -2135038.3 | -2.135038 | 0.323301 | 216601.4 | 0.2166014
0.2830149 | -5431782.7 | -5.431783 | 0.3383249 | 3608315.0 | 3.608315 | 0.2959591 | -2152176.7 | -2.152177 | 0.3235437 | 233464 | 0.233464
0.2832272 | -5760981.6 | -5.760982 | 0.3385787 | 3635089.6 | 3.63509 | 0.2961812 | -2149353.9 | -2.149354 | 0.3237864 | 214107.6 | 0.2141076
0.2834395 | -5538190.4 | -5.53819 | 0.3388325 | 3623031.5 | 3.623032 | 0.2964032 | -2150765.3 | -2.150765 | 0.3240291 | 199738.7 | 0.1997387
0.2836518 | -5666212.2 | -5.666212 | 0.3390863 | 3623031.5 | 3.623032 | 0.2966252 | -2132921.2 | -2.132921 | 0.3242718 | 214107.6 | 0.2141076
0.2838641 | -5631297.2 | -5.631297 | 0.3393401 | 3629108.1 | 3.629108 | 0.2968472 | -2152176.7 | -2.152177 | 0.3245146 | 221707.6 | 0.2217076
0.2840764 | -5514913.7 | -5.514914 | 0.3395939 | 3611733.0 | 3.611733 | 0.2970693 | -2154999.5 | -2.154999 | 0.3247573 | 234295.2 | 0.2342952
0.2842887 | -5478336.0 | -5.478336 | 0.3398477 | 3610973.4 | 3.610973 | 0.2972913 | -2137155.4 | -2.137155 | 0.325 | 214107.6 | 0.2141076
0.2845011 | -5631297.2 | -5.631297 | 0.3401015 | 3614391.5 | 3.614391 | 0.2975133 | -2139373.3 | -2.139373 | 0.3252427 | 212445.1 | 0.2124451
0.2847134 | -5726066.6 | -5.726067 | 0.3403553 | 3618379.2 | 3.618379 | 0.2977353 | -2141490.4 | -2.14149 | 0.3254854 | 230138.9 | 0.2301389
0.2849257 | -5631297.2 | -5.631297 | 0.3406091 | 3631766.5 | 3.631767 | 0.2979574 | -2144313.2 | -2.144313 | 0.3257282 | 206507.5 | 0.2065075
0.285138 | -5267183.2 | -5.267183 | 0.3408629 | 3623031.5 | 3.623032 | 0.2981794 | -2143607.5 | -2.143607 | 0.3259709 | 210782.6 | 0.2107826
0.2853503 | -5466697.7 | -5.466698 | 0.3411168 | 3619708.4 | 3.619708 | 0.2984014 | -2129291.9 | -2.129292 | 0.3262136 | 211613.8 | 0.2116138
0.2855626 | -5830811.7 | -5.830812 | 0.3413706 | 3625785.0 | 3.625785 | 0.2986234 | -2138566.8 | -2.138567 | 0.3264563 | 205676.3 | 0.2056763
0.2857749 | -5514913.7 | -5.514914 | 0.3416244 | 3621037.7 | 3.621038 | 0.2988455 | -2153588.1 | -2.153588 | 0.326699 | 222538.9 | 0.2225389
0.2859873 | -5584743.8 | -5.584744 | 0.3418782 | 3609644.2 | 3.609644 | 0.2990675 | -2137155.4 | -2.137155 | 0.3269417 | 224201.4 | 0.2242014
0.2861996 | -5420144.3 | -5.420144 | 0.342132 | 3602333.4 | 3.602333 | 0.2992895 | -2141490.4 | -2.14149 | 0.3271845 | 210782.6 | 0.2107826
0.2864119 | -5561467.1 | -5.561467 | 0.3423858 | 3613726.9 | 3.613727 | 0.2995115 | -2151471.0 | -2.151471 | 0.3274272 | 228476.4 | 0.2284764
0.2866242 | -5584743.8 | -5.584744 | 0.3426396 | 3631101.9 | 3.631102 | 0.2997336 | -2150059.6 | -2.15006 | 0.3276699 | 226695.2 | 0.2266952
0.2868365 | -5396867.6 | -5.396868 | 0.3428934 | 3625785.0 | 3.625785 | 0.2999556 | -2164375.2 | -2.164375 | 0.3279126 | 224201.4 | 0.2242014
0.2870488 | -5584743.8 | -5.584744 | 0.3431472 | 3610973.4 | 3.610973 | 0.3001776 | -2143607.5 | -2.143607 | 0.3281553 | 214938.8 | 0.2149388
0.2872611 | -5784258.3 | -5.784258 | 0.343401 | 3616385.3 | 3.616385 | 0.3003996 | -2140784.7 | -2.140785 | 0.3283981 | 211613.8 | 0.2116138
0.2874735 | -5478336.0 | -5.478336 | 0.3436548 | 3621702.3 | 3.621702 | 0.3006217 | -2154293.8 | -2.154294 | 0.3286408 | 235126.5 | 0.2351265
0.2876858 | -5466697.7 | -5.466698 | 0.3439086 | 3623696.2 | 3.623696 | 0.3008437 | -2143607.5 | -2.143607 | 0.3288835 | 219213.9 | 0.2192139
0.2878981 | -5478336.0 | -5.478336 | 0.3441624 | 3608315.0 | 3.608315 | 0.3010657 | -2143607.5 | -2.143607 | 0.3291262 | 205676.3 | 0.2056763
0.2881104 | -5584743.8 | -5.584744 | 0.3444162 | 3614391.5 | 3.614391 | 0.3012877 | -2142901.8 | -2.142902 | 0.3293689 | 235957.7 | 0.2359577
0.2883227 | -5795896.7 | -5.795897 | 0.3446701 | 3629772.7 | 3.629773 | 0.3015098 | -2144313.2 | -2.144313 | 0.3296117 | 226695.2 | 0.2266952
0.288535 | -5431782.7 | -5.431783 | 0.3449239 | 3618379.2 | 3.618379 | 0.3017318 | -2153588.1 | -2.153588 | 0.3298544 | 220045.1 | 0.2200451
0.2887473 | -5361952.6 | -5.361953 | 0.3451777 | 3614391.5 | 3.614391 | 0.3019538 | -2143607.5 | -2.143607 | 0.3300971 | 211613.8 | 0.2116138
0.2889597 | -5689488.9 | -5.689489 | 0.3454315 | 3611733.0 | 3.611733 | 0.3021758 | -2146430.3 | -2.14643 | 0.3303398 | 201401.3 | 0.2014013
0.289172 | -5350314.2 | -5.350314 | 0.3456853 | 3617714.6 | 3.617715 | 0.3023979 | -2148648.2 | -2.148648 | 0.3305825 | 225863.9 | 0.2258639
0.2893843 | -5455059.4 | -5.455059 | 0.3459391 | 3619043.8 | 3.619044 | 0.3026199 | -2132215.5 | -2.132216 | 0.3308252 | 214938.8 | 0.2149388
0.2895966 | -5478336.0 | -5.478336 | 0.3461929 | 3613726.9 | 3.613727 | 0.3028419 | -2147136.0 | -2.147136 | 0.331068 | 209001.3 | 0.2090013
0.2898089 | -5666212.2 | -5.666212 | 0.3464467 | 3606985.7 | 3.606986 | 0.3030639 | -2145724.6 | -2.145725 | 0.3313107 | 214107.6 | 0.2141076
0.2900212 | -5960496.1 | -5.960496 | 0.3467005 | 3625025.4 | 3.625025 | 0.303286 | -2137861.1 | -2.137861 | 0.3315534 | 209001.3 | 0.2090013
0.2902335 | -5549828.8 | -5.549829 | 0.3469543 | 3624360.8 | 3.624361 | 0.303508 | -2143607.5 | -2.143607 | 0.3317961 | 213276.3 | 0.2132763
0.2904459 | -5549828.8 | -5.549829 | 0.3472081 | 3623696.2 | 3.623696 | 0.30373 | -2132215.5 | -2.132216 | 0.3320388 | 220876.4 | 0.2208764
0.2906582 | -5526552.1 | -5.526552 | 0.3474619 | 3616385.3 | 3.616385 | 0.303952 | -2143607.5 | -2.143607 | 0.3322816 | 212445.1 | 0.2124451
0.2908705 | -5514913.7 | -5.514914 | 0.3477157 | 3621702.3 | 3.621702 | 0.3041741 | -2152882.4 | -2.152882 | 0.3325243 | 239401.5 | 0.2394015
0.2910828 | -5596382.1 | -5.596382 | 0.3479695 | 3625025.4 | 3.625025 | 0.3043961 | -2151471.0 | -2.151471 | 0.332767 | 232632.7 | 0.2326327
0.2912951 | -5584743.8 | -5.584744 | 0.3482234 | 3623031.5 | 3.623032 | 0.3046181 | -2147136.0 | -2.147136 | 0.3330097 | 214938.8 | 0.2149388
0.2915074 | -5608020.5 | -5.60802 | 0.3484772 | 3617714.6 | 3.617715 | 0.3048401 | -2141490.4 | -2.14149 | 0.3332524 | 221707.6 | 0.2217076
0.2917197 | -5807535.0 | -5.807535 | 0.348731 | 3617714.6 | 3.617715 | 0.3050622 | -2140784.7 | -2.140785 | 0.3334951 | 216601.4 | 0.2166014
0.2919321 | -5549828.8 | -5.549829 | 0.3489848 | 3609644.2 | 3.609644 | 0.3052842 | -2150059.6 | -2.15006 | 0.3337379 | 220045.1 | 0.2200451
0.2921444 | -5503275.4 | -5.503275 | 0.3492386 | 3607650.3 | 3.60765 | 0.3055062 | -2140784.7 | -2.140785 | 0.3339806 | 230970.2 | 0.2309702
0.2923567 | -5737704.9 | -5.737705 | 0.3494924 | 3613062.2 | 3.613062 | 0.3057282 | -2145018.9 | -2.145019 | 0.3342233 | 202351.3 | 0.2023513
0.292569 | -5701127.3 | -5.701127 | 0.3497462 | 3611733.0 | 3.611733 | 0.3059503 | -2157217.4 | -2.157217 | 0.334466 | 207338.8 | 0.2073388
0.2927813 | -5760981.6 | -5.760982 | 0.35 | 3622366.9 | 3.622367 | 0.3061723 | -2148648.2 | -2.148648 | 0.3347087 | 206507.5 | 0.2065075
0.2929936 | -5689488.9 | -5.689489 | 0.3502538 | 3615720.7 | 3.615721 | 0.3063943 | -2151471.0 | -2.151471 | 0.3349515 | 209001.3 | 0.2090013
0.2932059 | -5573105.4 | -5.573105 | 0.3505076 | 3602998.0 | 3.602998 | 0.3066163 | -2142196.1 | -2.142196 | 0.3351942 | 216601.4 | 0.2166014
0.2934183 | -5749343.3 | -5.749343 | 0.3507614 | 3608979.6 | 3.60898 | 0.3068384 | -2139373.3 | -2.139373 | 0.3354369 | 209001.3 | 0.2090013
0.2936306 | -5503275.4 | -5.503275 | 0.3510152 | 3615720.7 | 3.615721 | 0.3070604 | -2147136.0 | -2.147136 | 0.3356796 | 229307.7 | 0.2293077
0.2938429 | -5514913.7 | -5.514914 | 0.351269 | 3622366.9 | 3.622367 | 0.3072824 | -2134332.6 | -2.134333 | 0.3359223 | 235957.7 | 0.2359577
0.2940552 | -5538190.4 | -5.53819 | 0.3515228 | 3629772.7 | 3.629773 | 0.3075044 | -2140784.7 | -2.140785 | 0.336165 | 209832.6 | 0.2098326
0.2942675 | -5526552.1 | -5.526552 | 0.3517766 | 3625785.0 | 3.625785 | 0.3077265 | -2162157.3 | -2.162157 | 0.3364078 | 221707.6 | 0.2217076
0.2944798 | -5549828.8 | -5.549829 | 0.3520305 | 3624360.8 | 3.624361 | 0.3079485 | -2162157.3 | -2.162157 | 0.3366505 | 232632.7 | 0.2326327
0.2946921 | -5526552.1 | -5.526552 | 0.3522843 | 3613062.2 | 3.613062 | 0.3081705 | -2154999.5 | -2.154999 | 0.3368932 | 218263.9 | 0.2182639
0.2949045 | -5408506.0 | -5.408506 | 0.3525381 | 3611733.0 | 3.611733 | 0.3083925 | -2152176.7 | -2.152177 | 0.3371359 | 211613.8 | 0.2116138
0.2951168 | -5689488.9 | -5.689489 | 0.3527919 | 3625785.0 | 3.625785 | 0.3086146 | -2152882.4 | -2.152882 | 0.3373786 | 202351.3 | 0.2023513
0.2953291 | -5584743.8 | -5.584744 | 0.3530457 | 3616385.3 | 3.616385 | 0.3088366 | -2156511.7 | -2.156512 | 0.3376214 | 216601.4 | 0.2166014
0.2955414 | -5431782.7 | -5.431783 | 0.3532995 | 3617050.0 | 3.61705 | 0.3090586 | -2147942.5 | -2.147942 | 0.3378641 | 231801.4 | 0.2318014
0.2957537 | -5549828.8 | -5.549829 | 0.3535533 | 3609644.2 | 3.609644 | 0.3092806 | -2139373.3 | -2.139373 | 0.3381068 | 203182.5 | 0.2031825
0.295966 | -5408506.0 | -5.408506 | 0.3538071 | 3610973.4 | 3.610973 | 0.3095027 | -2151471.0 | -2.151471 | 0.3383495 | 228476.4 | 0.2284764
0.2961783 | -5584743.8 | -5.584744 | 0.3540609 | 3626449.6 | 3.62645 | 0.3097247 | -2150765.3 | -2.150765 | 0.3385922 | 241064 | 0.241064
0.2963907 | -5538190.4 | -5.53819 | 0.3543147 | 3621702.3 | 3.621702 | 0.3099467 | -2147136.0 | -2.147136 | 0.338835 | 231801.4 | 0.2318014
0.296603 | -5478336.0 | -5.478336 | 0.3545685 | 3610973.4 | 3.610973 | 0.3101687 | -2141490.4 | -2.14149 | 0.3390777 | 230970.2 | 0.2309702
0.2968153 | -5701127.3 | -5.701127 | 0.3548223 | 3625025.4 | 3.625025 | 0.3103908 | -2143607.5 | -2.143607 | 0.3393204 | 216601.4 | 0.2166014
0.2970276 | -5408506.0 | -5.408506 | 0.3550761 | 3620373.1 | 3.620373 | 0.3106128 | -2144313.2 | -2.144313 | 0.3395631 | 228476.4 | 0.2284764
0.2972399 | -5431782.7 | -5.431783 | 0.3553299 | 3623031.5 | 3.623032 | 0.3108348 | -2140079.0 | -2.140079 | 0.3398058 | 229307.7 | 0.2293077
0.2974522 | -5489974.4 | -5.489974 | 0.3555838 | 3612397.6 | 3.612398 | 0.3110568 | -2143607.5 | -2.143607 | 0.3400485 | 225032.7 | 0.2250327
0.2976645 | -5549828.8 | -5.549829 | 0.3558376 | 3610308.8 | 3.610309 | 0.3112789 | -2152882.4 | -2.152882 | 0.3402913 | 224201.4 | 0.2242014
0.2978769 | -5642935.5 | -5.642936 | 0.3560914 | 3615056.1 | 3.615056 | 0.3115009 | -2151471.0 | -2.151471 | 0.340534 | 227645.2 | 0.2276452
0.2980892 | -5689488.9 | -5.689489 | 0.3563452 | 3610308.8 | 3.610309 | 0.3117229 | -2144313.2 | -2.144313 | 0.3407767 | 220045.1 | 0.2200451
0.2983015 | -5573105.4 | -5.573105 | 0.356599 | 3608315.0 | 3.608315 | 0.3119449 | -2127880.5 | -2.127881 | 0.3410194 | 227645.2 | 0.2276452
0.2985138 | -5549828.8 | -5.549829 | 0.3568528 | 3610973.4 | 3.610973 | 0.312167 | -2125763.4 | -2.125763 | 0.3412621 | 220876.4 | 0.2208764
0.2987261 | -5654573.9 | -5.654574 | 0.3571066 | 3614391.5 | 3.614391 | 0.312389 | -2140784.7 | -2.140785 | 0.3415049 | 229307.7 | 0.2293077
0.2989384 | -5538190.4 | -5.53819 | 0.3573604 | 3627114.2 | 3.627114 | 0.312611 | -2149353.9 | -2.149354 | 0.3417476 | 236907.7 | 0.2369077
0.2991507 | -5666212.2 | -5.666212 | 0.3576142 | 3619043.8 | 3.619044 | 0.312833 | -2147136.0 | -2.147136 | 0.3419903 | 209832.6 | 0.2098326
0.2993631 | -5526552.1 | -5.526552 | 0.357868 | 3614391.5 | 3.614391 | 0.3130551 | -2146430.3 | -2.14643 | 0.342233 | 218263.9 | 0.2182639
0.2995754 | -5689488.9 | -5.689489 | 0.3581218 | 3629108.1 | 3.629108 | 0.3132771 | -2147942.5 | -2.147942 | 0.3424757 | 223370.1 | 0.2233701
0.2997877 | -5561467.1 | -5.561467 | 0.3583756 | 3613062.2 | 3.613062 | 0.3134991 | -2142901.8 | -2.142902 | 0.3427184 | 234295.2 | 0.2342952
0.3 | -5455059.4 | -5.455059 | 0.3586294 | 3608315.0 | 3.608315 | 0.3137211 | -2138566.8 | -2.138567 | 0.3429612 | 238570.2 | 0.2385702
0.3002123 | -5561467.1 | -5.561467 | 0.3588832 | 3618379.2 | 3.618379 | 0.3139432 | -2135744.0 | -2.135744 | 0.3432039 | 222538.9 | 0.2225389
0.3004246 | -5561467.1 | -5.561467 | 0.3591371 | 3622366.9 | 3.622367 | 0.3141652 | -2149353.9 | -2.149354 | 0.3434466 | 227645.2 | 0.2276452
0.3006369 | -5666212.2 | -5.666212 | 0.3593909 | 3623031.5 | 3.623032 | 0.3143872 | -2142196.1 | -2.142196 | 0.3436893 | 231801.4 | 0.2318014
0.3008493 | -5608020.5 | -5.60802 | 0.3596447 | 3616385.3 | 3.616385 | 0.3146092 | -2142901.8 | -2.142902 | 0.343932 | 213276.3 | 0.2132763
0.3010616 | -5538190.4 | -5.53819 | 0.3598985 | 3610308.8 | 3.610309 | 0.3148313 | -2145724.6 | -2.145725 | 0.3441748 | 221707.6 | 0.2217076
0.3012739 | -5677850.6 | -5.677851 | 0.3601523 | 3618379.2 | 3.618379 | 0.3150533 | -2144313.2 | -2.144313 | 0.3444175 | 241895.3 | 0.2418953
0.3014862 | -5561467.1 | -5.561467 | 0.3604061 | 3615056.1 | 3.615056 | 0.3152753 | -2147136.0 | -2.147136 | 0.3446602 | 233464 | 0.233464
0.3016985 | -5408506.0 | -5.408506 | 0.3606599 | 3611733.0 | 3.611733 | 0.3154973 | -2140784.7 | -2.140785 | 0.3449029 | 227645.2 | 0.2276452
0.3019108 | -5396867.6 | -5.396868 | 0.3609137 | 3619708.4 | 3.619708 | 0.3157194 | -2147942.5 | -2.147942 | 0.3451456 | 220045.1 | 0.2200451
0.3021231 | -5489974.4 | -5.489974 | 0.3611675 | 3610973.4 | 3.610973 | 0.3159414 | -2155806.0 | -2.155806 | 0.3453883 | 214107.6 | 0.2141076
0.3023355 | -5489974.4 | -5.489974 | 0.3614213 | 3617714.6 | 3.617715 | 0.3161634 | -2157217.4 | -2.157217 | 0.3456311 | 232632.7 | 0.2326327
0.3025478 | -5466697.7 | -5.466698 | 0.3616751 | 3607650.3 | 3.60765 | 0.3163854 | -2149353.9 | -2.149354 | 0.3458738 | 216601.4 | 0.2166014
0.3027601 | -5455059.4 | -5.455059 | 0.3619289 | 3604991.9 | 3.604992 | 0.3166075 | -2148648.2 | -2.148648 | 0.3461165 | 224201.4 | 0.2242014
0.3029724 | -5584743.8 | -5.584744 | 0.3621827 | 3617714.6 | 3.617715 | 0.3168295 | -2143607.5 | -2.143607 | 0.3463592 | 232632.7 | 0.2326327
0.3031847 | -5584743.8 | -5.584744 | 0.3624365 | 3629772.7 | 3.629773 | 0.3170515 | -2151471.0 | -2.151471 | 0.3466019 | 231801.4 | 0.2318014
0.303397 | -5292122.5 | -5.292123 | 0.3626904 | 3613726.9 | 3.613727 | 0.3172735 | -2144313.2 | -2.144313 | 0.3468447 | 237739 | 0.237739
0.3036093 | -5303760.8 | -5.303761 | 0.3629442 | 3615056.1 | 3.615056 | 0.3174956 | -2144313.2 | -2.144313 | 0.3470874 | 214107.6 | 0.2141076
0.3038217 | -5503275.4 | -5.503275 | 0.363198 | 3608315.0 | 3.608315 | 0.3177176 | -2150765.3 | -2.150765 | 0.3473301 | 209001.3 | 0.2090013
0.304034 | -5631297.2 | -5.631297 | 0.3634518 | 3625785.0 | 3.625785 | 0.3179396 | -2137861.1 | -2.137861 | 0.3475728 | 225863.9 | 0.2258639
0.3042463 | -5538190.4 | -5.53819 | 0.3637056 | 3618379.2 | 3.618379 | 0.3181616 | -2141490.4 | -2.14149 | 0.3478155 | 221707.6 | 0.2217076
0.3044586 | -5466697.7 | -5.466698 | 0.3639594 | 3610973.4 | 3.610973 | 0.3183837 | -2143607.5 | -2.143607 | 0.3480583 | 214938.8 | 0.2149388
0.3046709 | -5561467.1 | -5.561467 | 0.3642132 | 3621037.7 | 3.621038 | 0.3186057 | -2155806.0 | -2.155806 | 0.348301 | 214938.8 | 0.2149388
0.3048832 | -5584743.8 | -5.584744 | 0.364467 | 3628443.4 | 3.628443 | 0.3188277 | -2152176.7 | -2.152177 | 0.3485437 | 217432.6 | 0.2174326
0.3050955 | -5466697.7 | -5.466698 | 0.3647208 | 3627114.2 | 3.627114 | 0.3190497 | -2146430.3 | -2.14643 | 0.3487864 | 225863.9 | 0.2258639
0.3053079 | -5631297.2 | -5.631297 | 0.3649746 | 3622366.9 | 3.622367 | 0.3192718 | -2133626.9 | -2.133627 | 0.3490291 | 209832.6 | 0.2098326
0.3055202 | -5561467.1 | -5.561467 | 0.3652284 | 3611733.0 | 3.611733 | 0.3194938 | -2146430.3 | -2.14643 | 0.3492718 | 218263.9 | 0.2182639
0.3057325 | -5737704.9 | -5.737705 | 0.3654822 | 3617714.6 | 3.617715 | 0.3197158 | -2158628.8 | -2.158629 | 0.3495146 | 227645.2 | 0.2276452
0.3059448 | -5689488.9 | -5.689489 | 0.365736 | 3612397.6 | 3.612398 | 0.3199378 | -2147942.5 | -2.147942 | 0.3497573 | 227645.2 | 0.2276452
0.3061571 | -5385229.3 | -5.385229 | 0.3659898 | 3602998.0 | 3.602998 | 0.3201599 | -2142196.1 | -2.142196 | 0.35 | 227645.2 | 0.2276452
0.3063694 | -5514913.7 | -5.514914 | 0.3662437 | 3628443.4 | 3.628443 | 0.3203819 | -2135744.0 | -2.135744 | 0.3502427 | 227645.2 | 0.2276452
0.3065817 | -5561467.1 | -5.561467 | 0.3664975 | 3615720.7 | 3.615721 | 0.3206039 | -2145018.9 | -2.145019 | 0.3504854 | 229307.7 | 0.2293077
0.3067941 | -5538190.4 | -5.53819 | 0.3667513 | 3610308.8 | 3.610309 | 0.3208259 | -2139373.3 | -2.139373 | 0.3507282 | 235126.5 | 0.2351265
0.3070064 | -5608020.5 | -5.60802 | 0.3670051 | 3620373.1 | 3.620373 | 0.321048 | -2145018.9 | -2.145019 | 0.3509709 | 223370.1 | 0.2233701
0.3072187 | -5608020.5 | -5.60802 | 0.3672589 | 3610308.8 | 3.610309 | 0.32127 | -2148648.2 | -2.148648 | 0.3512136 | 216601.4 | 0.2166014
0.307431 | -5677850.6 | -5.677851 | 0.3675127 | 3627778.8 | 3.627779 | 0.321492 | -2140784.7 | -2.140785 | 0.3514563 | 213276.3 | 0.2132763
0.3076433 | -5714428.2 | -5.714428 | 0.3677665 | 3629772.7 | 3.629773 | 0.321714 | -2147942.5 | -2.147942 | 0.351699 | 216601.4 | 0.2166014
0.3078556 | -5489974.4 | -5.489974 | 0.3680203 | 3611733.0 | 3.611733 | 0.3219361 | -2139373.3 | -2.139373 | 0.3519417 | 217432.6 | 0.2174326
0.3080679 | -5677850.6 | -5.677851 | 0.3682741 | 3610308.8 | 3.610309 | 0.3221581 | -2142901.8 | -2.142902 | 0.3521845 | 220876.4 | 0.2208764
0.3082803 | -5701127.3 | -5.701127 | 0.3685279 | 3607650.3 | 3.60765 | 0.3223801 | -2153588.1 | -2.153588 | 0.3524272 | 226695.2 | 0.2266952
0.3084926 | -5631297.2 | -5.631297 | 0.3687817 | 3623031.5 | 3.623032 | 0.3226021 | -2144313.2 | -2.144313 | 0.3526699 | 235126.5 | 0.2351265
0.3087049 | -5443421.0 | -5.443421 | 0.3690355 | 3617714.6 | 3.617715 | 0.3228242 | -2135744.0 | -2.135744 | 0.3529126 | 229307.7 | 0.2293077
0.3089172 | -5361952.6 | -5.361953 | 0.3692893 | 3601004.1 | 3.601004 | 0.3230462 | -2139373.3 | -2.139373 | 0.3531553 | 226695.2 | 0.2266952
0.3091295 | -5526552.1 | -5.526552 | 0.3695431 | 3621037.7 | 3.621038 | 0.3232682 | -2135038.3 | -2.135038 | 0.3533981 | 230970.2 | 0.2309702
0.3093418 | -5538190.4 | -5.53819 | 0.369797 | 3636418.9 | 3.636419 | 0.3234902 | -2142901.8 | -2.142902 | 0.3536408 | 228476.4 | 0.2284764
0.3095541 | -5466697.7 | -5.466698 | 0.3700508 | 3621037.7 | 3.621038 | 0.3237123 | -2145018.9 | -2.145019 | 0.3538835 | 212445.1 | 0.2124451
0.3097665 | -5431782.7 | -5.431783 | 0.3703046 | 3631766.5 | 3.631767 | 0.3239343 | -2139373.3 | -2.139373 | 0.3541262 | 213276.3 | 0.2132763
0.3099788 | -5373590.9 | -5.373591 | 0.3705584 | 3617050.0 | 3.61705 | 0.3241563 | -2153588.1 | -2.153588 | 0.3543689 | 220045.1 | 0.2200451
0.3101911 | -5385229.3 | -5.385229 | 0.3708122 | 3608979.6 | 3.60898 | 0.3243783 | -2143607.5 | -2.143607 | 0.3546117 | 225863.9 | 0.2258639
0.3104034 | -5503275.4 | -5.503275 | 0.371066 | 3616385.3 | 3.616385 | 0.3246004 | -2132215.5 | -2.132216 | 0.3548544 | 216601.4 | 0.2166014
0.3106157 | -5361952.6 | -5.361953 | 0.3713198 | 3614391.5 | 3.614391 | 0.3248224 | -2146430.3 | -2.14643 | 0.3550971 | 224201.4 | 0.2242014
0.310828 | -5455059.4 | -5.455059 | 0.3715736 | 3617050.0 | 3.61705 | 0.3250444 | -2143607.5 | -2.143607 | 0.3553398 | 225032.7 | 0.2250327
0.3110403 | -5573105.4 | -5.573105 | 0.3718274 | 3615056.1 | 3.615056 | 0.3252664 | -2143607.5 | -2.143607 | 0.3555825 | 233464 | 0.233464
0.3112527 | -5503275.4 | -5.503275 | 0.3720812 | 3604327.2 | 3.604327 | 0.3254885 | -2139373.3 | -2.139373 | 0.3558252 | 235957.7 | 0.2359577
0.311465 | -5596382.1 | -5.596382 | 0.372335 | 3619043.8 | 3.619044 | 0.3257105 | -2129997.6 | -2.129998 | 0.356068 | 225863.9 | 0.2258639
0.3116773 | -5526552.1 | -5.526552 | 0.3725888 | 3627114.2 | 3.627114 | 0.3259325 | -2147942.5 | -2.147942 | 0.3563107 | 219213.9 | 0.2192139
0.3118896 | -5549828.8 | -5.549829 | 0.3728426 | 3620373.1 | 3.620373 | 0.3261545 | -2148648.2 | -2.148648 | 0.3565534 | 234295.2 | 0.2342952
0.3121019 | -5561467.1 | -5.561467 | 0.3730964 | 3621037.7 | 3.621038 | 0.3263766 | -2147942.5 | -2.147942 | 0.3567961 | 218263.9 | 0.2182639
0.3123142 | -5455059.4 | -5.455059 | 0.3733503 | 3602333.4 | 3.602333 | 0.3265986 | -2150765.3 | -2.150765 | 0.3570388 | 213276.3 | 0.2132763
0.3125265 | -5514913.7 | -5.514914 | 0.3736041 | 3620373.1 | 3.620373 | 0.3268206 | -2144313.2 | -2.144313 | 0.3572816 | 213276.3 | 0.2132763
0.3127389 | -5596382.1 | -5.596382 | 0.3738579 | 3625025.4 | 3.625025 | 0.3270426 | -2146430.3 | -2.14643 | 0.3575243 | 214938.8 | 0.2149388
0.3129512 | -5561467.1 | -5.561467 | 0.3741117 | 3615056.1 | 3.615056 | 0.3272647 | -2149353.9 | -2.149354 | 0.357767 | 223370.1 | 0.2233701
0.3131635 | -5584743.8 | -5.584744 | 0.3743655 | 3616385.3 | 3.616385 | 0.3274867 | -2142196.1 | -2.142196 | 0.3580097 | 217432.6 | 0.2174326
0.3133758 | -5478336.0 | -5.478336 | 0.3746193 | 3621702.3 | 3.621702 | 0.3277087 | -2154999.5 | -2.154999 | 0.3582524 | 221707.6 | 0.2217076
0.3135881 | -5584743.8 | -5.584744 | 0.3748731 | 3612397.6 | 3.612398 | 0.3279307 | -2141490.4 | -2.14149 | 0.3584951 | 237739 | 0.237739
0.3138004 | -5666212.2 | -5.666212 | 0.3751269 | 3621037.7 | 3.621038 | 0.3281528 | -2142196.1 | -2.142196 | 0.3587379 | 224201.4 | 0.2242014
0.3140127 | -5420144.3 | -5.420144 | 0.3753807 | 3607650.3 | 3.60765 | 0.3283748 | -2154293.8 | -2.154294 | 0.3589806 | 231801.4 | 0.2318014
0.3142251 | -5526552.1 | -5.526552 | 0.3756345 | 3623696.2 | 3.623696 | 0.3285968 | -2141490.4 | -2.14149 | 0.3592233 | 224201.4 | 0.2242014
0.3144374 | -5631297.2 | -5.631297 | 0.3758883 | 3627114.2 | 3.627114 | 0.3288188 | -2138566.8 | -2.138567 | 0.359466 | 220045.1 | 0.2200451
0.3146497 | -5455059.4 | -5.455059 | 0.3761421 | 3614391.5 | 3.614391 | 0.3290409 | -2134332.6 | -2.134333 | 0.3597087 | 225863.9 | 0.2258639
0.314862 | -5443421.0 | -5.443421 | 0.3763959 | 3608315.0 | 3.608315 | 0.3292629 | -2132921.2 | -2.132921 | 0.3599515 | 223370.1 | 0.2233701
0.3150743 | -5278821.5 | -5.278822 | 0.3766497 | 3609644.2 | 3.609644 | 0.3294849 | -2147136.0 | -2.147136 | 0.3601942 | 215770.1 | 0.2157701
0.3152866 | -5443421.0 | -5.443421 | 0.3769036 | 3610973.4 | 3.610973 | 0.3297069 | -2142901.8 | -2.142902 | 0.3604369 | 227645.2 | 0.2276452
0.3154989 | -5666212.2 | -5.666212 | 0.3771574 | 3623696.2 | 3.623696 | 0.329929 | -2133626.9 | -2.133627 | 0.3606796 | 214938.8 | 0.2149388
0.3157113 | -5385229.3 | -5.385229 | 0.3774112 | 3606321.1 | 3.606321 | 0.330151 | -2147136.0 | -2.147136 | 0.3609223 | 225032.7 | 0.2250327
0.3159236 | -5420144.3 | -5.420144 | 0.377665 | 3604327.2 | 3.604327 | 0.330373 | -2141490.4 | -2.14149 | 0.361165 | 217432.6 | 0.2174326
0.3161359 | -5619658.8 | -5.619659 | 0.3779188 | 3621037.7 | 3.621038 | 0.330595 | -2150765.3 | -2.150765 | 0.3614078 | 221707.6 | 0.2217076
0.3163482 | -5726066.6 | -5.726067 | 0.3781726 | 3614391.5 | 3.614391 | 0.3308171 | -2152176.7 | -2.152177 | 0.3616505 | 241895.3 | 0.2418953
0.3165605 | -5714428.2 | -5.714428 | 0.3784264 | 3617050.0 | 3.61705 | 0.3310391 | -2133626.9 | -2.133627 | 0.3618932 | 232632.7 | 0.2326327
0.3167728 | -5561467.1 | -5.561467 | 0.3786802 | 3607650.3 | 3.60765 | 0.3312611 | -2151471.0 | -2.151471 | 0.3621359 | 225863.9 | 0.2258639
0.3169851 | -5677850.6 | -5.677851 | 0.378934 | 3613062.2 | 3.613062 | 0.3314831 | -2150765.3 | -2.150765 | 0.3623786 | 237739 | 0.237739
0.3171975 | -5760981.6 | -5.760982 | 0.3791878 | 3623696.2 | 3.623696 | 0.3317052 | -2141490.4 | -2.14149 | 0.3626214 | 237739 | 0.237739
0.3174098 | -5514913.7 | -5.514914 | 0.3794416 | 3610308.8 | 3.610309 | 0.3319272 | -2150059.6 | -2.15006 | 0.3628641 | 237739 | 0.237739
0.3176221 | -5573105.4 | -5.573105 | 0.3796954 | 3608979.6 | 3.60898 | 0.3321492 | -2146430.3 | -2.14643 | 0.3631068 | 230138.9 | 0.2301389
0.3178344 | -5408506.0 | -5.408506 | 0.3799492 | 3618379.2 | 3.618379 | 0.3323712 | -2154293.8 | -2.154294 | 0.3633495 | 223370.1 | 0.2233701
0.3180467 | -5514913.7 | -5.514914 | 0.380203 | 3615720.7 | 3.615721 | 0.3325933 | -2146430.3 | -2.14643 | 0.3635922 | 230970.2 | 0.2309702
0.318259 | -5749343.3 | -5.749343 | 0.3804569 | 3617050.0 | 3.61705 | 0.3328153 | -2129291.9 | -2.129292 | 0.363835 | 223370.1 | 0.2233701
0.3184713 | -5489974.4 | -5.489974 | 0.3807107 | 3620373.1 | 3.620373 | 0.3330373 | -2143607.5 | -2.143607 | 0.3640777 | 215770.1 | 0.2157701
0.3186837 | -5573105.4 | -5.573105 | 0.3809645 | 3616385.3 | 3.616385 | 0.3332593 | -2145018.9 | -2.145019 | 0.3643204 | 226695.2 | 0.2266952
0.318896 | -5807535.0 | -5.807535 | 0.3812183 | 3621702.3 | 3.621702 | 0.3334813 | -2129291.9 | -2.129292 | 0.3645631 | 221707.6 | 0.2217076
0.3191083 | -5596382.1 | -5.596382 | 0.3814721 | 3602333.4 | 3.602333 | 0.3337034 | -2141490.4 | -2.14149 | 0.3648058 | 230138.9 | 0.2301389
0.3193206 | -5443421.0 | -5.443421 | 0.3817259 | 3611733.0 | 3.611733 | 0.3339254 | -2138566.8 | -2.138567 | 0.3650485 | 225863.9 | 0.2258639
0.3195329 | -5503275.4 | -5.503275 | 0.3819797 | 3619708.4 | 3.619708 | 0.3341474 | -2157217.4 | -2.157217 | 0.3652913 | 220045.1 | 0.2200451
0.3197452 | -5642935.5 | -5.642936 | 0.3822335 | 3619043.8 | 3.619044 | 0.3343694 | -2148648.2 | -2.148648 | 0.365534 | 232632.7 | 0.2326327
0.3199575 | -5749343.3 | -5.749343 | 0.3824873 | 3620373.1 | 3.620373 | 0.3345915 | -2131509.8 | -2.13151 | 0.3657767 | 216601.4 | 0.2166014
0.3201699 | -5584743.8 | -5.584744 | 0.3827411 | 3626449.6 | 3.62645 | 0.3348135 | -2140079.0 | -2.140079 | 0.3660194 | 212445.1 | 0.2124451
0.3203822 | -5385229.3 | -5.385229 | 0.3829949 | 3613726.9 | 3.613727 | 0.3350355 | -2142196.1 | -2.142196 | 0.3662621 | 228476.4 | 0.2284764
0.3205945 | -5677850.6 | -5.677851 | 0.3832487 | 3620373.1 | 3.620373 | 0.3352575 | -2125763.4 | -2.125763 | 0.3665049 | 225863.9 | 0.2258639
0.3208068 | -5631297.2 | -5.631297 | 0.3835025 | 3617050.0 | 3.61705 | 0.3354796 | -2132921.2 | -2.132921 | 0.3667476 | 235126.5 | 0.2351265
0.3210191 | -5596382.1 | -5.596382 | 0.3837563 | 3617050.0 | 3.61705 | 0.3357016 | -2132921.2 | -2.132921 | 0.3669903 | 230970.2 | 0.2309702
0.3212314 | -5596382.1 | -5.596382 | 0.3840102 | 3617714.6 | 3.617715 | 0.3359236 | -2150765.3 | -2.150765 | 0.367233 | 227645.2 | 0.2276452
0.3214437 | -5478336.0 | -5.478336 | 0.384264 | 3616385.3 | 3.616385 | 0.3361456 | -2152882.4 | -2.152882 | 0.3674757 | 244389 | 0.244389
0.3216561 | -5795896.7 | -5.795897 | 0.3845178 | 3621702.3 | 3.621702 | 0.3363677 | -2140079.0 | -2.140079 | 0.3677184 | 235126.5 | 0.2351265
0.3218684 | -5561467.1 | -5.561467 | 0.3847716 | 3625785.0 | 3.625785 | 0.3365897 | -2142196.1 | -2.142196 | 0.3679612 | 221707.6 | 0.2217076
0.3220807 | -5526552.1 | -5.526552 | 0.3850254 | 3633760.4 | 3.63376 | 0.3368117 | -2147136.0 | -2.147136 | 0.3682039 | 219213.9 | 0.2192139
0.322293 | -5749343.3 | -5.749343 | 0.3852792 | 3647147.7 | 3.647148 | 0.3370337 | -2151471.0 | -2.151471 | 0.3684466 | 233464 | 0.233464
0.3225053 | -5549828.8 | -5.549829 | 0.385533 | 3625025.4 | 3.625025 | 0.3372558 | -2164375.2 | -2.164375 | 0.3686893 | 235126.5 | 0.2351265
0.3227176 | -5478336.0 | -5.478336 | 0.3857868 | 3614391.5 | 3.614391 | 0.3374778 | -2147136.0 | -2.147136 | 0.368932 | 227645.2 | 0.2276452
0.3229299 | -5443421.0 | -5.443421 | 0.3860406 | 3621702.3 | 3.621702 | 0.3376998 | -2140784.7 | -2.140785 | 0.3691748 | 211613.8 | 0.2116138
0.3231423 | -5478336.0 | -5.478336 | 0.3862944 | 3631101.9 | 3.631102 | 0.3379218 | -2140079.0 | -2.140079 | 0.3694175 | 231801.4 | 0.2318014
0.3233546 | -5654573.9 | -5.654574 | 0.3865482 | 3625785.0 | 3.625785 | 0.3381439 | -2132921.2 | -2.132921 | 0.3696602 | 229307.7 | 0.2293077
0.3235669 | -5503275.4 | -5.503275 | 0.386802 | 3616385.3 | 3.616385 | 0.3383659 | -2151471.0 | -2.151471 | 0.3699029 | 236907.7 | 0.2369077
0.3237792 | -5338675.9 | -5.338676 | 0.3870558 | 3614391.5 | 3.614391 | 0.3385879 | -2152882.4 | -2.152882 | 0.3701456 | 232632.7 | 0.2326327
0.3239915 | -5596382.1 | -5.596382 | 0.3873096 | 3627114.2 | 3.627114 | 0.3388099 | -2143607.5 | -2.143607 | 0.3703883 | 228476.4 | 0.2284764
0.3242038 | -5608020.5 | -5.60802 | 0.3875635 | 3613062.2 | 3.613062 | 0.339032 | -2145724.6 | -2.145725 | 0.3706311 | 234295.2 | 0.2342952
0.3244161 | -5584743.8 | -5.584744 | 0.3878173 | 3617050.0 | 3.61705 | 0.339254 | -2134332.6 | -2.134333 | 0.3708738 | 220045.1 | 0.2200451
0.3246285 | -5361952.6 | -5.361953 | 0.3880711 | 3631101.9 | 3.631102 | 0.339476 | -2145724.6 | -2.145725 | 0.3711165 | 222538.9 | 0.2225389
0.3248408 | -5350314.2 | -5.350314 | 0.3883249 | 3627114.2 | 3.627114 | 0.339698 | -2159334.5 | -2.159334 | 0.3713592 | 236907.7 | 0.2369077
0.3250531 | -5584743.8 | -5.584744 | 0.3885787 | 3632431.2 | 3.632431 | 0.3399201 | -2138566.8 | -2.138567 | 0.3716019 | 232632.7 | 0.2326327
0.3252654 | -5503275.4 | -5.503275 | 0.3888325 | 3620373.1 | 3.620373 | 0.3401421 | -2141490.4 | -2.14149 | 0.3718447 | 230970.2 | 0.2309702
0.3254777 | -5385229.3 | -5.385229 | 0.3890863 | 3621037.7 | 3.621038 | 0.3403641 | -2144313.2 | -2.144313 | 0.3720874 | 241064 | 0.241064
0.32569 | -5608020.5 | -5.60802 | 0.3893401 | 3629772.7 | 3.629773 | 0.3405861 | -2140079.0 | -2.140079 | 0.3723301 | 227645.2 | 0.2276452
0.3259023 | -5466697.7 | -5.466698 | 0.3895939 | 3625025.4 | 3.625025 | 0.3408082 | -2147136.0 | -2.147136 | 0.3725728 | 238570.2 | 0.2385702
0.3261146 | -5573105.4 | -5.573105 | 0.3898477 | 3614391.5 | 3.614391 | 0.3410302 | -2140784.7 | -2.140785 | 0.3728155 | 230970.2 | 0.2309702
0.326327 | -5689488.9 | -5.689489 | 0.3901015 | 3616385.3 | 3.616385 | 0.3412522 | -2138566.8 | -2.138567 | 0.3730583 | 216601.4 | 0.2166014
0.3265393 | -5538190.4 | -5.53819 | 0.3903553 | 3615720.7 | 3.615721 | 0.3414742 | -2154293.8 | -2.154294 | 0.373301 | 235126.5 | 0.2351265
0.3267516 | -5877365.1 | -5.877365 | 0.3906091 | 3621037.7 | 3.621038 | 0.3416963 | -2142901.8 | -2.142902 | 0.3735437 | 238570.2 | 0.2385702
0.3269639 | -5677850.6 | -5.677851 | 0.3908629 | 3617050.0 | 3.61705 | 0.3419183 | -2148648.2 | -2.148648 | 0.3737864 | 230138.9 | 0.2301389
0.3271762 | -5396867.6 | -5.396868 | 0.3911168 | 3614391.5 | 3.614391 | 0.3421403 | -2145724.6 | -2.145725 | 0.3740291 | 232632.7 | 0.2326327
0.3273885 | -5489974.4 | -5.489974 | 0.3913706 | 3619708.4 | 3.619708 | 0.3423623 | -2143607.5 | -2.143607 | 0.3742718 | 224201.4 | 0.2242014
0.3276008 | -5526552.1 | -5.526552 | 0.3916244 | 3619043.8 | 3.619044 | 0.3425844 | -2145018.9 | -2.145019 | 0.3745146 | 245339 | 0.245339
0.3278132 | -5714428.2 | -5.714428 | 0.3918782 | 3609644.2 | 3.609644 | 0.3428064 | -2141490.4 | -2.14149 | 0.3747573 | 238570.2 | 0.2385702
0.3280255 | -5455059.4 | -5.455059 | 0.392132 | 3615720.7 | 3.615721 | 0.3430284 | -2150765.3 | -2.150765 | 0.375 | 220876.4 | 0.2208764
0.3282378 | -5420144.3 | -5.420144 | 0.3923858 | 3618379.2 | 3.618379 | 0.3432504 | -2150765.3 | -2.150765 | 0.3752427 | 232632.7 | 0.2326327
0.3284501 | -5877365.1 | -5.877365 | 0.3926396 | 3627114.2 | 3.627114 | 0.3434725 | -2135744.0 | -2.135744 | 0.3754854 | 232632.7 | 0.2326327
0.3286624 | -5807535.0 | -5.807535 | 0.3928934 | 3610308.8 | 3.610309 | 0.3436945 | -2133626.9 | -2.133627 | 0.3757282 | 228476.4 | 0.2284764
0.3288747 | -5466697.7 | -5.466698 | 0.3931472 | 3615720.7 | 3.615721 | 0.3439165 | -2151471.0 | -2.151471 | 0.3759709 | 226695.2 | 0.2266952
0.329087 | -5642935.5 | -5.642936 | 0.393401 | 3623031.5 | 3.623032 | 0.3441385 | -2142196.1 | -2.142196 | 0.3762136 | 214107.6 | 0.2141076
0.3292994 | -5619658.8 | -5.619659 | 0.3936548 | 3612397.6 | 3.612398 | 0.3443606 | -2144313.2 | -2.144313 | 0.3764563 | 232632.7 | 0.2326327
0.3295117 | -5666212.2 | -5.666212 | 0.3939086 | 3617714.6 | 3.617715 | 0.3445826 | -2144313.2 | -2.144313 | 0.376699 | 241895.3 | 0.2418953
0.329724 | -5489974.4 | -5.489974 | 0.3941624 | 3613062.2 | 3.613062 | 0.3448046 | -2150059.6 | -2.15006 | 0.3769417 | 221707.6 | 0.2217076
0.3299363 | -5185714.8 | -5.185715 | 0.3944162 | 3609644.2 | 3.609644 | 0.3450266 | -2154293.8 | -2.154294 | 0.3771845 | 227645.2 | 0.2276452
0.3301486 | -5443421.0 | -5.443421 | 0.3946701 | 3620373.1 | 3.620373 | 0.3452487 | -2143607.5 | -2.143607 | 0.3774272 | 227645.2 | 0.2276452
0.3303609 | -5608020.5 | -5.60802 | 0.3949239 | 3619708.4 | 3.619708 | 0.3454707 | -2143607.5 | -2.143607 | 0.3776699 | 231801.4 | 0.2318014
0.3305732 | -5361952.6 | -5.361953 | 0.3951777 | 3613726.9 | 3.613727 | 0.3456927 | -2141490.4 | -2.14149 | 0.3779126 | 237739 | 0.237739
0.3307856 | -5420144.3 | -5.420144 | 0.3954315 | 3629108.1 | 3.629108 | 0.3459147 | -2151471.0 | -2.151471 | 0.3781553 | 219213.9 | 0.2192139
0.3309979 | -5489974.4 | -5.489974 | 0.3956853 | 3629772.7 | 3.629773 | 0.3461368 | -2144313.2 | -2.144313 | 0.3783981 | 239401.5 | 0.2394015
0.3312102 | -5642935.5 | -5.642936 | 0.3959391 | 3626449.6 | 3.62645 | 0.3463588 | -2148648.2 | -2.148648 | 0.3786408 | 241064 | 0.241064
0.3314225 | -5489974.4 | -5.489974 | 0.3961929 | 3615056.1 | 3.615056 | 0.3465808 | -2145018.9 | -2.145019 | 0.3788835 | 219213.9 | 0.2192139
0.3316348 | -5243906.5 | -5.243906 | 0.3964467 | 3617050.0 | 3.61705 | 0.3468028 | -2152176.7 | -2.152177 | 0.3791262 | 235126.5 | 0.2351265
0.3318471 | -5526552.1 | -5.526552 | 0.3967005 | 3621702.3 | 3.621702 | 0.3470249 | -2147136.0 | -2.147136 | 0.3793689 | 235126.5 | 0.2351265
0.3320594 | -5677850.6 | -5.677851 | 0.3969543 | 3614391.5 | 3.614391 | 0.3472469 | -2136449.7 | -2.13645 | 0.3796117 | 239401.5 | 0.2394015
0.3322718 | -5514913.7 | -5.514914 | 0.3972081 | 3601668.8 | 3.601669 | 0.3474689 | -2135744.0 | -2.135744 | 0.3798544 | 246170.3 | 0.2461703
0.3324841 | -5561467.1 | -5.561467 | 0.3974619 | 3602998.0 | 3.602998 | 0.3476909 | -2140784.7 | -2.140785 | 0.3800971 | 227645.2 | 0.2276452
0.3326964 | -5503275.4 | -5.503275 | 0.3977157 | 3612397.6 | 3.612398 | 0.347913 | -2148648.2 | -2.148648 | 0.3803398 | 226695.2 | 0.2266952
0.3329087 | -5549828.8 | -5.549829 | 0.3979695 | 3618379.2 | 3.618379 | 0.348135 | -2129997.6 | -2.129998 | 0.3805825 | 227645.2 | 0.2276452
0.333121 | -5514913.7 | -5.514914 | 0.3982234 | 3613726.9 | 3.613727 | 0.348357 | -2130804.1 | -2.130804 | 0.3808252 | 220045.1 | 0.2200451
0.3333333 | -5220629.8 | -5.22063 | 0.3984772 | 3615056.1 | 3.615056 | 0.348579 | -2150059.6 | -2.15006 | 0.381068 | 233464 | 0.233464
0.3335456 | -5466697.7 | -5.466698 | 0.398731 | 3618379.2 | 3.618379 | 0.3488011 | -2157923.1 | -2.157923 | 0.3813107 | 221707.6 | 0.2217076
0.333758 | -5642935.5 | -5.642936 | 0.3989848 | 3620373.1 | 3.620373 | 0.3490231 | -2154293.8 | -2.154294 | 0.3815534 | 227645.2 | 0.2276452
0.3339703 | -5549828.8 | -5.549829 | 0.3992386 | 3616385.3 | 3.616385 | 0.3492451 | -2140079.0 | -2.140079 | 0.3817961 | 237739 | 0.237739
0.3341826 | -5608020.5 | -5.60802 | 0.3994924 | 3618379.2 | 3.618379 | 0.3494671 | -2135744.0 | -2.135744 | 0.3820388 | 209001.3 | 0.2090013
0.3343949 | -5489974.4 | -5.489974 | 0.3997462 | 3615056.1 | 3.615056 | 0.3496892 | -2140079.0 | -2.140079 | 0.3822816 | 223370.1 | 0.2233701
0.3346072 | -5726066.6 | -5.726067 | 0.4 | 3613726.9 | 3.613727 | 0.3499112 | -2145724.6 | -2.145725 | 0.3825243 | 228476.4 | 0.2284764
0.3348195 | -5726066.6 | -5.726067 | 0.4002538 | 3607650.3 | 3.60765 | 0.3501332 | -2136449.7 | -2.13645 | 0.382767 | 220045.1 | 0.2200451
0.3350318 | -5526552.1 | -5.526552 | 0.4005076 | 3623031.5 | 3.623032 | 0.3503552 | -2149353.9 | -2.149354 | 0.3830097 | 219213.9 | 0.2192139
0.3352442 | -5443421.0 | -5.443421 | 0.4007614 | 3623696.2 | 3.623696 | 0.3505773 | -2153588.1 | -2.153588 | 0.3832524 | 219213.9 | 0.2192139
0.3354565 | -5596382.1 | -5.596382 | 0.4010152 | 3618379.2 | 3.618379 | 0.3507993 | -2154999.5 | -2.154999 | 0.3834951 | 221707.6 | 0.2217076
0.3356688 | -5503275.4 | -5.503275 | 0.401269 | 3613726.9 | 3.613727 | 0.3510213 | -2147136.0 | -2.147136 | 0.3837379 | 237739 | 0.237739
0.3358811 | -5338675.9 | -5.338676 | 0.4015228 | 3631101.9 | 3.631102 | 0.3512433 | -2141490.4 | -2.14149 | 0.3839806 | 210782.6 | 0.2107826
0.3360934 | -5232268.1 | -5.232268 | 0.4017766 | 3625785.0 | 3.625785 | 0.3514654 | -2148648.2 | -2.148648 | 0.3842233 | 225032.7 | 0.2250327
0.3363057 | -5443421.0 | -5.443421 | 0.4020305 | 3623696.2 | 3.623696 | 0.3516874 | -2140784.7 | -2.140785 | 0.384466 | 240232.8 | 0.2402328
0.336518 | -5807535.0 | -5.807535 | 0.4022843 | 3621702.3 | 3.621702 | 0.3519094 | -2137861.1 | -2.137861 | 0.3847087 | 228476.4 | 0.2284764
0.3367304 | -5431782.7 | -5.431783 | 0.4025381 | 3614391.5 | 3.614391 | 0.3521314 | -2142196.1 | -2.142196 | 0.3849515 | 227645.2 | 0.2276452
0.3369427 | -5631297.2 | -5.631297 | 0.4027919 | 3621702.3 | 3.621702 | 0.3523535 | -2144313.2 | -2.144313 | 0.3851942 | 213276.3 | 0.2132763
0.337155 | -5654573.9 | -5.654574 | 0.4030457 | 3608315.0 | 3.608315 | 0.3525755 | -2157217.4 | -2.157217 | 0.3854369 | 222538.9 | 0.2225389
0.3373673 | -5584743.8 | -5.584744 | 0.4032995 | 3610973.4 | 3.610973 | 0.3527975 | -2150765.3 | -2.150765 | 0.3856796 | 241064 | 0.241064
0.3375796 | -5584743.8 | -5.584744 | 0.4035533 | 3627114.2 | 3.627114 | 0.3530195 | -2147136.0 | -2.147136 | 0.3859223 | 220045.1 | 0.2200451
0.3377919 | -5443421.0 | -5.443421 | 0.4038071 | 3621037.7 | 3.621038 | 0.3532416 | -2142196.1 | -2.142196 | 0.386165 | 224201.4 | 0.2242014
0.3380042 | -5608020.5 | -5.60802 | 0.4040609 | 3619043.8 | 3.619044 | 0.3534636 | -2143607.5 | -2.143607 | 0.3864078 | 235126.5 | 0.2351265
0.3382166 | -5842450.0 | -5.84245 | 0.4043147 | 3621702.3 | 3.621702 | 0.3536856 | -2138566.8 | -2.138567 | 0.3866505 | 228476.4 | 0.2284764
0.3384289 | -5420144.3 | -5.420144 | 0.4045685 | 3612397.6 | 3.612398 | 0.3539076 | -2142901.8 | -2.142902 | 0.3868932 | 235126.5 | 0.2351265
0.3386412 | -5455059.4 | -5.455059 | 0.4048223 | 3623031.5 | 3.623032 | 0.3541297 | -2145018.9 | -2.145019 | 0.3871359 | 230970.2 | 0.2309702
0.3388535 | -5701127.3 | -5.701127 | 0.4050761 | 3621037.7 | 3.621038 | 0.3543517 | -2150765.3 | -2.150765 | 0.3873786 | 224201.4 | 0.2242014
0.3390658 | -5689488.9 | -5.689489 | 0.4053299 | 3615056.1 | 3.615056 | 0.3545737 | -2149353.9 | -2.149354 | 0.3876214 | 238570.2 | 0.2385702
0.3392781 | -5573105.4 | -5.573105 | 0.4055838 | 3621037.7 | 3.621038 | 0.3547957 | -2136449.7 | -2.13645 | 0.3878641 | 237739 | 0.237739
0.3394904 | -5303760.8 | -5.303761 | 0.4058376 | 3612397.6 | 3.612398 | 0.3550178 | -2150059.6 | -2.15006 | 0.3881068 | 229307.7 | 0.2293077
0.3397028 | -5408506.0 | -5.408506 | 0.4060914 | 3615720.7 | 3.615721 | 0.3552398 | -2149353.9 | -2.149354 | 0.3883495 | 234295.2 | 0.2342952
0.3399151 | -5666212.2 | -5.666212 | 0.4063452 | 3619708.4 | 3.619708 | 0.3554618 | -2142901.8 | -2.142902 | 0.3885922 | 225863.9 | 0.2258639
0.3401274 | -5573105.4 | -5.573105 | 0.406599 | 3613726.9 | 3.613727 | 0.3556838 | -2140079.0 | -2.140079 | 0.388835 | 230138.9 | 0.2301389
0.3403397 | -5396867.6 | -5.396868 | 0.4068528 | 3618379.2 | 3.618379 | 0.3559059 | -2144313.2 | -2.144313 | 0.3890777 | 225863.9 | 0.2258639
0.340552 | -5420144.3 | -5.420144 | 0.4071066 | 3614391.5 | 3.614391 | 0.3561279 | -2152882.4 | -2.152882 | 0.3893204 | 235126.5 | 0.2351265
0.3407643 | -5538190.4 | -5.53819 | 0.4073604 | 3607650.3 | 3.60765 | 0.3563499 | -2139373.3 | -2.139373 | 0.3895631 | 251157.8 | 0.2511578
0.3409766 | -5689488.9 | -5.689489 | 0.4076142 | 3620373.1 | 3.620373 | 0.3565719 | -2140079.0 | -2.140079 | 0.3898058 | 235957.7 | 0.2359577
0.341189 | -5561467.1 | -5.561467 | 0.407868 | 3619043.8 | 3.619044 | 0.356794 | -2143607.5 | -2.143607 | 0.3900485 | 234295.2 | 0.2342952
0.3414013 | -5631297.2 | -5.631297 | 0.4081218 | 3625025.4 | 3.625025 | 0.357016 | -2132921.2 | -2.132921 | 0.3902913 | 238570.2 | 0.2385702
0.3416136 | -5642935.5 | -5.642936 | 0.4083756 | 3612397.6 | 3.612398 | 0.357238 | -2134332.6 | -2.134333 | 0.390534 | 225863.9 | 0.2258639
0.3418259 | -5654573.9 | -5.654574 | 0.4086294 | 3617714.6 | 3.617715 | 0.35746 | -2143607.5 | -2.143607 | 0.3907767 | 240232.8 | 0.2402328
0.3420382 | -5549828.8 | -5.549829 | 0.4088832 | 3623696.2 | 3.623696 | 0.3576821 | -2140079.0 | -2.140079 | 0.3910194 | 227645.2 | 0.2276452
0.3422505 | -5408506.0 | -5.408506 | 0.4091371 | 3609644.2 | 3.609644 | 0.3579041 | -2151471.0 | -2.151471 | 0.3912621 | 229307.7 | 0.2293077
0.3424628 | -5489974.4 | -5.489974 | 0.4093909 | 3615720.7 | 3.615721 | 0.3581261 | -2144313.2 | -2.144313 | 0.3915049 | 239401.5 | 0.2394015
0.3426752 | -5631297.2 | -5.631297 | 0.4096447 | 3612397.6 | 3.612398 | 0.3583481 | -2132921.2 | -2.132921 | 0.3917476 | 224201.4 | 0.2242014
0.3428875 | -5526552.1 | -5.526552 | 0.4098985 | 3606985.7 | 3.606986 | 0.3585702 | -2165080.9 | -2.165081 | 0.3919903 | 219213.9 | 0.2192139
0.3430998 | -5538190.4 | -5.53819 | 0.4101523 | 3615720.7 | 3.615721 | 0.3587922 | -2158628.8 | -2.158629 | 0.392233 | 230138.9 | 0.2301389
0.3433121 | -5737704.9 | -5.737705 | 0.4104061 | 3614391.5 | 3.614391 | 0.3590142 | -2137155.4 | -2.137155 | 0.3924757 | 223370.1 | 0.2233701
0.3435244 | -5619658.8 | -5.619659 | 0.4106599 | 3615056.1 | 3.615056 | 0.3592362 | -2118605.6 | -2.118606 | 0.3927184 | 225032.7 | 0.2250327
0.3437367 | -5514913.7 | -5.514914 | 0.4109137 | 3629108.1 | 3.629108 | 0.3594583 | -2150059.6 | -2.15006 | 0.3929612 | 223370.1 | 0.2233701
0.343949 | -5443421.0 | -5.443421 | 0.4111675 | 3621702.3 | 3.621702 | 0.3596803 | -2162863.0 | -2.162863 | 0.3932039 | 222538.9 | 0.2225389
0.3441614 | -5443421.0 | -5.443421 | 0.4114213 | 3626449.6 | 3.62645 | 0.3599023 | -2145724.6 | -2.145725 | 0.3934466 | 243557.8 | 0.2435578
0.3443737 | -5608020.5 | -5.60802 | 0.4116751 | 3625785.0 | 3.625785 | 0.3601243 | -2127174.8 | -2.127175 | 0.3936893 | 227645.2 | 0.2276452
0.344586 | -5561467.1 | -5.561467 | 0.4119289 | 3609644.2 | 3.609644 | 0.3603464 | -2155806.0 | -2.155806 | 0.393932 | 220045.1 | 0.2200451
0.3447983 | -5596382.1 | -5.596382 | 0.4121827 | 3620373.1 | 3.620373 | 0.3605684 | -2167903.7 | -2.167904 | 0.3941748 | 230970.2 | 0.2309702
0.3450106 | -5701127.3 | -5.701127 | 0.4124365 | 3615720.7 | 3.615721 | 0.3607904 | -2150059.6 | -2.15006 | 0.3944175 | 221707.6 | 0.2217076
0.3452229 | -5726066.6 | -5.726067 | 0.4126904 | 3609644.2 | 3.609644 | 0.3610124 | -2124352.0 | -2.124352 | 0.3946602 | 238570.2 | 0.2385702
0.3454352 | -5760981.6 | -5.760982 | 0.4129442 | 3629772.7 | 3.629773 | 0.3612345 | -2146430.3 | -2.14643 | 0.3949029 | 230970.2 | 0.2309702
0.3456476 | -5514913.7 | -5.514914 | 0.413198 | 3623696.2 | 3.623696 | 0.3614565 | -2165786.6 | -2.165787 | 0.3951456 | 227645.2 | 0.2276452
0.3458599 | -5514913.7 | -5.514914 | 0.4134518 | 3620373.1 | 3.620373 | 0.3616785 | -2140784.7 | -2.140785 | 0.3953883 | 240232.8 | 0.2402328
0.3460722 | -5749343.3 | -5.749343 | 0.4137056 | 3614391.5 | 3.614391 | 0.3619005 | -2113564.9 | -2.113565 | 0.3956311 | 225032.7 | 0.2250327
0.3462845 | -5677850.6 | -5.677851 | 0.4139594 | 3606985.7 | 3.606986 | 0.3621226 | -2137861.1 | -2.137861 | 0.3958738 | 213276.3 | 0.2132763
0.3464968 | -5561467.1 | -5.561467 | 0.4142132 | 3619708.4 | 3.619708 | 0.3623446 | -2156511.7 | -2.156512 | 0.3961165 | 225032.7 | 0.2250327
0.3467091 | -5549828.8 | -5.549829 | 0.414467 | 3619708.4 | 3.619708 | 0.3625666 | -2149353.9 | -2.149354 | 0.3963592 | 224201.4 | 0.2242014
0.3469214 | -5631297.2 | -5.631297 | 0.4147208 | 3606985.7 | 3.606986 | 0.3627886 | -2138566.8 | -2.138567 | 0.3966019 | 238570.2 | 0.2385702
0.3471338 | -5819173.3 | -5.819173 | 0.4149746 | 3614391.5 | 3.614391 | 0.3630107 | -2140784.7 | -2.140785 | 0.3968447 | 240232.8 | 0.2402328
0.3473461 | -5466697.7 | -5.466698 | 0.4152284 | 3627114.2 | 3.627114 | 0.3632327 | -2170020.7 | -2.170021 | 0.3970874 | 235957.7 | 0.2359577
0.3475584 | -5503275.4 | -5.503275 | 0.4154822 | 3620373.1 | 3.620373 | 0.3634547 | -2146430.3 | -2.14643 | 0.3973301 | 241064 | 0.241064
0.3477707 | -5889003.4 | -5.889003 | 0.415736 | 3619043.8 | 3.619044 | 0.3636767 | -2125057.7 | -2.125058 | 0.3975728 | 244389 | 0.244389
0.347983 | -5772620.0 | -5.77262 | 0.4159898 | 3603662.6 | 3.603663 | 0.3638988 | -2137861.1 | -2.137861 | 0.3978155 | 233464 | 0.233464
0.3481953 | -5819173.3 | -5.819173 | 0.4162437 | 3609644.2 | 3.609644 | 0.3641208 | -2153588.1 | -2.153588 | 0.3980583 | 238570.2 | 0.2385702
0.3484076 | -5561467.1 | -5.561467 | 0.4164975 | 3624360.8 | 3.624361 | 0.3643428 | -2160745.9 | -2.160746 | 0.398301 | 226695.2 | 0.2266952
0.34862 | -5514913.7 | -5.514914 | 0.4167513 | 3613726.9 | 3.613727 | 0.3645648 | -2141490.4 | -2.14149 | 0.3985437 | 235957.7 | 0.2359577
0.3488323 | -5714428.2 | -5.714428 | 0.4170051 | 3629772.7 | 3.629773 | 0.3647869 | -2133626.9 | -2.133627 | 0.3987864 | 235126.5 | 0.2351265
0.3490446 | -5526552.1 | -5.526552 | 0.4172589 | 3627778.8 | 3.627779 | 0.3650089 | -2143607.5 | -2.143607 | 0.3990291 | 229307.7 | 0.2293077
0.3492569 | -5549828.8 | -5.549829 | 0.4175127 | 3630437.3 | 3.630437 | 0.3652309 | -2138566.8 | -2.138567 | 0.3992718 | 241064 | 0.241064
0.3494692 | -5842450.0 | -5.84245 | 0.4177665 | 3639836.9 | 3.639837 | 0.3654529 | -2137155.4 | -2.137155 | 0.3995146 | 225032.7 | 0.2250327
0.3496815 | -5642935.5 | -5.642936 | 0.4180203 | 3609644.2 | 3.609644 | 0.365675 | -2146430.3 | -2.14643 | 0.3997573 | 230970.2 | 0.2309702
0.3498938 | -5466697.7 | -5.466698 | 0.4182741 | 3613062.2 | 3.613062 | 0.365897 | -2140784.7 | -2.140785 | 0.4 | 237739 | 0.237739
0.3501062 | -5455059.4 | -5.455059 | 0.4185279 | 3627114.2 | 3.627114 | 0.366119 | -2154293.8 | -2.154294 | 0.4002427 | 226695.2 | 0.2266952
0.3503185 | -5489974.4 | -5.489974 | 0.4187817 | 3613062.2 | 3.613062 | 0.366341 | -2149353.9 | -2.149354 | 0.4004854 | 247001.5 | 0.2470015
0.3505308 | -5726066.6 | -5.726067 | 0.4190355 | 3620373.1 | 3.620373 | 0.3665631 | -2131509.8 | -2.13151 | 0.4007282 | 230970.2 | 0.2309702
0.3507431 | -5538190.4 | -5.53819 | 0.4192893 | 3608315.0 | 3.608315 | 0.3667851 | -2147942.5 | -2.147942 | 0.4009709 | 217432.6 | 0.2174326
0.3509554 | -5431782.7 | -5.431783 | 0.4195431 | 3615056.1 | 3.615056 | 0.3670071 | -2152882.4 | -2.152882 | 0.4012136 | 235957.7 | 0.2359577
0.3511677 | -5478336.0 | -5.478336 | 0.419797 | 3627114.2 | 3.627114 | 0.3672291 | -2147942.5 | -2.147942 | 0.4014563 | 227645.2 | 0.2276452
0.35138 | -5373590.9 | -5.373591 | 0.4200508 | 3605656.5 | 3.605656 | 0.3674512 | -2144313.2 | -2.144313 | 0.401699 | 223370.1 | 0.2233701
0.3515924 | -5561467.1 | -5.561467 | 0.4203046 | 3614391.5 | 3.614391 | 0.3676732 | -2131509.8 | -2.13151 | 0.4019417 | 225032.7 | 0.2250327
0.3518047 | -5420144.3 | -5.420144 | 0.4205584 | 3625025.4 | 3.625025 | 0.3678952 | -2147136.0 | -2.147136 | 0.4021845 | 218263.9 | 0.2182639
0.352017 | -5503275.4 | -5.503275 | 0.4208122 | 3610973.4 | 3.610973 | 0.3681172 | -2154999.5 | -2.154999 | 0.4024272 | 230970.2 | 0.2309702
0.3522293 | -5561467.1 | -5.561467 | 0.421066 | 3615720.7 | 3.615721 | 0.3683393 | -2143607.5 | -2.143607 | 0.4026699 | 238570.2 | 0.2385702
0.3524416 | -5631297.2 | -5.631297 | 0.4213198 | 3613062.2 | 3.613062 | 0.3685613 | -2150059.6 | -2.15006 | 0.4029126 | 225032.7 | 0.2250327
0.3526539 | -5561467.1 | -5.561467 | 0.4215736 | 3615720.7 | 3.615721 | 0.3687833 | -2151471.0 | -2.151471 | 0.4031553 | 228476.4 | 0.2284764
0.3528662 | -5784258.3 | -5.784258 | 0.4218274 | 3622366.9 | 3.622367 | 0.3690053 | -2157217.4 | -2.157217 | 0.4033981 | 237739 | 0.237739
0.3530786 | -5666212.2 | -5.666212 | 0.4220812 | 3606321.1 | 3.606321 | 0.3692274 | -2156511.7 | -2.156512 | 0.4036408 | 233464 | 0.233464
0.3532909 | -5538190.4 | -5.53819 | 0.422335 | 3608979.6 | 3.60898 | 0.3694494 | -2135744.0 | -2.135744 | 0.4038835 | 226695.2 | 0.2266952
0.3535032 | -5420144.3 | -5.420144 | 0.4225888 | 3617050.0 | 3.61705 | 0.3696714 | -2144313.2 | -2.144313 | 0.4041262 | 209832.6 | 0.2098326
0.3537155 | -5327037.5 | -5.327038 | 0.4228426 | 3609644.2 | 3.609644 | 0.3698934 | -2152176.7 | -2.152177 | 0.4043689 | 226695.2 | 0.2266952
0.3539278 | -5854088.4 | -5.854088 | 0.4230964 | 3619708.4 | 3.619708 | 0.3701155 | -2143607.5 | -2.143607 | 0.4046117 | 232632.7 | 0.2326327
0.3541401 | -5514913.7 | -5.514914 | 0.4233503 | 3617714.6 | 3.617715 | 0.3703375 | -2147942.5 | -2.147942 | 0.4048544 | 225032.7 | 0.2250327
0.3543524 | -5608020.5 | -5.60802 | 0.4236041 | 3617050.0 | 3.61705 | 0.3705595 | -2139373.3 | -2.139373 | 0.4050971 | 244389 | 0.244389
0.3545648 | -5596382.1 | -5.596382 | 0.4238579 | 3630437.3 | 3.630437 | 0.3707815 | -2148648.2 | -2.148648 | 0.4053398 | 230970.2 | 0.2309702
0.3547771 | -5619658.8 | -5.619659 | 0.4241117 | 3615056.1 | 3.615056 | 0.3710036 | -2152176.7 | -2.152177 | 0.4055825 | 230970.2 | 0.2309702
0.3549894 | -5666212.2 | -5.666212 | 0.4243655 | 3610973.4 | 3.610973 | 0.3712256 | -2130804.1 | -2.130804 | 0.4058252 | 231801.4 | 0.2318014
0.3552017 | -5561467.1 | -5.561467 | 0.4246193 | 3623031.5 | 3.623032 | 0.3714476 | -2145724.6 | -2.145725 | 0.406068 | 221707.6 | 0.2217076
0.355414 | -5278821.5 | -5.278822 | 0.4248731 | 3617050.0 | 3.61705 | 0.3716696 | -2162157.3 | -2.162157 | 0.4063107 | 230138.9 | 0.2301389
0.3556263 | -5726066.6 | -5.726067 | 0.4251269 | 3617714.6 | 3.617715 | 0.3718917 | -2138566.8 | -2.138567 | 0.4065534 | 247001.5 | 0.2470015
0.3558386 | -5865726.7 | -5.865727 | 0.4253807 | 3615056.1 | 3.615056 | 0.3721137 | -2138566.8 | -2.138567 | 0.4067961 | 230138.9 | 0.2301389
0.356051 | -5584743.8 | -5.584744 | 0.4256345 | 3616385.3 | 3.616385 | 0.3723357 | -2135038.3 | -2.135038 | 0.4070388 | 230138.9 | 0.2301389
0.3562633 | -5478336.0 | -5.478336 | 0.4258883 | 3624360.8 | 3.624361 | 0.3725577 | -2150059.6 | -2.15006 | 0.4072816 | 221707.6 | 0.2217076
0.3564756 | -5455059.4 | -5.455059 | 0.4261421 | 3611733.0 | 3.611733 | 0.3727798 | -2145724.6 | -2.145725 | 0.4075243 | 225032.7 | 0.2250327
0.3566879 | -5608020.5 | -5.60802 | 0.4263959 | 3613062.2 | 3.613062 | 0.3730018 | -2137861.1 | -2.137861 | 0.407767 | 235126.5 | 0.2351265
0.3569002 | -5478336.0 | -5.478336 | 0.4266497 | 3625025.4 | 3.625025 | 0.3732238 | -2135038.3 | -2.135038 | 0.4080097 | 227645.2 | 0.2276452
0.3571125 | -5408506.0 | -5.408506 | 0.4269036 | 3621037.7 | 3.621038 | 0.3734458 | -2145018.9 | -2.145019 | 0.4082524 | 229307.7 | 0.2293077
0.3573248 | -5619658.8 | -5.619659 | 0.4271574 | 3615056.1 | 3.615056 | 0.3736679 | -2142196.1 | -2.142196 | 0.4084951 | 227645.2 | 0.2276452
0.3575372 | -5608020.5 | -5.60802 | 0.4274112 | 3615056.1 | 3.615056 | 0.3738899 | -2152176.7 | -2.152177 | 0.4087379 | 230138.9 | 0.2301389
0.3577495 | -5561467.1 | -5.561467 | 0.427665 | 3618379.2 | 3.618379 | 0.3741119 | -2133626.9 | -2.133627 | 0.4089806 | 226695.2 | 0.2266952
0.3579618 | -5737704.9 | -5.737705 | 0.4279188 | 3623031.5 | 3.623032 | 0.3743339 | -2129997.6 | -2.129998 | 0.4092233 | 222538.9 | 0.2225389
0.3581741 | -5666212.2 | -5.666212 | 0.4281726 | 3613726.9 | 3.613727 | 0.374556 | -2147942.5 | -2.147942 | 0.409466 | 225863.9 | 0.2258639
0.3583864 | -5689488.9 | -5.689489 | 0.4284264 | 3604327.2 | 3.604327 | 0.374778 | -2136449.7 | -2.13645 | 0.4097087 | 230970.2 | 0.2309702
0.3585987 | -5549828.8 | -5.549829 | 0.4286802 | 3619708.4 | 3.619708 | 0.375 | -2142196.1 | -2.142196 | 0.4099515 | 223370.1 | 0.2233701
0.358811 | -5150799.7 | -5.1508 | 0.428934 | 3621037.7 | 3.621038 | 0.375222 | -2145724.6 | -2.145725 | 0.4101942 | 230138.9 | 0.2301389
0.3590234 | -5538190.4 | -5.53819 | 0.4291878 | 3618379.2 | 3.618379 | 0.375444 | -2152176.7 | -2.152177 | 0.4104369 | 240232.8 | 0.2402328
0.3592357 | -5466697.7 | -5.466698 | 0.4294416 | 3614391.5 | 3.614391 | 0.3756661 | -2144313.2 | -2.144313 | 0.4106796 | 231801.4 | 0.2318014
0.359448 | -5514913.7 | -5.514914 | 0.4296954 | 3613726.9 | 3.613727 | 0.3758881 | -2141490.4 | -2.14149 | 0.4109223 | 242726.5 | 0.2427265
0.3596603 | -5514913.7 | -5.514914 | 0.4299492 | 3626449.6 | 3.62645 | 0.3761101 | -2138566.8 | -2.138567 | 0.411165 | 229307.7 | 0.2293077
0.3598726 | -5478336.0 | -5.478336 | 0.430203 | 3619043.8 | 3.619044 | 0.3763321 | -2147136.0 | -2.147136 | 0.4114078 | 232632.7 | 0.2326327
0.3600849 | -5666212.2 | -5.666212 | 0.4304569 | 3609644.2 | 3.609644 | 0.3765542 | -2135038.3 | -2.135038 | 0.4116505 | 241064 | 0.241064
0.3602972 | -5584743.8 | -5.584744 | 0.4307107 | 3616385.3 | 3.616385 | 0.3767762 | -2142901.8 | -2.142902 | 0.4118932 | 227645.2 | 0.2276452
0.3605096 | -5220629.8 | -5.22063 | 0.4309645 | 3617050.0 | 3.61705 | 0.3769982 | -2154999.5 | -2.154999 | 0.4121359 | 233464 | 0.233464
0.3607219 | -5466697.7 | -5.466698 | 0.4312183 | 3618379.2 | 3.618379 | 0.3772202 | -2149353.9 | -2.149354 | 0.4123786 | 231801.4 | 0.2318014
0.3609342 | -5642935.5 | -5.642936 | 0.4314721 | 3619043.8 | 3.619044 | 0.3774423 | -2163568.7 | -2.163569 | 0.4126214 | 227645.2 | 0.2276452
0.3611465 | -5619658.8 | -5.619659 | 0.4317259 | 3606321.1 | 3.606321 | 0.3776643 | -2157923.1 | -2.157923 | 0.4128641 | 227645.2 | 0.2276452
0.3613588 | -5737704.9 | -5.737705 | 0.4319797 | 3623031.5 | 3.623032 | 0.3778863 | -2149353.9 | -2.149354 | 0.4131068 | 220876.4 | 0.2208764
0.3615711 | -5303760.8 | -5.303761 | 0.4322335 | 3613062.2 | 3.613062 | 0.3781083 | -2140784.7 | -2.140785 | 0.4133495 | 235957.7 | 0.2359577
0.3617834 | -5608020.5 | -5.60802 | 0.4324873 | 3599674.9 | 3.599675 | 0.3783304 | -2128586.2 | -2.128586 | 0.4135922 | 235126.5 | 0.2351265
0.3619958 | -5677850.6 | -5.677851 | 0.4327411 | 3610973.4 | 3.610973 | 0.3785524 | -2132921.2 | -2.132921 | 0.413835 | 223370.1 | 0.2233701
0.3622081 | -5455059.4 | -5.455059 | 0.4329949 | 3625025.4 | 3.625025 | 0.3787744 | -2152882.4 | -2.152882 | 0.4140777 | 225863.9 | 0.2258639
0.3624204 | -5549828.8 | -5.549829 | 0.4332487 | 3627778.8 | 3.627779 | 0.3789964 | -2141490.4 | -2.14149 | 0.4143204 | 229307.7 | 0.2293077
0.3626327 | -5596382.1 | -5.596382 | 0.4335025 | 3618379.2 | 3.618379 | 0.3792185 | -2146430.3 | -2.14643 | 0.4145631 | 230970.2 | 0.2309702
0.362845 | -5666212.2 | -5.666212 | 0.4337563 | 3610973.4 | 3.610973 | 0.3794405 | -2141490.4 | -2.14149 | 0.4148058 | 234295.2 | 0.2342952
0.3630573 | -5760981.6 | -5.760982 | 0.4340102 | 3629108.1 | 3.629108 | 0.3796625 | -2137155.4 | -2.137155 | 0.4150485 | 235126.5 | 0.2351265
0.3632696 | -5420144.3 | -5.420144 | 0.434264 | 3612397.6 | 3.612398 | 0.3798845 | -2151471.0 | -2.151471 | 0.4152913 | 241064 | 0.241064
0.363482 | -5549828.8 | -5.549829 | 0.4345178 | 3601668.8 | 3.601669 | 0.3801066 | -2150059.6 | -2.15006 | 0.415534 | 234295.2 | 0.2342952
0.3636943 | -5795896.7 | -5.795897 | 0.4347716 | 3611733.0 | 3.611733 | 0.3803286 | -2155806.0 | -2.155806 | 0.4157767 | 229307.7 | 0.2293077
0.3639066 | -5584743.8 | -5.584744 | 0.4350254 | 3611733.0 | 3.611733 | 0.3805506 | -2150765.3 | -2.150765 | 0.4160194 | 236907.7 | 0.2369077
0.3641189 | -5631297.2 | -5.631297 | 0.4352792 | 3617714.6 | 3.617715 | 0.3807726 | -2148648.2 | -2.148648 | 0.4162621 | 226695.2 | 0.2266952
0.3643312 | -5408506.0 | -5.408506 | 0.435533 | 3610308.8 | 3.610309 | 0.3809947 | -2152882.4 | -2.152882 | 0.4165049 | 227645.2 | 0.2276452
0.3645435 | -5549828.8 | -5.549829 | 0.4357868 | 3604991.9 | 3.604992 | 0.3812167 | -2146430.3 | -2.14643 | 0.4167476 | 233464 | 0.233464
0.3647558 | -5726066.6 | -5.726067 | 0.4360406 | 3621037.7 | 3.621038 | 0.3814387 | -2140784.7 | -2.140785 | 0.4169903 | 220876.4 | 0.2208764
0.3649682 | -5503275.4 | -5.503275 | 0.4362944 | 3625785.0 | 3.625785 | 0.3816607 | -2141490.4 | -2.14149 | 0.417233 | 215770.1 | 0.2157701
0.3651805 | -5455059.4 | -5.455059 | 0.4365482 | 3615056.1 | 3.615056 | 0.3818828 | -2134332.6 | -2.134333 | 0.4174757 | 226695.2 | 0.2266952
0.3653928 | -5737704.9 | -5.737705 | 0.436802 | 3619708.4 | 3.619708 | 0.3821048 | -2126469.1 | -2.126469 | 0.4177184 | 224201.4 | 0.2242014
0.3656051 | -5455059.4 | -5.455059 | 0.4370558 | 3625785.0 | 3.625785 | 0.3823268 | -2146430.3 | -2.14643 | 0.4179612 | 226695.2 | 0.2266952
0.3658174 | -5538190.4 | -5.53819 | 0.4373096 | 3635089.6 | 3.63509 | 0.3825488 | -2132921.2 | -2.132921 | 0.4182039 | 224201.4 | 0.2242014
0.3660297 | -5608020.5 | -5.60802 | 0.4375635 | 3625785.0 | 3.625785 | 0.3827709 | -2134332.6 | -2.134333 | 0.4184466 | 238570.2 | 0.2385702
0.366242 | -5561467.1 | -5.561467 | 0.4378173 | 3613062.2 | 3.613062 | 0.3829929 | -2136449.7 | -2.13645 | 0.4186893 | 246170.3 | 0.2461703
0.3664544 | -5842450.0 | -5.84245 | 0.4380711 | 3616385.3 | 3.616385 | 0.3832149 | -2139373.3 | -2.139373 | 0.418932 | 219213.9 | 0.2192139
0.3666667 | -5514913.7 | -5.514914 | 0.4383249 | 3617050.0 | 3.61705 | 0.3834369 | -2151471.0 | -2.151471 | 0.4191748 | 219213.9 | 0.2192139
0.366879 | -5443421.0 | -5.443421 | 0.4385787 | 3616385.3 | 3.616385 | 0.383659 | -2152882.4 | -2.152882 | 0.4194175 | 238570.2 | 0.2385702
0.3670913 | -5584743.8 | -5.584744 | 0.4388325 | 3617714.6 | 3.617715 | 0.383881 | -2140784.7 | -2.140785 | 0.4196602 | 232632.7 | 0.2326327
0.3673036 | -5338675.9 | -5.338676 | 0.4390863 | 3619043.8 | 3.619044 | 0.384103 | -2148648.2 | -2.148648 | 0.4199029 | 226695.2 | 0.2266952
0.3675159 | -5361952.6 | -5.361953 | 0.4393401 | 3629772.7 | 3.629773 | 0.384325 | -2130804.1 | -2.130804 | 0.4201456 | 215770.1 | 0.2157701
0.3677282 | -5350314.2 | -5.350314 | 0.4395939 | 3630437.3 | 3.630437 | 0.3845471 | -2147942.5 | -2.147942 | 0.4203883 | 229307.7 | 0.2293077
0.3679406 | -5420144.3 | -5.420144 | 0.4398477 | 3619708.4 | 3.619708 | 0.3847691 | -2149353.9 | -2.149354 | 0.4206311 | 234295.2 | 0.2342952
0.3681529 | -5854088.4 | -5.854088 | 0.4401015 | 3629772.7 | 3.629773 | 0.3849911 | -2140079.0 | -2.140079 | 0.4208738 | 221707.6 | 0.2217076
0.3683652 | -5408506.0 | -5.408506 | 0.4403553 | 3625785.0 | 3.625785 | 0.3852131 | -2156511.7 | -2.156512 | 0.4211165 | 234295.2 | 0.2342952
0.3685775 | -5431782.7 | -5.431783 | 0.4406091 | 3618379.2 | 3.618379 | 0.3854352 | -2143607.5 | -2.143607 | 0.4213592 | 229307.7 | 0.2293077
0.3687898 | -5561467.1 | -5.561467 | 0.4408629 | 3618379.2 | 3.618379 | 0.3856572 | -2144313.2 | -2.144313 | 0.4216019 | 231801.4 | 0.2318014
0.3690021 | -5631297.2 | -5.631297 | 0.4411168 | 3615720.7 | 3.615721 | 0.3858792 | -2153588.1 | -2.153588 | 0.4218447 | 230970.2 | 0.2309702
0.3692144 | -5737704.9 | -5.737705 | 0.4413706 | 3620373.1 | 3.620373 | 0.3861012 | -2142901.8 | -2.142902 | 0.4220874 | 229307.7 | 0.2293077
0.3694268 | -5619658.8 | -5.619659 | 0.4416244 | 3619708.4 | 3.619708 | 0.3863233 | -2149353.9 | -2.149354 | 0.4223301 | 220045.1 | 0.2200451
0.3696391 | -5549828.8 | -5.549829 | 0.4418782 | 3612397.6 | 3.612398 | 0.3865453 | -2148648.2 | -2.148648 | 0.4225728 | 232632.7 | 0.2326327
0.3698514 | -5573105.4 | -5.573105 | 0.442132 | 3617050.0 | 3.61705 | 0.3867673 | -2147136.0 | -2.147136 | 0.4228155 | 222538.9 | 0.2225389
0.3700637 | -5573105.4 | -5.573105 | 0.4423858 | 3617714.6 | 3.617715 | 0.3869893 | -2155806.0 | -2.155806 | 0.4230583 | 220876.4 | 0.2208764
0.370276 | -5478336.0 | -5.478336 | 0.4426396 | 3619708.4 | 3.619708 | 0.3872114 | -2144313.2 | -2.144313 | 0.423301 | 231801.4 | 0.2318014
0.3704883 | -5608020.5 | -5.60802 | 0.4428934 | 3615056.1 | 3.615056 | 0.3874334 | -2139373.3 | -2.139373 | 0.4235437 | 238570.2 | 0.2385702
0.3707006 | -5654573.9 | -5.654574 | 0.4431472 | 3612397.6 | 3.612398 | 0.3876554 | -2154999.5 | -2.154999 | 0.4237864 | 242726.5 | 0.2427265
0.370913 | -5619658.8 | -5.619659 | 0.443401 | 3617050.0 | 3.61705 | 0.3878774 | -2143607.5 | -2.143607 | 0.4240291 | 220876.4 | 0.2208764
0.3711253 | -5443421.0 | -5.443421 | 0.4436548 | 3620373.1 | 3.620373 | 0.3880995 | -2135038.3 | -2.135038 | 0.4242718 | 230138.9 | 0.2301389
0.3713376 | -5361952.6 | -5.361953 | 0.4439086 | 3610973.4 | 3.610973 | 0.3883215 | -2135038.3 | -2.135038 | 0.4245146 | 243557.8 | 0.2435578
0.3715499 | -5549828.8 | -5.549829 | 0.4441624 | 3613062.2 | 3.613062 | 0.3885435 | -2139373.3 | -2.139373 | 0.4247573 | 223370.1 | 0.2233701
0.3717622 | -5408506.0 | -5.408506 | 0.4444162 | 3606985.7 | 3.606986 | 0.3887655 | -2157217.4 | -2.157217 | 0.425 | 219213.9 | 0.2192139
0.3719745 | -5561467.1 | -5.561467 | 0.4446701 | 3613062.2 | 3.613062 | 0.3889876 | -2150765.3 | -2.150765 | 0.4252427 | 223370.1 | 0.2233701
0.3721868 | -5526552.1 | -5.526552 | 0.4449239 | 3605656.5 | 3.605656 | 0.3892096 | -2140784.7 | -2.140785 | 0.4254854 | 235957.7 | 0.2359577
0.3723992 | -5466697.7 | -5.466698 | 0.4451777 | 3608315.0 | 3.608315 | 0.3894316 | -2149353.9 | -2.149354 | 0.4257282 | 241895.3 | 0.2418953
0.3726115 | -5726066.6 | -5.726067 | 0.4454315 | 3625785.0 | 3.625785 | 0.3896536 | -2145724.6 | -2.145725 | 0.4259709 | 218263.9 | 0.2182639
0.3728238 | -5455059.4 | -5.455059 | 0.4456853 | 3621037.7 | 3.621038 | 0.3898757 | -2152176.7 | -2.152177 | 0.4262136 | 221707.6 | 0.2217076
0.3730361 | -5443421.0 | -5.443421 | 0.4459391 | 3621037.7 | 3.621038 | 0.3900977 | -2140079.0 | -2.140079 | 0.4264563 | 232632.7 | 0.2326327
0.3732484 | -5642935.5 | -5.642936 | 0.4461929 | 3619043.8 | 3.619044 | 0.3903197 | -2137861.1 | -2.137861 | 0.426699 | 229307.7 | 0.2293077
0.3734607 | -5561467.1 | -5.561467 | 0.4464467 | 3611733.0 | 3.611733 | 0.3905417 | -2153588.1 | -2.153588 | 0.4269417 | 222538.9 | 0.2225389
0.373673 | -5303760.8 | -5.303761 | 0.4467005 | 3614391.5 | 3.614391 | 0.3907638 | -2146430.3 | -2.14643 | 0.4271845 | 232632.7 | 0.2326327
0.3738854 | -5466697.7 | -5.466698 | 0.4469543 | 3610973.4 | 3.610973 | 0.3909858 | -2142901.8 | -2.142902 | 0.4274272 | 243557.8 | 0.2435578
0.3740977 | -5503275.4 | -5.503275 | 0.4472081 | 3606985.7 | 3.606986 | 0.3912078 | -2154999.5 | -2.154999 | 0.4276699 | 247832.8 | 0.2478328
0.37431 | -5631297.2 | -5.631297 | 0.4474619 | 3619043.8 | 3.619044 | 0.3914298 | -2145018.9 | -2.145019 | 0.4279126 | 221707.6 | 0.2217076
0.3745223 | -5466697.7 | -5.466698 | 0.4477157 | 3620373.1 | 3.620373 | 0.3916519 | -2155806.0 | -2.155806 | 0.4281553 | 219213.9 | 0.2192139
0.3747346 | -5420144.3 | -5.420144 | 0.4479695 | 3614391.5 | 3.614391 | 0.3918739 | -2149353.9 | -2.149354 | 0.4283981 | 236907.7 | 0.2369077
0.3749469 | -5701127.3 | -5.701127 | 0.4482234 | 3623031.5 | 3.623032 | 0.3920959 | -2140079.0 | -2.140079 | 0.4286408 | 232632.7 | 0.2326327
0.3751592 | -5737704.9 | -5.737705 | 0.4484772 | 3623696.2 | 3.623696 | 0.3923179 | -2153588.1 | -2.153588 | 0.4288835 | 231801.4 | 0.2318014
0.3753715 | -5503275.4 | -5.503275 | 0.448731 | 3628443.4 | 3.628443 | 0.39254 | -2142196.1 | -2.142196 | 0.4291262 | 219213.9 | 0.2192139
0.3755839 | -5642935.5 | -5.642936 | 0.4489848 | 3603662.6 | 3.603663 | 0.392762 | -2143607.5 | -2.143607 | 0.4293689 | 227645.2 | 0.2276452
0.3757962 | -5608020.5 | -5.60802 | 0.4492386 | 3607650.3 | 3.60765 | 0.392984 | -2146430.3 | -2.14643 | 0.4296117 | 234295.2 | 0.2342952
0.3760085 | -5900641.8 | -5.900642 | 0.4494924 | 3626449.6 | 3.62645 | 0.393206 | -2150765.3 | -2.150765 | 0.4298544 | 221707.6 | 0.2217076
0.3762208 | -5526552.1 | -5.526552 | 0.4497462 | 3625785.0 | 3.625785 | 0.3934281 | -2147942.5 | -2.147942 | 0.4300971 | 221707.6 | 0.2217076
0.3764331 | -5350314.2 | -5.350314 | 0.45 | 3623031.5 | 3.623032 | 0.3936501 | -2140784.7 | -2.140785 | 0.4303398 | 241895.3 | 0.2418953
0.3766454 | -5503275.4 | -5.503275 | 0.4502538 | 3623031.5 | 3.623032 | 0.3938721 | -2127880.5 | -2.127881 | 0.4305825 | 237739 | 0.237739
0.3768577 | -5689488.9 | -5.689489 | 0.4505076 | 3612397.6 | 3.612398 | 0.3940941 | -2140784.7 | -2.140785 | 0.4308252 | 234295.2 | 0.2342952
0.3770701 | -5573105.4 | -5.573105 | 0.4507614 | 3614391.5 | 3.614391 | 0.3943162 | -2150059.6 | -2.15006 | 0.431068 | 205676.3 | 0.2056763
0.3772824 | -5431782.7 | -5.431783 | 0.4510152 | 3611733.0 | 3.611733 | 0.3945382 | -2136449.7 | -2.13645 | 0.4313107 | 200570 | 0.20057
0.3774947 | -5503275.4 | -5.503275 | 0.451269 | 3601668.8 | 3.601669 | 0.3947602 | -2151471.0 | -2.151471 | 0.4315534 | 225863.9 | 0.2258639
0.377707 | -5561467.1 | -5.561467 | 0.4515228 | 3619708.4 | 3.619708 | 0.3949822 | -2150765.3 | -2.150765 | 0.4317961 | 207338.8 | 0.2073388
0.3779193 | -5503275.4 | -5.503275 | 0.4517766 | 3621037.7 | 3.621038 | 0.3952043 | -2150765.3 | -2.150765 | 0.4320388 | 219213.9 | 0.2192139
0.3781316 | -5350314.2 | -5.350314 | 0.4520305 | 3618379.2 | 3.618379 | 0.3954263 | -2143607.5 | -2.143607 | 0.4322816 | 227645.2 | 0.2276452
0.3783439 | -5689488.9 | -5.689489 | 0.4522843 | 3604991.9 | 3.604992 | 0.3956483 | -2132921.2 | -2.132921 | 0.4325243 | 220876.4 | 0.2208764
0.3785563 | -5795896.7 | -5.795897 | 0.4525381 | 3611733.0 | 3.611733 | 0.3958703 | -2149353.9 | -2.149354 | 0.432767 | 215770.1 | 0.2157701
0.3787686 | -5726066.6 | -5.726067 | 0.4527919 | 3630437.3 | 3.630437 | 0.3960924 | -2144313.2 | -2.144313 | 0.4330097 | 215770.1 | 0.2157701
0.3789809 | -5338675.9 | -5.338676 | 0.4530457 | 3627114.2 | 3.627114 | 0.3963144 | -2133626.9 | -2.133627 | 0.4332524 | 211613.8 | 0.2116138
0.3791932 | -5526552.1 | -5.526552 | 0.4532995 | 3610308.8 | 3.610309 | 0.3965364 | -2135038.3 | -2.135038 | 0.4334951 | 233464 | 0.233464
0.3794055 | -5819173.3 | -5.819173 | 0.4535533 | 3613726.9 | 3.613727 | 0.3967584 | -2141490.4 | -2.14149 | 0.4337379 | 225863.9 | 0.2258639
0.3796178 | -5714428.2 | -5.714428 | 0.4538071 | 3621702.3 | 3.621702 | 0.3969805 | -2142901.8 | -2.142902 | 0.4339806 | 214938.8 | 0.2149388
0.3798301 | -5489974.4 | -5.489974 | 0.4540609 | 3615056.1 | 3.615056 | 0.3972025 | -2144313.2 | -2.144313 | 0.4342233 | 219213.9 | 0.2192139
0.3800425 | -5489974.4 | -5.489974 | 0.4543147 | 3599010.3 | 3.59901 | 0.3974245 | -2127880.5 | -2.127881 | 0.434466 | 214938.8 | 0.2149388
0.3802548 | -5726066.6 | -5.726067 | 0.4545685 | 3587616.8 | 3.587617 | 0.3976465 | -2136449.7 | -2.13645 | 0.4347087 | 234295.2 | 0.2342952
0.3804671 | -5654573.9 | -5.654574 | 0.4548223 | 3617050.0 | 3.61705 | 0.3978686 | -2136449.7 | -2.13645 | 0.4349515 | 225032.7 | 0.2250327
0.3806794 | -5489974.4 | -5.489974 | 0.4550761 | 3614391.5 | 3.614391 | 0.3980906 | -2138566.8 | -2.138567 | 0.4351942 | 226695.2 | 0.2266952
0.3808917 | -5338675.9 | -5.338676 | 0.4553299 | 3615056.1 | 3.615056 | 0.3983126 | -2135744.0 | -2.135744 | 0.4354369 | 247001.5 | 0.2470015
0.381104 | -5701127.3 | -5.701127 | 0.4555838 | 3616385.3 | 3.616385 | 0.3985346 | -2143607.5 | -2.143607 | 0.4356796 | 235126.5 | 0.2351265
0.3813163 | -5784258.3 | -5.784258 | 0.4558376 | 3624360.8 | 3.624361 | 0.3987567 | -2158628.8 | -2.158629 | 0.4359223 | 240232.8 | 0.2402328
0.3815287 | -5538190.4 | -5.53819 | 0.4560914 | 3617050.0 | 3.61705 | 0.3989787 | -2147942.5 | -2.147942 | 0.436165 | 234295.2 | 0.2342952
0.381741 | -5478336.0 | -5.478336 | 0.4563452 | 3620373.1 | 3.620373 | 0.3992007 | -2137861.1 | -2.137861 | 0.4364078 | 227645.2 | 0.2276452
0.3819533 | -5561467.1 | -5.561467 | 0.456599 | 3606985.7 | 3.606986 | 0.3994227 | -2156511.7 | -2.156512 | 0.4366505 | 232632.7 | 0.2326327
0.3821656 | -5677850.6 | -5.677851 | 0.4568528 | 3615056.1 | 3.615056 | 0.3996448 | -2152176.7 | -2.152177 | 0.4368932 | 225863.9 | 0.2258639
0.3823779 | -5596382.1 | -5.596382 | 0.4571066 | 3615056.1 | 3.615056 | 0.3998668 | -2152882.4 | -2.152882 | 0.4371359 | 214938.8 | 0.2149388
0.3825902 | -5443421.0 | -5.443421 | 0.4573604 | 3604991.9 | 3.604992 | 0.4000888 | -2146430.3 | -2.14643 | 0.4373786 | 237739 | 0.237739
0.3828025 | -5631297.2 | -5.631297 | 0.4576142 | 3621037.7 | 3.621038 | 0.4003108 | -2137155.4 | -2.137155 | 0.4376214 | 240232.8 | 0.2402328
0.3830149 | -5749343.3 | -5.749343 | 0.457868 | 3621702.3 | 3.621702 | 0.4005329 | -2142196.1 | -2.142196 | 0.4378641 | 225032.7 | 0.2250327
0.3832272 | -5573105.4 | -5.573105 | 0.4581218 | 3629108.1 | 3.629108 | 0.4007549 | -2139373.3 | -2.139373 | 0.4381068 | 238570.2 | 0.2385702
0.3834395 | -5327037.5 | -5.327038 | 0.4583756 | 3621702.3 | 3.621702 | 0.4009769 | -2139373.3 | -2.139373 | 0.4383495 | 233464 | 0.233464
0.3836518 | -5596382.1 | -5.596382 | 0.4586294 | 3611733.0 | 3.611733 | 0.4011989 | -2145724.6 | -2.145725 | 0.4385922 | 222538.9 | 0.2225389
0.3838641 | -5772620.0 | -5.77262 | 0.4588832 | 3633760.4 | 3.63376 | 0.401421 | -2147942.5 | -2.147942 | 0.438835 | 232632.7 | 0.2326327
0.3840764 | -5561467.1 | -5.561467 | 0.4591371 | 3633095.8 | 3.633096 | 0.401643 | -2145018.9 | -2.145019 | 0.4390777 | 236907.7 | 0.2369077
0.3842887 | -5327037.5 | -5.327038 | 0.4593909 | 3602998.0 | 3.602998 | 0.401865 | -2133626.9 | -2.133627 | 0.4393204 | 251157.8 | 0.2511578
0.3845011 | -5489974.4 | -5.489974 | 0.4596447 | 3618379.2 | 3.618379 | 0.402087 | -2127880.5 | -2.127881 | 0.4395631 | 229307.7 | 0.2293077
0.3847134 | -5654573.9 | -5.654574 | 0.4598985 | 3625025.4 | 3.625025 | 0.4023091 | -2147136.0 | -2.147136 | 0.4398058 | 231801.4 | 0.2318014
0.3849257 | -5654573.9 | -5.654574 | 0.4601523 | 3620373.1 | 3.620373 | 0.4025311 | -2154293.8 | -2.154294 | 0.4400485 | 247832.8 | 0.2478328
0.385138 | -5489974.4 | -5.489974 | 0.4604061 | 3617714.6 | 3.617715 | 0.4027531 | -2150765.3 | -2.150765 | 0.4402913 | 251157.8 | 0.2511578
0.3853503 | -5596382.1 | -5.596382 | 0.4606599 | 3603662.6 | 3.603663 | 0.4029751 | -2155806.0 | -2.155806 | 0.440534 | 252820.3 | 0.2528203
0.3855626 | -5865726.7 | -5.865727 | 0.4609137 | 3619043.8 | 3.619044 | 0.4031972 | -2147942.5 | -2.147942 | 0.4407767 | 238570.2 | 0.2385702
0.3857749 | -5701127.3 | -5.701127 | 0.4611675 | 3623031.5 | 3.623032 | 0.4034192 | -2153588.1 | -2.153588 | 0.4410194 | 218263.9 | 0.2182639
0.3859873 | -5338675.9 | -5.338676 | 0.4614213 | 3613062.2 | 3.613062 | 0.4036412 | -2144313.2 | -2.144313 | 0.4412621 | 233464 | 0.233464
0.3861996 | -5526552.1 | -5.526552 | 0.4616751 | 3623031.5 | 3.623032 | 0.4038632 | -2137861.1 | -2.137861 | 0.4415049 | 242726.5 | 0.2427265
0.3864119 | -5503275.4 | -5.503275 | 0.4619289 | 3630437.3 | 3.630437 | 0.4040853 | -2154293.8 | -2.154294 | 0.4417476 | 242726.5 | 0.2427265
0.3866242 | -5549828.8 | -5.549829 | 0.4621827 | 3636418.9 | 3.636419 | 0.4043073 | -2145018.9 | -2.145019 | 0.4419903 | 247001.5 | 0.2470015
0.3868365 | -5538190.4 | -5.53819 | 0.4624365 | 3623696.2 | 3.623696 | 0.4045293 | -2147942.5 | -2.147942 | 0.442233 | 237739 | 0.237739
0.3870488 | -5420144.3 | -5.420144 | 0.4626904 | 3604991.9 | 3.604992 | 0.4047513 | -2153588.1 | -2.153588 | 0.4424757 | 244389 | 0.244389
0.3872611 | -5549828.8 | -5.549829 | 0.4629442 | 3613062.2 | 3.613062 | 0.4049734 | -2147942.5 | -2.147942 | 0.4427184 | 230138.9 | 0.2301389
0.3874735 | -5619658.8 | -5.619659 | 0.463198 | 3623031.5 | 3.623032 | 0.4051954 | -2151471.0 | -2.151471 | 0.4429612 | 219213.9 | 0.2192139
0.3876858 | -5526552.1 | -5.526552 | 0.4634518 | 3605656.5 | 3.605656 | 0.4054174 | -2154293.8 | -2.154294 | 0.4432039 | 233464 | 0.233464
0.3878981 | -5608020.5 | -5.60802 | 0.4637056 | 3611733.0 | 3.611733 | 0.4056394 | -2144313.2 | -2.144313 | 0.4434466 | 241895.3 | 0.2418953
0.3881104 | -5619658.8 | -5.619659 | 0.4639594 | 3607650.3 | 3.60765 | 0.4058615 | -2151471.0 | -2.151471 | 0.4436893 | 241064 | 0.241064
0.3883227 | -5526552.1 | -5.526552 | 0.4642132 | 3614391.5 | 3.614391 | 0.4060835 | -2147942.5 | -2.147942 | 0.443932 | 235126.5 | 0.2351265
0.388535 | -5431782.7 | -5.431783 | 0.464467 | 3623696.2 | 3.623696 | 0.4063055 | -2143607.5 | -2.143607 | 0.4441748 | 216601.4 | 0.2166014
0.3887473 | -5303760.8 | -5.303761 | 0.4647208 | 3614391.5 | 3.614391 | 0.4065275 | -2147942.5 | -2.147942 | 0.4444175 | 227645.2 | 0.2276452
0.3889597 | -5561467.1 | -5.561467 | 0.4649746 | 3625025.4 | 3.625025 | 0.4067496 | -2145018.9 | -2.145019 | 0.4446602 | 241064 | 0.241064
0.389172 | -5714428.2 | -5.714428 | 0.4652284 | 3622366.9 | 3.622367 | 0.4069716 | -2154999.5 | -2.154999 | 0.4449029 | 235957.7 | 0.2359577
0.3893843 | -5608020.5 | -5.60802 | 0.4654822 | 3609644.2 | 3.609644 | 0.4071936 | -2154293.8 | -2.154294 | 0.4451456 | 256264.1 | 0.2562641
0.3895966 | -5466697.7 | -5.466698 | 0.465736 | 3612397.6 | 3.612398 | 0.4074156 | -2141490.4 | -2.14149 | 0.4453883 | 251157.8 | 0.2511578
0.3898089 | -5549828.8 | -5.549829 | 0.4659898 | 3614391.5 | 3.614391 | 0.4076377 | -2145018.9 | -2.145019 | 0.4456311 | 238570.2 | 0.2385702
0.3900212 | -5573105.4 | -5.573105 | 0.4662437 | 3620373.1 | 3.620373 | 0.4078597 | -2145018.9 | -2.145019 | 0.4458738 | 243557.8 | 0.2435578
0.3902335 | -5489974.4 | -5.489974 | 0.4664975 | 3627778.8 | 3.627779 | 0.4080817 | -2142196.1 | -2.142196 | 0.4461165 | 228476.4 | 0.2284764
0.3904459 | -5373590.9 | -5.373591 | 0.4667513 | 3608979.6 | 3.60898 | 0.4083037 | -2144313.2 | -2.144313 | 0.4463592 | 227645.2 | 0.2276452
0.3906582 | -5549828.8 | -5.549829 | 0.4670051 | 3615720.7 | 3.615721 | 0.4085258 | -2134332.6 | -2.134333 | 0.4466019 | 245339 | 0.245339
0.3908705 | -5749343.3 | -5.749343 | 0.4672589 | 3625785.0 | 3.625785 | 0.4087478 | -2140784.7 | -2.140785 | 0.4468447 | 235957.7 | 0.2359577
0.3910828 | -5538190.4 | -5.53819 | 0.4675127 | 3621037.7 | 3.621038 | 0.4089698 | -2151471.0 | -2.151471 | 0.4470874 | 247001.5 | 0.2470015
0.3912951 | -5431782.7 | -5.431783 | 0.4677665 | 3621702.3 | 3.621702 | 0.4091918 | -2138566.8 | -2.138567 | 0.4473301 | 248664.1 | 0.2486641
0.3915074 | -5466697.7 | -5.466698 | 0.4680203 | 3615720.7 | 3.615721 | 0.4094139 | -2152176.7 | -2.152177 | 0.4475728 | 248664.1 | 0.2486641
0.3917197 | -5619658.8 | -5.619659 | 0.4682741 | 3622366.9 | 3.622367 | 0.4096359 | -2162157.3 | -2.162157 | 0.4478155 | 257095.4 | 0.2570954
0.3919321 | -5549828.8 | -5.549829 | 0.4685279 | 3635754.3 | 3.635754 | 0.4098579 | -2162863.0 | -2.162863 | 0.4480583 | 237739 | 0.237739
0.3921444 | -5255544.8 | -5.255545 | 0.4687817 | 3606985.7 | 3.606986 | 0.4100799 | -2152882.4 | -2.152882 | 0.448301 | 246170.3 | 0.2461703
0.3923567 | -5549828.8 | -5.549829 | 0.4690355 | 3624360.8 | 3.624361 | 0.410302 | -2141490.4 | -2.14149 | 0.4485437 | 255432.8 | 0.2554328
0.392569 | -5596382.1 | -5.596382 | 0.4692893 | 3633760.4 | 3.63376 | 0.410524 | -2156511.7 | -2.156512 | 0.4487864 | 237739 | 0.237739
0.3927813 | -5561467.1 | -5.561467 | 0.4695431 | 3620373.1 | 3.620373 | 0.410746 | -2152882.4 | -2.152882 | 0.4490291 | 241064 | 0.241064
0.3929936 | -5666212.2 | -5.666212 | 0.469797 | 3617714.6 | 3.617715 | 0.410968 | -2142901.8 | -2.142902 | 0.4492718 | 245339 | 0.245339
0.3932059 | -5526552.1 | -5.526552 | 0.4700508 | 3624360.8 | 3.624361 | 0.4111901 | -2147942.5 | -2.147942 | 0.4495146 | 235957.7 | 0.2359577
0.3934183 | -5526552.1 | -5.526552 | 0.4703046 | 3627778.8 | 3.627779 | 0.4114121 | -2150765.3 | -2.150765 | 0.4497573 | 256264.1 | 0.2562641
0.3936306 | -5549828.8 | -5.549829 | 0.4705584 | 3626449.6 | 3.62645 | 0.4116341 | -2137155.4 | -2.137155 | 0.45 | 239401.5 | 0.2394015
0.3938429 | -5303760.8 | -5.303761 | 0.4708122 | 3608979.6 | 3.60898 | 0.4118561 | -2144313.2 | -2.144313 | 0.4502427 | 246170.3 | 0.2461703
0.3940552 | -5573105.4 | -5.573105 | 0.471066 | 3606321.1 | 3.606321 | 0.4120782 | -2136449.7 | -2.13645 | 0.4504854 | 256264.1 | 0.2562641
0.3942675 | -5666212.2 | -5.666212 | 0.4713198 | 3623696.2 | 3.623696 | 0.4123002 | -2149353.9 | -2.149354 | 0.4507282 | 243557.8 | 0.2435578
0.3944798 | -5503275.4 | -5.503275 | 0.4715736 | 3615056.1 | 3.615056 | 0.4125222 | -2149353.9 | -2.149354 | 0.4509709 | 241064 | 0.241064
0.3946921 | -5420144.3 | -5.420144 | 0.4718274 | 3613062.2 | 3.613062 | 0.4127442 | -2141490.4 | -2.14149 | 0.4512136 | 248664.1 | 0.2486641
0.3949045 | -5197353.1 | -5.197353 | 0.4720812 | 3621702.3 | 3.621702 | 0.4129663 | -2152176.7 | -2.152177 | 0.4514563 | 247832.8 | 0.2478328
0.3951168 | -5466697.7 | -5.466698 | 0.472335 | 3621037.7 | 3.621038 | 0.4131883 | -2144313.2 | -2.144313 | 0.451699 | 253770.3 | 0.2537703
0.3953291 | -5819173.3 | -5.819173 | 0.4725888 | 3620373.1 | 3.620373 | 0.4134103 | -2143607.5 | -2.143607 | 0.4519417 | 232632.7 | 0.2326327
0.3955414 | -5608020.5 | -5.60802 | 0.4728426 | 3606985.7 | 3.606986 | 0.4136323 | -2142901.8 | -2.142902 | 0.4521845 | 235957.7 | 0.2359577
0.3957537 | -5561467.1 | -5.561467 | 0.4730964 | 3604327.2 | 3.604327 | 0.4138544 | -2132921.2 | -2.132921 | 0.4524272 | 250326.6 | 0.2503266
0.395966 | -5654573.9 | -5.654574 | 0.4733503 | 3625785.0 | 3.625785 | 0.4140764 | -2146430.3 | -2.14643 | 0.4526699 | 238570.2 | 0.2385702
0.3961783 | -5420144.3 | -5.420144 | 0.4736041 | 3617714.6 | 3.617715 | 0.4142984 | -2146430.3 | -2.14643 | 0.4529126 | 247001.5 | 0.2470015
0.3963907 | -5455059.4 | -5.455059 | 0.4738579 | 3614391.5 | 3.614391 | 0.4145204 | -2131509.8 | -2.13151 | 0.4531553 | 250326.6 | 0.2503266
0.396603 | -5420144.3 | -5.420144 | 0.4741117 | 3605656.5 | 3.605656 | 0.4147425 | -2143607.5 | -2.143607 | 0.4533981 | 257926.6 | 0.2579266
0.3968153 | -5526552.1 | -5.526552 | 0.4743655 | 3615056.1 | 3.615056 | 0.4149645 | -2142901.8 | -2.142902 | 0.4536408 | 255432.8 | 0.2554328
0.3970276 | -5689488.9 | -5.689489 | 0.4746193 | 3627114.2 | 3.627114 | 0.4151865 | -2131509.8 | -2.13151 | 0.4538835 | 235126.5 | 0.2351265
0.3972399 | -5303760.8 | -5.303761 | 0.4748731 | 3606321.1 | 3.606321 | 0.4154085 | -2141490.4 | -2.14149 | 0.4541262 | 230970.2 | 0.2309702
0.3974522 | -5197353.1 | -5.197353 | 0.4751269 | 3608979.6 | 3.60898 | 0.4156306 | -2139373.3 | -2.139373 | 0.4543689 | 251157.8 | 0.2511578
0.3976645 | -5267183.2 | -5.267183 | 0.4753807 | 3623696.2 | 3.623696 | 0.4158526 | -2147942.5 | -2.147942 | 0.4546117 | 252820.3 | 0.2528203
0.3978769 | -5549828.8 | -5.549829 | 0.4756345 | 3626449.6 | 3.62645 | 0.4160746 | -2146430.3 | -2.14643 | 0.4548544 | 255432.8 | 0.2554328
0.3980892 | -5714428.2 | -5.714428 | 0.4758883 | 3630437.3 | 3.630437 | 0.4162966 | -2132921.2 | -2.132921 | 0.4550971 | 246170.3 | 0.2461703
0.3983015 | -5443421.0 | -5.443421 | 0.4761421 | 3608979.6 | 3.60898 | 0.4165187 | -2151471.0 | -2.151471 | 0.4553398 | 260420.4 | 0.2604204
0.3985138 | -5396867.6 | -5.396868 | 0.4763959 | 3606321.1 | 3.606321 | 0.4167407 | -2151471.0 | -2.151471 | 0.4555825 | 268020.4 | 0.2680204
0.3987261 | -5619658.8 | -5.619659 | 0.4766497 | 3621037.7 | 3.621038 | 0.4169627 | -2150059.6 | -2.15006 | 0.4558252 | 230970.2 | 0.2309702
0.3989384 | -5455059.4 | -5.455059 | 0.4769036 | 3606321.1 | 3.606321 | 0.4171847 | -2145018.9 | -2.145019 | 0.456068 | 244389 | 0.244389
0.3991507 | -5455059.4 | -5.455059 | 0.4771574 | 3602998.0 | 3.602998 | 0.4174067 | -2132921.2 | -2.132921 | 0.4563107 | 252820.3 | 0.2528203
0.3993631 | -5561467.1 | -5.561467 | 0.4774112 | 3608315.0 | 3.608315 | 0.4176288 | -2144313.2 | -2.144313 | 0.4565534 | 244389 | 0.244389
0.3995754 | -5350314.2 | -5.350314 | 0.477665 | 3621037.7 | 3.621038 | 0.4178508 | -2154293.8 | -2.154294 | 0.4567961 | 247001.5 | 0.2470015
0.3997877 | -5596382.1 | -5.596382 | 0.4779188 | 3619043.8 | 3.619044 | 0.4180728 | -2143607.5 | -2.143607 | 0.4570388 | 250326.6 | 0.2503266
0.4 | -5526552.1 | -5.526552 | 0.4781726 | 3614391.5 | 3.614391 | 0.4182948 | -2154293.8 | -2.154294 | 0.4572816 | 257095.4 | 0.2570954
0.4002123 | -5561467.1 | -5.561467 | 0.4784264 | 3613726.9 | 3.613727 | 0.4185169 | -2148648.2 | -2.148648 | 0.4575243 | 269682.9 | 0.2696829
0.4004246 | -5526552.1 | -5.526552 | 0.4786802 | 3636418.9 | 3.636419 | 0.4187389 | -2149353.9 | -2.149354 | 0.457767 | 241895.3 | 0.2418953
0.4006369 | -5466697.7 | -5.466698 | 0.478934 | 3626449.6 | 3.62645 | 0.4189609 | -2150059.6 | -2.15006 | 0.4580097 | 241895.3 | 0.2418953
0.4008493 | -5573105.4 | -5.573105 | 0.4791878 | 3610973.4 | 3.610973 | 0.4191829 | -2137861.1 | -2.137861 | 0.4582524 | 277283 | 0.277283
0.4010616 | -5608020.5 | -5.60802 | 0.4794416 | 3618379.2 | 3.618379 | 0.419405 | -2138566.8 | -2.138567
0.4012739 | -5701127.3 | -5.701127 | 0.4796954 | 3614391.5 | 3.614391 | 0.419627 | -2150765.3 | -2.150765
0.4014862 | -5772620.0 | -5.77262 | 0.4799492 | 3622366.9 | 3.622367 | 0.419849 | -2145018.9 | -2.145019
0.4016985 | -5654573.9 | -5.654574 | 0.480203 | 3616385.3 | 3.616385 | 0.420071 | -2152176.7 | -2.152177
0.4019108 | -5503275.4 | -5.503275 | 0.4804569 | 3607650.3 | 3.60765 | 0.4202931 | -2152882.4 | -2.152882
0.4021231 | -5784258.3 | -5.784258 | 0.4807107 | 3626449.6 | 3.62645 | 0.4205151 | -2154293.8 | -2.154294
0.4023355 | -5608020.5 | -5.60802 | 0.4809645 | 3625785.0 | 3.625785 | 0.4207371 | -2152176.7 | -2.152177
0.4025478 | -5538190.4 | -5.53819 | 0.4812183 | 3615056.1 | 3.615056 | 0.4209591 | -2136449.7 | -2.13645
0.4027601 | -5373590.9 | -5.373591 | 0.4814721 | 3617050.0 | 3.61705 | 0.4211812 | -2155806.0 | -2.155806
0.4029724 | -5220629.8 | -5.22063 | 0.4817259 | 3627114.2 | 3.627114 | 0.4214032 | -2162863.0 | -2.162863
0.4031847 | -5596382.1 | -5.596382 | 0.4819797 | 3633095.8 | 3.633096 | 0.4216252 | -2153588.1 | -2.153588
0.403397 | -5549828.8 | -5.549829 | 0.4822335 | 3622366.9 | 3.622367 | 0.4218472 | -2148648.2 | -2.148648
0.4036093 | -5278821.5 | -5.278822 | 0.4824873 | 3609644.2 | 3.609644 | 0.4220693 | -2142196.1 | -2.142196
0.4038217 | -5596382.1 | -5.596382 | 0.4827411 | 3625785.0 | 3.625785 | 0.4222913 | -2155806.0 | -2.155806
0.404034 | -5666212.2 | -5.666212 | 0.4829949 | 3613062.2 | 3.613062 | 0.4225133 | -2161451.6 | -2.161452
0.4042463 | -5666212.2 | -5.666212 | 0.4832487 | 3606321.1 | 3.606321 | 0.4227353 | -2140079.0 | -2.140079
0.4044586 | -5561467.1 | -5.561467 | 0.4835025 | 3611733.0 | 3.611733 | 0.4229574 | -2143607.5 | -2.143607
0.4046709 | -5466697.7 | -5.466698 | 0.4837563 | 3619043.8 | 3.619044 | 0.4231794 | -2150765.3 | -2.150765
0.4048832 | -5514913.7 | -5.514914 | 0.4840102 | 3618379.2 | 3.618379 | 0.4234014 | -2141490.4 | -2.14149
0.4050955 | -5596382.1 | -5.596382 | 0.484264 | 3617714.6 | 3.617715 | 0.4236234 | -2142901.8 | -2.142902
0.4053079 | -5420144.3 | -5.420144 | 0.4845178 | 3608979.6 | 3.60898 | 0.4238455 | -2154293.8 | -2.154294
0.4055202 | -5666212.2 | -5.666212 | 0.4847716 | 3622366.9 | 3.622367 | 0.4240675 | -2148648.2 | -2.148648
0.4057325 | -5619658.8 | -5.619659 | 0.4850254 | 3623696.2 | 3.623696 | 0.4242895 | -2151471.0 | -2.151471
0.4059448 | -5573105.4 | -5.573105 | 0.4852792 | 3613726.9 | 3.613727 | 0.4245115 | -2135038.3 | -2.135038
0.4061571 | -5503275.4 | -5.503275 | 0.485533 | 3615720.7 | 3.615721 | 0.4247336 | -2148648.2 | -2.148648
0.4063694 | -5385229.3 | -5.385229 | 0.4857868 | 3619043.8 | 3.619044 | 0.4249556 | -2159334.5 | -2.159334
0.4065817 | -5737704.9 | -5.737705 | 0.4860406 | 3617050.0 | 3.61705 | 0.4251776 | -2135744.0 | -2.135744
0.4067941 | -5701127.3 | -5.701127 | 0.4862944 | 3613726.9 | 3.613727 | 0.4253996 | -2135038.3 | -2.135038
0.4070064 | -5420144.3 | -5.420144 | 0.4865482 | 3619043.8 | 3.619044 | 0.4256217 | -2136449.7 | -2.13645
0.4072187 | -5420144.3 | -5.420144 | 0.486802 | 3633095.8 | 3.633096 | 0.4258437 | -2137155.4 | -2.137155
0.407431 | -5408506.0 | -5.408506 | 0.4870558 | 3627114.2 | 3.627114 | 0.4260657 | -2144313.2 | -2.144313
0.4076433 | -5455059.4 | -5.455059 | 0.4873096 | 3614391.5 | 3.614391 | 0.4262877 | -2140079.0 | -2.140079
0.4078556 | -5549828.8 | -5.549829 | 0.4875635 | 3612397.6 | 3.612398 | 0.4265098 | -2143607.5 | -2.143607
0.4080679 | -5408506.0 | -5.408506 | 0.4878173 | 3613726.9 | 3.613727 | 0.4267318 | -2159334.5 | -2.159334
0.4082803 | -5760981.6 | -5.760982 | 0.4880711 | 3623696.2 | 3.623696 | 0.4269538 | -2135038.3 | -2.135038
0.4084926 | -5784258.3 | -5.784258 | 0.4883249 | 3616385.3 | 3.616385 | 0.4271758 | -2147942.5 | -2.147942
0.4087049 | -5573105.4 | -5.573105 | 0.4885787 | 3601668.8 | 3.601669 | 0.4273979 | -2146430.3 | -2.14643
0.4089172 | -5596382.1 | -5.596382 | 0.4888325 | 3604991.9 | 3.604992 | 0.4276199 | -2140784.7 | -2.140785
0.4091295 | -5631297.2 | -5.631297 | 0.4890863 | 3611733.0 | 3.611733 | 0.4278419 | -2148648.2 | -2.148648
0.4093418 | -5677850.6 | -5.677851 | 0.4893401 | 3620373.1 | 3.620373 | 0.4280639 | -2132921.2 | -2.132921
0.4095541 | -5807535.0 | -5.807535 | 0.4895939 | 3613726.9 | 3.613727 | 0.428286 | -2138566.8 | -2.138567
0.4097665 | -5608020.5 | -5.60802 | 0.4898477 | 3621037.7 | 3.621038 | 0.428508 | -2153588.1 | -2.153588
0.4099788 | -5619658.8 | -5.619659 | 0.4901015 | 3631101.9 | 3.631102 | 0.42873 | -2145724.6 | -2.145725
0.4101911 | -5514913.7 | -5.514914 | 0.4903553 | 3623031.5 | 3.623032 | 0.428952 | -2134332.6 | -2.134333
0.4104034 | -5514913.7 | -5.514914 | 0.4906091 | 3619708.4 | 3.619708 | 0.4291741 | -2140784.7 | -2.140785
0.4106157 | -5654573.9 | -5.654574 | 0.4908629 | 3618379.2 | 3.618379 | 0.4293961 | -2142901.8 | -2.142902
0.410828 | -5619658.8 | -5.619659 | 0.4911168 | 3620373.1 | 3.620373 | 0.4296181 | -2165786.6 | -2.165787
0.4110403 | -5654573.9 | -5.654574 | 0.4913706 | 3619708.4 | 3.619708 | 0.4298401 | -2144313.2 | -2.144313
0.4112527 | -5689488.9 | -5.689489 | 0.4916244 | 3617714.6 | 3.617715 | 0.4300622 | -2129997.6 | -2.129998
0.411465 | -5573105.4 | -5.573105 | 0.4918782 | 3606985.7 | 3.606986 | 0.4302842 | -2152176.7 | -2.152177
0.4116773 | -5561467.1 | -5.561467 | 0.492132 | 3617714.6 | 3.617715 | 0.4305062 | -2146430.3 | -2.14643
0.4118896 | -5701127.3 | -5.701127 | 0.4923858 | 3621702.3 | 3.621702 | 0.4307282 | -2142901.8 | -2.142902
0.4121019 | -5749343.3 | -5.749343 | 0.4926396 | 3617714.6 | 3.617715 | 0.4309503 | -2144313.2 | -2.144313
0.4123142 | -5701127.3 | -5.701127 | 0.4928934 | 3616385.3 | 3.616385 | 0.4311723 | -2136449.7 | -2.13645
0.4125265 | -5549828.8 | -5.549829 | 0.4931472 | 3623696.2 | 3.623696 | 0.4313943 | -2139373.3 | -2.139373
0.4127389 | -5526552.1 | -5.526552 | 0.493401 | 3627114.2 | 3.627114 | 0.4316163 | -2138566.8 | -2.138567
0.4129512 | -5608020.5 | -5.60802 | 0.4936548 | 3618379.2 | 3.618379 | 0.4318384 | -2128586.2 | -2.128586
0.4131635 | -5573105.4 | -5.573105 | 0.4939086 | 3609644.2 | 3.609644 | 0.4320604 | -2134332.6 | -2.134333
0.4133758 | -5608020.5 | -5.60802 | 0.4941624 | 3617714.6 | 3.617715 | 0.4322824 | -2144313.2 | -2.144313
0.4135881 | -5760981.6 | -5.760982 | 0.4944162 | 3619043.8 | 3.619044 | 0.4325044 | -2145724.6 | -2.145725
0.4138004 | -5642935.5 | -5.642936 | 0.4946701 | 3621702.3 | 3.621702 | 0.4327265 | -2143607.5 | -2.143607
0.4140127 | -5584743.8 | -5.584744 | 0.4949239 | 3626449.6 | 3.62645 | 0.4329485 | -2146430.3 | -2.14643
0.4142251 | -5431782.7 | -5.431783 | 0.4951777 | 3619043.8 | 3.619044 | 0.4331705 | -2152176.7 | -2.152177
0.4144374 | -5303760.8 | -5.303761 | 0.4954315 | 3623031.5 | 3.623032 | 0.4333925 | -2146430.3 | -2.14643
0.4146497 | -5654573.9 | -5.654574 | 0.4956853 | 3612397.6 | 3.612398 | 0.4336146 | -2137861.1 | -2.137861
0.414862 | -5466697.7 | -5.466698 | 0.4959391 | 3600339.5 | 3.60034 | 0.4338366 | -2137155.4 | -2.137155
0.4150743 | -5443421.0 | -5.443421 | 0.4961929 | 3613062.2 | 3.613062 | 0.4340586 | -2134332.6 | -2.134333
0.4152866 | -5478336.0 | -5.478336 | 0.4964467 | 3615720.7 | 3.615721 | 0.4342806 | -2145724.6 | -2.145725
0.4154989 | -5443421.0 | -5.443421 | 0.4967005 | 3617050.0 | 3.61705 | 0.4345027 | -2140784.7 | -2.140785
0.4157113 | -5455059.4 | -5.455059 | 0.4969543 | 3617714.6 | 3.617715 | 0.4347247 | -2146430.3 | -2.14643
0.4159236 | -5396867.6 | -5.396868 | 0.4972081 | 3613062.2 | 3.613062 | 0.4349467 | -2155806.0 | -2.155806
0.4161359 | -5455059.4 | -5.455059 | 0.4974619 | 3623696.2 | 3.623696 | 0.4351687 | -2133626.9 | -2.133627
0.4163482 | -5584743.8 | -5.584744 | 0.4977157 | 3612397.6 | 3.612398 | 0.4353908 | -2135744.0 | -2.135744
0.4165605 | -5315399.2 | -5.315399 | 0.4979695 | 3608315.0 | 3.608315 | 0.4356128 | -2149353.9 | -2.149354
0.4167728 | -5385229.3 | -5.385229 | 0.4982234 | 3617050.0 | 3.61705 | 0.4358348 | -2146430.3 | -2.14643
0.4169851 | -5420144.3 | -5.420144 | 0.4984772 | 3614391.5 | 3.614391 | 0.4360568 | -2150059.6 | -2.15006
0.4171975 | -5478336.0 | -5.478336 | 0.498731 | 3613062.2 | 3.613062 | 0.4362789 | -2141490.4 | -2.14149
0.4174098 | -5608020.5 | -5.60802 | 0.4989848 | 3611733.0 | 3.611733 | 0.4365009 | -2135038.3 | -2.135038
0.4176221 | -5478336.0 | -5.478336 | 0.4992386 | 3614391.5 | 3.614391 | 0.4367229 | -2147136.0 | -2.147136
0.4178344 | -5538190.4 | -5.53819 | 0.4994924 | 3619043.8 | 3.619044 | 0.4369449 | -2132215.5 | -2.132216
0.4180467 | -5666212.2 | -5.666212 | 0.4997462 | 3621037.7 | 3.621038 | 0.437167 | -2140784.7 | -2.140785
0.418259 | -5526552.1 | -5.526552 | 0.5 | 3611733.0 | 3.611733 | 0.437389 | -2150059.6 | -2.15006
0.4184713 | -5584743.8 | -5.584744 | 0.5002538 | 3627778.8 | 3.627779 | 0.437611 | -2151471.0 | -2.151471
0.4186837 | -5443421.0 | -5.443421 | 0.5005076 | 3621702.3 | 3.621702 | 0.437833 | -2146430.3 | -2.14643
0.418896 | -5538190.4 | -5.53819 | 0.5007614 | 3615056.1 | 3.615056 | 0.4380551 | -2142196.1 | -2.142196
0.4191083 | -5561467.1 | -5.561467 | 0.5010152 | 3619043.8 | 3.619044 | 0.4382771 | -2144313.2 | -2.144313
0.4193206 | -5315399.2 | -5.315399 | 0.501269 | 3609644.2 | 3.609644 | 0.4384991 | -2155806.0 | -2.155806
0.4195329 | -5431782.7 | -5.431783 | 0.5015228 | 3624360.8 | 3.624361 | 0.4387211 | -2154999.5 | -2.154999
0.4197452 | -5561467.1 | -5.561467 | 0.5017766 | 3625025.4 | 3.625025 | 0.4389432 | -2143607.5 | -2.143607
0.4199575 | -5538190.4 | -5.53819 | 0.5020305 | 3613726.9 | 3.613727 | 0.4391652 | -2140079.0 | -2.140079
0.4201699 | -5503275.4 | -5.503275 | 0.5022843 | 3617050.0 | 3.61705 | 0.4393872 | -2139373.3 | -2.139373
0.4203822 | -5408506.0 | -5.408506 | 0.5025381 | 3619708.4 | 3.619708 | 0.4396092 | -2146430.3 | -2.14643
0.4205945 | -5654573.9 | -5.654574 | 0.5027919 | 3621037.7 | 3.621038 | 0.4398313 | -2136449.7 | -2.13645
0.4208068 | -5596382.1 | -5.596382 | 0.5030457 | 3628443.4 | 3.628443 | 0.4400533 | -2132215.5 | -2.132216
0.4210191 | -5503275.4 | -5.503275 | 0.5032995 | 3609644.2 | 3.609644 | 0.4402753 | -2152176.7 | -2.152177
0.4212314 | -5526552.1 | -5.526552 | 0.5035533 | 3626449.6 | 3.62645 | 0.4404973 | -2163568.7 | -2.163569
0.4214437 | -5478336.0 | -5.478336 | 0.5038071 | 3625785.0 | 3.625785 | 0.4407194 | -2150059.6 | -2.15006
0.4216561 | -5514913.7 | -5.514914 | 0.5040609 | 3618379.2 | 3.618379 | 0.4409414 | -2147942.5 | -2.147942
0.4218684 | -5677850.6 | -5.677851 | 0.5043147 | 3622366.9 | 3.622367 | 0.4411634 | -2148648.2 | -2.148648
0.4220807 | -5466697.7 | -5.466698 | 0.5045685 | 3623696.2 | 3.623696 | 0.4413854 | -2158628.8 | -2.158629
0.422293 | -5538190.4 | -5.53819 | 0.5048223 | 3618379.2 | 3.618379 | 0.4416075 | -2161451.6 | -2.161452
0.4225053 | -5642935.5 | -5.642936 | 0.5050761 | 3618379.2 | 3.618379 | 0.4418295 | -2141490.4 | -2.14149
0.4227176 | -5455059.4 | -5.455059 | 0.5053299 | 3602333.4 | 3.602333 | 0.4420515 | -2145018.9 | -2.145019
0.4229299 | -5278821.5 | -5.278822 | 0.5055838 | 3623696.2 | 3.623696 | 0.4422735 | -2147942.5 | -2.147942
0.4231423 | -5514913.7 | -5.514914 | 0.5058376 | 3626449.6 | 3.62645 | 0.4424956 | -2150059.6 | -2.15006
0.4233546 | -5608020.5 | -5.60802 | 0.5060914 | 3612397.6 | 3.612398 | 0.4427176 | -2136449.7 | -2.13645
0.4235669 | -5737704.9 | -5.737705 | 0.5063452 | 3623031.5 | 3.623032 | 0.4429396 | -2133626.9 | -2.133627
0.4237792 | -5489974.4 | -5.489974 | 0.506599 | 3617714.6 | 3.617715 | 0.4431616 | -2147136.0 | -2.147136
0.4239915 | -5549828.8 | -5.549829 | 0.5068528 | 3615720.7 | 3.615721 | 0.4433837 | -2150059.6 | -2.15006
0.4242038 | -5795896.7 | -5.795897 | 0.5071066 | 3613726.9 | 3.613727 | 0.4436057 | -2135744.0 | -2.135744
0.4244161 | -5677850.6 | -5.677851 | 0.5073604 | 3609644.2 | 3.609644 | 0.4438277 | -2136449.7 | -2.13645
0.4246285 | -5573105.4 | -5.573105 | 0.5076142 | 3619043.8 | 3.619044 | 0.4440497 | -2142901.8 | -2.142902
0.4248408 | -5573105.4 | -5.573105 | 0.507868 | 3622366.9 | 3.622367 | 0.4442718 | -2145724.6 | -2.145725
0.4250531 | -5584743.8 | -5.584744 | 0.5081218 | 3608979.6 | 3.60898 | 0.4444938 | -2144313.2 | -2.144313
0.4252654 | -5830811.7 | -5.830812 | 0.5083756 | 3621037.7 | 3.621038 | 0.4447158 | -2142196.1 | -2.142196
0.4254777 | -5466697.7 | -5.466698 | 0.5086294 | 3627114.2 | 3.627114 | 0.4449378 | -2154293.8 | -2.154294
0.42569 | -5408506.0 | -5.408506 | 0.5088832 | 3623031.5 | 3.623032 | 0.4451599 | -2143607.5 | -2.143607
0.4259023 | -5573105.4 | -5.573105 | 0.5091371 | 3633760.4 | 3.63376 | 0.4453819 | -2138566.8 | -2.138567
0.4261146 | -5596382.1 | -5.596382 | 0.5093909 | 3614391.5 | 3.614391 | 0.4456039 | -2149353.9 | -2.149354
0.426327 | -5478336.0 | -5.478336 | 0.5096447 | 3625025.4 | 3.625025 | 0.4458259 | -2152176.7 | -2.152177
0.4265393 | -5361952.6 | -5.361953 | 0.5098985 | 3620373.1 | 3.620373 | 0.446048 | -2151471.0 | -2.151471
0.4267516 | -5489974.4 | -5.489974 | 0.5101523 | 3612397.6 | 3.612398 | 0.44627 | -2144313.2 | -2.144313
0.4269639 | -5830811.7 | -5.830812 | 0.5104061 | 3608979.6 | 3.60898 | 0.446492 | -2140079.0 | -2.140079
0.4271762 | -5396867.6 | -5.396868 | 0.5106599 | 3597681.0 | 3.597681 | 0.446714 | -2152176.7 | -2.152177
0.4273885 | -5373590.9 | -5.373591 | 0.5109137 | 3601668.8 | 3.601669 | 0.4469361 | -2149353.9 | -2.149354
0.4276008 | -5772620.0 | -5.77262 | 0.5111675 | 3621037.7 | 3.621038 | 0.4471581 | -2135038.3 | -2.135038
0.4278132 | -5714428.2 | -5.714428 | 0.5114213 | 3615720.7 | 3.615721 | 0.4473801 | -2140784.7 | -2.140785
0.4280255 | -5561467.1 | -5.561467 | 0.5116751 | 3620373.1 | 3.620373 | 0.4476021 | -2147942.5 | -2.147942
0.4282378 | -5255544.8 | -5.255545 | 0.5119289 | 3628443.4 | 3.628443 | 0.4478242 | -2154293.8 | -2.154294
0.4284501 | -5503275.4 | -5.503275 | 0.5121827 | 3617050.0 | 3.61705 | 0.4480462 | -2147136.0 | -2.147136
0.4286624 | -5772620.0 | -5.77262 | 0.5124365 | 3623696.2 | 3.623696 | 0.4482682 | -2135744.0 | -2.135744
0.4288747 | -5538190.4 | -5.53819 | 0.5126904 | 3616385.3 | 3.616385 | 0.4484902 | -2144313.2 | -2.144313
0.429087 | -5573105.4 | -5.573105 | 0.5129442 | 3616385.3 | 3.616385 | 0.4487123 | -2146430.3 | -2.14643
0.4292994 | -5784258.3 | -5.784258 | 0.513198 | 3618379.2 | 3.618379 | 0.4489343 | -2131509.8 | -2.13151
0.4295117 | -5677850.6 | -5.677851 | 0.5134518 | 3615056.1 | 3.615056 | 0.4491563 | -2140079.0 | -2.140079
0.429724 | -5642935.5 | -5.642936 | 0.5137056 | 3618379.2 | 3.618379 | 0.4493783 | -2142901.8 | -2.142902
0.4299363 | -5526552.1 | -5.526552 | 0.5139594 | 3623696.2 | 3.623696 | 0.4496004 | -2154293.8 | -2.154294
0.4301486 | -5514913.7 | -5.514914 | 0.5142132 | 3609644.2 | 3.609644 | 0.4498224 | -2146430.3 | -2.14643
0.4303609 | -5807535.0 | -5.807535 | 0.514467 | 3615056.1 | 3.615056 | 0.4500444 | -2140079.0 | -2.140079
0.4305732 | -5549828.8 | -5.549829 | 0.5147208 | 3608315.0 | 3.608315 | 0.4502664 | -2156511.7 | -2.156512
0.4307856 | -5385229.3 | -5.385229 | 0.5149746 | 3615720.7 | 3.615721 | 0.4504885 | -2154293.8 | -2.154294
0.4309979 | -5514913.7 | -5.514914 | 0.5152284 | 3625785.0 | 3.625785 | 0.4507105 | -2137155.4 | -2.137155
0.4312102 | -5596382.1 | -5.596382 | 0.5154822 | 3618379.2 | 3.618379 | 0.4509325 | -2137861.1 | -2.137861
0.4314225 | -5677850.6 | -5.677851 | 0.515736 | 3625025.4 | 3.625025 | 0.4511545 | -2138566.8 | -2.138567
0.4316348 | -5631297.2 | -5.631297 | 0.5159898 | 3633095.8 | 3.633096 | 0.4513766 | -2152176.7 | -2.152177
0.4318471 | -5584743.8 | -5.584744 | 0.5162437 | 3613062.2 | 3.613062 | 0.4515986 | -2145018.9 | -2.145019
0.4320594 | -5654573.9 | -5.654574 | 0.5164975 | 3619043.8 | 3.619044 | 0.4518206 | -2130804.1 | -2.130804
0.4322718 | -5514913.7 | -5.514914 | 0.5167513 | 3629108.1 | 3.629108 | 0.4520426 | -2152882.4 | -2.152882
0.4324841 | -5350314.2 | -5.350314 | 0.5170051 | 3611733.0 | 3.611733 | 0.4522647 | -2150765.3 | -2.150765
0.4326964 | -5608020.5 | -5.60802 | 0.5172589 | 3617050.0 | 3.61705 | 0.4524867 | -2140784.7 | -2.140785
0.4329087 | -5584743.8 | -5.584744 | 0.5175127 | 3607650.3 | 3.60765 | 0.4527087 | -2146430.3 | -2.14643
0.433121 | -5714428.2 | -5.714428 | 0.5177665 | 3610308.8 | 3.610309 | 0.4529307 | -2140079.0 | -2.140079
0.4333333 | -5361952.6 | -5.361953 | 0.5180203 | 3608979.6 | 3.60898 | 0.4531528 | -2140784.7 | -2.140785
0.4335456 | -5327037.5 | -5.327038 | 0.5182741 | 3609644.2 | 3.609644 | 0.4533748 | -2140784.7 | -2.140785
0.433758 | -5677850.6 | -5.677851 | 0.5185279 | 3617714.6 | 3.617715 | 0.4535968 | -2129997.6 | -2.129998
0.4339703 | -5503275.4 | -5.503275 | 0.5187817 | 3620373.1 | 3.620373 | 0.4538188 | -2145018.9 | -2.145019
0.4341826 | -5526552.1 | -5.526552 | 0.5190355 | 3616385.3 | 3.616385 | 0.4540409 | -2145724.6 | -2.145725
0.4343949 | -5538190.4 | -5.53819 | 0.5192893 | 3620373.1 | 3.620373 | 0.4542629 | -2139373.3 | -2.139373
0.4346072 | -5514913.7 | -5.514914 | 0.5195431 | 3613062.2 | 3.613062 | 0.4544849 | -2137861.1 | -2.137861
0.4348195 | -5561467.1 | -5.561467 | 0.519797 | 3617714.6 | 3.617715 | 0.4547069 | -2144313.2 | -2.144313
0.4350318 | -5443421.0 | -5.443421 | 0.5200508 | 3630437.3 | 3.630437 | 0.454929 | -2150765.3 | -2.150765
0.4352442 | -5385229.3 | -5.385229 | 0.5203046 | 3627114.2 | 3.627114 | 0.455151 | -2151471.0 | -2.151471
0.4354565 | -5689488.9 | -5.689489 | 0.5205584 | 3631101.9 | 3.631102 | 0.455373 | -2142901.8 | -2.142902
0.4356688 | -5596382.1 | -5.596382 | 0.5208122 | 3621037.7 | 3.621038 | 0.455595 | -2151471.0 | -2.151471
0.4358811 | -5385229.3 | -5.385229 | 0.521066 | 3617050.0 | 3.61705 | 0.4558171 | -2164375.2 | -2.164375
0.4360934 | -5584743.8 | -5.584744 | 0.5213198 | 3623696.2 | 3.623696 | 0.4560391 | -2159334.5 | -2.159334
0.4363057 | -5619658.8 | -5.619659 | 0.5215736 | 3617050.0 | 3.61705 | 0.4562611 | -2152176.7 | -2.152177
0.436518 | -5573105.4 | -5.573105 | 0.5218274 | 3602333.4 | 3.602333 | 0.4564831 | -2148648.2 | -2.148648
0.4367304 | -5573105.4 | -5.573105 | 0.5220812 | 3616385.3 | 3.616385 | 0.4567052 | -2157217.4 | -2.157217
0.4369427 | -5584743.8 | -5.584744 | 0.522335 | 3611733.0 | 3.611733 | 0.4569272 | -2156511.7 | -2.156512
0.437155 | -5749343.3 | -5.749343 | 0.5225888 | 3621037.7 | 3.621038 | 0.4571492 | -2133626.9 | -2.133627
0.4373673 | -5795896.7 | -5.795897 | 0.5228426 | 3615056.1 | 3.615056 | 0.4573712 | -2142901.8 | -2.142902
0.4375796 | -5489974.4 | -5.489974 | 0.5230964 | 3614391.5 | 3.614391 | 0.4575933 | -2148648.2 | -2.148648
0.4377919 | -5619658.8 | -5.619659 | 0.5233503 | 3620373.1 | 3.620373 | 0.4578153 | -2144313.2 | -2.144313
0.4380042 | -5677850.6 | -5.677851 | 0.5236041 | 3606321.1 | 3.606321 | 0.4580373 | -2145724.6 | -2.145725
0.4382166 | -5819173.3 | -5.819173 | 0.5238579 | 3604327.2 | 3.604327 | 0.4582593 | -2145018.9 | -2.145019
0.4384289 | -5654573.9 | -5.654574 | 0.5241117 | 3605656.5 | 3.605656 | 0.4584813 | -2157217.4 | -2.157217
|  |  | 0.5243655 | 3608979.6 | 3.60898
|  |  | 0.5246193 | 3626449.6 | 3.62645
|  |  | 0.5248731 | 3625025.4 | 3.625025
|  |  | 0.5251269 | 3613726.9 | 3.613727
|  |  | 0.5253807 | 3624360.8 | 3.624361
|  |  | 0.5256345 | 3617050.0 | 3.61705
|  |  | 0.5258883 | 3615056.1 | 3.615056
|  |  | 0.5261421 | 3617050.0 | 3.61705
|  |  | 0.5263959 | 3616385.3 | 3.616385
|  |  | 0.5266497 | 3619708.4 | 3.619708
|  |  | 0.5269036 | 3622366.9 | 3.622367
|  |  | 0.5271574 | 3619043.8 | 3.619044
|  |  | 0.5274112 | 3623031.5 | 3.623032
|  |  | 0.527665 | 3617714.6 | 3.617715
|  |  | 0.5279188 | 3615056.1 | 3.615056
|  |  | 0.5281726 | 3609644.2 | 3.609644
|  |  | 0.5284264 | 3608315.0 | 3.608315
|  |  | 0.5286802 | 3618379.2 | 3.618379
|  |  | 0.528934 | 3620373.1 | 3.620373
|  |  | 0.5291878 | 3623696.2 | 3.623696
|  |  | 0.5294416 | 3616385.3 | 3.616385
|  |  | 0.5296954 | 3620373.1 | 3.620373
|  |  | 0.5299492 | 3613726.9 | 3.613727
|  |  | 0.530203 | 3619708.4 | 3.619708
|  |  | 0.5304569 | 3613062.2 | 3.613062
|  |  | 0.5307107 | 3622366.9 | 3.622367
|  |  | 0.5309645 | 3618379.2 | 3.618379
|  |  | 0.5312183 | 3606321.1 | 3.606321
|  |  | 0.5314721 | 3617050.0 | 3.61705
|  |  | 0.5317259 | 3608315.0 | 3.608315
|  |  | 0.5319797 | 3613062.2 | 3.613062
|  |  | 0.5322335 | 3610973.4 | 3.610973
|  |  | 0.5324873 | 3621037.7 | 3.621038
|  |  | 0.5327411 | 3631766.5 | 3.631767
|  |  | 0.5329949 | 3628443.4 | 3.628443
|  |  | 0.5332487 | 3615056.1 | 3.615056
|  |  | 0.5335025 | 3617050.0 | 3.61705
|  |  | 0.5337563 | 3613726.9 | 3.613727
|  |  | 0.5340102 | 3620373.1 | 3.620373
|  |  | 0.534264 | 3609644.2 | 3.609644
|  |  | 0.5345178 | 3614391.5 | 3.614391
|  |  | 0.5347716 | 3621702.3 | 3.621702
|  |  | 0.5350254 | 3617050.0 | 3.61705
|  |  | 0.5352792 | 3607650.3 | 3.60765
|  |  | 0.535533 | 3613726.9 | 3.613727
|  |  | 0.5357868 | 3615720.7 | 3.615721
|  |  | 0.5360406 | 3619043.8 | 3.619044
|  |  | 0.5362944 | 3617050.0 | 3.61705
|  |  | 0.5365482 | 3614391.5 | 3.614391
|  |  | 0.536802 | 3621037.7 | 3.621038
|  |  | 0.5370558 | 3625025.4 | 3.625025
|  |  | 0.5373096 | 3615720.7 | 3.615721
|  |  | 0.5375635 | 3624360.8 | 3.624361
|  |  | 0.5378173 | 3627114.2 | 3.627114
|  |  | 0.5380711 | 3632431.2 | 3.632431
|  |  | 0.5383249 | 3620373.1 | 3.620373
|  |  | 0.5385787 | 3626449.6 | 3.62645
|  |  | 0.5388325 | 3627114.2 | 3.627114
|  |  | 0.5390863 | 3621037.7 | 3.621038
|  |  | 0.5393401 | 3619708.4 | 3.619708
|  |  | 0.5395939 | 3616385.3 | 3.616385
|  |  | 0.5398477 | 3612397.6 | 3.612398
|  |  | 0.5401015 | 3615056.1 | 3.615056
|  |  | 0.5403553 | 3617050.0 | 3.61705
|  |  | 0.5406091 | 3613726.9 | 3.613727
|  |  | 0.5408629 | 3625025.4 | 3.625025
|  |  | 0.5411168 | 3621037.7 | 3.621038
|  |  | 0.5413706 | 3621037.7 | 3.621038
|  |  | 0.5416244 | 3619043.8 | 3.619044
|  |  | 0.5418782 | 3613062.2 | 3.613062
|  |  | 0.542132 | 3623031.5 | 3.623032
|  |  | 0.5423858 | 3615720.7 | 3.615721
|  |  | 0.5426396 | 3610973.4 | 3.610973
|  |  | 0.5428934 | 3616385.3 | 3.616385
|  |  | 0.5431472 | 3622366.9 | 3.622367
|  |  | 0.543401 | 3621702.3 | 3.621702
|  |  | 0.5436548 | 3618379.2 | 3.618379
|  |  | 0.5439086 | 3602333.4 | 3.602333
|  |  | 0.5441624 | 3613062.2 | 3.613062
|  |  | 0.5444162 | 3615720.7 | 3.615721
|  |  | 0.5446701 | 3617050.0 | 3.61705
|  |  | 0.5449239 | 3610973.4 | 3.610973
|  |  | 0.5451777 | 3623031.5 | 3.623032
|  |  | 0.5454315 | 3625025.4 | 3.625025
|  |  | 0.5456853 | 3617050.0 | 3.61705
|  |  | 0.5459391 | 3599674.9 | 3.599675
|  |  | 0.5461929 | 3619043.8 | 3.619044
|  |  | 0.5464467 | 3613062.2 | 3.613062
|  |  | 0.5467005 | 3613062.2 | 3.613062
|  |  | 0.5469543 | 3621037.7 | 3.621038
|  |  | 0.5472081 | 3620373.1 | 3.620373
|  |  | 0.5474619 | 3626449.6 | 3.62645
|  |  | 0.5477157 | 3612397.6 | 3.612398
|  |  | 0.5479695 | 3613062.2 | 3.613062
|  |  | 0.5482234 | 3617050.0 | 3.61705
|  |  | 0.5484772 | 3625025.4 | 3.625025
|  |  | 0.548731 | 3608315.0 | 3.608315
|  |  | 0.5489848 | 3620373.1 | 3.620373
|  |  | 0.5492386 | 3615720.7 | 3.615721
|  |  | 0.5494924 | 3621702.3 | 3.621702
|  |  | 0.5497462 | 3615056.1 | 3.615056
|  |  | 0.55 | 3602333.4 | 3.602333
|  |  | 0.5502538 | 3613726.9 | 3.613727
|  |  | 0.5505076 | 3619708.4 | 3.619708
|  |  | 0.5507614 | 3616385.3 | 3.616385
|  |  | 0.5510152 | 3617714.6 | 3.617715
|  |  | 0.551269 | 3621702.3 | 3.621702
|  |  | 0.5515228 | 3620373.1 | 3.620373
|  |  | 0.5517766 | 3619043.8 | 3.619044
|  |  | 0.5520305 | 3597016.4 | 3.597016
|  |  | 0.5522843 | 3616385.3 | 3.616385
|  |  | 0.5525381 | 3617050.0 | 3.61705
|  |  | 0.5527919 | 3608315.0 | 3.608315
|  |  | 0.5530457 | 3610973.4 | 3.610973
|  |  | 0.5532995 | 3618379.2 | 3.618379
|  |  | 0.5535533 | 3618379.2 | 3.618379
|  |  | 0.5538071 | 3619708.4 | 3.619708
|  |  | 0.5540609 | 3601668.8 | 3.601669
|  |  | 0.5543147 | 3610973.4 | 3.610973
|  |  | 0.5545685 | 3613062.2 | 3.613062
|  |  | 0.5548223 | 3622366.9 | 3.622367
|  |  | 0.5550761 | 3625025.4 | 3.625025
|  |  | 0.5553299 | 3610308.8 | 3.610309
|  |  | 0.5555838 | 3622366.9 | 3.622367
|  |  | 0.5558376 | 3633760.4 | 3.63376
|  |  | 0.5560914 | 3621037.7 | 3.621038
|  |  | 0.5563452 | 3615720.7 | 3.615721
|  |  | 0.556599 | 3621702.3 | 3.621702
|  |  | 0.5568528 | 3619708.4 | 3.619708
|  |  | 0.5571066 | 3618379.2 | 3.618379
|  |  | 0.5573604 | 3612397.6 | 3.612398
|  |  | 0.5576142 | 3608979.6 | 3.60898
|  |  | 0.557868 | 3625025.4 | 3.625025
|  |  | 0.5581218 | 3619708.4 | 3.619708
|  |  | 0.5583756 | 3617050.0 | 3.61705
|  |  | 0.5586294 | 3619043.8 | 3.619044
|  |  | 0.5588832 | 3610973.4 | 3.610973
|  |  | 0.5591371 | 3619043.8 | 3.619044
|  |  | 0.5593909 | 3613062.2 | 3.613062
|  |  | 0.5596447 | 3619043.8 | 3.619044
|  |  | 0.5598985 | 3629772.7 | 3.629773
|  |  | 0.5601523 | 3616385.3 | 3.616385
|  |  | 0.5604061 | 3617714.6 | 3.617715
|  |  | 0.5606599 | 3621037.7 | 3.621038
|  |  | 0.5609137 | 3623031.5 | 3.623032
|  |  | 0.5611675 | 3634425.0 | 3.634425
|  |  | 0.5614213 | 3618379.2 | 3.618379
|  |  | 0.5616751 | 3609644.2 | 3.609644
|  |  | 0.5619289 | 3619043.8 | 3.619044
|  |  | 0.5621827 | 3619708.4 | 3.619708
|  |  | 0.5624365 | 3625025.4 | 3.625025
|  |  | 0.5626904 | 3623696.2 | 3.623696
|  |  | 0.5629442 | 3621037.7 | 3.621038
|  |  | 0.563198 | 3631101.9 | 3.631102
|  |  | 0.5634518 | 3627114.2 | 3.627114
|  |  | 0.5637056 | 3619043.8 | 3.619044
|  |  | 0.5639594 | 3627114.2 | 3.627114
|  |  | 0.5642132 | 3613062.2 | 3.613062
|  |  | 0.564467 | 3615056.1 | 3.615056
|  |  | 0.5647208 | 3606321.1 | 3.606321
|  |  | 0.5649746 | 3606985.7 | 3.606986
|  |  | 0.5652284 | 3610308.8 | 3.610309
|  |  | 0.5654822 | 3616385.3 | 3.616385
|  |  | 0.565736 | 3614391.5 | 3.614391
|  |  | 0.5659898 | 3630437.3 | 3.630437
|  |  | 0.5662437 | 3615056.1 | 3.615056
|  |  | 0.5664975 | 3610308.8 | 3.610309
|  |  | 0.5667513 | 3621037.7 | 3.621038
|  |  | 0.5670051 | 3627114.2 | 3.627114
|  |  | 0.5672589 | 3635089.6 | 3.63509
|  |  | 0.5675127 | 3615056.1 | 3.615056
|  |  | 0.5677665 | 3614391.5 | 3.614391
|  |  | 0.5680203 | 3631101.9 | 3.631102
|  |  | 0.5682741 | 3619043.8 | 3.619044
|  |  | 0.5685279 | 3604327.2 | 3.604327
|  |  | 0.5687817 | 3612397.6 | 3.612398
|  |  | 0.5690355 | 3617714.6 | 3.617715
|  |  | 0.5692893 | 3618379.2 | 3.618379
|  |  | 0.5695431 | 3612397.6 | 3.612398
|  |  | 0.569797 | 3603662.6 | 3.603663
|  |  | 0.5700508 | 3622366.9 | 3.622367
|  |  | 0.5703046 | 3616385.3 | 3.616385
|  |  | 0.5705584 | 3617050.0 | 3.61705
|  |  | 0.5708122 | 3617050.0 | 3.61705
|  |  | 0.571066 | 3617050.0 | 3.61705
|  |  | 0.5713198 | 3619708.4 | 3.619708
|  |  | 0.5715736 | 3612397.6 | 3.612398
|  |  | 0.5718274 | 3602998.0 | 3.602998
|  |  | 0.5720812 | 3616385.3 | 3.616385
|  |  | 0.572335 | 3617050.0 | 3.61705
|  |  | 0.5725888 | 3625025.4 | 3.625025
|  |  | 0.5728426 | 3625025.4 | 3.625025
|  |  | 0.5730964 | 3616385.3 | 3.616385
|  |  | 0.5733503 | 3623031.5 | 3.623032
|  |  | 0.5736041 | 3622366.9 | 3.622367
|  |  | 0.5738579 | 3612397.6 | 3.612398
|  |  | 0.5741117 | 3627114.2 | 3.627114
|  |  | 0.5743655 | 3629108.1 | 3.629108
|  |  | 0.5746193 | 3633760.4 | 3.63376
|  |  | 0.5748731 | 3621702.3 | 3.621702
|  |  | 0.5751269 | 3599674.9 | 3.599675
|  |  | 0.5753807 | 3615056.1 | 3.615056
|  |  | 0.5756345 | 3613726.9 | 3.613727
|  |  | 0.5758883 | 3603662.6 | 3.603663
|  |  | 0.5761421 | 3623031.5 | 3.623032
|  |  | 0.5763959 | 3627114.2 | 3.627114
|  |  | 0.5766497 | 3620373.1 | 3.620373
|  |  | 0.5769036 | 3615056.1 | 3.615056
|  |  | 0.5771574 | 3607650.3 | 3.60765
|  |  | 0.5774112 | 3619043.8 | 3.619044
|  |  | 0.577665 | 3624360.8 | 3.624361
|  |  | 0.5779188 | 3606985.7 | 3.606986
|  |  | 0.5781726 | 3618379.2 | 3.618379
|  |  | 0.5784264 | 3615056.1 | 3.615056
|  |  | 0.5786802 | 3623696.2 | 3.623696
|  |  | 0.578934 | 3621702.3 | 3.621702
|  |  | 0.5791878 | 3610973.4 | 3.610973
|  |  | 0.5794416 | 3621702.3 | 3.621702
|  |  | 0.5796954 | 3618379.2 | 3.618379
|  |  | 0.5799492 | 3606985.7 | 3.606986
|  |  | 0.580203 | 3606985.7 | 3.606986
|  |  | 0.5804569 | 3615720.7 | 3.615721
|  |  | 0.5807107 | 3621037.7 | 3.621038
|  |  | 0.5809645 | 3625785.0 | 3.625785
|  |  | 0.5812183 | 3610973.4 | 3.610973
|  |  | 0.5814721 | 3625785.0 | 3.625785
|  |  | 0.5817259 | 3625785.0 | 3.625785
|  |  | 0.5819797 | 3615056.1 | 3.615056
|  |  | 0.5822335 | 3614391.5 | 3.614391
|  |  | 0.5824873 | 3617714.6 | 3.617715
|  |  | 0.5827411 | 3624360.8 | 3.624361
|  |  | 0.5829949 | 3617050.0 | 3.61705
|  |  | 0.5832487 | 3611733.0 | 3.611733
|  |  | 0.5835025 | 3618379.2 | 3.618379
|  |  | 0.5837563 | 3613062.2 | 3.613062
|  |  | 0.5840102 | 3613062.2 | 3.613062
|  |  | 0.584264 | 3618379.2 | 3.618379
|  |  | 0.5845178 | 3621037.7 | 3.621038
|  |  | 0.5847716 | 3629108.1 | 3.629108
|  |  | 0.5850254 | 3620373.1 | 3.620373
|  |  | 0.5852792 | 3615720.7 | 3.615721
|  |  | 0.585533 | 3617714.6 | 3.617715
|  |  | 0.5857868 | 3629772.7 | 3.629773
|  |  | 0.5860406 | 3626449.6 | 3.62645
|  |  | 0.5862944 | 3623031.5 | 3.623032
|  |  | 0.5865482 | 3620373.1 | 3.620373
|  |  | 0.586802 | 3635754.3 | 3.635754
|  |  | 0.5870558 | 3630437.3 | 3.630437
|  |  | 0.5873096 | 3612397.6 | 3.612398
|  |  | 0.5875635 | 3615056.1 | 3.615056
|  |  | 0.5878173 | 3623031.5 | 3.623032
|  |  | 0.5880711 | 3617714.6 | 3.617715
|  |  | 0.5883249 | 3620373.1 | 3.620373
|  |  | 0.5885787 | 3614391.5 | 3.614391
|  |  | 0.5888325 | 3620373.1 | 3.620373
|  |  | 0.5890863 | 3616385.3 | 3.616385
|  |  | 0.5893401 | 3609644.2 | 3.609644
|  |  | 0.5895939 | 3622366.9 | 3.622367
|  |  | 0.5898477 | 3626449.6 | 3.62645
|  |  | 0.5901015 | 3624360.8 | 3.624361
|  |  | 0.5903553 | 3621037.7 | 3.621038
|  |  | 0.5906091 | 3610973.4 | 3.610973
|  |  | 0.5908629 | 3619708.4 | 3.619708
|  |  | 0.5911168 | 3624360.8 | 3.624361
|  |  | 0.5913706 | 3607650.3 | 3.60765
|  |  | 0.5916244 | 3614391.5 | 3.614391
|  |  | 0.5918782 | 3616385.3 | 3.616385
|  |  | 0.592132 | 3621702.3 | 3.621702
|  |  | 0.5923858 | 3617050.0 | 3.61705
|  |  | 0.5926396 | 3614391.5 | 3.614391
|  |  | 0.5928934 | 3623031.5 | 3.623032
|  |  | 0.5931472 | 3631101.9 | 3.631102
|  |  | 0.593401 | 3622366.9 | 3.622367
|  |  | 0.5936548 | 3610973.4 | 3.610973
|  |  | 0.5939086 | 3613062.2 | 3.613062
|  |  | 0.5941624 | 3618379.2 | 3.618379
|  |  | 0.5944162 | 3617050.0 | 3.61705
|  |  | 0.5946701 | 3608315.0 | 3.608315
|  |  | 0.5949239 | 3621037.7 | 3.621038
|  |  | 0.5951777 | 3617050.0 | 3.61705
|  |  | 0.5954315 | 3607650.3 | 3.60765
|  |  | 0.5956853 | 3611733.0 | 3.611733
|  |  | 0.5959391 | 3625785.0 | 3.625785
|  |  | 0.5961929 | 3637748.1 | 3.637748
|  |  | 0.5964467 | 3629108.1 | 3.629108
|  |  | 0.5967005 | 3611733.0 | 3.611733
|  |  | 0.5969543 | 3624360.8 | 3.624361
|  |  | 0.5972081 | 3627778.8 | 3.627779
|  |  | 0.5974619 | 3620373.1 | 3.620373
|  |  | 0.5977157 | 3617714.6 | 3.617715
|  |  | 0.5979695 | 3614391.5 | 3.614391
|  |  | 0.5982234 | 3633095.8 | 3.633096
|  |  | 0.5984772 | 3629772.7 | 3.629773
|  |  | 0.598731 | 3607650.3 | 3.60765
|  |  | 0.5989848 | 3619708.4 | 3.619708
|  |  | 0.5992386 | 3623696.2 | 3.623696
|  |  | 0.5994924 | 3615720.7 | 3.615721
|  |  | 0.5997462 | 3613062.2 | 3.613062
|  |  | 0.6 | 3610308.8 | 3.610309
|  |  | 0.6002538 | 3625785.0 | 3.625785
|  |  | 0.6005076 | 3629772.7 | 3.629773
|  |  | 0.6007614 | 3621037.7 | 3.621038
|  |  | 0.6010152 | 3626449.6 | 3.62645
|  |  | 0.601269 | 3635754.3 | 3.635754
|  |  | 0.6015228 | 3626449.6 | 3.62645
|  |  | 0.6017766 | 3618379.2 | 3.618379
|  |  | 0.6020305 | 3615720.7 | 3.615721
|  |  | 0.6022843 | 3617714.6 | 3.617715
|  |  | 0.6025381 | 3621702.3 | 3.621702
|  |  | 0.6027919 | 3596256.9 | 3.596257
|  |  | 0.6030457 | 3598345.7 | 3.598346
|  |  | 0.6032995 | 3616385.3 | 3.616385
|  |  | 0.6035533 | 3616385.3 | 3.616385
|  |  | 0.6038071 | 3615056.1 | 3.615056
|  |  | 0.6040609 | 3602998.0 | 3.602998
|  |  | 0.6043147 | 3617714.6 | 3.617715
|  |  | 0.6045685 | 3634425.0 | 3.634425
|  |  | 0.6048223 | 3612397.6 | 3.612398
|  |  | 0.6050761 | 3609644.2 | 3.609644
|  |  | 0.6053299 | 3623696.2 | 3.623696
|  |  | 0.6055838 | 3623696.2 | 3.623696
|  |  | 0.6058376 | 3626449.6 | 3.62645
|  |  | 0.6060914 | 3613726.9 | 3.613727
|  |  | 0.6063452 | 3610308.8 | 3.610309
|  |  | 0.606599 | 3625025.4 | 3.625025
|  |  | 0.6068528 | 3610973.4 | 3.610973
|  |  | 0.6071066 | 3609644.2 | 3.609644
|  |  | 0.6073604 | 3615056.1 | 3.615056
|  |  | 0.6076142 | 3613062.2 | 3.613062
|  |  | 0.607868 | 3615056.1 | 3.615056
|  |  | 0.6081218 | 3614391.5 | 3.614391
|  |  | 0.6083756 | 3610308.8 | 3.610309
|  |  | 0.6086294 | 3630437.3 | 3.630437
|  |  | 0.6088832 | 3617050.0 | 3.61705
|  |  | 0.6091371 | 3611733.0 | 3.611733
|  |  | 0.6093909 | 3610308.8 | 3.610309
|  |  | 0.6096447 | 3617714.6 | 3.617715
|  |  | 0.6098985 | 3630437.3 | 3.630437
|  |  | 0.6101523 | 3615056.1 | 3.615056
|  |  | 0.6104061 | 3616385.3 | 3.616385
|  |  | 0.6106599 | 3635754.3 | 3.635754
|  |  | 0.6109137 | 3615720.7 | 3.615721
|  |  | 0.6111675 | 3612397.6 | 3.612398
|  |  | 0.6114213 | 3608315.0 | 3.608315
|  |  | 0.6116751 | 3606985.7 | 3.606986
|  |  | 0.6119289 | 3629772.7 | 3.629773
|  |  | 0.6121827 | 3621702.3 | 3.621702
|  |  | 0.6124365 | 3614391.5 | 3.614391
|  |  | 0.6126904 | 3632431.2 | 3.632431
|  |  | 0.6129442 | 3620373.1 | 3.620373
|  |  | 0.613198 | 3611733.0 | 3.611733
|  |  | 0.6134518 | 3615720.7 | 3.615721
|  |  | 0.6137056 | 3623031.5 | 3.623032
|  |  | 0.6139594 | 3639077.4 | 3.639077
|  |  | 0.6142132 | 3623696.2 | 3.623696
|  |  | 0.614467 | 3613062.2 | 3.613062
|  |  | 0.6147208 | 3630437.3 | 3.630437
|  |  | 0.6149746 | 3629108.1 | 3.629108
|  |  | 0.6152284 | 3629772.7 | 3.629773
|  |  | 0.6154822 | 3623031.5 | 3.623032
|  |  | 0.615736 | 3621037.7 | 3.621038
|  |  | 0.6159898 | 3624360.8 | 3.624361
|  |  | 0.6162437 | 3610308.8 | 3.610309
|  |  | 0.6164975 | 3608979.6 | 3.60898
|  |  | 0.6167513 | 3633760.4 | 3.63376
|  |  | 0.6170051 | 3624360.8 | 3.624361
|  |  | 0.6172589 | 3615720.7 | 3.615721
|  |  | 0.6175127 | 3606321.1 | 3.606321
|  |  | 0.6177665 | 3608315.0 | 3.608315
|  |  | 0.6180203 | 3633760.4 | 3.63376
|  |  | 0.6182741 | 3624360.8 | 3.624361
|  |  | 0.6185279 | 3615720.7 | 3.615721
|  |  | 0.6187817 | 3624360.8 | 3.624361
|  |  | 0.6190355 | 3623031.5 | 3.623032
|  |  | 0.6192893 | 3619043.8 | 3.619044
|  |  | 0.6195431 | 3611733.0 | 3.611733
|  |  | 0.619797 | 3607650.3 | 3.60765
|  |  | 0.6200508 | 3624360.8 | 3.624361
|  |  | 0.6203046 | 3617714.6 | 3.617715
|  |  | 0.6205584 | 3606985.7 | 3.606986
|  |  | 0.6208122 | 3619708.4 | 3.619708
|  |  | 0.621066 | 3608979.6 | 3.60898
|  |  | 0.6213198 | 3611733.0 | 3.611733
|  |  | 0.6215736 | 3610973.4 | 3.610973
|  |  | 0.6218274 | 3602333.4 | 3.602333
|  |  | 0.6220812 | 3608979.6 | 3.60898
|  |  | 0.622335 | 3613062.2 | 3.613062
|  |  | 0.6225888 | 3606985.7 | 3.606986
|  |  | 0.6228426 | 3617714.6 | 3.617715
|  |  | 0.6230964 | 3620373.1 | 3.620373
|  |  | 0.6233503 | 3621037.7 | 3.621038
|  |  | 0.6236041 | 3618379.2 | 3.618379
|  |  | 0.6238579 | 3615720.7 | 3.615721
|  |  | 0.6241117 | 3625785.0 | 3.625785
|  |  | 0.6243655 | 3620373.1 | 3.620373
|  |  | 0.6246193 | 3603662.6 | 3.603663
|  |  | 0.6248731 | 3614391.5 | 3.614391
|  |  | 0.6251269 | 3616385.3 | 3.616385
|  |  | 0.6253807 | 3619043.8 | 3.619044
|  |  | 0.6256345 | 3613062.2 | 3.613062
|  |  | 0.6258883 | 3607650.3 | 3.60765
|  |  | 0.6261421 | 3625025.4 | 3.625025
|  |  | 0.6263959 | 3628443.4 | 3.628443
|  |  | 0.6266497 | 3617050.0 | 3.61705
|  |  | 0.6269036 | 3626449.6 | 3.62645
|  |  | 0.6271574 | 3619708.4 | 3.619708
|  |  | 0.6274112 | 3628443.4 | 3.628443
|  |  | 0.627665 | 3617050.0 | 3.61705
|  |  | 0.6279188 | 3605656.5 | 3.605656
|  |  | 0.6281726 | 3617050.0 | 3.61705
|  |  | 0.6284264 | 3614391.5 | 3.614391
|  |  | 0.6286802 | 3604991.9 | 3.604992
|  |  | 0.628934 | 3619043.8 | 3.619044
|  |  | 0.6291878 | 3617050.0 | 3.61705
|  |  | 0.6294416 | 3627114.2 | 3.627114
|  |  | 0.6296954 | 3629772.7 | 3.629773
|  |  | 0.6299492 | 3616385.3 | 3.616385
|  |  | 0.630203 | 3623031.5 | 3.623032
|  |  | 0.6304569 | 3628443.4 | 3.628443
|  |  | 0.6307107 | 3617714.6 | 3.617715
|  |  | 0.6309645 | 3621037.7 | 3.621038
|  |  | 0.6312183 | 3625785.0 | 3.625785
|  |  | 0.6314721 | 3625025.4 | 3.625025
|  |  | 0.6317259 | 3625025.4 | 3.625025
|  |  | 0.6319797 | 3621702.3 | 3.621702
|  |  | 0.6322335 | 3627114.2 | 3.627114
|  |  | 0.6324873 | 3627114.2 | 3.627114
|  |  | 0.6327411 | 3626449.6 | 3.62645
|  |  | 0.6329949 | 3622366.9 | 3.622367
|  |  | 0.6332487 | 3621037.7 | 3.621038
|  |  | 0.6335025 | 3621037.7 | 3.621038
|  |  | 0.6337563 | 3626449.6 | 3.62645
|  |  | 0.6340102 | 3617050.0 | 3.61705
|  |  | 0.634264 | 3616385.3 | 3.616385
|  |  | 0.6345178 | 3625785.0 | 3.625785
|  |  | 0.6347716 | 3627114.2 | 3.627114
|  |  | 0.6350254 | 3629772.7 | 3.629773
|  |  | 0.6352792 | 3613062.2 | 3.613062
|  |  | 0.635533 | 3632431.2 | 3.632431
|  |  | 0.6357868 | 3625025.4 | 3.625025
|  |  | 0.6360406 | 3623031.5 | 3.623032
|  |  | 0.6362944 | 3624360.8 | 3.624361
|  |  | 0.6365482 | 3622366.9 | 3.622367
|  |  | 0.636802 | 3617714.6 | 3.617715
|  |  | 0.6370558 | 3623031.5 | 3.623032
|  |  | 0.6373096 | 3609644.2 | 3.609644
|  |  | 0.6375635 | 3613062.2 | 3.613062
|  |  | 0.6378173 | 3626449.6 | 3.62645
|  |  | 0.6380711 | 3617714.6 | 3.617715
|  |  | 0.6383249 | 3620373.1 | 3.620373
|  |  | 0.6385787 | 3620373.1 | 3.620373
|  |  | 0.6388325 | 3623696.2 | 3.623696
|  |  | 0.6390863 | 3626449.6 | 3.62645
|  |  | 0.6393401 | 3630437.3 | 3.630437
|  |  | 0.6395939 | 3626449.6 | 3.62645
|  |  | 0.6398477 | 3630437.3 | 3.630437
|  |  | 0.6401015 | 3615056.1 | 3.615056
|  |  | 0.6403553 | 3626449.6 | 3.62645
|  |  | 0.6406091 | 3617050.0 | 3.61705
|  |  | 0.6408629 | 3619708.4 | 3.619708
|  |  | 0.6411168 | 3619043.8 | 3.619044
|  |  | 0.6413706 | 3606985.7 | 3.606986
|  |  | 0.6416244 | 3611733.0 | 3.611733
|  |  | 0.6418782 | 3613726.9 | 3.613727
|  |  | 0.642132 | 3623696.2 | 3.623696
|  |  | 0.6423858 | 3616385.3 | 3.616385
|  |  | 0.6426396 | 3624360.8 | 3.624361
|  |  | 0.6428934 | 3611733.0 | 3.611733
|  |  | 0.6431472 | 3607650.3 | 3.60765
|  |  | 0.643401 | 3613062.2 | 3.613062
|  |  | 0.6436548 | 3620373.1 | 3.620373
|  |  | 0.6439086 | 3613062.2 | 3.613062
|  |  | 0.6441624 | 3604327.2 | 3.604327
|  |  | 0.6444162 | 3622366.9 | 3.622367
|  |  | 0.6446701 | 3624360.8 | 3.624361
|  |  | 0.6449239 | 3629772.7 | 3.629773
|  |  | 0.6451777 | 3625025.4 | 3.625025
|  |  | 0.6454315 | 3623031.5 | 3.623032
|  |  | 0.6456853 | 3627114.2 | 3.627114
|  |  | 0.6459391 | 3619708.4 | 3.619708
|  |  | 0.6461929 | 3607650.3 | 3.60765
|  |  | 0.6464467 | 3615056.1 | 3.615056
|  |  | 0.6467005 | 3612397.6 | 3.612398
|  |  | 0.6469543 | 3623031.5 | 3.623032
|  |  | 0.6472081 | 3623696.2 | 3.623696
|  |  | 0.6474619 | 3608979.6 | 3.60898
|  |  | 0.6477157 | 3613726.9 | 3.613727
|  |  | 0.6479695 | 3617714.6 | 3.617715
|  |  | 0.6482234 | 3612397.6 | 3.612398
|  |  | 0.6484772 | 3607650.3 | 3.60765
|  |  | 0.648731 | 3624360.8 | 3.624361
|  |  | 0.6489848 | 3625785.0 | 3.625785
|  |  | 0.6492386 | 3628443.4 | 3.628443
|  |  | 0.6494924 | 3609644.2 | 3.609644
|  |  | 0.6497462 | 3618379.2 | 3.618379
|  |  | 0.65 | 3615720.7 | 3.615721
|  |  | 0.6502538 | 3613726.9 | 3.613727
|  |  | 0.6505076 | 3619708.4 | 3.619708
|  |  | 0.6507614 | 3602998.0 | 3.602998
|  |  | 0.6510152 | 3603662.6 | 3.603663
|  |  | 0.651269 | 3611733.0 | 3.611733
|  |  | 0.6515228 | 3610308.8 | 3.610309
|  |  | 0.6517766 | 3621037.7 | 3.621038
|  |  | 0.6520305 | 3617050.0 | 3.61705
|  |  | 0.6522843 | 3608979.6 | 3.60898
|  |  | 0.6525381 | 3623696.2 | 3.623696
|  |  | 0.6527919 | 3613726.9 | 3.613727
|  |  | 0.6530457 | 3623031.5 | 3.623032
|  |  | 0.6532995 | 3629108.1 | 3.629108
|  |  | 0.6535533 | 3608979.6 | 3.60898
|  |  | 0.6538071 | 3608979.6 | 3.60898
|  |  | 0.6540609 | 3607650.3 | 3.60765
|  |  | 0.6543147 | 3607650.3 | 3.60765
|  |  | 0.6545685 | 3621702.3 | 3.621702
|  |  | 0.6548223 | 3619708.4 | 3.619708
|  |  | 0.6550761 | 3618379.2 | 3.618379
|  |  | 0.6553299 | 3625025.4 | 3.625025
|  |  | 0.6555838 | 3617050.0 | 3.61705
|  |  | 0.6558376 | 3615720.7 | 3.615721
|  |  | 0.6560914 | 3615056.1 | 3.615056
|  |  | 0.6563452 | 3621702.3 | 3.621702
|  |  | 0.656599 | 3615056.1 | 3.615056
|  |  | 0.6568528 | 3601004.1 | 3.601004
|  |  | 0.6571066 | 3619708.4 | 3.619708
|  |  | 0.6573604 | 3629108.1 | 3.629108
|  |  | 0.6576142 | 3615056.1 | 3.615056
|  |  | 0.657868 | 3614391.5 | 3.614391
|  |  | 0.6581218 | 3619043.8 | 3.619044
|  |  | 0.6583756 | 3617050.0 | 3.61705
|  |  | 0.6586294 | 3625785.0 | 3.625785
|  |  | 0.6588832 | 3623031.5 | 3.623032
|  |  | 0.6591371 | 3617050.0 | 3.61705
|  |  | 0.6593909 | 3629108.1 | 3.629108
|  |  | 0.6596447 | 3615720.7 | 3.615721
|  |  | 0.6598985 | 3618379.2 | 3.618379
|  |  | 0.6601523 | 3621037.7 | 3.621038
|  |  | 0.6604061 | 3614391.5 | 3.614391
|  |  | 0.6606599 | 3619708.4 | 3.619708
|  |  | 0.6609137 | 3613062.2 | 3.613062
|  |  | 0.6611675 | 3611733.0 | 3.611733
|  |  | 0.6614213 | 3625025.4 | 3.625025
|  |  | 0.6616751 | 3610973.4 | 3.610973
|  |  | 0.6619289 | 3606985.7 | 3.606986
|  |  | 0.6621827 | 3608315.0 | 3.608315
|  |  | 0.6624365 | 3624360.8 | 3.624361
|  |  | 0.6626904 | 3637083.5 | 3.637083
|  |  | 0.6629442 | 3620373.1 | 3.620373
|  |  | 0.663198 | 3613726.9 | 3.613727
|  |  | 0.6634518 | 3625785.0 | 3.625785
|  |  | 0.6637056 | 3609644.2 | 3.609644
|  |  | 0.6639594 | 3623696.2 | 3.623696
|  |  | 0.6642132 | 3623031.5 | 3.623032
|  |  | 0.664467 | 3621702.3 | 3.621702
|  |  | 0.6647208 | 3627778.8 | 3.627779
|  |  | 0.6649746 | 3619043.8 | 3.619044
|  |  | 0.6652284 | 3607650.3 | 3.60765
|  |  | 0.6654822 | 3619708.4 | 3.619708
|  |  | 0.665736 | 3604327.2 | 3.604327
|  |  | 0.6659898 | 3615720.7 | 3.615721
|  |  | 0.6662437 | 3614391.5 | 3.614391
|  |  | 0.6664975 | 3606985.7 | 3.606986
|  |  | 0.6667513 | 3615720.7 | 3.615721
|  |  | 0.6670051 | 3623696.2 | 3.623696
|  |  | 0.6672589 | 3619043.8 | 3.619044
|  |  | 0.6675127 | 3625785.0 | 3.625785
|  |  | 0.6677665 | 3611733.0 | 3.611733
|  |  | 0.6680203 | 3623696.2 | 3.623696
|  |  | 0.6682741 | 3629772.7 | 3.629773
|  |  | 0.6685279 | 3614391.5 | 3.614391
|  |  | 0.6687817 | 3629772.7 | 3.629773
|  |  | 0.6690355 | 3619708.4 | 3.619708
|  |  | 0.6692893 | 3613726.9 | 3.613727
|  |  | 0.6695431 | 3618379.2 | 3.618379
|  |  | 0.669797 | 3618379.2 | 3.618379
|  |  | 0.6700508 | 3610308.8 | 3.610309
|  |  | 0.6703046 | 3616385.3 | 3.616385
|  |  | 0.6705584 | 3609644.2 | 3.609644
|  |  | 0.6708122 | 3623031.5 | 3.623032
|  |  | 0.671066 | 3621037.7 | 3.621038
|  |  | 0.6713198 | 3618379.2 | 3.618379
|  |  | 0.6715736 | 3619043.8 | 3.619044
|  |  | 0.6718274 | 3622366.9 | 3.622367
|  |  | 0.6720812 | 3623031.5 | 3.623032
|  |  | 0.672335 | 3627114.2 | 3.627114
|  |  | 0.6725888 | 3612397.6 | 3.612398
|  |  | 0.6728426 | 3617714.6 | 3.617715
|  |  | 0.6730964 | 3627114.2 | 3.627114
|  |  | 0.6733503 | 3612397.6 | 3.612398
|  |  | 0.6736041 | 3617050.0 | 3.61705
|  |  | 0.6738579 | 3611733.0 | 3.611733
|  |  | 0.6741117 | 3618379.2 | 3.618379
|  |  | 0.6743655 | 3619043.8 | 3.619044
|  |  | 0.6746193 | 3608979.6 | 3.60898
|  |  | 0.6748731 | 3621037.7 | 3.621038
|  |  | 0.6751269 | 3626449.6 | 3.62645
|  |  | 0.6753807 | 3617714.6 | 3.617715
|  |  | 0.6756345 | 3617050.0 | 3.61705
|  |  | 0.6758883 | 3613726.9 | 3.613727
|  |  | 0.6761421 | 3620373.1 | 3.620373
|  |  | 0.6763959 | 3613726.9 | 3.613727
|  |  | 0.6766497 | 3603662.6 | 3.603663
|  |  | 0.6769036 | 3618379.2 | 3.618379
|  |  | 0.6771574 | 3623696.2 | 3.623696
|  |  | 0.6774112 | 3616385.3 | 3.616385
|  |  | 0.677665 | 3613726.9 | 3.613727
|  |  | 0.6779188 | 3610973.4 | 3.610973
|  |  | 0.6781726 | 3621037.7 | 3.621038
|  |  | 0.6784264 | 3625785.0 | 3.625785
|  |  | 0.6786802 | 3617050.0 | 3.61705
|  |  | 0.678934 | 3619043.8 | 3.619044
|  |  | 0.6791878 | 3628443.4 | 3.628443
|  |  | 0.6794416 | 3618379.2 | 3.618379
|  |  | 0.6796954 | 3617714.6 | 3.617715
|  |  | 0.6799492 | 3613726.9 | 3.613727
|  |  | 0.680203 | 3625025.4 | 3.625025
|  |  | 0.6804569 | 3625025.4 | 3.625025
|  |  | 0.6807107 | 3609644.2 | 3.609644
|  |  | 0.6809645 | 3622366.9 | 3.622367
|  |  | 0.6812183 | 3615720.7 | 3.615721
|  |  | 0.6814721 | 3616385.3 | 3.616385
|  |  | 0.6817259 | 3625025.4 | 3.625025
|  |  | 0.6819797 | 3621702.3 | 3.621702
|  |  | 0.6822335 | 3613062.2 | 3.613062
|  |  | 0.6824873 | 3622366.9 | 3.622367
|  |  | 0.6827411 | 3619708.4 | 3.619708
|  |  | 0.6829949 | 3623031.5 | 3.623032
|  |  | 0.6832487 | 3620373.1 | 3.620373
|  |  | 0.6835025 | 3617050.0 | 3.61705
|  |  | 0.6837563 | 3623031.5 | 3.623032
|  |  | 0.6840102 | 3611733.0 | 3.611733
|  |  | 0.684264 | 3616385.3 | 3.616385
|  |  | 0.6845178 | 3621037.7 | 3.621038
|  |  | 0.6847716 | 3622366.9 | 3.622367
|  |  | 0.6850254 | 3627778.8 | 3.627779
|  |  | 0.6852792 | 3623031.5 | 3.623032
|  |  | 0.685533 | 3626449.6 | 3.62645
|  |  | 0.6857868 | 3625025.4 | 3.625025
|  |  | 0.6860406 | 3617714.6 | 3.617715
|  |  | 0.6862944 | 3613726.9 | 3.613727
|  |  | 0.6865482 | 3615720.7 | 3.615721
|  |  | 0.686802 | 3625025.4 | 3.625025
|  |  | 0.6870558 | 3621702.3 | 3.621702
|  |  | 0.6873096 | 3623696.2 | 3.623696
|  |  | 0.6875635 | 3622366.9 | 3.622367
|  |  | 0.6878173 | 3617050.0 | 3.61705
|  |  | 0.6880711 | 3610973.4 | 3.610973
|  |  | 0.6883249 | 3618379.2 | 3.618379
|  |  | 0.6885787 | 3621702.3 | 3.621702
|  |  | 0.6888325 | 3608315.0 | 3.608315
|  |  | 0.6890863 | 3604991.9 | 3.604992
|  |  | 0.6893401 | 3613062.2 | 3.613062
|  |  | 0.6895939 | 3623696.2 | 3.623696
|  |  | 0.6898477 | 3627114.2 | 3.627114
|  |  | 0.6901015 | 3616385.3 | 3.616385
|  |  | 0.6903553 | 3618379.2 | 3.618379
|  |  | 0.6906091 | 3615720.7 | 3.615721
|  |  | 0.6908629 | 3613726.9 | 3.613727
|  |  | 0.6911168 | 3613726.9 | 3.613727
|  |  | 0.6913706 | 3618379.2 | 3.618379
|  |  | 0.6916244 | 3630437.3 | 3.630437
|  |  | 0.6918782 | 3633760.4 | 3.63376
|  |  | 0.692132 | 3610973.4 | 3.610973
|  |  | 0.6923858 | 3617050.0 | 3.61705
|  |  | 0.6926396 | 3621702.3 | 3.621702
|  |  | 0.6928934 | 3619043.8 | 3.619044
|  |  | 0.6931472 | 3626449.6 | 3.62645
|  |  | 0.693401 | 3617050.0 | 3.61705
|  |  | 0.6936548 | 3617050.0 | 3.61705
|  |  | 0.6939086 | 3626449.6 | 3.62645
|  |  | 0.6941624 | 3617050.0 | 3.61705
|  |  | 0.6944162 | 3614391.5 | 3.614391
|  |  | 0.6946701 | 3622366.9 | 3.622367
|  |  | 0.6949239 | 3618379.2 | 3.618379
|  |  | 0.6951777 | 3624360.8 | 3.624361
|  |  | 0.6954315 | 3622366.9 | 3.622367
|  |  | 0.6956853 | 3617050.0 | 3.61705
|  |  | 0.6959391 | 3624360.8 | 3.624361
|  |  | 0.6961929 | 3613726.9 | 3.613727
|  |  | 0.6964467 | 3613062.2 | 3.613062
|  |  | 0.6967005 | 3621702.3 | 3.621702
|  |  | 0.6969543 | 3625025.4 | 3.625025
|  |  | 0.6972081 | 3619043.8 | 3.619044
|  |  | 0.6974619 | 3610308.8 | 3.610309
|  |  | 0.6977157 | 3617050.0 | 3.61705
|  |  | 0.6979695 | 3624360.8 | 3.624361
|  |  | 0.6982234 | 3608315.0 | 3.608315
|  |  | 0.6984772 | 3609644.2 | 3.609644
|  |  | 0.698731 | 3618379.2 | 3.618379
|  |  | 0.6989848 | 3613726.9 | 3.613727
|  |  | 0.6992386 | 3613062.2 | 3.613062
|  |  | 0.6994924 | 3604327.2 | 3.604327
|  |  | 0.6997462 | 3604327.2 | 3.604327
|  |  | 0.7 | 3615720.7 | 3.615721
|  |  | 0.7002538 | 3613726.9 | 3.613727
|  |  | 0.7005076 | 3613726.9 | 3.613727
|  |  | 0.7007614 | 3610308.8 | 3.610309
|  |  | 0.7010152 | 3611733.0 | 3.611733
|  |  | 0.701269 | 3621702.3 | 3.621702
|  |  | 0.7015228 | 3612397.6 | 3.612398
|  |  | 0.7017766 | 3617050.0 | 3.61705
|  |  | 0.7020305 | 3626449.6 | 3.62645
|  |  | 0.7022843 | 3614391.5 | 3.614391
|  |  | 0.7025381 | 3611733.0 | 3.611733
|  |  | 0.7027919 | 3614391.5 | 3.614391
|  |  | 0.7030457 | 3621037.7 | 3.621038
|  |  | 0.7032995 | 3628443.4 | 3.628443
|  |  | 0.7035533 | 3622366.9 | 3.622367
|  |  | 0.7038071 | 3615720.7 | 3.615721
|  |  | 0.7040609 | 3624360.8 | 3.624361
|  |  | 0.7043147 | 3607650.3 | 3.60765
|  |  | 0.7045685 | 3615720.7 | 3.615721
|  |  | 0.7048223 | 3613062.2 | 3.613062
|  |  | 0.7050761 | 3600339.5 | 3.60034
|  |  | 0.7053299 | 3616385.3 | 3.616385
|  |  | 0.7055838 | 3615720.7 | 3.615721
|  |  | 0.7058376 | 3615720.7 | 3.615721
|  |  | 0.7060914 | 3622366.9 | 3.622367
|  |  | 0.7063452 | 3617050.0 | 3.61705
|  |  | 0.706599 | 3611733.0 | 3.611733
|  |  | 0.7068528 | 3599674.9 | 3.599675
|  |  | 0.7071066 | 3603662.6 | 3.603663
|  |  | 0.7073604 | 3625785.0 | 3.625785
|  |  | 0.7076142 | 3613726.9 | 3.613727
|  |  | 0.707868 | 3602998.0 | 3.602998
|  |  | 0.7081218 | 3615720.7 | 3.615721
|  |  | 0.7083756 | 3619708.4 | 3.619708
|  |  | 0.7086294 | 3627778.8 | 3.627779
|  |  | 0.7088832 | 3621702.3 | 3.621702
|  |  | 0.7091371 | 3609644.2 | 3.609644
|  |  | 0.7093909 | 3627114.2 | 3.627114
|  |  | 0.7096447 | 3615056.1 | 3.615056
|  |  | 0.7098985 | 3606321.1 | 3.606321
|  |  | 0.7101523 | 3622366.9 | 3.622367
|  |  | 0.7104061 | 3617050.0 | 3.61705
|  |  | 0.7106599 | 3619043.8 | 3.619044
|  |  | 0.7109137 | 3614391.5 | 3.614391
|  |  | 0.7111675 | 3618379.2 | 3.618379
|  |  | 0.7114213 | 3631766.5 | 3.631767
|  |  | 0.7116751 | 3621037.7 | 3.621038
|  |  | 0.7119289 | 3601004.1 | 3.601004
|  |  | 0.7121827 | 3613062.2 | 3.613062
|  |  | 0.7124365 | 3623031.5 | 3.623032
|  |  | 0.7126904 | 3616385.3 | 3.616385
|  |  | 0.7129442 | 3608315.0 | 3.608315
|  |  | 0.713198 | 3593598.4 | 3.593598
|  |  | 0.7134518 | 3621037.7 | 3.621038
|  |  | 0.7137056 | 3629772.7 | 3.629773
|  |  | 0.7139594 | 3615720.7 | 3.615721
|  |  | 0.7142132 | 3617050.0 | 3.61705
|  |  | 0.714467 | 3608315.0 | 3.608315
|  |  | 0.7147208 | 3621702.3 | 3.621702
|  |  | 0.7149746 | 3620373.1 | 3.620373
|  |  | 0.7152284 | 3619043.8 | 3.619044
|  |  | 0.7154822 | 3629108.1 | 3.629108
|  |  | 0.715736 | 3633095.8 | 3.633096
|  |  | 0.7159898 | 3616385.3 | 3.616385
|  |  | 0.7162437 | 3620373.1 | 3.620373
|  |  | 0.7164975 | 3626449.6 | 3.62645
|  |  | 0.7167513 | 3627778.8 | 3.627779
|  |  | 0.7170051 | 3619043.8 | 3.619044
|  |  | 0.7172589 | 3608315.0 | 3.608315
|  |  | 0.7175127 | 3623031.5 | 3.623032
|  |  | 0.7177665 | 3633760.4 | 3.63376
|  |  | 0.7180203 | 3613062.2 | 3.613062
|  |  | 0.7182741 | 3619708.4 | 3.619708
|  |  | 0.7185279 | 3617714.6 | 3.617715
|  |  | 0.7187817 | 3630437.3 | 3.630437
|  |  | 0.7190355 | 3623696.2 | 3.623696
|  |  | 0.7192893 | 3602998.0 | 3.602998
|  |  | 0.7195431 | 3611733.0 | 3.611733
|  |  | 0.719797 | 3628443.4 | 3.628443
|  |  | 0.7200508 | 3619708.4 | 3.619708
|  |  | 0.7203046 | 3610973.4 | 3.610973
|  |  | 0.7205584 | 3606321.1 | 3.606321
|  |  | 0.7208122 | 3613726.9 | 3.613727
|  |  | 0.721066 | 3620373.1 | 3.620373
|  |  | 0.7213198 | 3607650.3 | 3.60765
|  |  | 0.7215736 | 3610308.8 | 3.610309
|  |  | 0.7218274 | 3619043.8 | 3.619044
|  |  | 0.7220812 | 3610308.8 | 3.610309
|  |  | 0.722335 | 3616385.3 | 3.616385
|  |  | 0.7225888 | 3612397.6 | 3.612398
|  |  | 0.7228426 | 3631766.5 | 3.631767
|  |  | 0.7230964 | 3635754.3 | 3.635754
|  |  | 0.7233503 | 3611733.0 | 3.611733
|  |  | 0.7236041 | 3623031.5 | 3.623032
|  |  | 0.7238579 | 3623696.2 | 3.623696
|  |  | 0.7241117 | 3617714.6 | 3.617715
|  |  | 0.7243655 | 3624360.8 | 3.624361
|  |  | 0.7246193 | 3616385.3 | 3.616385
|  |  | 0.7248731 | 3617714.6 | 3.617715
|  |  | 0.7251269 | 3622366.9 | 3.622367
|  |  | 0.7253807 | 3616385.3 | 3.616385
|  |  | 0.7256345 | 3619043.8 | 3.619044
|  |  | 0.7258883 | 3627114.2 | 3.627114
|  |  | 0.7261421 | 3616385.3 | 3.616385
|  |  | 0.7263959 | 3617050.0 | 3.61705
|  |  | 0.7266497 | 3612397.6 | 3.612398
|  |  | 0.7269036 | 3615720.7 | 3.615721
|  |  | 0.7271574 | 3622366.9 | 3.622367
|  |  | 0.7274112 | 3611733.0 | 3.611733
|  |  | 0.727665 | 3617714.6 | 3.617715
|  |  | 0.7279188 | 3635754.3 | 3.635754
|  |  | 0.7281726 | 3637083.5 | 3.637083
|  |  | 0.7284264 | 3637083.5 | 3.637083
|  |  | 0.7286802 | 3615720.7 | 3.615721
|  |  | 0.728934 | 3624360.8 | 3.624361
|  |  | 0.7291878 | 3624360.8 | 3.624361
|  |  | 0.7294416 | 3613062.2 | 3.613062
|  |  | 0.7296954 | 3610308.8 | 3.610309
|  |  | 0.7299492 | 3622366.9 | 3.622367
|  |  | 0.730203 | 3631101.9 | 3.631102
|  |  | 0.7304569 | 3630437.3 | 3.630437
|  |  | 0.7307107 | 3618379.2 | 3.618379
|  |  | 0.7309645 | 3619708.4 | 3.619708
|  |  | 0.7312183 | 3628443.4 | 3.628443
|  |  | 0.7314721 | 3619708.4 | 3.619708
|  |  | 0.7317259 | 3619043.8 | 3.619044
|  |  | 0.7319797 | 3617714.6 | 3.617715
|  |  | 0.7322335 | 3623031.5 | 3.623032
|  |  | 0.7324873 | 3619708.4 | 3.619708
|  |  | 0.7327411 | 3610973.4 | 3.610973
|  |  | 0.7329949 | 3616385.3 | 3.616385
|  |  | 0.7332487 | 3628443.4 | 3.628443
|  |  | 0.7335025 | 3630437.3 | 3.630437
|  |  | 0.7337563 | 3607650.3 | 3.60765
|  |  | 0.7340102 | 3608979.6 | 3.60898
|  |  | 0.734264 | 3625785.0 | 3.625785
|  |  | 0.7345178 | 3625785.0 | 3.625785
|  |  | 0.7347716 | 3607650.3 | 3.60765
|  |  | 0.7350254 | 3604327.2 | 3.604327
|  |  | 0.7352792 | 3619708.4 | 3.619708
|  |  | 0.735533 | 3627778.8 | 3.627779
|  |  | 0.7357868 | 3607650.3 | 3.60765
|  |  | 0.7360406 | 3608979.6 | 3.60898
|  |  | 0.7362944 | 3622366.9 | 3.622367
|  |  | 0.7365482 | 3634425.0 | 3.634425
|  |  | 0.736802 | 3608315.0 | 3.608315
|  |  | 0.7370558 | 3604991.9 | 3.604992
|  |  | 0.7373096 | 3611733.0 | 3.611733
|  |  | 0.7375635 | 3623696.2 | 3.623696
|  |  | 0.7378173 | 3619043.8 | 3.619044
|  |  | 0.7380711 | 3616385.3 | 3.616385
|  |  | 0.7383249 | 3626449.6 | 3.62645
|  |  | 0.7385787 | 3641830.8 | 3.641831
|  |  | 0.7388325 | 3617050.0 | 3.61705
|  |  | 0.7390863 | 3613062.2 | 3.613062
|  |  | 0.7393401 | 3622366.9 | 3.622367
|  |  | 0.7395939 | 3627778.8 | 3.627779
|  |  | 0.7398477 | 3624360.8 | 3.624361
|  |  | 0.7401015 | 3611733.0 | 3.611733
|  |  | 0.7403553 | 3619708.4 | 3.619708
|  |  | 0.7406091 | 3633095.8 | 3.633096
|  |  | 0.7408629 | 3621037.7 | 3.621038
|  |  | 0.7411168 | 3621037.7 | 3.621038
|  |  | 0.7413706 | 3621702.3 | 3.621702
|  |  | 0.7416244 | 3617714.6 | 3.617715
|  |  | 0.7418782 | 3615720.7 | 3.615721
|  |  | 0.742132 | 3607650.3 | 3.60765
|  |  | 0.7423858 | 3621037.7 | 3.621038
|  |  | 0.7426396 | 3629772.7 | 3.629773
|  |  | 0.7428934 | 3611733.0 | 3.611733
|  |  | 0.7431472 | 3610308.8 | 3.610309
|  |  | 0.743401 | 3613726.9 | 3.613727
|  |  | 0.7436548 | 3622366.9 | 3.622367
|  |  | 0.7439086 | 3617714.6 | 3.617715
|  |  | 0.7441624 | 3609644.2 | 3.609644
|  |  | 0.7444162 | 3616385.3 | 3.616385
|  |  | 0.7446701 | 3629108.1 | 3.629108
|  |  | 0.7449239 | 3616385.3 | 3.616385
|  |  | 0.7451777 | 3608979.6 | 3.60898
|  |  | 0.7454315 | 3605656.5 | 3.605656
|  |  | 0.7456853 | 3615720.7 | 3.615721
|  |  | 0.7459391 | 3615720.7 | 3.615721
|  |  | 0.7461929 | 3610973.4 | 3.610973
|  |  | 0.7464467 | 3619043.8 | 3.619044
|  |  | 0.7467005 | 3631766.5 | 3.631767
|  |  | 0.7469543 | 3617714.6 | 3.617715
|  |  | 0.7472081 | 3615056.1 | 3.615056
|  |  | 0.7474619 | 3615720.7 | 3.615721
|  |  | 0.7477157 | 3624360.8 | 3.624361
|  |  | 0.7479695 | 3639077.4 | 3.639077
|  |  | 0.7482234 | 3613726.9 | 3.613727
|  |  | 0.7484772 | 3617714.6 | 3.617715
|  |  | 0.748731 | 3637748.1 | 3.637748
|  |  | 0.7489848 | 3617050.0 | 3.61705
|  |  | 0.7492386 | 3613062.2 | 3.613062
|  |  | 0.7494924 | 3614391.5 | 3.614391
|  |  | 0.7497462 | 3614391.5 | 3.614391
|  |  | 0.75 | 3627114.2 | 3.627114
|  |  | 0.7502538 | 3611733.0 | 3.611733
|  |  | 0.7505076 | 3615056.1 | 3.615056
|  |  | 0.7507614 | 3621702.3 | 3.621702
|  |  | 0.7510152 | 3626449.6 | 3.62645
|  |  | 0.751269 | 3617050.0 | 3.61705
|  |  | 0.7515228 | 3623031.5 | 3.623032
|  |  | 0.7517766 | 3623031.5 | 3.623032
|  |  | 0.7520305 | 3643824.6 | 3.643825
|  |  | 0.7522843 | 3626449.6 | 3.62645
|  |  | 0.7525381 | 3610308.8 | 3.610309
|  |  | 0.7527919 | 3621702.3 | 3.621702
|  |  | 0.7530457 | 3625785.0 | 3.625785
|  |  | 0.7532995 | 3634425.0 | 3.634425
|  |  | 0.7535533 | 3621037.7 | 3.621038
|  |  | 0.7538071 | 3613726.9 | 3.613727
|  |  | 0.7540609 | 3625025.4 | 3.625025
|  |  | 0.7543147 | 3615720.7 | 3.615721
|  |  | 0.7545685 | 3604991.9 | 3.604992
|  |  | 0.7548223 | 3623696.2 | 3.623696
|  |  | 0.7550761 | 3611733.0 | 3.611733
|  |  | 0.7553299 | 3617714.6 | 3.617715
|  |  | 0.7555838 | 3599674.9 | 3.599675
|  |  | 0.7558376 | 3601668.8 | 3.601669
|  |  | 0.7560914 | 3626449.6 | 3.62645
|  |  | 0.7563452 | 3622366.9 | 3.622367
|  |  | 0.756599 | 3610973.4 | 3.610973
|  |  | 0.7568528 | 3625785.0 | 3.625785
|  |  | 0.7571066 | 3620373.1 | 3.620373
|  |  | 0.7573604 | 3621702.3 | 3.621702
|  |  | 0.7576142 | 3621037.7 | 3.621038
|  |  | 0.757868 | 3603662.6 | 3.603663
|  |  | 0.7581218 | 3627114.2 | 3.627114
|  |  | 0.7583756 | 3626449.6 | 3.62645
|  |  | 0.7586294 | 3619043.8 | 3.619044
|  |  | 0.7588832 | 3617050.0 | 3.61705
|  |  | 0.7591371 | 3617714.6 | 3.617715
|  |  | 0.7593909 | 3610973.4 | 3.610973
|  |  | 0.7596447 | 3612397.6 | 3.612398
|  |  | 0.7598985 | 3617050.0 | 3.61705
|  |  | 0.7601523 | 3636418.9 | 3.636419
|  |  | 0.7604061 | 3636418.9 | 3.636419
|  |  | 0.7606599 | 3619708.4 | 3.619708
|  |  | 0.7609137 | 3624360.8 | 3.624361
|  |  | 0.7611675 | 3623031.5 | 3.623032
|  |  | 0.7614213 | 3627114.2 | 3.627114
|  |  | 0.7616751 | 3621702.3 | 3.621702
|  |  | 0.7619289 | 3608315.0 | 3.608315
|  |  | 0.7621827 | 3621037.7 | 3.621038
|  |  | 0.7624365 | 3625785.0 | 3.625785
|  |  | 0.7626904 | 3618379.2 | 3.618379
|  |  | 0.7629442 | 3620373.1 | 3.620373
|  |  | 0.763198 | 3614391.5 | 3.614391
|  |  | 0.7634518 | 3620373.1 | 3.620373
|  |  | 0.7637056 | 3617714.6 | 3.617715
|  |  | 0.7639594 | 3604327.2 | 3.604327
|  |  | 0.7642132 | 3614391.5 | 3.614391
|  |  | 0.764467 | 3612397.6 | 3.612398
|  |  | 0.7647208 | 3604991.9 | 3.604992
|  |  | 0.7649746 | 3612397.6 | 3.612398
|  |  | 0.7652284 | 3611733.0 | 3.611733
|  |  | 0.7654822 | 3625785.0 | 3.625785
|  |  | 0.765736 | 3623031.5 | 3.623032
|  |  | 0.7659898 | 3608979.6 | 3.60898
|  |  | 0.7662437 | 3621702.3 | 3.621702
|  |  | 0.7664975 | 3617714.6 | 3.617715
|  |  | 0.7667513 | 3614391.5 | 3.614391
|  |  | 0.7670051 | 3614391.5 | 3.614391
|  |  | 0.7672589 | 3613726.9 | 3.613727
|  |  | 0.7675127 | 3619043.8 | 3.619044
|  |  | 0.7677665 | 3621702.3 | 3.621702
|  |  | 0.7680203 | 3610308.8 | 3.610309
|  |  | 0.7682741 | 3616385.3 | 3.616385
|  |  | 0.7685279 | 3625025.4 | 3.625025
|  |  | 0.7687817 | 3619708.4 | 3.619708
|  |  | 0.7690355 | 3619708.4 | 3.619708
|  |  | 0.7692893 | 3616385.3 | 3.616385
|  |  | 0.7695431 | 3622366.9 | 3.622367
|  |  | 0.769797 | 3617714.6 | 3.617715
|  |  | 0.7700508 | 3613062.2 | 3.613062
|  |  | 0.7703046 | 3613726.9 | 3.613727
|  |  | 0.7705584 | 3627114.2 | 3.627114
|  |  | 0.7708122 | 3619043.8 | 3.619044
|  |  | 0.771066 | 3617050.0 | 3.61705
|  |  | 0.7713198 | 3614391.5 | 3.614391
|  |  | 0.7715736 | 3624360.8 | 3.624361
|  |  | 0.7718274 | 3634425.0 | 3.634425
|  |  | 0.7720812 | 3620373.1 | 3.620373
|  |  | 0.772335 | 3620373.1 | 3.620373
|  |  | 0.7725888 | 3618379.2 | 3.618379
|  |  | 0.7728426 | 3616385.3 | 3.616385
|  |  | 0.7730964 | 3619708.4 | 3.619708
|  |  | 0.7733503 | 3614391.5 | 3.614391
|  |  | 0.7736041 | 3616385.3 | 3.616385
|  |  | 0.7738579 | 3626449.6 | 3.62645
|  |  | 0.7741117 | 3617050.0 | 3.61705
|  |  | 0.7743655 | 3617050.0 | 3.61705
|  |  | 0.7746193 | 3612397.6 | 3.612398
|  |  | 0.7748731 | 3624360.8 | 3.624361
|  |  | 0.7751269 | 3633095.8 | 3.633096
|  |  | 0.7753807 | 3620373.1 | 3.620373
|  |  | 0.7756345 | 3617050.0 | 3.61705
|  |  | 0.7758883 | 3621702.3 | 3.621702
|  |  | 0.7761421 | 3623031.5 | 3.623032
|  |  | 0.7763959 | 3623696.2 | 3.623696
|  |  | 0.7766497 | 3628443.4 | 3.628443
|  |  | 0.7769036 | 3625025.4 | 3.625025
|  |  | 0.7771574 | 3611733.0 | 3.611733
|  |  | 0.7774112 | 3604991.9 | 3.604992
|  |  | 0.777665 | 3605656.5 | 3.605656
|  |  | 0.7779188 | 3600339.5 | 3.60034
|  |  | 0.7781726 | 3607650.3 | 3.60765
|  |  | 0.7784264 | 3616385.3 | 3.616385
|  |  | 0.7786802 | 3617714.6 | 3.617715
|  |  | 0.778934 | 3615720.7 | 3.615721
|  |  | 0.7791878 | 3615720.7 | 3.615721
|  |  | 0.7794416 | 3613062.2 | 3.613062
|  |  | 0.7796954 | 3610973.4 | 3.610973
|  |  | 0.7799492 | 3619043.8 | 3.619044
|  |  | 0.780203 | 3618379.2 | 3.618379
|  |  | 0.7804569 | 3615056.1 | 3.615056
|  |  | 0.7807107 | 3608315.0 | 3.608315
|  |  | 0.7809645 | 3603662.6 | 3.603663
|  |  | 0.7812183 | 3617714.6 | 3.617715
|  |  | 0.7814721 | 3618379.2 | 3.618379
|  |  | 0.7817259 | 3616385.3 | 3.616385
|  |  | 0.7819797 | 3619708.4 | 3.619708
|  |  | 0.7822335 | 3623031.5 | 3.623032
|  |  | 0.7824873 | 3621037.7 | 3.621038
|  |  | 0.7827411 | 3616385.3 | 3.616385
|  |  | 0.7829949 | 3617050.0 | 3.61705
|  |  | 0.7832487 | 3623696.2 | 3.623696
|  |  | 0.7835025 | 3623696.2 | 3.623696
|  |  | 0.7837563 | 3609644.2 | 3.609644
|  |  | 0.7840102 | 3610308.8 | 3.610309
|  |  | 0.784264 | 3613726.9 | 3.613727
|  |  | 0.7845178 | 3625785.0 | 3.625785
|  |  | 0.7847716 | 3623696.2 | 3.623696
|  |  | 0.7850254 | 3615720.7 | 3.615721
|  |  | 0.7852792 | 3628443.4 | 3.628443
|  |  | 0.785533 | 3624360.8 | 3.624361
|  |  | 0.7857868 | 3624360.8 | 3.624361
|  |  | 0.7860406 | 3631766.5 | 3.631767
|  |  | 0.7862944 | 3622366.9 | 3.622367
|  |  | 0.7865482 | 3621702.3 | 3.621702
|  |  | 0.786802 | 3604991.9 | 3.604992
|  |  | 0.7870558 | 3610308.8 | 3.610309
|  |  | 0.7873096 | 3622366.9 | 3.622367
|  |  | 0.7875635 | 3621702.3 | 3.621702
|  |  | 0.7878173 | 3627114.2 | 3.627114
|  |  | 0.7880711 | 3630437.3 | 3.630437
|  |  | 0.7883249 | 3623696.2 | 3.623696
|  |  | 0.7885787 | 3629108.1 | 3.629108
|  |  | 0.7888325 | 3629108.1 | 3.629108
|  |  | 0.7890863 | 3625025.4 | 3.625025
|  |  | 0.7893401 | 3629108.1 | 3.629108
|  |  | 0.7895939 | 3626449.6 | 3.62645
|  |  | 0.7898477 | 3623031.5 | 3.623032
|  |  | 0.7901015 | 3616385.3 | 3.616385
|  |  | 0.7903553 | 3619708.4 | 3.619708
|  |  | 0.7906091 | 3626449.6 | 3.62645
|  |  | 0.7908629 | 3619043.8 | 3.619044
|  |  | 0.7911168 | 3619043.8 | 3.619044
|  |  | 0.7913706 | 3625785.0 | 3.625785
|  |  | 0.7916244 | 3614391.5 | 3.614391
|  |  | 0.7918782 | 3619043.8 | 3.619044
|  |  | 0.792132 | 3614391.5 | 3.614391
|  |  | 0.7923858 | 3617714.6 | 3.617715
|  |  | 0.7926396 | 3625785.0 | 3.625785
|  |  | 0.7928934 | 3619708.4 | 3.619708
|  |  | 0.7931472 | 3615720.7 | 3.615721
|  |  | 0.793401 | 3625025.4 | 3.625025
|  |  | 0.7936548 | 3621702.3 | 3.621702
|  |  | 0.7939086 | 3617050.0 | 3.61705
|  |  | 0.7941624 | 3613726.9 | 3.613727
|  |  | 0.7944162 | 3610973.4 | 3.610973
|  |  | 0.7946701 | 3619043.8 | 3.619044
|  |  | 0.7949239 | 3613062.2 | 3.613062
|  |  | 0.7951777 | 3618379.2 | 3.618379
|  |  | 0.7954315 | 3628443.4 | 3.628443
|  |  | 0.7956853 | 3618379.2 | 3.618379
|  |  | 0.7959391 | 3610308.8 | 3.610309
|  |  | 0.7961929 | 3606985.7 | 3.606986
|  |  | 0.7964467 | 3613726.9 | 3.613727
|  |  | 0.7967005 | 3616385.3 | 3.616385
|  |  | 0.7969543 | 3612397.6 | 3.612398
|  |  | 0.7972081 | 3614391.5 | 3.614391
|  |  | 0.7974619 | 3632431.2 | 3.632431
|  |  | 0.7977157 | 3621702.3 | 3.621702
|  |  | 0.7979695 | 3626449.6 | 3.62645
|  |  | 0.7982234 | 3623031.5 | 3.623032
|  |  | 0.7984772 | 3615720.7 | 3.615721
|  |  | 0.798731 | 3629108.1 | 3.629108
|  |  | 0.7989848 | 3623696.2 | 3.623696
|  |  | 0.7992386 | 3618379.2 | 3.618379
|  |  | 0.7994924 | 3625025.4 | 3.625025
|  |  | 0.7997462 | 3616385.3 | 3.616385
|  |  | 0.8 | 3627778.8 | 3.627779
|  |  | 0.8002538 | 3618379.2 | 3.618379
|  |  | 0.8005076 | 3616385.3 | 3.616385
|  |  | 0.8007614 | 3631101.9 | 3.631102
|  |  | 0.8010152 | 3627114.2 | 3.627114
|  |  | 0.801269 | 3621037.7 | 3.621038
|  |  | 0.8015228 | 3625025.4 | 3.625025
|  |  | 0.8017766 | 3619708.4 | 3.619708
|  |  | 0.8020305 | 3626449.6 | 3.62645
|  |  | 0.8022843 | 3622366.9 | 3.622367
|  |  | 0.8025381 | 3621702.3 | 3.621702
|  |  | 0.8027919 | 3627114.2 | 3.627114
|  |  | 0.8030457 | 3619043.8 | 3.619044