## Sheet1
Distance (nm) | Ion Count | Atom Count | 16O % | La % | Mn % | Sr % | Ce % | Sm % | Li % | 18O % | Ag % | Zr % | total O % | 18O/total O%
4.8 | 81 | 140 | 15.71429 | 9.285714 | 12.85714 | 1.428571 | 19.28571 | 2.142857 | 0 | 37.85714 | 0.7142857 | 0.7142857 | 53.57143 | 70.66667
5.2 | 67 | 116 | 16.37931 | 6.034483 | 6.896552 | 0.862069 | 23.27586 | 5.172414 | 0 | 41.37931 | 0 | 0 | 57.75862 | 71.64179
5.6 | 82 | 142 | 19.71831 | 9.15493 | 9.859155 | 2.112676 | 19.01408 | 4.225352 | 0 | 35.91549 | 0 | 0 | 55.6338 | 64.55696
6 | 58 | 101 | 15.84158 | 5.940594 | 9.90099 | 1.980198 | 18.81188 | 5.940594 | 0 | 40.59406 | 0.990099 | 0 | 56.43564 | 71.92982
6.4 | 60 | 105 | 16.19048 | 6.666667 | 9.52381 | 0.952381 | 30.47619 | 2.857143 | 0 | 33.33333 | 0 | 0 | 49.52381 | 67.30769
6.8 | 47 | 90 | 14.44444 | 8.888889 | 1.111111 | 1.111111 | 25.55556 | 5.555556 | 0 | 43.33333 | 0 | 0 | 57.77778 | 75
7.2 | 62 | 122 | 13.11475 | 9.016393 | 0.8196721 | 0 | 21.31148 | 2.459016 | 0 | 51.63934 | 1.639344 | 0 | 64.7541 | 79.74684
7.6 | 52 | 95 | 14.73684 | 7.368421 | 1.052632 | 0 | 22.10526 | 7.368421 | 0 | 46.31579 | 0 | 1.052632 | 61.05263 | 75.86207
8 | 52 | 103 | 17.47573 | 5.825243 | 4.854369 | 0.9708738 | 24.27184 | 2.912621 | 0 | 43.68932 | 0 | 0 | 61.16505 | 71.42857
8.4 | 69 | 140 | 15 | 5 | 1.428571 | 0 | 30 | 2.857143 | 0 | 45.71429 | 0 | 0 | 60.71429 | 75.29412
8.8 | 80 | 161 | 16.14907 | 9.937888 | 1.863354 | 0 | 21.73913 | 4.968944 | 0 | 45.34161 | 0 | 0 | 61.49068 | 73.73737
9.2 | 65 | 127 | 21.25984 | 5.511811 | 0.7874016 | 0 | 25.98425 | 2.362205 | 0 | 44.09449 | 0 | 0 | 65.35433 | 67.46988
9.6 | 80 | 157 | 15.28662 | 5.732484 | 3.184713 | 0 | 22.92994 | 1.910828 | 0 | 50.95541 | 0 | 0 | 66.24204 | 76.92308
10 | 72 | 134 | 20.89552 | 3.731343 | 2.985075 | 0 | 31.34328 | 4.477612 | 0 | 36.56716 | 0 | 0 | 57.46269 | 63.63636
10.4 | 78 | 143 | 9.79021 | 6.293706 | 2.797203 | 2.097902 | 22.37762 | 4.895105 | 0 | 51.74825 | 0 | 0 | 61.53846 | 84.09091
10.8 | 66 | 127 | 16.53543 | 6.299213 | 4.724409 | 0 | 27.55906 | 3.937008 | 0 | 40.94488 | 0 | 0 | 57.48031 | 71.23288
11.2 | 99 | 179 | 12.84916 | 7.26257 | 7.821229 | 0.5586592 | 21.22905 | 5.586592 | 0 | 44.69274 | 0 | 0 | 57.5419 | 77.6699
11.6 | 117 | 210 | 15.2381 | 9.047619 | 13.33333 | 1.904762 | 15.71429 | 5.714286 | 0 | 38.57143 | 0.4761905 | 0 | 53.80952 | 71.68142
12 | 149 | 261 | 14.94253 | 8.429119 | 13.40996 | 5.363985 | 19.15709 | 3.065134 | 0 | 35.24904 | 0.3831418 | 0 | 50.19157 | 70.22901
12.4 | 164 | 286 | 12.93706 | 11.88811 | 16.43357 | 3.146853 | 14.33566 | 3.846154 | 0 | 36.71329 | 0.6993007 | 0 | 49.65035 | 73.94366
12.8 | 190 | 306 | 12.4183 | 9.803922 | 20.58824 | 5.555556 | 12.4183 | 5.228758 | 0 | 33.66013 | 0.3267974 | 0 | 46.07843 | 73.04965
13.2 | 237 | 390 | 12.05128 | 11.53846 | 21.28205 | 4.358974 | 8.461538 | 6.153846 | 0.2564103 | 35.12821 | 0.7692308 | 0 | 47.17949 | 74.45652
13.6 | 265 | 431 | 13.45708 | 11.13689 | 23.43387 | 5.104408 | 9.512761 | 4.87239 | 0 | 32.01856 | 0.4640371 | 0 | 45.47564 | 70.40816
14 | 254 | 418 | 11.72249 | 9.090909 | 21.29187 | 5.741627 | 11.72249 | 5.741627 | 0 | 33.97129 | 0.7177033 | 0 | 45.69378 | 74.34555
14.4 | 293 | 479 | 10.43841 | 12.73486 | 23.17328 | 5.845511 | 10.02088 | 3.131524 | 0 | 34.238 | 0.2087683 | 0 | 44.67641 | 76.63551
14.8 | 250 | 408 | 11.27451 | 12.9902 | 21.07843 | 4.656863 | 10.53922 | 3.921569 | 0.245098 | 34.31373 | 0.7352941 | 0 | 45.58824 | 75.26882
15.2 | 294 | 490 | 12.2449 | 10.61224 | 24.08163 | 4.285714 | 9.795918 | 5.918367 | 0.2040816 | 32.04082 | 0.6122449 | 0.2040816 | 44.28571 | 72.35023
15.6 | 253 | 430 | 14.65116 | 12.32558 | 17.90698 | 5.116279 | 10.23256 | 4.883721 | 0.2325581 | 34.18605 | 0.4651163 | 0 | 48.83721 | 70
16 | 226 | 374 | 13.1016 | 11.76471 | 20.05348 | 5.080214 | 13.90374 | 4.812834 | 0 | 31.28342 | 0 | 0 | 44.38503 | 70.48193
16.4 | 188 | 314 | 10.82803 | 11.78344 | 19.10828 | 2.229299 | 14.33121 | 3.503185 | 0 | 37.57962 | 0.6369427 | 0 | 48.40764 | 77.63158
16.8 | 148 | 265 | 9.433962 | 9.811321 | 10.9434 | 3.018868 | 18.86792 | 5.660377 | 0 | 42.26415 | 0 | 0 | 51.69811 | 81.75182
17.2 | 133 | 240 | 15.41667 | 12.08333 | 10 | 1.25 | 17.08333 | 3.75 | 0 | 40 | 0.4166667 | 0 | 55.41667 | 72.18045
17.6 | 93 | 173 | 12.71676 | 6.358382 | 4.046243 | 0 | 26.5896 | 5.780347 | 0 | 44.50867 | 0 | 0 | 57.22543 | 77.77778
18 | 103 | 202 | 17.82178 | 5.445545 | 1.980198 | 0 | 25.74257 | 2.475248 | 0 | 46.53465 | 0 | 0 | 64.35644 | 72.30769
18.4 | 93 | 185 | 12.43243 | 5.945946 | 0.5405405 | 0 | 29.72973 | 4.324324 | 0 | 47.02703 | 0 | 0 | 59.45946 | 79.09091
18.8 | 84 | 164 | 19.5122 | 8.536585 | 0.6097561 | 0 | 25.60976 | 3.658537 | 0 | 42.07317 | 0 | 0 | 61.58537 | 68.31683
19.2 | 116 | 220 | 14.09091 | 9.545455 | 1.363636 | 0 | 24.09091 | 3.181818 | 0 | 47.72727 | 0 | 0 | 61.81818 | 77.20588
19.6 | 97 | 193 | 13.4715 | 12.43523 | 1.554404 | 0 | 24.87047 | 2.072539 | 0 | 45.59585 | 0 | 0 | 59.06736 | 77.19298
20 | 102 | 200 | 15 | 10 | 2 | 0.5 | 24.5 | 5.5 | 0 | 42.5 | 0 | 0 | 57.5 | 73.91304
20.4 | 98 | 187 | 13.36898 | 10.69519 | 0.5347594 | 0.5347594 | 22.99465 | 3.208556 | 0 | 48.6631 | 0 | 0 | 62.03209 | 78.44828
20.8 | 87 | 177 | 14.12429 | 8.474576 | 0.5649718 | 0 | 24.29379 | 3.389831 | 0 | 49.15254 | 0 | 0 | 63.27684 | 77.67857
21.2 | 93 | 171 | 9.94152 | 12.2807 | 0 | 0 | 25.1462 | 7.602339 | 0 | 44.44444 | 0.5847953 | 0 | 54.38596 | 81.72043
21.6 | 106 | 202 | 10.89109 | 10.39604 | 0.990099 | 0 | 22.77228 | 3.960396 | 0 | 50.9901 | 0 | 0 | 61.88119 | 82.4
22 | 121 | 235 | 11.06383 | 8.510638 | 1.276596 | 0.4255319 | 26.38298 | 3.829787 | 0 | 48.51064 | 0 | 0 | 59.57447 | 81.42857
22.4 | 98 | 184 | 15.21739 | 7.608696 | 1.086957 | 0 | 23.91304 | 4.347826 | 0 | 47.82609 | 0 | 0 | 63.04348 | 75.86207
22.8 | 102 | 205 | 17.56098 | 9.268293 | 1.463415 | 0.4878049 | 22.92683 | 5.365854 | 0 | 42.43902 | 0 | 0.4878049 | 60 | 70.73171
23.2 | 113 | 206 | 15.53398 | 8.252427 | 4.368932 | 0 | 26.21359 | 5.825243 | 0 | 39.80583 | 0 | 0 | 55.33981 | 71.92982
23.6 | 107 | 195 | 14.35897 | 8.205128 | 6.666667 | 1.025641 | 21.53846 | 6.666667 | 0 | 41.02564 | 0.5128205 | 0 | 55.38462 | 74.07407
24 | 129 | 247 | 11.33603 | 13.36032 | 6.882591 | 0 | 17.00405 | 5.263158 | 0 | 45.74899 | 0.4048583 | 0 | 57.08502 | 80.14184
24.4 | 161 | 290 | 15.86207 | 11.03448 | 12.06897 | 2.068966 | 17.24138 | 6.206897 | 0 | 35.51724 | 0 | 0 | 51.37931 | 69.12752
24.8 | 163 | 280 | 12.5 | 7.857143 | 12.5 | 5 | 19.28571 | 5.357143 | 0 | 36.42857 | 0.3571429 | 0.3571429 | 48.92857 | 74.45255
25.2 | 201 | 350 | 16.28571 | 13.71429 | 17.42857 | 2.571429 | 14.28571 | 4 | 0 | 31.42857 | 0.2857143 | 0 | 47.71429 | 65.86826
25.6 | 227 | 380 | 11.05263 | 10.26316 | 21.84211 | 4.473684 | 13.15789 | 5.526316 | 0 | 33.68421 | 0 | 0 | 44.73684 | 75.29412
26 | 234 | 393 | 10.17812 | 11.19593 | 21.37405 | 4.3257 | 10.43257 | 4.834606 | 0.2544529 | 37.15013 | 0 | 0.2544529 | 47.32824 | 78.49462
26.4 | 231 | 382 | 11.25654 | 13.87435 | 21.46597 | 4.712042 | 11.7801 | 3.926702 | 0.2617801 | 31.67539 | 1.04712 | 0 | 42.93194 | 73.78049
26.8 | 230 | 371 | 9.433962 | 12.66846 | 20.75472 | 6.738544 | 9.16442 | 5.390836 | 0 | 35.04043 | 0.8086253 | 0 | 44.47439 | 78.78788
27.2 | 262 | 446 | 12.10762 | 12.55605 | 19.0583 | 3.587444 | 12.78027 | 4.035874 | 0.2242152 | 34.97758 | 0.6726457 | 0 | 47.0852 | 74.28571
27.6 | 229 | 374 | 16.04278 | 8.823529 | 22.45989 | 6.417112 | 12.56684 | 5.080214 | 0 | 28.34225 | 0.2673797 | 0 | 44.38503 | 63.85542
28 | 217 | 367 | 12.53406 | 10.6267 | 19.61853 | 7.084469 | 10.08174 | 4.632153 | 0 | 34.87738 | 0.5449591 | 0 | 47.41144 | 73.56322
28.4 | 227 | 374 | 15.50802 | 8.28877 | 24.33155 | 5.080214 | 10.96257 | 3.475936 | 0 | 32.08556 | 0.2673797 | 0 | 47.59358 | 67.41573
28.8 | 186 | 296 | 13.51351 | 10.13514 | 25 | 7.77027 | 8.108108 | 4.391892 | 0 | 30.40541 | 0.6756757 | 0 | 43.91892 | 69.23077
29.2 | 148 | 260 | 10.76923 | 11.53846 | 21.15385 | 4.230769 | 10.38462 | 4.230769 | 0 | 37.69231 | 0 | 0 | 48.46154 | 77.77778
29.6 | 93 | 152 | 15.13158 | 8.552632 | 19.07895 | 5.263158 | 11.84211 | 4.605263 | 0 | 34.86842 | 0.6578947 | 0 | 50 | 69.73684
30 | 77 | 141 | 8.510638 | 4.255319 | 13.47518 | 1.41844 | 20.56738 | 4.255319 | 0 | 46.80851 | 0.7092199 | 0 | 55.31915 | 84.61538
30.4 | 62 | 118 | 19.49153 | 8.474576 | 9.322034 | 2.542373 | 12.71186 | 5.932203 | 0 | 40.67797 | 0 | 0.8474576 | 60.16949 | 67.60563
30.8 | 66 | 122 | 15.57377 | 8.196721 | 4.918033 | 0.8196721 | 25.40984 | 3.278689 | 0 | 40.98361 | 0.8196721 | 0 | 56.55738 | 72.46377
31.2 | 69 | 132 | 13.63636 | 5.30303 | 2.272727 | 1.515152 | 24.24242 | 6.060606 | 0 | 46.9697 | 0 | 0 | 60.60606 | 77.5
31.6 | 73 | 136 | 19.85294 | 9.558824 | 6.617647 | 0 | 24.26471 | 5.882353 | 0 | 33.82353 | 0 | 0 | 53.67647 | 63.0137
32 | 78 | 147 | 19.04762 | 6.122449 | 2.040816 | 0 | 27.89116 | 5.442177 | 0 | 39.45578 | 0 | 0 | 58.5034 | 67.44186
32.4 | 81 | 163 | 15.33742 | 6.748466 | 3.680982 | 0.6134969 | 26.99387 | 4.294479 | 0 | 42.33129 | 0 | 0 | 57.66871 | 73.40426
32.8 | 75 | 140 | 17.14286 | 4.285714 | 5 | 1.428571 | 30.71429 | 4.285714 | 0 | 36.42857 | 0.7142857 | 0 | 53.57143 | 68
33.2 | 73 | 134 | 11.9403 | 10.44776 | 2.985075 | 1.492537 | 29.85075 | 3.731343 | 0 | 39.55224 | 0 | 0 | 51.49254 | 76.81159