## Overall results
AREA mm2 | [14 empty] | REF |  |  | ADD
| 1m | 3m | 6m | 1m | 3m | 6m |  | REF |  |  | ADD |  |  |  | 1m | 3m | 6m | 1m | 3m | 6m
| REF | REF | REF | ADD | ADD | ADD |  | 1m | 3m | 6m | 1m | 3m | 6m | Lab 3 | 8.926% | 12.21% | 14.54% | 22.39% | 14.51% | 10.75%
Lab 3 | 235.809 | 715.984 | 755.8 | 1300.276 | 749.857 | 845.655 | Lab 3 | 4.716% | 14.32% | 15.12% | 26.01% | 15% | 16.91% | Lab 4 |  |  | 14.15% |  |  | 13.81%
| 623.039 | 505.135 | 698.631 | 1154.44 | 700.651 | 766.854 |  | 12.46% | 10.1% | 13.97% | 23.09% | 14.01% | 15.34% | Lab 5 |  |  |  |  | 8.076%
| 480.056 |  |  | 903.299 |  | 0 |  | 9.601% |  |  | 18.07% |  | 0% | Lab 7 |  |  | 13.85% | 12.46% | 9.615% | 14.49%
[7 empty] | MEAN | 8.926% | 12.21% | 14.54% | 22.39% | 14.51% | 10.75% | Lab 8 |  |  | 22.33% |  |  | 17.77%
[7 empty] | Lab 4 |  |  | 11.21% |  |  | 17.73%
Lab 4 |  |  | 560.283 |  |  | 886.541 |  |  |  | 13.83% |  |  | 14.22%
|  |  | 691.499 |  |  | 710.992 |  |  |  | 18.03% |  |  | 10.46%
|  |  | 901.635 |  |  | 523.201 |  |  |  | 13.55% |  |  | 12.82%
|  |  | 677.475 |  |  | 641.105 |  |  |  | 14.15% |  |  | 13.81%
[7 empty] | Lab 5 |  |  |  |  | 13.2%
Lab 5 |  |  |  |  | 659.884 | [6 empty] | 9.057%
[5 empty] | 452.838 | [6 empty] | 4.754%
[5 empty] | 237.71 | [6 empty] | 6.033%
[5 empty] | 301.654 | [6 empty] | 7.626%
[5 empty] | 381.287 | [6 empty] | 7.787%
[5 empty] | 389.37 | [6 empty] | 8.076%
Lab 7 |  |  | 837.195 | 621.21 |  | 535.666 | Lab 7 |  |  | 16.74% | 12.42% |  | 10.71%
|  |  | 837.195 | 428.742 | 0 | 744.559 |  |  |  | 16.74% | 8.575% | 0% | 14.89%
|  |  | 402.742 | 707.389 | 465.933 | 1004.5 |  |  |  | 8.055% | 14.15% | 9.319% | 20.09%
|  |  |  | 735.397 | 495.596 | 836.244 |  |  |  |  | 14.71% | 9.912% | 16.72%
[6 empty] | 1158.148 | [6 empty] | 23.16%
[6 empty] | 670.506 | [6 empty] | 13.41%
[6 empty] | 426.518 | [6 empty] | 8.53%
[6 empty] | 420.977 | [6 empty] | 8.42%
[10 empty] | 13.85% | 12.46% | 9.615% | 14.49%
Lab 8 |  |  | 1116.529 |  |  | 1193.781 | Lab 8 |  |  | 22.33% |  |  | 23.88%
[6 empty] | 949.178 | [6 empty] | 18.98%
[6 empty] | 722.164 | [6 empty] | 14.44%
[6 empty] | 688.885 | [6 empty] | 13.78%
[10 empty] | 22.33% |  |  | 17.77%

## Chloride penetration_Lab 1
REFERENCE SAMPLES
Basic data |  | Picture - profile | Basic data | Picture - profile | Basic data | Picture - profile
Series | REF |  | Series |  | Series
Sample number | 4 |  | Sample number |  | Sample number
Healing time at water flow = 0 | 6 months |  | Healing time at water flow = 0 |  | Healing time at water flow = 0
Tube Φint (mm) | 96 |  | Tube Φint (mm) |  | Tube Φint (mm)
H (mm) | 208 |  | H (mm) |  | H (mm)
Salt concentration | 33 g/L |  | Salt concentration |  | Salt concentration
Time of exposure | 3 days |  | Time of exposure |  | Time of exposure
Basic data |  | Picture - profile | Basic data | Picture - profile | Basic data | Picture - profile
Series |  |  | Series |  | Series
Sample number |  |  | Sample number |  | Sample number
Healing time at water flow = 0 |  |  | Healing time at water flow = 0 |  | Healing time at water flow = 0
Tube Φint (mm) |  |  | Tube Φint (mm) |  | Tube Φint (mm)
H (mm) |  |  | H (mm) |  | H (mm)
Salt concentration |  |  | Salt concentration |  | Salt concentration
Time of exposure |  |  | Time of exposure |  | Time of exposure
Basic data |  | Picture - profile | Basic data | Picture - profile | Basic data | Picture - profile
Series |  |  | Series |  | Series
Sample number |  |  | Sample number |  | Sample number
Healing time at water flow = 0 |  |  | Healing time at water flow = 0 |  | Healing time at water flow = 0
Tube Φint (mm) |  |  | Tube Φint (mm) |  | Tube Φint (mm)
H (mm) |  |  | H (mm) |  | H (mm)
Salt concentration |  |  | Salt concentration |  | Salt concentration
Time of exposure |  |  | Time of exposure |  | Time of exposure
ADDITIONED SAMPLES
Basic data |  | Picture - profile | Basic data | Picture - profile | Basic data | Picture - profile
Series | ADDS |  | Series |  | Series
Sample number | 3 |  | Sample number |  | Sample number
Healing time at water flow = 0 | 6 months |  | Healing time at water flow = 0 |  | Healing time at water flow = 0
Tube Φint (mm) | 96 |  | Tube Φint (mm) |  | Tube Φint (mm)
H (mm) | 208 |  | H (mm) |  | H (mm)
Salt concentration | 33 g/L |  | Salt concentration |  | Salt concentration
Time of exposure | 3 days |  | Time of exposure |  | Time of exposure
Basic data |  | Picture - profile | Basic data | Picture - profile | Basic data | Picture - profile
Series |  |  | Series |  | Series
Sample number |  |  | Sample number |  | Sample number
Healing time at water flow = 0 |  |  | Healing time at water flow = 0 |  | Healing time at water flow = 0
Tube Φint (mm) |  |  | Tube Φint (mm) |  | Tube Φint (mm)
H (mm) |  |  | H (mm) |  | H (mm)
Salt concentration |  |  | Salt concentration |  | Salt concentration
Time of exposure |  |  | Time of exposure |  | Time of exposure
Basic data |  | Picture - profile | Basic data | Picture - profile | Basic data | Picture - profile
Series |  |  | Series |  | Series
Sample number |  |  | Sample number |  | Sample number
Healing time at water flow = 0 |  |  | Healing time at water flow = 0 |  | Healing time at water flow = 0
Tube Φint (mm) |  |  | Tube Φint (mm) |  | Tube Φint (mm)
H (mm) |  |  | H (mm) |  | H (mm)
Salt concentration |  |  | Salt concentration |  | Salt concentration
Time of exposure |  |  | Time of exposure |  | Time of exposure
cutting plane
perpendicular
to the crack
Note on D4: Poor contrast after the colorimetric test: difficult to evaluate the actual chloride penetration
Note on D34: Poor contrast after the colorimetric test: difficult to evaluate the actual chloride penetration

## Chloride penetration_Lab 8
REFERENCE SAMPLES
chloride tests was made for 6 specimens (3 ref + 3 MgO) after 6 months healing
Basic data |  | Picture - profile | Basic data |  | Picture - profile | Basic data | Picture - profile
Series |  |  | Series | Ref |  | Series
Sample number |  |  | Sample number | R3 |  | Sample number
Healing time at water flow = 0 |  |  | Healing time at water flow = 0 |  |  | Healing time at water flow = 0
Tube Φint (mm) |  |  | Tube Φint (mm) | 103.6 |  | Tube Φint (mm)
deltaH (mm) |  |  | deltaH (mm) | 8 |  | deltaH (mm)
Salt concentration |  |  | Salt concentration | 3% |  | Salt concentration
Time of exposure |  |  | Time of exposure | 72 hours |  | Time of exposure
Basic data |  | Picture - profile | Basic data |  | Picture - profile | Basic data | Picture - profile
Series | Ref |  | Series | Ref |  | Series
Sample number | R11 |  | Sample number | R4 |  | Sample number
Healing time at water flow = 0 |  |  | Healing time at water flow = 0 |  |  | Healing time at water flow = 0
Tube Φint (mm) | 103.6 |  | Tube Φint (mm) | 103.6 |  | Tube Φint (mm)
deltaH (mm) | 7 |  | deltaH (mm) | 5 |  | deltaH (mm)
Salt concentration | 3% |  | Salt concentration | 3% |  | Salt concentration
Time of exposure | 72 hours |  | Time of exposure | 72 hours |  | Time of exposure
Basic data |  | Picture - profile | Basic data |  | Picture - profile | Basic data | Picture - profile
Series |  |  | Series |  |  | Series
Sample number |  |  | Sample number |  |  | Sample number
Healing time at water flow = 0 |  |  | Healing time at water flow = 0 |  |  | Healing time at water flow = 0
Tube Φint (mm) |  |  | Tube Φint (mm) |  |  | Tube Φint (mm)
deltaH (mm) |  |  | deltaH (mm) |  |  | deltaH (mm)
Salt concentration |  |  | Salt concentration |  |  | Salt concentration
Time of exposure |  |  | Time of exposure |  |  | Time of exposure
ADDITIONED SAMPLES
Basic data |  | Picture - profile | Basic data |  | Picture - profile | Basic data | Picture - profile
Series | ADDS |  | Series | ADDS |  | Series
Sample number | H4 |  | Sample number | H3 |  | Sample number
Healing time at water flow = 0 |  |  | Healing time at water flow = 0 |  |  | Healing time at water flow = 0
Tube Φint (mm) | 103.6 |  | Tube Φint (mm) | 103.6 |  | Tube Φint (mm)
deltaH (mm) | 14 |  | deltaH (mm) | 2 |  | deltaH (mm)
Salt concentration | 3% |  | Salt concentration | 3% |  | Salt concentration
Time of exposure | 72 hours |  | Time of exposure | 72 hours |  | Time of exposure
Basic data |  | Picture - profile | Basic data |  | Picture - profile | Basic data | Picture - profile
Series | ADDS |  | Series |  |  | Series
Sample number | H9 |  | Sample number |  |  | Sample number
Healing time at water flow = 0 |  |  | Healing time at water flow = 0 |  |  | Healing time at water flow = 0
Tube Φint (mm) | 103.6 |  | Tube Φint (mm) |  |  | Tube Φint (mm)
deltaH (mm) | 8 |  | deltaH (mm) |  |  | deltaH (mm)
Salt concentration | 3% |  | Salt concentration |  |  | Salt concentration
Time of exposure | 72 hours |  | Time of exposure |  |  | Time of exposure
Basic data |  | Picture - profile | Basic data |  | Picture - profile | Basic data | Picture - profile
Series |  |  | Series |  |  | Series
Sample number |  |  | Sample number |  |  | Sample number
Healing time at water flow = 0 |  |  | Healing time at water flow = 0 |  |  | Healing time at water flow = 0
Tube Φint (mm) |  |  | Tube Φint (mm) |  |  | Tube Φint (mm)
deltaH (mm) |  |  | deltaH (mm) |  |  | deltaH (mm)
Salt concentration |  |  | Salt concentration |  |  | Salt concentration
Time of exposure |  |  | Time of exposure |  |  | Time of exposure
cutting plane
perpendicular
to the crack

## Chloride penetration_Lab 7
REFERENCE SAMPLES
Basic data |  | Picture - profile | Basic data |  | Picture - profile | Basic data |  | Picture - profile
Series |  |  | Series | R |  | Series | R
Sample number |  |  | Sample number | 4C |  | Sample number | 4B
Healing time at water flow = 0 |  |  | Healing time at water flow = 0 | 10 months |  | Healing time at water flow = 0 | 10 months
Tube Φint (mm) |  |  | Tube Φint (mm) | 104 |  | Tube Φint (mm) | 104
deltaH (mm) |  |  | deltaH (mm) | 200 |  | deltaH (mm) | 200
Salt concentration |  |  | Salt concentration | 33 g/l |  | Salt concentration | 33 g/l
Time of exposure |  |  | Time of exposure | 3 days |  | Time of exposure | 3 days
Basic data |  | Picture - profile | Basic data |  | Picture - profile | Basic data |  | Picture - profile
Series | R |  | Series | R |  | Series | R
Sample number | 4A |  | Sample number | 1C |  | Sample number | 1A
Healing time at water flow = 0 | 10 months |  | Healing time at water flow = 0 | 10 months |  | Healing time at water flow = 0 | 10 months
Tube Φint (mm) | 104 |  | Tube Φint (mm) | 104 |  | Tube Φint (mm) | 104
deltaH (mm) | 200 |  | deltaH (mm) | 200 |  | deltaH (mm) | 200
Salt concentration | 33 g/l |  | Salt concentration | 33 g/l |  | Salt concentration | 33 g/l
Time of exposure | 3 days |  | Time of exposure | 3 days |  | Time of exposure | 3 days
Basic data |  | Picture - profile | Basic data |  | Picture - profile | Basic data |  | Picture - profile
Series |  |  | Series |  |  | Series
Sample number |  |  | Sample number |  |  | Sample number
Healing time at water flow = 0 |  |  | Healing time at water flow = 0 |  |  | Healing time at water flow = 0
Tube Φint (mm) |  |  | Tube Φint (mm) |  |  | Tube Φint (mm)
deltaH (mm) |  |  | deltaH (mm) |  |  | deltaH (mm)
Salt concentration |  |  | Salt concentration |  |  | Salt concentration
Time of exposure |  |  | Time of exposure |  |  | Time of exposure
ADDITIONED SAMPLES
Basic data |  | Picture - profile | Basic data |  | Picture - profile | Basic data |  | Picture - profile
Series |  |  | Series | H |  | Series | H
Sample number |  |  | Sample number | 2-A |  | Sample number | 2-B
Healing time at water flow = 0 |  |  | Healing time at water flow = 0 | 1 Month |  | Healing time at water flow = 0 | 1 Month
Tube Φint (mm) |  |  | Tube Φint (mm) | 104 |  | Tube Φint (mm) | 104
deltaH (mm) |  |  | deltaH (mm) | 200 |  | deltaH (mm) | 200
Salt concentration |  |  | Salt concentration | 33 g/l |  | Salt concentration | 33 g/l
Time of exposure |  |  | Time of exposure | 3 days |  | Time of exposure | 3 days
Basic data |  | Picture - profile | Basic data |  | Picture - profile | Basic data |  | Picture - profile
Series |  |  | Series | H |  | Series | H
Sample number |  |  | Sample number | 4-A |  | Sample number | 3-C
Healing time at water flow = 0 |  |  | Healing time at water flow = 0 | 4.5 Months |  | Healing time at water flow = 0 | 4.5 Months
Tube Φint (mm) |  |  | Tube Φint (mm) | 104 |  | Tube Φint (mm) | 104
deltaH (mm) |  |  | deltaH (mm) | 200 |  | deltaH (mm) | 200
Salt concentration |  |  | Salt concentration | 33 g/l |  | Salt concentration | 33 g/l
Time of exposure |  |  | Time of exposure | 3 days |  | Time of exposure | 3 days
Ba+O53+B51:M+B51:I58 |  | Picture - profile | Basic data |  | Picture - profile | Basic data |  | Picture - profile
Series | H |  | Series | H |  | Series | H
Sample number | 4B |  | Sample number | 3A |  | Sample number | 2C
Healing time at water flow = 0 | 10 months |  | Healing time at water flow = 0 | 10 months |  | Healing time at water flow = 0 | 10 months
Tube Φint (mm) | 104 |  | Tube Φint (mm) | 104 |  | Tube Φint (mm) | 104
deltaH (mm) | 200 |  | deltaH (mm) | 200 |  | deltaH (mm) | 200
Salt concentration | 33 g/l |  | Salt concentration | 33 g/l |  | Salt concentration | 33 g/l
Time of exposure | 3 days |  | Time of exposure | 3 days |  | Time of exposure | 3 days
Ba+O53+B51:M+B51:I58 |  | Picture - profile | Basic data |  | Picture - profile | Basic data |  | Picture - profile
Series | H |  | Series | H |  | Series | H
Sample number | 1B |  | Sample number | 1C |  | Sample number | 3B
Healing time at water flow = 0 | 10 months |  | Healing time at water flow = 0 | 10 months |  | Healing time at water flow = 0 | 10 months
Tube Φint (mm) | 104 |  | Tube Φint (mm) | 104 |  | Tube Φint (mm) | 104
deltaH (mm) | 200 |  | deltaH (mm) | 200 |  | deltaH (mm) | 200
Salt concentration | 33 g/l |  | Salt concentration | 33 g/l |  | Salt concentration | 33 g/l
Time of exposure | 3 days |  | Time of exposure | 3 days |  | Time of exposure | 3 days
Basic data |  | Picture - profile | Basic data |  | Picture - profile | Basic data |  | Picture - profile
Series | H |  | Series | H |  | Series
Sample number | 4C |  | Sample number | 1A |  | Sample number
Healing time at water flow = 0 | 10 months |  | Healing time at water flow = 0 | 10 months |  | Healing time at water flow = 0
Tube Φint (mm) | 104 |  | Tube Φint (mm) | 104 |  | Tube Φint (mm)
deltaH (mm) | 200 |  | deltaH (mm) | 200 |  | deltaH (mm)
Salt concentration | 33 g/l |  | Salt concentration | 33 g/l |  | Salt concentration
Time of exposure | 3 days |  | Time of exposure | 3 days |  | Time of exposure
cutting plane
perpendicular
to the crack

## Chloride penetration_Lab 5
REFERENCE SAMPLES
Basic data |  | Picture - profile | Basic data | Picture - profile | Basic data | Picture - profile
Series |  |  | Series |  | Series
Sample number |  |  | Sample number |  | Sample number
Healing time at water flow = 0 |  |  | Healing time at water flow = 0 |  | Healing time at water flow = 0
Tube Φint (mm) |  |  | Tube Φint (mm) |  | Tube Φint (mm)
H (mm) |  |  | H (mm) |  | H (mm)
Salt concentration |  |  | Salt concentration |  | Salt concentration
Time of exposure |  |  | Time of exposure |  | Time of exposure
Basic data |  | Picture - profile | Basic data | Picture - profile | Basic data | Picture - profile
Series |  |  | Series |  | Series
Sample number |  |  | Sample number |  | Sample number
Healing time at water flow = 0 |  |  | Healing time at water flow = 0 |  | Healing time at water flow = 0
Tube Φint (mm) |  |  | Tube Φint (mm) |  | Tube Φint (mm)
H (mm) |  |  | H (mm) |  | H (mm)
Salt concentration |  |  | Salt concentration |  | Salt concentration
Time of exposure |  |  | Time of exposure |  | Time of exposure
Basic data |  | Picture - profile | Basic data | Picture - profile | Basic data | Picture - profile
Series |  |  | Series |  | Series
Sample number |  |  | Sample number |  | Sample number
Healing time at water flow = 0 |  |  | Healing time at water flow = 0 |  | Healing time at water flow = 0
Tube Φint (mm) |  |  | Tube Φint (mm) |  | Tube Φint (mm)
H (mm) |  |  | H (mm) |  | H (mm)
Salt concentration |  |  | Salt concentration |  | Salt concentration
Time of exposure |  |  | Time of exposure |  | Time of exposure
ADDITIONED SAMPLES
Basic data |  | Picture - profile | Basic data | Picture - profile | Basic data | Picture - profile
Series | ADDS H 3-1 |  | Series |  | Series
Sample number | 6 |  | Sample number |  | Sample number
Healing time at water flow = 0 | 3 months |  | Healing time at water flow = 0 |  | Healing time at water flow = 0
Tube Φint (mm) | 100 |  | Tube Φint (mm) |  | Tube Φint (mm)
H (mm) | --- |  | H (mm) |  | H (mm)
Salt concentration | 33g/l |  | Salt concentration |  | Salt concentration
Time of exposure | 3 days |  | Time of exposure |  | Time of exposure
Basic data |  | Picture - profile | Basic data | Picture - profile | Basic data | Picture - profile
Series | ADDS H 3-2 |  | Series |  | Series
Sample number | 7 |  | Sample number |  | Sample number
Healing time at water flow = 0 | 3 months |  | Healing time at water flow = 0 |  | Healing time at water flow = 0
Tube Φint (mm) | 100 |  | Tube Φint (mm) |  | Tube Φint (mm)
H (mm) | --- |  | H (mm) |  | H (mm)
Salt concentration | 33g/l |  | Salt concentration |  | Salt concentration
Time of exposure | 3 days |  | Time of exposure |  | Time of exposure
Basic data |  | Picture - profile | Basic data | Picture - profile | Basic data | Picture - profile
Series | ADDS H 4-1 |  | Series |  | Series
Sample number | 8 |  | Sample number |  | Sample number
Healing time at water flow = 0 | 3 months |  | Healing time at water flow = 0 |  | Healing time at water flow = 0
Tube Φint (mm) | 100 |  | Tube Φint (mm) |  | Tube Φint (mm)
H (mm) | --- |  | H (mm) |  | H (mm)
Salt concentration | 33g/l |  | Salt concentration |  | Salt concentration
Time of exposure | 3 days |  | Time of exposure |  | Time of exposure
cutting plane
perpendicular
to the crack

## Chloride penetration_Lab 4
REFERENCE SAMPLES
Basic data |  | Picture - profile | Basic data |  | Picture - profile | Basic data |  | Picture - profile
Series | 28d |  | Series | 28d |  | Series | 28d
Sample number | R1.1 |  | Sample number | R3.1 |  | Sample number | R4.3
Healing time at water flow = 0 | 28 |  | Healing time at water flow = 0 | 28 |  | Healing time at water flow = 0 | 28
Tube Φint (mm) | 100 |  | Tube Φint (mm) | 100 |  | Tube Φint (mm) | 100
deltaH (mm) | 30 |  | deltaH (mm) | 21 |  | deltaH (mm) | 52
Salt concentration | NaCl (33g/l) |  | Salt concentration | NaCl (33g/l) |  | Salt concentration | NaCl (33g/l)
Time of exposure | 3d |  | Time of exposure | 3d |  | Time of exposure | 3d
Basic data |  | Picture - profile | Basic data |  | Picture - profile | Basic data |  | Picture - profile
Series | 3m |  | Series | 3m |  | Series | 3m
Sample number | R3.2 |  | Sample number |  |  | Sample number
Healing time at water flow = 0 | 90 |  | Healing time at water flow = 0 |  |  | Healing time at water flow = 0
Tube Φint (mm) | 100 |  | Tube Φint (mm) | 100 |  | Tube Φint (mm) | 100
deltaH (mm) | 120 |  | deltaH (mm) |  |  | deltaH (mm)
Salt concentration | NaCl (33g/l) |  | Salt concentration | NaCl (33g/l) |  | Salt concentration | NaCl (33g/l)
Time of exposure | 3d |  | Time of exposure | 3d |  | Time of exposure | 3d
Basic data |  | Picture - profile | Basic data |  | Picture - profile | Basic data |  | Picture - profile
Series | REFERENCE |  | Series | RERERENCE |  | Series | 13m
Sample number | R3.3 |  | Sample number | R4.1 |  | Sample number
Healing time at water flow = 0 | 462 |  | Healing time at water flow = 0 | 462 |  | Healing time at water flow = 0
Tube Φint (mm) | 100 |  | Tube Φint (mm) | 100 |  | Tube Φint (mm) | 100
deltaH (mm) | 16 |  | deltaH (mm) | 14 |  | deltaH (mm)
Salt concentration | NaCl (33g/l) |  | Salt concentration | NaCl (33g/l) |  | Salt concentration | NaCl (33g/l)
Time of exposure | 3d |  | Time of exposure | 3d |  | Time of exposure | 3d
ADDITIONED SAMPLES
Basic data |  | Picture - profile | Basic data |  | Picture - profile | Basic data |  | Picture - profile
Series | 28d |  | Series | 28d |  | Series | 28d
Sample number | H2.1 |  | Sample number | H2.3 |  | Sample number | H3.3
Healing time at water flow = 0 | 28 |  | Healing time at water flow = 0 | 28 |  | Healing time at water flow = 0 | 28
Tube Φint (mm) | 100 |  | Tube Φint (mm) | 100 |  | Tube Φint (mm) | 100
deltaH (mm) |  |  | deltaH (mm) |  |  | deltaH (mm)
Salt concentration | NaCl (33g/l) |  | Salt concentration | NaCl (33g/l) |  | Salt concentration | NaCl (33g/l)
Time of exposure | 3d |  | Time of exposure | 3d |  | Time of exposure | 3d
Basic data |  | Picture - profile | Basic data |  | Picture - profile | Basic data |  | Picture - profile
Series | 3m |  | Series | 3m |  | Series | 3m
Sample number | H4.1 |  | Sample number |  |  | Sample number
Healing time at water flow = 0 | 90 |  | Healing time at water flow = 0 |  |  | Healing time at water flow = 0
Tube Φint (mm) | 100 |  | Tube Φint (mm) | 100 |  | Tube Φint (mm) | 100
deltaH (mm) | 50 |  | deltaH (mm) |  |  | deltaH (mm)
Salt concentration | NaCl (33g/l) |  | Salt concentration | NaCl (33g/l) |  | Salt concentration | NaCl (33g/l)
Time of exposure | 3d |  | Time of exposure | 3d |  | Time of exposure | 3d
Basic data |  | Picture - profile | Basic data |  | Picture - profile | Basic data |  | Picture - profile
Series | HEALING-13m |  | Series | HEALING-13m |  | Series | 13m
Sample number | H4.2 |  | Sample number | H4.3 |  | Sample number
Healing time at water flow = 0 | 462 |  | Healing time at water flow = 0 | 462 |  | Healing time at water flow = 0
Tube Φint (mm) | 100 |  | Tube Φint (mm) | 100 |  | Tube Φint (mm) | 100
deltaH (mm) | 16 |  | deltaH (mm) | 7 |  | deltaH (mm)
Salt concentration | NaCl (33g/l) |  | Salt concentration | NaCl (33g/l) |  | Salt concentration | NaCl (33g/l)
Time of exposure | 3d |  | Time of exposure | 3d |  | Time of exposure | 3d
cutting plane
perpendicular
to the crack

## Chloride penetration_Lab 3
REFERENCE SAMPLES
Basic data |  | Picture - profile | Basic data |  | Picture - profile | Basic data |  | Picture - profile
Series | REF |  | Series | REF |  | Series | REF
Sample number | 1 |  | Sample number | 5 |  | Sample number | 9
Healing time at water flow = 0 | 1 month |  | Healing time at water flow = 0 | 1 month |  | Healing time at water flow = 0 | 1 month
Tube Φint (mm) | 103 |  | Tube Φint (mm) | 103 |  | Tube Φint (mm) | 103
deltaH (mm) | 5 |  | deltaH (mm) | 0 |  | deltaH (mm) | 0
Salt concentration | 33 g/l |  | Salt concentration | 33 g/l |  | Salt concentration | 33 g/l
Time of exposure | 3 days |  | Time of exposure | 3 days |  | Time of exposure | 3 days
Basic data |  | Picture - profile | Basic data |  | Picture - profile | Basic data |  | Picture - profile
Series | REF |  | Series | REF |  | Series | REF
Sample number | 2 |  | Sample number | 7 |  | Sample number | 8
Healing time at water flow = 0 | 3 months |  | Healing time at water flow = 0 | 3 months |  | Healing time at water flow = 0 | 3 months
Tube Φint (mm) | 103 |  | Tube Φint (mm) | 103 |  | Tube Φint (mm) | 103
deltaH (mm) | 0 |  | deltaH (mm) | 4 |  | deltaH (mm) | 5
Salt concentration | 33 g/l |  | Salt concentration | 33 g/l |  | Salt concentration | 33 g/l
Time of exposure | 3 days |  | Time of exposure | 3 days |  | Time of exposure | 3 days
Basic data |  | Picture - profile | Basic data |  | Picture - profile | Basic data |  | Picture - profile
Series | REF |  | Series | REF |  | Series | REF
Sample number | 3 |  | Sample number | 4 |  | Sample number | 6
Healing time at water flow = 0 | 6 months |  | Healing time at water flow = 0 | 6 months |  | Healing time at water flow = 0 | 6 months
Tube Φint (mm) | 103 |  | Tube Φint (mm) | 103 |  | Tube Φint (mm) | 103
deltaH (mm) | 6 |  | deltaH (mm) | 6 |  | deltaH (mm) | 0
Salt concentration | 33 g/l |  | Salt concentration | 33 g/l |  | Salt concentration | 33 g/l
Time of exposure | 3 days |  | Time of exposure | 3 days |  | Time of exposure | 3 days
ADDITIONED SAMPLES
Basic data |  | Picture - profile | Basic data |  | Picture - profile | Basic data |  | Picture - profile
Series | ADDS |  | Series | ADDS |  | Series
Sample number | 4 |  | Sample number | 8 |  | Sample number
Healing time at water flow = 0 | 1 month |  | Healing time at water flow = 0 | 1 month |  | Healing time at water flow = 0
Tube Φint (mm) | 103 |  | Tube Φint (mm) | 103 |  | Tube Φint (mm)
deltaH (mm) | 8 |  | deltaH (mm) | 5 |  | deltaH (mm)
Salt concentration | 33 g/l |  | Salt concentration | 33 g/l |  | Salt concentration
Time of exposure | 3 days |  | Time of exposure | 3 days |  | Time of exposure
Basic data |  | Picture - profile | Basic data |  | Picture - profile | Basic data |  | Picture - profile
Series | ADDS |  | Series | ADDS |  | Series | ADDS
Sample number | 1 |  | Sample number | 8 |  | Sample number | 9
Healing time at water flow = 0 | 3 months |  | Healing time at water flow = 0 | 3 months |  | Healing time at water flow = 0 | 3 months
Tube Φint (mm) | 103 |  | Tube Φint (mm) | 103 |  | Tube Φint (mm) | 103
deltaH (mm) | 6 |  | deltaH (mm) | 5 |  | deltaH (mm) | 5
Salt concentration | 33 g/l |  | Salt concentration | 33 g/l |  | Salt concentration | 33 g/l
Time of exposure | 3 days |  | Time of exposure | 3 days |  | Time of exposure | 3 days
Basic data |  | Picture - profile | Basic data |  | Picture - profile | Basic data |  | Picture - profile
Series | ADDS |  | Series | ADDS |  | Series | ADDS
Sample number | 3 |  | Sample number | 5 |  | Sample number | 6
Healing time at water flow = 0 | 6 months |  | Healing time at water flow = 0 | 6 months |  | Healing time at water flow = 0 | 6 months
Tube Φint (mm) | 103 |  | Tube Φint (mm) | 103 |  | Tube Φint (mm) | 103
deltaH (mm) | 5 |  | deltaH (mm) | 3 |  | deltaH (mm) | 0
Salt concentration | 33 g/l |  | Salt concentration | 33 g/l |  | Salt concentration | 33 g/l
Time of exposure | 3 days |  | Time of exposure | 3 days |  | Time of exposure | 3 days
cutting plane
perpendicular
to the crack\