## Cracks - REF
Crack width measurement REF specimens water permeability test
RRT group |  | RRT 2
Lab 1
Casting day |  | 2019-06-14
Cracking day |  | 2019-07-13 |  | 29 | days old at cracking |  |  |  |  | ! Distances in µm!
Measuring day | 2019-07-13 |  | dd/mm/yyyy |  | 2019-10-24 |  | 2020-01-28 |  |  | 0 | days after crack | #VALUE! | days after crack | 103 | days after crack | 199 | days after crack
| 0 | days after crack | #VALUE! | days after crack | 103 | days after crack | 199 | days after crack | [9 empty] | Crack closing efficiency
REF - 1 | [9 empty] | MEAN | STD | MEAN | STD | MEAN | STD | MEAN | STD | days after crack | #VALUE! | 103 | 199
Loc 1 | 406 |  |  |  | 326 |  | 326 |  | REF - 1 | 239.5 | 138.0443 | #DIV/0! | #DIV/0! | 220 | 121.818 | 206.8333 | 115.8587 | 1 | #DIV/0! | 0.08141962 | 0.1363953
Loc 2 | 232 |  |  |  | 286 |  | 253 |  | REF - 2 | 168.1667 | 70.21735 | #DIV/0! | #DIV/0! | 100.6667 | 74.11188 | 100 | 73.98809 | 2 | #DIV/0! | 0.4013875 | 0.4053518
Loc 3 | 122 |  |  |  | 110 |  | 105 |  | REF - 3 | 163.5 | 80.00298 | #DIV/0! | #DIV/0! | 91 | 63.5505 | 88.16667 | 64.33728 | 3 | #DIV/0! | 0.4434251 | 0.4607543
Loc 4 | 318 |  |  |  | 272 |  | 269 |  | REF - 4 | 162.3333 | 113.6697 | #DIV/0! | #DIV/0! | 116.1667 | 87.39538 | 107.6667 | 89.41423 | 4 | #DIV/0! | 0.2843943 | 0.3367556
Loc 5 | 251 |  |  |  | 236 |  | 196 |  | REF - 5 | 196.6667 | 85.61903 | #DIV/0! | #DIV/0! | 154.1667 | 63.16494 | 163.6667 | 66.82244 | 5 | #DIV/0! | 0.2161017 | 0.1677966
Loc 6 | 108 |  |  |  | 90 |  | 92 |  | REF - 6 | 216.6667 | 85.58955 | #DIV/0! | #DIV/0! | 194.1667 | 80.65948 | 186.5 | 76.9468 | 6 | #DIV/0! | 0.1038462 | 0.1392308
general mean | 239.5 |  | #DIV/0! |  | 220 |  | 206.8333 |  | REF - 7 | 194.5 | 101.3816 | #DIV/0! | #DIV/0! | 149 | 94.3022 | 147.6667 | 91.80206 | 7 | #DIV/0! | 0.2339332 | 0.2407883
general std | 138.0443 |  | #DIV/0! |  | 121.818 |  | 115.8587 |  | REF - 8 | 247.3333 | 148.1148 | #DIV/0! | #DIV/0! | 201.3333 | 140.6839 | 191.8333 | 129.729 | 8 | #DIV/0! | 0.1859838 | 0.2243935
[9 empty] | REF - 9 | 256.8333 | 129.6758 | #DIV/0! | #DIV/0! | 152.1667 | 129.6969 | 136.3333 | 121.2276 | 9 | #DIV/0! | 0.4075276 | 0.4691759
REF - 2 | [8 empty] | Mean | 205.0556 |  | #DIV/0! |  | 153.1852 |  | 147.6296 |  | Mean | #DIV/0! | 0.2620021 | 0.286738
Loc 1 | 182 |  |  |  | 168 |  | 169
Loc 2 | 219 |  |  |  | 160 |  | 156 |  | Min | 162.3333 |  | #DIV/0! |  | 91 |  | 88.16667 |  | Min | #DIV/0! | 0.08141962 | 0.1363953
Loc 3 | 175 |  |  |  | 144 |  | 146 |  | Max | 256.8333 |  | #DIV/0! |  | 220 |  | 206.8333 |  | Max | #DIV/0! | 0.4434251 | 0.4691759
Loc 4 | 121 |  |  |  | 36 |  | 35 |  | ∆ | 94.5 |  | #DIV/0! |  | 129 |  | 118.6667 |  | ∆ | #DIV/0! | 0.3620055 | 0.3327806
Loc 5 | 156 |  |  |  | 96 |  | 94
Loc 6 | 156 |  |  |  | 0 |  | 0
general mean | 168.1667 |  | #DIV/0! |  | 100.6667 |  | 100
general std | 70.21735 |  | #DIV/0! |  | 74.11188 |  | 73.98809
REF - 3
Loc 1 | 164 |  |  |  | 100 |  | 102
Loc 2 | 213 |  |  |  | 108 |  | 103
Loc 3 | 236 |  |  |  | 176 |  | 178
Loc 4 | 83 |  |  |  | 58 |  | 46
Loc 5 | 128 |  |  |  | 104 |  | 100
Loc 6 | 157 |  |  |  | 0 |  | 0
general mean | 163.5 |  | #DIV/0! |  | 91 |  | 88.16667
general std | 80.00298 |  | #DIV/0! |  | 63.5505 |  | 64.33728
REF - 4
Loc 1 | 254 |  |  |  | 173 |  | 169
Loc 2 | 270 |  |  |  | 256 |  | 246
Loc 3 | 248 |  |  |  | 97 |  | 98
Loc 4 | 49 |  |  |  | 37 |  | 0
Loc 5 | 80 |  |  |  | 69 |  | 72
Loc 6 | 73 |  |  |  | 65 |  | 61
general mean | 162.3333 |  | #DIV/0! |  | 116.1667 |  | 107.6667
general std | 113.6697 |  | #DIV/0! |  | 87.39538 |  | 89.41423
REF - 5
Loc 1 | 208 |  |  |  | 133 |  | 120
Loc 2 | 236 |  |  |  | 155 |  | 143
Loc 3 | 215 |  |  |  | 166 |  | 166
Loc 4 | 116 |  |  |  | 114 |  | 193
Loc 5 | 169 |  |  |  | 188 |  | 187
Loc 6 | 236 |  |  |  | 169 |  | 173
general mean | 196.6667 |  | #DIV/0! |  | 154.1667 |  | 163.6667
general std | 85.61903 |  | #DIV/0! |  | 63.16494 |  | 66.82244
REF - 6
Loc 1 | 241 |  |  |  | 243 |  | 240
Loc 2 | 236 |  |  |  | 208 |  | 202
Loc 3 | 246 |  |  |  | 212 |  | 194
Loc 4 | 185 |  |  |  | 184 |  | 180
Loc 5 | 200 |  |  |  | 184 |  | 157
Loc 6 | 192 |  |  |  | 134 |  | 146
general mean | 216.6667 |  | #DIV/0! |  | 194.1667 |  | 186.5
general std | 85.58955 |  | #DIV/0! |  | 80.65948 |  | 76.9468
REF - 7
Loc 1 | 296 |  |  |  | 273 |  | 273
Loc 2 | 216 |  |  |  | 183 |  | 169
Loc 3 | 142 |  |  |  | 58 |  | 56
Loc 4 | 250 |  |  |  | 186 |  | 180
Loc 5 | 180 |  |  |  | 134 |  | 139
Loc 6 | 83 |  |  |  | 60 |  | 69
general mean | 194.5 |  | #DIV/0! |  | 149 |  | 147.6667
general std | 101.3816 |  | #DIV/0! |  | 94.3022 |  | 91.80206
REF - 8
Loc 1 | 153 |  |  |  | 114 |  | 108
Loc 2 | 206 |  |  |  | 141 |  | 144
Loc 3 | 423 |  |  |  | 408 |  | 376
Loc 4 | 145 |  |  |  | 96 |  | 95
Loc 5 | 166 |  |  |  | 130 |  | 125
Loc 6 | 391 |  |  |  | 319 |  | 303
general mean | 247.3333 |  | #DIV/0! |  | 201.3333 |  | 191.8333
general std | 148.1148 |  | #DIV/0! |  | 140.6839 |  | 129.729
REF - 9
Loc 1 | 131 |  |  |  | 130 |  | 125
Loc 2 | 326 |  |  |  | 153 |  | 150
Loc 3 | 208 |  |  |  | 170 |  | 106
Loc 4 | 263 |  |  |  | 0 |  | 0
Loc 5 | 397 |  |  |  | 380 |  | 358
Loc 6 | 216 |  |  |  | 80 |  | 79
general mean | 256.8333 |  | #DIV/0! |  | 152.1667 |  | 136.3333
general std | 129.6758 |  | #DIV/0! |  | 129.6969 |  | 121.2276
Note on D10: 28 days (+1)
Note on F10: 3 months (84 days + 1)
Note on H10: 6 months (168+1 days)

## Cracks - ADDS
Crack width measurement ADD(itioned) specimens water permeability test
RRT group |  | RRT 2
Lab 1
Casting day |  | 2019-06-14
Cracking day |  | 2019-07-13 |  | 29 | days old at cracking |  |  |  |  | ! Distances in µm!
Measuring day | 2019-07-13 |  | dd/mm/yyyy |  | 2019-10-24 |  | 2020-01-28 |  |  | 0 | days after crack | #VALUE! | days after crack | 103 | days after crack | 199 | days after crack
| 0 | days after crack | #VALUE! | days after crack | 103 | days after crack | 199 | days after crack | [9 empty] | Crack closing efficiency
ADDS - 1 | [9 empty] | MEAN | STD | MEAN | STD | MEAN | STD | MEAN | STD | days after crack | #VALUE! | 103 | 199
Loc 1 | 286 |  |  |  | 265 |  | 270 |  | ADDS - 1 | 236.8333 | 96.5505 | #DIV/0! | #DIV/0! | 152.8333 | 105.6504 | 160.3333 | 107.4769 | 1 | #DIV/0! | 0.3546798 | 0.323012
Loc 2 | 261 |  |  |  | 238 |  | 250 |  | ADDS - 2 | 208.3333 | 105.855 | #DIV/0! | #DIV/0! | 109.6667 | 80.4736 | 116.6667 | 96.95875 | 2 | #DIV/0! | 0.4736 | 0.44
Loc 3 | 256 |  |  |  | 166 |  | 173 |  | ADDS - 3 | 169.5 | 71.66988 | #DIV/0! | #DIV/0! | 115.6667 | 77.71836 | 116.8333 | 78.01587 | 3 | #DIV/0! | 0.3176008 | 0.3107178
Loc 4 | 238 |  |  |  | 93 |  | 133 |  | ADDS - 4 | 226.5 | 87.18262 | #DIV/0! | #DIV/0! | 144 | 67.96778 | 140 | 66.46051 | 4 | #DIV/0! | 0.3642384 | 0.3818985
Loc 5 | 197 |  |  |  | 0 |  | 0 |  | ADDS - 5 | 227.3333 | 116.7953 | #DIV/0! | #DIV/0! | 96 | 142.2319 | 96 | 142.2319 | 5 | #DIV/0! | 0.5777126 | 0.5777126
Loc 6 | 183 |  |  |  | 155 |  | 136 |  | ADDS - 6 | 191.6667 | 89.36575 | #DIV/0! | #DIV/0! | 113.3333 | 85.47598 | 109.5 | 85.50717 | 6 | #DIV/0! | 0.4086957 | 0.4286957
general mean | 236.8333 |  | #DIV/0! |  | 152.8333 |  | 160.3333 |  | ADDS - 7 | 238.8333 | 133.1099 | #DIV/0! | #DIV/0! | 146 | 165.5983 | 138.8333 | 159.0482 | 7 | #DIV/0! | 0.388695 | 0.418702
general std | 96.5505 |  | #DIV/0! |  | 105.6504 |  | 107.4769 |  | ADDS - 8 | 228.3333 | 98.07771 | #DIV/0! | #DIV/0! | 150.1667 | 98.98773 | 132.3333 | 93.109 | 8 | #DIV/0! | 0.3423358 | 0.420438
[9 empty] | ADDS - 9 | 223 | 132.1658 | #DIV/0! | #DIV/0! | 183.5 | 125.1169 | 175 | 119.9375 | 9 | #DIV/0! | 0.17713 | 0.2152466
ADDS - 2 | [8 empty] | Mean | 216.7037 |  | #DIV/0! |  | 134.5741 |  | 131.7222 |  | Mean | #DIV/0! | 0.3782987 | 0.3907137
Loc 1 | 103 |  |  |  | 60 |  | 60
Loc 2 | 196 |  |  |  | 0 |  | 0 |  | Min | 169.5 |  | #DIV/0! |  | 96 |  | 96 |  | Min | #DIV/0! | 0.17713 | 0.2152466
Loc 3 | 240 |  |  |  | 130 |  | 114 |  | Max | 238.8333 |  | #DIV/0! |  | 183.5 |  | 175 |  | Max | #DIV/0! | 0.5777126 | 0.5777126
Loc 4 | 150 |  |  |  | 96 |  | 99 |  | ∆ | 69.33333 |  | #DIV/0! |  | 87.5 |  | 79 |  | ∆ | #DIV/0! | 0.4005826 | 0.362466
Loc 5 | 236 |  |  |  | 156 |  | 147
Loc 6 | 325 |  |  |  | 216 |  | 280
general mean | 208.3333 |  | #DIV/0! |  | 109.6667 |  | 116.6667
general std | 105.855 |  | #DIV/0! |  | 80.4736 |  | 96.95875
ADDS - 3
Loc 1 | 224 |  |  |  | 210 |  | 210
Loc 2 | 164 |  |  |  | 139 |  | 140
Loc 3 | 186 |  |  |  | 140 |  | 133
Loc 4 | 177 |  |  |  | 0 |  | 0
Loc 5 | 143 |  |  |  | 125 |  | 137
Loc 6 | 123 |  |  |  | 80 |  | 81
general mean | 169.5 |  | #DIV/0! |  | 115.6667 |  | 116.8333
general std | 71.66988 |  | #DIV/0! |  | 77.71836 |  | 78.01587
ADDS - 4
Loc 1 | 210 |  |  |  | 153 |  | 148
Loc 2 | 244 |  |  |  | 73 |  | 71
Loc 3 | 248 |  |  |  | 163 |  | 164
Loc 4 | 220 |  |  |  | 125 |  | 119
Loc 5 | 204 |  |  |  | 142 |  | 136
Loc 6 | 233 |  |  |  | 208 |  | 202
general mean | 226.5 |  | #DIV/0! |  | 144 |  | 140
general std | 87.18262 |  | #DIV/0! |  | 67.96778 |  | 66.46051
ADDS - 5
Loc 1 | 288 |  |  |  | 250 |  | 250
Loc 2 | 208 |  |  |  | 0 |  | 0
Loc 3 | 100 |  |  |  | 0 |  | 0
Loc 4 | 340 |  |  |  | 326 |  | 326
Loc 5 | 260 |  |  |  | 0 |  | 0
Loc 6 | 168 |  |  |  | 0 |  | 0
general mean | 227.3333 |  | #DIV/0! |  | 96 |  | 96
general std | 116.7953 |  | #DIV/0! |  | 142.2319 |  | 142.2319
ADDS - 6
Loc 1 | 100 |  |  |  | 47 |  | 39
Loc 2 | 192 |  |  |  | 106 |  | 98
Loc 3 | 230 |  |  |  | 223 |  | 222
Loc 4 | 157 |  |  |  | 136 |  | 130
Loc 5 | 208 |  |  |  | 0 |  | 0
Loc 6 | 263 |  |  |  | 168 |  | 168
general mean | 191.6667 |  | #DIV/0! |  | 113.3333 |  | 109.5
general std | 89.36575 |  | #DIV/0! |  | 85.47598 |  | 85.50717
ADDS - 7
Loc 1 | 339 |  |  |  | 344 |  | 338
Loc 2 | 233 |  |  |  | 0 |  | 0
Loc 3 | 85 |  |  |  | 61 |  | 58
Loc 4 | 367 |  |  |  | 379 |  | 356
Loc 5 | 254 |  |  |  | 92 |  | 81
Loc 6 | 155 |  |  |  | 0 |  | 0
general mean | 238.8333 |  | #DIV/0! |  | 146 |  | 138.8333
general std | 133.1099 |  | #DIV/0! |  | 165.5983 |  | 159.0482
ADDS - 8
Loc 1 | 237 |  |  |  | 191 |  | 102
Loc 2 | 221 |  |  |  | 0 |  | 0
Loc 3 | 133 |  |  |  | 104 |  | 101
Loc 4 | 268 |  |  |  | 164 |  | 168
Loc 5 | 275 |  |  |  | 259 |  | 255
Loc 6 | 236 |  |  |  | 183 |  | 168
general mean | 228.3333 |  | #DIV/0! |  | 150.1667 |  | 132.3333
general std | 98.07771 |  | #DIV/0! |  | 98.98773 |  | 93.109
ADDS - 9
Loc 1 | 347 |  |  |  | 302 |  | 302
Loc 2 | 228 |  |  |  | 208 |  | 206
Loc 3 | 89 |  |  |  | 46 |  | 38
Loc 4 | 343 |  |  |  | 308 |  | 274
Loc 5 | 228 |  |  |  | 180 |  | 175
Loc 6 | 103 |  |  |  | 57 |  | 55
general mean | 223 |  | #DIV/0! |  | 183.5 |  | 175
general std | 132.1658 |  | #DIV/0! |  | 125.1169 |  | 119.9375
Note on D10: 28 days (+1)
Note on F10: 3 months (84 days + 1)
Note on H10: 6 months (168+1 days)

## Water permeability
Water permeability measured by water flow testing
RRT group |  |  | RRT 2
Lab 1
Casting day | 2019-06-14
Cracking day | 2019-07-13 | 29 | days old at cracking
Measuring day | 2019-07-15 | UNHEALED |  |  | 31 | days old at testing |  | Measuring day | dd/mm/yyyy | 1 month | [6 empty] | Measuring day | 2019-10-30 | 3 months | [6 empty] | Measuring day | 2020-01-29 | 6 months
[8 empty] | days after crack | #VALUE! | [7 empty] | days after crack | 43768 | [7 empty] | days after crack | 43859
series | sample number | Disk width | Tube Φint | deltaH | deltaT | deltaW | WF | series | sample number | Tube Φint | deltaH | deltaT | deltaW | WF | Healing | Continues healing or moves to chlorides test? | series | sample number | Tube Φint | deltaH | deltaT | deltaW | WF | Healing | Continues healing or moves to chlorides test? | series | sample number | Tube Φint | deltaH | deltaT | deltaW | WF | Healing | Continues healing or moves to chlorides test?
|  |  | (mm) | (mm) | (min) | (Lt) | (Lt/min) |  |  | (mm) | (mm) | (min) | (Lt) | (Lt/min) | efficiency |  |  |  | (mm) | (mm) | (min) | (Lt) | (Lt/min) | efficiency |  |  |  | (mm) | (mm) | (min) | (Lt) | (Lt/min) | efficiency
REF | 1 | 100 | 96 | 134 | 30 | 0.9699227 | 0.03233076 | REF | 1 |  |  |  | 0 | #DIV/0! | #DIV/0! | #DIV/0! | REF | 1 | 96 | 117 | 30 | 0.8468728 | 0.02822909 | 12.69% | continues | REF | 1 | 96 | 85 | 30 | 0.6152495 | 0.02050832 | 36.57% | continues
REF | 2 | 100 | 96 | 109 | 30 | 0.788967 | 0.0262989 | REF | 2 |  |  |  | 0 | #DIV/0! | #DIV/0! | #DIV/0! | REF | 2 | 96 | 7 | 30 | 0.05066761 | 0.00168892 | 93.58% | continues | REF | 2 | 96 | 8 | 30 | 0.05790584 | 0.001930195 | 92.66% | continues
REF | 3 | 100 | 96 | 22 | 30 | 0.159241 | 0.005308035 | REF | 3 |  |  |  | 0 | #DIV/0! | #DIV/0! | #DIV/0! | REF | 3 | 96 | 3 | 30 | 0.02171469 | 0.0007238229 | 86.36% | continues | REF | 3 | 96 | 6 | 30 | 0.04342938 | 0.001447646 | 72.73% | continues
REF | 4 | 100 | 96 | 104 | 30 | 0.7527759 | 0.02509253 | REF | 4 |  |  |  | 0 | #DIV/0! | #DIV/0! | #DIV/0! | REF | 4 | 96 | 67 | 30 | 0.4849614 | 0.01616538 | 35.58% | continues | REF | 4 | 96 | 0 | 30 | 0 | 0 | 100% | chlorides
REF | 5 | 100 | 96 | 60 | 30 | 0.4342938 | 0.01447646 | REF | 5 |  |  |  | 0 | #DIV/0! | #DIV/0! | #DIV/0! | REF | 5 | 96 | 132 | 30 | 0.9554463 | 0.03184821 | -120% | continues | REF | 5 | 96 | 27 | 30 | 0.1954322 | 0.006514407 | 55% | continues
REF | 6 | 100 | 96 | 73 | 30 | 0.5283908 | 0.01761303 | REF | 6 |  |  |  | 0 | #DIV/0! | #DIV/0! | #DIV/0! | REF | 6 | 96 | 98 | 30 | 0.7093465 | 0.02364488 | -34.25% | continues | REF | 6 | 96 | 28 | 30 | 0.2026704 | 0.006755681 | 61.64% | continues
REF | 7 | 100 | 96 | 158 | 30 | 1.14364 | 0.03812134 | REF | 7 |  |  |  | 0 | #DIV/0! | #DIV/0! | #DIV/0! | REF | 7 | 96 | 112 | 30 | 0.8106817 | 0.02702272 | 29.11% | continues | REF | 7 | 96 | 106 | 30 | 0.7672523 | 0.02557508 | 32.91% | continues
REF | 8 | 100 | 96 | 187 | 30 | 1.353549 | 0.0451183 | REF | 8 |  |  |  | 0 | #DIV/0! | #DIV/0! | #DIV/0! | REF | 8 | 96 | 139 | 30 | 1.006114 | 0.03353713 | 25.67% | continues | REF | 8 | 96 | 25 | 30 | 0.1809557 | 0.006031858 | 86.63% | continues
REF | 9 | 100 | 96 | 198 | 30 | 1.433169 | 0.04777231 | REF | 9 |  |  |  | 0 | #DIV/0! | #DIV/0! | #DIV/0! | REF | 9 | 96 | 129 | 30 | 0.9337316 | 0.03112439 | 34.85% | continues | REF | 9 | 96 | 114 | 30 | 0.8251582 | 0.02750527 | 42.42% | continues
ADDS | 1 | 100 | 96 | 21 | 30 | 0.1520028 | 0.005066761 | ADDS | 1 |  |  |  | 0 | #DIV/0! | #DIV/0! | #DIV/0! | ADDS | 1 | 96 | 11 | 30 | 0.07962052 | 0.002654017 | 47.62% | continues | ADDS | 1 | 96 | 12 | 30 | 0.08685875 | 0.002895292 | 42.86% | continues
ADDS | 2 | 100 | 96 | 74 | 30 | 0.535629 | 0.0178543 | ADDS | 2 |  |  |  | 0 | #DIV/0! | #DIV/0! | #DIV/0! | ADDS | 2 | 96 | 50 | 30 | 0.3619115 | 0.01206372 | 32.43% | continues | ADDS | 2 | 96 | 32 | 30 | 0.2316233 | 0.007720778 | 56.76% | continues
ADDS | 3 | 100 | 96 | 4 | 30 | 0.02895292 | 0.0009650973 | ADDS | 3 |  |  |  | 0 | #DIV/0! | #DIV/0! | #DIV/0! | ADDS | 3 | 96 | 2 | 30 | 0.01447646 | 0.0004825486 | 50% | continues | ADDS | 3 | 96 | 2 | 30 | 0.01447646 | 0.0004825486 | 50% | continues
ADDS | 4 | 100 | 96 | 72 | 30 | 0.5211525 | 0.01737175 | ADDS | 4 |  |  |  | 0 | #DIV/0! | #DIV/0! | #DIV/0! | ADDS | 4 | 96 | 25 | 30 | 0.1809557 | 0.006031858 | 65.28% | continues | ADDS | 4 | 96 | 33 | 30 | 0.2388616 | 0.007962052 | 54.17% | continues
ADDS | 5 | 100 | 96 | 59 | 30 | 0.4270555 | 0.01423518 | ADDS | 5 |  |  |  | 0 | #DIV/0! | #DIV/0! | #DIV/0! | ADDS | 5 | 96 | 38 | 30 | 0.2750527 | 0.009168424 | 35.59% | continues | ADDS | 5 | 96 | 42 | 30 | 0.3040056 | 0.01013352 | 28.81% | continues
ADDS | 6 | 100 | 96 | 32 | 30 | 0.2316233 | 0.007720778 | ADDS | 6 |  |  |  | 0 | #DIV/0! | #DIV/0! | #DIV/0! | ADDS | 6 | 96 | 19 | 30 | 0.1375264 | 0.004584212 | 40.63% | continues | ADDS | 6 | 96 | 24 | 30 | 0.1737175 | 0.005790584 | 25% | continues
ADDS | 7 | 100 | 96 | 166 | 30 | 1.201546 | 0.04005154 | ADDS | 7 |  |  |  | 0 | #DIV/0! | #DIV/0! | #DIV/0! | ADDS | 7 | 96 | 114 | 30 | 0.8251582 | 0.02750527 | 31.33% | continues | ADDS | 7 | 96 | 104 | 30 | 0.7527759 | 0.02509253 | 37.35% | continues
ADDS | 8 | 100 | 96 | 75 | 30 | 0.5428672 | 0.01809557 | ADDS | 8 |  |  |  | 0 | #DIV/0! | #DIV/0! | #DIV/0! | ADDS | 8 | 96 | 43 | 30 | 0.3112439 | 0.0103748 | 42.67% | continues | ADDS | 8 | 96 | 29 | 30 | 0.2099087 | 0.006996955 | 61.33% | continues
ADDS | 9 | 100 | 96 | 160 | 30 | 1.158117 | 0.03860389 | ADDS | 9 |  |  |  | 0 | #DIV/0! | #DIV/0! | #DIV/0! | ADDS | 9 | 96 | 137 | 30 | 0.9916374 | 0.03305458 | 14.37% | continues | ADDS | 9 | 96 | 112 | 30 | 0.8106817 | 0.02702272 | 30% | continues
|  |  | WF | [6 empty] | WF | [8 empty] | WF | [8 empty] | WF
|  |  | REF | ADDS | [5 empty] | REF | ADDS | [7 empty] | REF | ADDS | [7 empty] | REF | ADDS
|  | mean | 0.02801463 | 0.01777387 |  |  |  |  | mean | #DIV/0! | #DIV/0! | [6 empty] | mean | 0.02155384 | 0.01176882 | [6 empty] | mean | 0.01069649 | 0.01045522
|  | std | 0.01424001 | 0.0136384 |  |  |  |  | std | #DIV/0! | #DIV/0! | [6 empty] | std | 0.01263699 | 0.01120548 | [6 empty] | std | 0.01079214 | 0.009306279
|  | COV | 50.83% | 76.73% |  |  |  |  | COV | #DIV/0! | #DIV/0! | [6 empty] | COV | 58.63% | 95.21% | [6 empty] | COV | 100.9% | 89.01%
[9 empty] | Sealing Efficiency | #DIV/0! | #DIV/0! | [6 empty] | Sealing Efficiency | 23.06% | 33.79% | [6 empty] | Sealing Efficiency | 61.82% | 41.18%
[9 empty] | Time (t) | 1 month | [7 empty] | Time (t) | 3 months | [7 empty] | Time (t) | 6 months
Φint
ΔH
Note on C6: Should be 28days (+1)

## Chloride penetration
REFERENCE SAMPLES
Basic data |  | Picture - profile | Basic data | Picture - profile | Basic data | Picture - profile
Series | REF |  | Series |  | Series
Sample number | 4 |  | Sample number |  | Sample number
Healing time at water flow = 0 | 6 months |  | Healing time at water flow = 0 |  | Healing time at water flow = 0
Tube Φint (mm) | 96 |  | Tube Φint (mm) |  | Tube Φint (mm)
H (mm) | 208 |  | H (mm) |  | H (mm)
Salt concentration | 33 g/L |  | Salt concentration |  | Salt concentration
Time of exposure | 3 days |  | Time of exposure |  | Time of exposure
Basic data |  | Picture - profile | Basic data | Picture - profile | Basic data | Picture - profile
Series |  |  | Series |  | Series
Sample number |  |  | Sample number |  | Sample number
Healing time at water flow = 0 |  |  | Healing time at water flow = 0 |  | Healing time at water flow = 0
Tube Φint (mm) |  |  | Tube Φint (mm) |  | Tube Φint (mm)
H (mm) |  |  | H (mm) |  | H (mm)
Salt concentration |  |  | Salt concentration |  | Salt concentration
Time of exposure |  |  | Time of exposure |  | Time of exposure
Basic data |  | Picture - profile | Basic data | Picture - profile | Basic data | Picture - profile
Series |  |  | Series |  | Series
Sample number |  |  | Sample number |  | Sample number
Healing time at water flow = 0 |  |  | Healing time at water flow = 0 |  | Healing time at water flow = 0
Tube Φint (mm) |  |  | Tube Φint (mm) |  | Tube Φint (mm)
H (mm) |  |  | H (mm) |  | H (mm)
Salt concentration |  |  | Salt concentration |  | Salt concentration
Time of exposure |  |  | Time of exposure |  | Time of exposure
ADDITIONED SAMPLES
Basic data |  | Picture - profile | Basic data | Picture - profile | Basic data | Picture - profile
Series | ADDS |  | Series |  | Series
Sample number | 3 |  | Sample number |  | Sample number
Healing time at water flow = 0 | 6 months |  | Healing time at water flow = 0 |  | Healing time at water flow = 0
Tube Φint (mm) | 96 |  | Tube Φint (mm) |  | Tube Φint (mm)
H (mm) | 208 |  | H (mm) |  | H (mm)
Salt concentration | 33 g/L |  | Salt concentration |  | Salt concentration
Time of exposure | 3 days |  | Time of exposure |  | Time of exposure
Basic data |  | Picture - profile | Basic data | Picture - profile | Basic data | Picture - profile
Series |  |  | Series |  | Series
Sample number |  |  | Sample number |  | Sample number
Healing time at water flow = 0 |  |  | Healing time at water flow = 0 |  | Healing time at water flow = 0
Tube Φint (mm) |  |  | Tube Φint (mm) |  | Tube Φint (mm)
H (mm) |  |  | H (mm) |  | H (mm)
Salt concentration |  |  | Salt concentration |  | Salt concentration
Time of exposure |  |  | Time of exposure |  | Time of exposure
Basic data |  | Picture - profile | Basic data | Picture - profile | Basic data | Picture - profile
Series |  |  | Series |  | Series
Sample number |  |  | Sample number |  | Sample number
Healing time at water flow = 0 |  |  | Healing time at water flow = 0 |  | Healing time at water flow = 0
Tube Φint (mm) |  |  | Tube Φint (mm) |  | Tube Φint (mm)
H (mm) |  |  | H (mm) |  | H (mm)
Salt concentration |  |  | Salt concentration |  | Salt concentration
Time of exposure |  |  | Time of exposure |  | Time of exposure
cutting plane
perpendicular
to the crack
Note on D4: Poor contrast after the colorimetric test: difficult to evaluate the actual chloride penetration
Note on D34: Poor contrast after the colorimetric test: difficult to evaluate the actual chloride penetration