## Cracking day
Sorptivity measurement prisms at 0 days from cracking
RRT 2 | Lab 1
Casting day | 2019-06-14
Cracking day | 2019-07-12
Measuring day | 2019-07-12
CRACKED-REF |  |  | CRACKED-ADDitions
Prism 1 | ! Distances in µm! |  | Prism 1 | ! Distances in µm! | Prism 4 | ! Distances in µm!
Loc 1 | 154.4 |  | Loc 1 | 290.6 | Loc 1 | 216.8
Loc 2 | 154.4 |  | Loc 2 | 202.8 | Loc 2 | 231.6
Loc 3 | 128 |  | Loc 3 | 284 | Loc 3 | 188.2
Loc 4 | 142 |  | Loc 4 | 272.8 | Loc 4 | 207
Prism 2 |  |  | Prism 2 |  | Prism 5
Loc 1 | 192.2 |  | Loc 1 | 190 | Loc 1 | 198.6
Loc 2 | 182.6 |  | Loc 2 | 147.4 | Loc 2 | 195.6
Loc 3 | 196.8 |  | Loc 3 | 204.4 | Loc 3 | 205.6
Loc 4 | 203.4 |  | Loc 4 | 222.4 | Loc 4 | 204.2
Prism 3 |  |  | Prism 3 |  | Prism 6
Loc 1 | 205.6 |  | Loc 1 | 190.8 | Loc 1 | 207.8
Loc 2 | 204.8 |  | Loc 2 | 208.4 | Loc 2 | 182.8
Loc 3 | 205.6 |  | Loc 3 | 230.6 | Loc 3 | 186.6
Loc 4 | 208.6 |  | Loc 4 | 225.6 | Loc 4 | 189.2
general mean | 181.5333 |  | general mean | 211.825
general std | 28.85643 |  | general std | 32.66639
Notch depth (mm) | 10
Notch area width (mm) | 14
Sample width (mm) | 100
Area (mm2) | 1400
UNCRACKED-REF
|  | Mass (gr) |  |  |  | Inflitration
| Time (min) | Prism 1 | Prism 2 | Prism 3 |  | Prism 1 | Prism 2 | Prism 3
0 | 0 | 11315 | 11643 | 11691 |  | 0 | 0 | 0
0.1290994 | 1 | 11316 | 11644 | 11693 |  | 0.7157171 | 0.7157171 | 1.431434
0.5163978 | 16 | 11318 | 11645 | 11694 |  | 2.147151 | 1.431434 | 2.147151
0.7745967 | 36 | 11319 | 11646 | 11694 |  | 2.862869 | 2.147151 | 2.147151
0.9036961 | 49 | 11320 | 11647 | 11695 |  | 3.578586 | 2.862869 | 2.862869
1.032796 | 64 | 11323 | 11651 | 11695 |  | 5.725737 | 5.725737 | 2.862869
1.161895 | 81 | 11323 | 11651 | 11696 |  | 5.725737 | 5.725737 | 3.578586
1.290994 | 100 | 11324 | 11651 | 11697 |  | 6.441454 | 5.725737 | 4.294303
1.420094 | 121 | 11325 | 11651 | 11698 |  | 7.157171 | 5.725737 | 5.01002
1.549193 | 144 | 11325 | 11652 | 11698 |  | 7.157171 | 6.441454 | 5.01002
1.678293 | 169 | 11326 | 11652 | 11699 |  | 7.872889 | 6.441454 | 5.725737
1.807392 | 196 | 11327 | 11652 | 11699 |  | 8.588606 | 6.441454 | 5.725737
1.936492 | 225 | 11327 | 11653 | 11700 |  | 8.588606 | 7.157171 | 6.441454
2.065591 | 256 | 11328 | 11653 | 11700 |  | 9.304323 | 7.157171 | 6.441454
2.194691 | 289 | 11328 | 11654 | 11701 |  | 9.304323 | 7.872889 | 7.157171
2.32379 | 324 | 11329 | 11654 | 11702 |  | 10.02004 | 7.872889 | 7.872889
4.905779 | 1444 | 11343 | 11666 | 11714 |  | 20.04008 | 16.46149 | 16.46149
[5 empty] | Sorptivity | 4.11214 | 3.322117 | 3.28278
[6 empty] | general mean | 3.572346
[6 empty] | general std | 0.4678894
CRACKED-REF
|  | Mass (gr) |  |  |  | Inflitration
| Time (min) | Prism 1 | Prism 2 | Prism 3 |  | Prism 1 | Prism 2 | Prism 3
0 | 0 | 11628 | 11568 | 11781 |  | 0 | 0 | 0
0.1290994 | 1 | 11631 | 11571 | 11785 |  | 2.147151 | 2.147151 | 2.862869
0.5163978 | 16 | 11635 | 11575 | 11788 |  | 5.01002 | 5.01002 | 5.01002
0.7745967 | 36 | 11636 | 11577 | 11790 |  | 5.725737 | 6.441454 | 6.441454
0.9036961 | 49 | 11638 | 11578 | 11792 |  | 7.157171 | 7.157171 | 7.872889
1.032796 | 64 | 11639 | 11579 | 11792 |  | 7.872889 | 7.872889 | 7.872889
1.161895 | 81 | 11640 | 11581 | 11794 |  | 8.588606 | 9.304323 | 9.304323
1.290994 | 100 | 11642 | 11582 | 11795 |  | 10.02004 | 10.02004 | 10.02004
1.420094 | 121 | 11644 | 11584 | 11796 |  | 11.45147 | 11.45147 | 10.73576
1.549193 | 144 | 11645 | 11585 | 11797 |  | 12.16719 | 12.16719 | 11.45147
1.678293 | 169 | 11647 | 11585 | 11798 |  | 13.59863 | 12.16719 | 12.16719
1.807392 | 196 | 11648 | 11587 | 11799 |  | 14.31434 | 13.59863 | 12.88291
1.936492 | 225 | 11649 | 11587 | 11799 |  | 15.03006 | 13.59863 | 12.88291
2.065591 | 256 | 11650 | 11588 | 11801 |  | 15.74578 | 14.31434 | 14.31434
2.194691 | 289 | 11652 | 11589 | 11801 |  | 17.17721 | 15.03006 | 14.31434
2.32379 | 324 | 11653 | 11590 | 11802 |  | 17.89293 | 15.74578 | 15.03006
4.905779 | 1444 | 11675 | 11608 | 11822 |  | 33.63871 | 28.62869 | 29.3444
[5 empty] | Sorptivity | 6.884376 | 5.727948 | 5.700441
[6 empty] | general mean | 6.104255
[6 empty] | general std | 0.6757447
CRACKED-ADDitions
|  | Mass (gr) |  |  |  | Inflitration
| Time (min) | Prism 1 | Prism 2 | Prism 3 |  | Prism 1 | Prism 2 | Prism 3
0 | 0 | 10558 | 10536 | 10356 |  | 0 | 0 | 0
0.1290994 | 1 | 10561 | 10538 | 10360 |  | 2.147151 | 1.431434 | 2.862869
0.5163978 | 16 | 10569 | 10545 | 10367 |  | 7.872889 | 6.441454 | 7.872889
0.7745967 | 36 | 10571 | 10547 | 10370 |  | 9.304323 | 7.872889 | 10.02004
0.9036961 | 49 | 10573 | 10549 | 10372 |  | 10.73576 | 9.304323 | 11.45147
1.032796 | 64 | 10574 | 10550 | 10374 |  | 11.45147 | 10.02004 | 12.88291
1.161895 | 81 | 10576 | 10552 | 10376 |  | 12.88291 | 11.45147 | 14.31434
1.290994 | 100 | 10577 | 10553 | 10378 |  | 13.59863 | 12.16719 | 15.74578
1.420094 | 121 | 10579 | 10554 | 10380 |  | 15.03006 | 12.88291 | 17.17721
1.549193 | 144 | 10581 | 10555 | 10382 |  | 16.46149 | 13.59863 | 18.60865
1.678293 | 169 | 10583 | 10557 | 10384 |  | 17.89293 | 15.03006 | 20.04008
1.807392 | 196 | 10584 | 10558 | 10386 |  | 18.60865 | 15.74578 | 21.47151
1.936492 | 225 | 10585 | 10559 | 10388 |  | 19.32436 | 16.46149 | 22.90295
2.065591 | 256 | 10587 | 10560 | 10390 |  | 20.7558 | 17.17721 | 24.33438
2.194691 | 289 | 10588 | 10561 | 10392 |  | 21.47151 | 17.89293 | 25.76582
2.32379 | 324 | 10589 | 10562 | 10394 |  | 22.18723 | 18.60865 | 27.19725
4.905779 | 1444 | 10618 | 10587 | 10427 |  | 42.94303 | 36.50157 | 50.81592
[5 empty] | Sorptivity | 8.543371 | 7.236476 | 10.30057
CRACKED-ADDitions - cont.
|  | Mass (gr) |  |  |  | Inflitration
| Time (min) | Prism 4 | Prism 5 | Prism 6 |  | Prism 4 | Prism 5 | Prism 6
0 | 0 | 10357 | 10346 | 10431 |  | 0 | 0 | 0
0.1290994 | 1 | 10360 | 10350 | 10434 |  | 2.147151 | 2.862869 | 2.147151
0.5163978 | 16 | 10363 | 10353 | 10438 |  | 4.294303 | 5.01002 | 5.01002
0.7745967 | 36 | 10366 | 10355 | 10440 |  | 6.441454 | 6.441454 | 6.441454
0.9036961 | 49 | 10367 | 10357 | 10442 |  | 7.157171 | 7.872889 | 7.872889
1.032796 | 64 | 10369 | 10358 | 10443 |  | 8.588606 | 8.588606 | 8.588606
1.161895 | 81 | 10370 | 10359 | 10444 |  | 9.304323 | 9.304323 | 9.304323
1.290994 | 100 | 10372 | 10361 | 10445 |  | 10.73576 | 10.73576 | 10.02004
1.420094 | 121 | 10373 | 10362 | 10446 |  | 11.45147 | 11.45147 | 10.73576
1.549193 | 144 | 10374 | 10363 | 10447 |  | 12.16719 | 12.16719 | 11.45147
1.678293 | 169 | 10376 | 10364 | 10448 |  | 13.59863 | 12.88291 | 12.16719
1.807392 | 196 | 10376 | 10365 | 10449 |  | 13.59863 | 13.59863 | 12.88291
1.936492 | 225 | 10377 | 10365 | 10450 |  | 14.31434 | 13.59863 | 13.59863
2.065591 | 256 | 10378 | 10366 | 10450 |  | 15.03006 | 14.31434 | 13.59863
2.194691 | 289 | 10379 | 10367 | 10451 |  | 15.74578 | 15.03006 | 14.31434
2.32379 | 324 | 10380 | 10368 | 10452 |  | 16.46149 | 15.74578 | 15.03006
4.905779 | 1444 | 10402 | 10387 | 10471 |  | 32.20727 | 29.3444 | 28.62869
[5 empty] | Sorptivity | 6.455254 | 5.759582 | 5.605539
[6 empty] | general mean | 7.316799
[6 empty] | general std | 1.817108
Note on B6: Measuring day (crack width) Measuring day (sorptivity): 29/07/2019
Note on B30: Width: 4 mm
Note on B31: Measure accordingly and insert value of the width of the area around the notch left uncovered by tape
Note on B54: (24 hours)
Note on B78: (24 hours)
Note on B102: (24 hours)
Note on B123: (24 hours)

## 28d healing
Sorptivity measurement prisms at 28 days from cracking
RRT 2 | Lab 1
Casting day | 2019-06-14
Cracking day | 2019-07-12
Measuring day | 2019-08-28
CRACKED-REF |  |  | CRACKED-ADDitions
Prism 1 | ! Distances in µm! |  | Prism 1 | ! Distances in µm! | Prism 4 | ! Distances in µm!
Loc 1 | 169.2 |  | Loc 1 | 273.6 | Loc 1 | 202.4
Loc 2 | 128.6 |  | Loc 2 | 189.6 | Loc 2 | 227
Loc 3 | 123.4 |  | Loc 3 | 270.4 | Loc 3 | 184
Loc 4 | 145.2 |  | Loc 4 | 257.6 | Loc 4 | 197.6
Prism 2 |  |  | Prism 2 |  | Prism 5
Loc 1 | 192.4 |  | Loc 1 | 180.6 | Loc 1 | 186
Loc 2 | 183.8 |  | Loc 2 | 136 | Loc 2 | 188
Loc 3 | 194.8 |  | Loc 3 | 194.8 | Loc 3 | 193.6
Loc 4 | 195.2 |  | Loc 4 | 209.6 | Loc 4 | 195.6
Prism 3 |  |  | Prism 3 |  | Prism 6
Loc 1 | 180.2 |  | Loc 1 | 182.2 | Loc 1 | 188
Loc 2 | 208.4 |  | Loc 2 | 198.4 | Loc 2 | 182.4
Loc 3 | 202.6 |  | Loc 3 | 229.4 | Loc 3 | 159.2
Loc 4 | 202 |  | Loc 4 | 216.4 | Loc 4 | 174.2
general mean | 177.15 |  | general mean | 200.6917
general std | 29.38053 |  | general std | 32.31147
Notch depth (mm) | 10
Notch area width (mm) | 14
Sample width (mm) | 100
Area (mm2) | 1400
UNCRACKED-REF
|  | Mass (gr) |  |  |  | Inflitration
| Time (min) | Prism 1 | Prism 2 | Prism 3 |  | Prism 1 | Prism 2 | Prism 3
0 | 0 | 11265 | 11590 | 11635 |  | 0 | 0 | 0
0.1290994 | 1 | 11266 | 11591 | 11636 |  | 0.7157171 | 0.7157171 | 0.7157171
0.5163978 | 16 | 11267 | 11592 | 11637 |  | 1.431434 | 1.431434 | 1.431434
0.7745967 | 36 | 11269 | 11593 | 11639 |  | 2.862869 | 2.147151 | 2.862869
0.9036961 | 49 | 11270 | 11594 | 11640 |  | 3.578586 | 2.862869 | 3.578586
1.032796 | 64 | 11270 | 11594 | 11640 |  | 3.578586 | 2.862869 | 3.578586
1.161895 | 81 | 11271 | 11595 | 11641 |  | 4.294303 | 3.578586 | 4.294303
1.290994 | 100 | 11271 | 11596 | 11642 |  | 4.294303 | 4.294303 | 5.01002
1.420094 | 121 | 11272 | 11597 | 11643 |  | 5.01002 | 5.01002 | 5.725737
1.549193 | 144 | 11273 | 11597 | 11644 |  | 5.725737 | 5.01002 | 6.441454
1.678293 | 169 | 11273 | 11597 | 11645 |  | 5.725737 | 5.01002 | 7.157171
1.807392 | 196 | 11273 | 11598 | 11645 |  | 5.725737 | 5.725737 | 7.157171
1.936492 | 225 | 11275 | 11598 | 11646 |  | 7.157171 | 5.725737 | 7.872889
2.065591 | 256 | 11275 | 11599 | 11647 |  | 7.157171 | 6.441454 | 8.588606
2.194691 | 289 | 11276 | 11600 | 11648 |  | 7.872889 | 7.157171 | 9.304323
2.32379 | 324 | 11276 | 11600 | 11649 |  | 7.872889 | 7.157171 | 10.02004
4.905779 | 1444 | 11286 | 11612 | 11664 |  | 15.03006 | 15.74578 | 20.7558
[5 empty] | Sorptivity | 3.105905 | 3.19503 | 4.306621
[6 empty] | general mean | 3.535852
[6 empty] | general std | 0.6689909
CRACKED-REF
|  | Mass (gr) |  |  |  | Inflitration
| Time (min) | Prism 1 | Prism 2 | Prism 3 |  | Prism 1 | Prism 2 | Prism 3
0 | 0 | 11581 | 11519 | 11733 |  | 0 | 0 | 0
0.1290994 | 1 | 11583 | 11521 | 11736 |  | 1.431434 | 1.431434 | 2.147151
0.5163978 | 16 | 11586 | 11524 | 11739 |  | 3.578586 | 3.578586 | 4.294303
0.7745967 | 36 | 11587 | 11526 | 11741 |  | 4.294303 | 5.01002 | 5.725737
0.9036961 | 49 | 11588 | 11528 | 11742 |  | 5.01002 | 6.441454 | 6.441454
1.032796 | 64 | 11589 | 11528 | 11743 |  | 5.725737 | 6.441454 | 7.157171
1.161895 | 81 | 11590 | 11530 | 11745 |  | 6.441454 | 7.872889 | 8.588606
1.290994 | 100 | 11591 | 11531 | 11746 |  | 7.157171 | 8.588606 | 9.304323
1.420094 | 121 | 11592 | 11532 | 11746 |  | 7.872889 | 9.304323 | 9.304323
1.549193 | 144 | 11593 | 11533 | 11747 |  | 8.588606 | 10.02004 | 10.02004
1.678293 | 169 | 11594 | 11535 | 11749 |  | 9.304323 | 11.45147 | 11.45147
1.807392 | 196 | 11594 | 11535 | 11749 |  | 9.304323 | 11.45147 | 11.45147
1.936492 | 225 | 11595 | 11536 | 11750 |  | 10.02004 | 12.16719 | 12.16719
2.065591 | 256 | 11596 | 11537 | 11751 |  | 10.73576 | 12.88291 | 12.88291
2.194691 | 289 | 11597 | 11539 | 11752 |  | 11.45147 | 14.31434 | 13.59863
2.32379 | 324 | 11598 | 11540 | 11753 |  | 12.16719 | 15.03006 | 14.31434
4.905779 | 1444 | 11612 | 11562 | 11768 |  | 22.18723 | 30.77584 | 25.0501
[5 empty] | Sorptivity | 4.496699 | 6.212636 | 5.024024
[6 empty] | general mean | 5.244453
[6 empty] | general std | 0.8789489
CRACKED-ADDitions
|  | Mass (gr) |  |  |  | Inflitration
| Time (min) | Prism 1 | Prism 2 | Prism 3 |  | Prism 1 | Prism 2 | Prism 3
0 | 0 | 10490 | 10465 | 10287 |  | 0 | 0 | 0
0.1290994 | 1 | 10493 | 10467 | 10289 |  | 2.147151 | 1.431434 | 1.431434
0.5163978 | 16 | 10497 | 10470 | 10292 |  | 5.01002 | 3.578586 | 3.578586
0.7745967 | 36 | 10500 | 10473 | 10295 |  | 7.157171 | 5.725737 | 5.725737
0.9036961 | 49 | 10502 | 10475 | 10297 |  | 8.588606 | 7.157171 | 7.157171
1.032796 | 64 | 10504 | 10476 | 10298 |  | 10.02004 | 7.872889 | 7.872889
1.161895 | 81 | 10505 | 10477 | 10300 |  | 10.73576 | 8.588606 | 9.304323
1.290994 | 100 | 10507 | 10479 | 10301 |  | 12.16719 | 10.02004 | 10.02004
1.420094 | 121 | 10508 | 10480 | 10302 |  | 12.88291 | 10.73576 | 10.73576
1.549193 | 144 | 10511 | 10482 | 10304 |  | 15.03006 | 12.16719 | 12.16719
1.678293 | 169 | 10512 | 10482 | 10305 |  | 15.74578 | 12.16719 | 12.88291
1.807392 | 196 | 10513 | 10483 | 10306 |  | 16.46149 | 12.88291 | 13.59863
1.936492 | 225 | 10514 | 10484 | 10308 |  | 17.17721 | 13.59863 | 15.03006
2.065591 | 256 | 10515 | 10485 | 10309 |  | 17.89293 | 14.31434 | 15.74578
2.194691 | 289 | 10517 | 10487 | 10311 |  | 19.32436 | 15.74578 | 17.17721
2.32379 | 324 | 10518 | 10487 | 10312 |  | 20.04008 | 15.74578 | 17.89293
4.905779 | 1444 | 10545 | 10506 | 10338 |  | 39.36444 | 29.3444 | 36.50157
[5 empty] | Sorptivity | 7.97506 | 6.029709 | 7.472218
CRACKED-ADDitions - cont.
|  | Mass (gr) |  |  |  | Inflitration
| Time (min) | Prism 4 | Prism 5 | Prism 6 |  | Prism 4 | Prism 5 | Prism 6
0 | 0 | 10288 | 10280 | 10364 |  | 0 | 0 | 0
0.1290994 | 1 | 10290 | 10282 | 10366 |  | 1.431434 | 1.431434 | 1.431434
0.5163978 | 16 | 10293 | 10285 | 10368 |  | 3.578586 | 3.578586 | 2.862869
0.7745967 | 36 | 10296 | 10289 | 10372 |  | 5.725737 | 6.441454 | 5.725737
0.9036961 | 49 | 10298 | 10291 | 10374 |  | 7.157171 | 7.872889 | 7.157171
1.032796 | 64 | 10299 | 10292 | 10375 |  | 7.872889 | 8.588606 | 7.872889
1.161895 | 81 | 10300 | 10294 | 10377 |  | 8.588606 | 10.02004 | 9.304323
1.290994 | 100 | 10302 | 10296 | 10378 |  | 10.02004 | 11.45147 | 10.02004
1.420094 | 121 | 10303 | 10297 | 10380 |  | 10.73576 | 12.16719 | 11.45147
1.549193 | 144 | 10305 | 10299 | 10381 |  | 12.16719 | 13.59863 | 12.16719
1.678293 | 169 | 10306 | 10300 | 10383 |  | 12.88291 | 14.31434 | 13.59863
1.807392 | 196 | 10307 | 10301 | 10384 |  | 13.59863 | 15.03006 | 14.31434
1.936492 | 225 | 10308 | 10303 | 10385 |  | 14.31434 | 16.46149 | 15.03006
2.065591 | 256 | 10309 | 10304 | 10386 |  | 15.03006 | 17.17721 | 15.74578
2.194691 | 289 | 10311 | 10306 | 10388 |  | 16.46149 | 18.60865 | 17.17721
2.32379 | 324 | 10312 | 10307 | 10389 |  | 17.17721 | 19.32436 | 17.89293
4.905779 | 1444 | 10337 | 10334 | 10414 |  | 35.07014 | 38.64873 | 35.78586
[5 empty] | Sorptivity | 7.149276 | 7.95553 | 7.398772
[6 empty] | general mean | 7.330094
[6 empty] | general std | 0.7149494
Note on B6: Measuring day (crack width) Measuring day (sorptivity): 20/09/2019
Note on B30: Width: 4 mm
Note on B31: Measure accordingly and insert value of the width of the area around the notch left uncovered by tape
Note on B54: (24 hours)
Note on B78: (24 hours)
Note on B102: (24 hours)
Note on B123: (24 hours)

## 3m healing
Sorptivity measurement prisms at 3 months from cracking
RRT 2 | Lab 1
Casting day | 2019-06-14
Cracking day | 2019-07-12
Measuring day | 2019-11-26
CRACKED-REF |  |  | CRACKED-ADDitions
Prism 1 | ! Distances in µm! |  | Prism 1 | ! Distances in µm! | Prism 4 | ! Distances in µm!
Loc 1 | 166.6 |  | Loc 1 | 279 | Loc 1 | 214
Loc 2 | 134 |  | Loc 2 | 182.6 | Loc 2 | 226.6
Loc 3 | 124.8 |  | Loc 3 | 254.6 | Loc 3 | 176.2
Loc 4 | 146.8 |  | Loc 4 | 266 | Loc 4 | 207.2
Prism 2 |  |  | Prism 2 |  | Prism 5
Loc 1 | 195.2 |  | Loc 1 | 195.2 | Loc 1 | 194.6
Loc 2 | 189.8 |  | Loc 2 | 142.6 | Loc 2 | 190.8
Loc 3 | 192.4 |  | Loc 3 | 198.6 | Loc 3 | 205.4
Loc 4 | 205 |  | Loc 4 | 211.2 | Loc 4 | 197.8
Prism 3 |  |  | Prism 3 |  | Prism 6
Loc 1 | 183 |  | Loc 1 | 187.4 | Loc 1 | 198.8
Loc 2 | 206.4 |  | Loc 2 | 207 | Loc 2 | 191.4
Loc 3 | 203.4 |  | Loc 3 | 231.2 | Loc 3 | 185
Loc 4 | 203 |  | Loc 4 | 209.6 | Loc 4 | 179.2
general mean | 179.2 |  | general mean | 205.5
general std | 29.11657 |  | general std | 29.69128
Notch depth (mm) | 10
Notch area width (mm) | 14
Sample width (mm) | 100
Area (mm2) | 1400
UNCRACKED-REF
|  | Mass (gr) |  |  |  | Inflitration
| Time (min) | Prism 1 | Prism 2 | Prism 3 |  | Prism 1 | Prism 2 | Prism 3
0 | 0 | 11279 | 11605 | 11650 |  | 0 | 0 | 0
0.1290994 | 1 | 11280 | 11605 | 11651 |  | 0.7157171 | 0 | 0.7157171
0.5163978 | 16 | 11281 | 11605 | 11652 |  | 1.431434 | 0 | 1.431434
0.7745967 | 36 | 11282 | 11606 | 11653 |  | 2.147151 | 0.7157171 | 2.147151
0.9036961 | 49 | 11283 | 11607 | 11654 |  | 2.862869 | 1.431434 | 2.862869
1.032796 | 64 | 11284 | 11608 | 11655 |  | 3.578586 | 2.147151 | 3.578586
1.161895 | 81 | 11285 | 11608 | 11656 |  | 4.294303 | 2.147151 | 4.294303
1.290994 | 100 | 11286 | 11608 | 11657 |  | 5.01002 | 2.147151 | 5.01002
1.420094 | 121 | 11288 | 11609 | 11658 |  | 6.441454 | 2.862869 | 5.725737
1.549193 | 144 | 11289 | 11609 | 11659 |  | 7.157171 | 2.862869 | 6.441454
1.678293 | 169 | 11290 | 11610 | 11661 |  | 7.872889 | 3.578586 | 7.872889
1.807392 | 196 | 11291 | 11610 | 11662 |  | 8.588606 | 3.578586 | 8.588606
1.936492 | 225 | 11292 | 11611 | 11663 |  | 9.304323 | 4.294303 | 9.304323
2.065591 | 256 | 11293 | 11611 | 11664 |  | 10.02004 | 4.294303 | 10.02004
2.194691 | 289 | 11295 | 11612 | 11665 |  | 11.45147 | 5.01002 | 10.73576
2.32379 | 324 | 11295 | 11612 | 11666 |  | 11.45147 | 5.01002 | 11.45147
4.905779 | 1444 | 11323 | 11625 | 11689 |  | 31.49155 | 14.31434 | 27.91297
[5 empty] | Sorptivity | 6.429397 | 2.943059 | 5.791766
[6 empty] | general mean | 5.054741
[6 empty] | general std | 1.856352
CRACKED-REF
|  | Mass (gr) |  |  |  | Inflitration
| Time (min) | Prism 1 | Prism 2 | Prism 3 |  | Prism 1 | Prism 2 | Prism 3
0 | 0 | 11589 | 11527 | 11746 |  | 0 | 0 | 0
0.1290994 | 1 | 11590 | 11528 | 11748 |  | 0.7157171 | 0.7157171 | 1.431434
0.5163978 | 16 | 11593 | 11531 | 11751 |  | 2.862869 | 2.862869 | 3.578586
0.7745967 | 36 | 11594 | 11533 | 11753 |  | 3.578586 | 4.294303 | 5.01002
0.9036961 | 49 | 11594 | 11534 | 11754 |  | 3.578586 | 5.01002 | 5.725737
1.032796 | 64 | 11595 | 11535 | 11755 |  | 4.294303 | 5.725737 | 6.441454
1.161895 | 81 | 11596 | 11536 | 11756 |  | 5.01002 | 6.441454 | 7.157171
1.290994 | 100 | 11597 | 11537 | 11757 |  | 5.725737 | 7.157171 | 7.872889
1.420094 | 121 | 11598 | 11538 | 11758 |  | 6.441454 | 7.872889 | 8.588606
1.549193 | 144 | 11598 | 11539 | 11759 |  | 6.441454 | 8.588606 | 9.304323
1.678293 | 169 | 11600 | 11540 | 11761 |  | 7.872889 | 9.304323 | 10.73576
1.807392 | 196 | 11600 | 11541 | 11762 |  | 7.872889 | 10.02004 | 11.45147
1.936492 | 225 | 11601 | 11542 | 11763 |  | 8.588606 | 10.73576 | 12.16719
2.065591 | 256 | 11602 | 11543 | 11764 |  | 9.304323 | 11.45147 | 12.88291
2.194691 | 289 | 11602 | 11544 | 11766 |  | 9.304323 | 12.16719 | 14.31434
2.32379 | 324 | 11603 | 11545 | 11766 |  | 10.02004 | 12.88291 | 14.31434
4.905779 | 1444 | 11615 | 11564 | 11784 |  | 18.60865 | 26.48153 | 27.19725
[5 empty] | Sorptivity | 3.849991 | 5.420961 | 5.606914
[6 empty] | general mean | 4.959289
[6 empty] | general std | 0.9651687
CRACKED-ADDitions
|  | Mass (gr) |  |  |  | Inflitration
| Time (min) | Prism 1 | Prism 2 | Prism 3 |  | Prism 1 | Prism 2 | Prism 3
0 | 0 | 10498 | 10480 | 10298 |  | 0 | 0 | 0
0.1290994 | 1 | 10500 | 10482 | 10300 |  | 1.431434 | 1.431434 | 1.431434
0.5163978 | 16 | 10504 | 10485 | 10303 |  | 4.294303 | 3.578586 | 3.578586
0.7745967 | 36 | 10506 | 10487 | 10305 |  | 5.725737 | 5.01002 | 5.01002
0.9036961 | 49 | 10508 | 10489 | 10306 |  | 7.157171 | 6.441454 | 5.725737
1.032796 | 64 | 10509 | 10490 | 10307 |  | 7.872889 | 7.157171 | 6.441454
1.161895 | 81 | 10510 | 10491 | 10309 |  | 8.588606 | 7.872889 | 7.872889
1.290994 | 100 | 10511 | 10493 | 10310 |  | 9.304323 | 9.304323 | 8.588606
1.420094 | 121 | 10513 | 10494 | 10312 |  | 10.73576 | 10.02004 | 10.02004
1.549193 | 144 | 10514 | 10495 | 10313 |  | 11.45147 | 10.73576 | 10.73576
1.678293 | 169 | 10515 | 10497 | 10315 |  | 12.16719 | 12.16719 | 12.16719
1.807392 | 196 | 10516 | 10498 | 10316 |  | 12.88291 | 12.88291 | 12.88291
1.936492 | 225 | 10517 | 10500 | 10317 |  | 13.59863 | 14.31434 | 13.59863
2.065591 | 256 | 10518 | 10502 | 10318 |  | 14.31434 | 15.74578 | 14.31434
2.194691 | 289 | 10520 | 10503 | 10320 |  | 15.74578 | 16.46149 | 15.74578
2.32379 | 324 | 10520 | 10505 | 10321 |  | 15.74578 | 17.89293 | 16.46149
4.905779 | 1444 | 10552 | 10551 | 10350 |  | 38.64873 | 50.81592 | 37.21729
[5 empty] | Sorptivity | 7.598754 | 9.974327 | 7.546214
CRACKED-ADDitions - cont.
|  | Mass (gr) |  |  |  | Inflitration
| Time (min) | Prism 4 | Prism 5 | Prism 6 |  | Prism 4 | Prism 5 | Prism 6
0 | 0 | 10299 | 10293 | 10382 |  | 0 | 0 | 0
0.1290994 | 1 | 10301 | 10295 | 10384 |  | 1.431434 | 1.431434 | 1.431434
0.5163978 | 16 | 10304 | 10299 | 10387 |  | 3.578586 | 4.294303 | 3.578586
0.7745967 | 36 | 10306 | 10301 | 10390 |  | 5.01002 | 5.725737 | 5.725737
0.9036961 | 49 | 10307 | 10302 | 10392 |  | 5.725737 | 6.441454 | 7.157171
1.032796 | 64 | 10309 | 10304 | 10394 |  | 7.157171 | 7.872889 | 8.588606
1.161895 | 81 | 10310 | 10305 | 10396 |  | 7.872889 | 8.588606 | 10.02004
1.290994 | 100 | 10312 | 10307 | 10398 |  | 9.304323 | 10.02004 | 11.45147
1.420094 | 121 | 10313 | 10308 | 10400 |  | 10.02004 | 10.73576 | 12.88291
1.549193 | 144 | 10315 | 10309 | 10402 |  | 11.45147 | 11.45147 | 14.31434
1.678293 | 169 | 10317 | 10311 | 10405 |  | 12.88291 | 12.88291 | 16.46149
1.807392 | 196 | 10318 | 10313 | 10407 |  | 13.59863 | 14.31434 | 17.89293
1.936492 | 225 | 10320 | 10315 | 10409 |  | 15.03006 | 15.74578 | 19.32436
2.065591 | 256 | 10322 | 10317 | 10411 |  | 16.46149 | 17.17721 | 20.7558
2.194691 | 289 | 10324 | 10319 | 10413 |  | 17.89293 | 18.60865 | 22.18723
2.32379 | 324 | 10326 | 10320 | 10415 |  | 19.32436 | 19.32436 | 23.61867
4.905779 | 1444 | 10362 | 10361 | 10460 |  | 45.09018 | 48.66877 | 55.82594
[5 empty] | Sorptivity | 9.174675 | 9.734459 | 11.4768
[6 empty] | general mean | 9.250872
[6 empty] | general std | 1.506862
Note on B6: Measuring day (crack width) Measuring day (sorptivity): 12/12/2019
Note on B30: Width: 4 mm
Note on B31: Measure accordingly and insert value of the width of the area around the notch left uncovered by tape
Note on B54: (24 hours)
Note on B78: (24 hours)
Note on B102: (24 hours)
Note on B123: (24 hours)

## 6m healing
Sorptivity measurement prisms at 6 months from cracking
RRT 2 | Lab 1
Casting day | 2019-06-14
Cracking day | 2019-07-12
Measuring day | 2020-05-20
CRACKED-REF |  |  | CRACKED-ADDitions
Prism 1 | ! Distances in µm! |  | Prism 1 | ! Distances in µm! | Prism 4 | ! Distances in µm!
Loc 1 | 161.6 |  | Loc 1 | 274.8 | Loc 1 | 200.6
Loc 2 | 135.2 |  | Loc 2 | 175.8 | Loc 2 | 227.6
Loc 3 | 127.2 |  | Loc 3 | 258.6 | Loc 3 | 163.4
Loc 4 | 150.4 |  | Loc 4 | 266 | Loc 4 | 201.8
Prism 2 |  |  | Prism 2 |  | Prism 5
Loc 1 | 192.2 |  | Loc 1 | 195 | Loc 1 | 195.8
Loc 2 | 188.6 |  | Loc 2 | 140.8 | Loc 2 | 188.4
Loc 3 | 203 |  | Loc 3 | 192.2 | Loc 3 | 197
Loc 4 | 208.8 |  | Loc 4 | 205.2 | Loc 4 | 182.4
Prism 3 |  |  | Prism 3 |  | Prism 6
Loc 1 | 168.4 |  | Loc 1 | 178.4 | Loc 1 | 194.8
Loc 2 | 199.8 |  | Loc 2 | 204 | Loc 2 | 183.4
Loc 3 | 200.6 |  | Loc 3 | 228.4 | Loc 3 | 180.8
Loc 4 | 200.6 |  | Loc 4 | 210.8 | Loc 4 | 175.2
general mean | 178.0333 |  | general mean | 200.8833
general std | 28.47606 |  | general std | 31.51077
Notch depth (mm) | 10
Notch area width (mm) | 14
Sample width (mm) | 100
Area (mm2) | 1400
UNCRACKED-REF
|  | Mass (gr) |  |  |  | Inflitration
| Time (min) | Prism 1 | Prism 2 | Prism 3 |  | Prism 1 | Prism 2 | Prism 3
0 | 0 | 11262 | 11586 | 11631 |  | 0 | 0 | 0
0.1290994 | 1 | 11263 | 11586 | 11631 |  | 0.7157171 | 0 | 0
0.5163978 | 16 | 11263 | 11587 | 11632 |  | 0.7157171 | 0.7157171 | 0.7157171
0.7745967 | 36 | 11263 | 11587 | 11632 |  | 0.7157171 | 0.7157171 | 0.7157171
0.9036961 | 49 | 11264 | 11588 | 11633 |  | 1.431434 | 1.431434 | 1.431434
1.032796 | 64 | 11264 | 11588 | 11633 |  | 1.431434 | 1.431434 | 1.431434
1.161895 | 81 | 11265 | 11589 | 11634 |  | 2.147151 | 2.147151 | 2.147151
1.290994 | 100 | 11265 | 11589 | 11634 |  | 2.147151 | 2.147151 | 2.147151
1.420094 | 121 | 11266 | 11590 | 11635 |  | 2.862869 | 2.862869 | 2.862869
1.549193 | 144 | 11267 | 11591 | 11636 |  | 3.578586 | 3.578586 | 3.578586
1.678293 | 169 | 11267 | 11591 | 11636 |  | 3.578586 | 3.578586 | 3.578586
1.807392 | 196 | 11268 | 11592 | 11637 |  | 4.294303 | 4.294303 | 4.294303
1.936492 | 225 | 11269 | 11594 | 11638 |  | 5.01002 | 5.725737 | 5.01002
2.065591 | 256 | 11270 | 11595 | 11639 |  | 5.725737 | 6.441454 | 5.725737
2.194691 | 289 | 11270 | 11596 | 11639 |  | 5.725737 | 7.157171 | 5.725737
2.32379 | 324 | 11271 | 11597 | 11640 |  | 6.441454 | 7.872889 | 6.441454
4.905779 | 1444 | 11294 | 11633 | 11659 |  | 22.90295 | 33.63871 | 20.04008
[5 empty] | Sorptivity | 4.501101 | 6.539428 | 4.059325
[6 empty] | general mean | 5.033285
[6 empty] | general std | 1.32293
CRACKED-REF
|  | Mass (gr) |  |  |  | Inflitration
| Time (min) | Prism 1 | Prism 2 | Prism 3 |  | Prism 1 | Prism 2 | Prism 3
0 | 0 | 11572 | 11509 | 11729 |  | 0 | 0 | 0
0.1290994 | 1 | 11573 | 11510 | 11730 |  | 0.7157171 | 0.7157171 | 0.7157171
0.5163978 | 16 | 11575 | 11512 | 11733 |  | 2.147151 | 2.147151 | 2.862869
0.7745967 | 36 | 11576 | 11513 | 11734 |  | 2.862869 | 2.862869 | 3.578586
0.9036961 | 49 | 11577 | 11515 | 11736 |  | 3.578586 | 4.294303 | 5.01002
1.032796 | 64 | 11578 | 11515 | 11737 |  | 4.294303 | 4.294303 | 5.725737
1.161895 | 81 | 11579 | 11516 | 11738 |  | 5.01002 | 5.01002 | 6.441454
1.290994 | 100 | 11580 | 11517 | 11740 |  | 5.725737 | 5.725737 | 7.872889
1.420094 | 121 | 11581 | 11518 | 11741 |  | 6.441454 | 6.441454 | 8.588606
1.549193 | 144 | 11582 | 11519 | 11742 |  | 7.157171 | 7.157171 | 9.304323
1.678293 | 169 | 11583 | 11520 | 11743 |  | 7.872889 | 7.872889 | 10.02004
1.807392 | 196 | 11584 | 11521 | 11745 |  | 8.588606 | 8.588606 | 11.45147
1.936492 | 225 | 11586 | 11522 | 11747 |  | 10.02004 | 9.304323 | 12.88291
2.065591 | 256 | 11587 | 11524 | 11749 |  | 10.73576 | 10.73576 | 14.31434
2.194691 | 289 | 11587 | 11525 | 11750 |  | 10.73576 | 11.45147 | 15.03006
2.32379 | 324 | 11589 | 11526 | 11752 |  | 12.16719 | 12.16719 | 16.46149
4.905779 | 1444 | 11622 | 11562 | 11793 |  | 35.78586 | 37.93301 | 45.8059
[5 empty] | Sorptivity | 7.084633 | 7.440859 | 9.157895
[6 empty] | general mean | 7.894462
[6 empty] | general std | 1.108567
CRACKED-ADDitions
|  | Mass (gr) |  |  |  | Inflitration
| Time (min) | Prism 1 | Prism 2 | Prism 3 |  | Prism 1 | Prism 2 | Prism 3
0 | 0 | 10485 | 10470 | 10297 |  | 0 | 0 | 0
0.1290994 | 1 | 10488 | 10471 | 10298 |  | 2.147151 | 0.7157171 | 0.7157171
0.5163978 | 16 | 10491 | 10474 | 10301 |  | 4.294303 | 2.862869 | 2.862869
0.7745967 | 36 | 10494 | 10476 | 10304 |  | 6.441454 | 4.294303 | 5.01002
0.9036961 | 49 | 10496 | 10478 | 10305 |  | 7.872889 | 5.725737 | 5.725737
1.032796 | 64 | 10498 | 10479 | 10306 |  | 9.304323 | 6.441454 | 6.441454
1.161895 | 81 | 10500 | 10481 | 10308 |  | 10.73576 | 7.872889 | 7.872889
1.290994 | 100 | 10501 | 10483 | 10309 |  | 11.45147 | 9.304323 | 8.588606
1.420094 | 121 | 10503 | 10485 | 10311 |  | 12.88291 | 10.73576 | 10.02004
1.549193 | 144 | 10505 | 10487 | 10313 |  | 14.31434 | 12.16719 | 11.45147
1.678293 | 169 | 10506 | 10489 | 10314 |  | 15.03006 | 13.59863 | 12.16719
1.807392 | 196 | 10508 | 10491 | 10316 |  | 16.46149 | 15.03006 | 13.59863
1.936492 | 225 | 10510 | 10493 | 10318 |  | 17.89293 | 16.46149 | 15.03006
2.065591 | 256 | 10511 | 10495 | 10319 |  | 18.60865 | 17.89293 | 15.74578
2.194691 | 289 | 10512 | 10497 | 10320 |  | 19.32436 | 19.32436 | 16.46149
2.32379 | 324 | 10514 | 10499 | 10322 |  | 20.7558 | 20.7558 | 17.89293
4.905779 | 1444 | 10541 | 10550 | 10362 |  | 40.08016 | 57.25737 | 46.52161
[5 empty] | Sorptivity | 8.265543 | 11.60004 | 9.397488
CRACKED-ADDitions - cont.
|  | Mass (gr) |  |  |  | Inflitration
| Time (min) | Prism 4 | Prism 5 | Prism 6 |  | Prism 4 | Prism 5 | Prism 6
0 | 0 | 10299 | 10289 | 10375 |  | 0 | 0 | 0
0.1290994 | 1 | 10301 | 10291 | 10376 |  | 1.431434 | 1.431434 | 0.7157171
0.5163978 | 16 | 10303 | 10294 | 10379 |  | 2.862869 | 3.578586 | 2.862869
0.7745967 | 36 | 10306 | 10298 | 10383 |  | 5.01002 | 6.441454 | 5.725737
0.9036961 | 49 | 10308 | 10300 | 10385 |  | 6.441454 | 7.872889 | 7.157171
1.032796 | 64 | 10309 | 10302 | 10387 |  | 7.157171 | 9.304323 | 8.588606
1.161895 | 81 | 10311 | 10304 | 10389 |  | 8.588606 | 10.73576 | 10.02004
1.290994 | 100 | 10312 | 10307 | 10392 |  | 9.304323 | 12.88291 | 12.16719
1.420094 | 121 | 10313 | 10309 | 10395 |  | 10.02004 | 14.31434 | 14.31434
1.549193 | 144 | 10315 | 10313 | 10399 |  | 11.45147 | 17.17721 | 17.17721
1.678293 | 169 | 10316 | 10315 | 10401 |  | 12.16719 | 18.60865 | 18.60865
1.807392 | 196 | 10318 | 10319 | 10406 |  | 13.59863 | 21.47151 | 22.18723
1.936492 | 225 | 10319 | 10323 | 10410 |  | 14.31434 | 24.33438 | 25.0501
2.065591 | 256 | 10320 | 10326 | 10414 |  | 15.03006 | 26.48153 | 27.91297
2.194691 | 289 | 10321 | 10329 | 10417 |  | 15.74578 | 28.62869 | 30.06012
2.32379 | 324 | 10322 | 10333 | 10421 |  | 16.46149 | 31.49155 | 32.92299
4.905779 | 1444 | 10366 | 10419 | 10496 |  | 47.95305 | 93.04323 | 86.60177
[5 empty] | Sorptivity | 9.414268 | 18.66184 | 17.90262
[6 empty] | general mean | 12.5403
[6 empty] | general std | 4.583334
Note on B6: Measuring day (crack width) Measuring day (sorptivity): 20/07/2020 The measurements were delayed due to the COVID-19 emergency, however the prisms were taken out from water in March respecting the healing time
Note on B30: Width: 4 mm
Note on B31: Measure accordingly and insert value of the width of the area around the notch left uncovered by tape
Note on B54: (24 hours)
Note on B78: (24 hours)
Note on B102: (24 hours)
Note on B123: (24 hours)

## SUMMARY RESULTS
Sorptivity values prisms summary of results
RRT 2
Casting day | 2019-06-14
Cracking day | 2019-07-12
|  | CRACKED-REF | UNCRACKED-REF | CRACKED-ADDitions | UNCRACKED-ADDitions
|  | general mean | general mean | general mean | general mean
| 0 days of healing | 6.104255 | 3.572346 | 7.316799 | #REF!
| 28 days of healing | 5.244453 | 3.535852 | 7.330094 | #REF!
| 3 months of healing | 4.959289 | 5.054741 | 9.250872 | #REF!
| 6 months of healing | 7.894462 | 5.033285 | 12.5403 | #REF!