## Cracking day
Sorptivity measurement prisms at 0 days from cracking
Casting day | 2019-06-18
Cracking day | 2019-07-27 | 39
Measuring day | 13/08/2019/
CRACKED-REF |  |  | CRACKED-ADDitions
Prism 1 | ! Distances in µm! |  | Prism 1 | ! Distances in µm! |  | Prism 4 | ! Distances in µm!
Loc 1 | 163 |  | Loc 1 | 403 |  | Loc 1 | 216
Loc 2 | 158 |  | Loc 2 | 403.75 |  | Loc 2 | 225
Loc 3 | 170 |  | Loc 3 | 380.75 |  | Loc 3 | 222.5
Loc 4 | 165 |  | Loc 4 | 380 |  | Loc 4 | 230
Prism 2 |  |  | Prism 2 |  |  | Prism 5
Loc 1 | 350 |  | Loc 1 | 190 |  | Loc 1 | 431.75
Loc 2 | 340 |  | Loc 2 | 170.5 |  | Loc 2 | 375
Loc 3 | 345 |  | Loc 3 | 170 |  | Loc 3 | 407.5
Loc 4 | 332.5 |  | Loc 4 | 173.3333 |  | Loc 4 | 430
Prism 3 |  |  | Prism 3 |  |  | Prism 6
Loc 1 | 165 |  | Loc 1 | 285 |  | Loc 1 | 300
Loc 2 | 180 |  | Loc 2 | 272.5 |  | Loc 2 | 245
Loc 3 | 177.5 |  | Loc 3 | 275 |  | Loc 3 | 275
Loc 4 | 187.5 |  | Loc 4 | 260 |  | Loc 4 | 270
general mean | 227.7917 |  | general mean | 291.316
general std | 84.7232 |  | general std | 87.745
Notch depth (mm) | 9
Notch area width (mm) | 5
Sample width (mm) | 100
Area (mm2) | 2200
UNCRACKED-REF
|  | Mass (gr) |  |  |  | Inflitration
| Time (min) | Prism 1 | Prism 2 | Prism 3 |  | Prism 1 | Prism 2 | Prism 3
0 | 0 | 11505 | 11715 | 11470 |  | 0 | 0 | 0 | 0 | 0
0.1290994 | 1 | 11505 | 11720 | 11475 |  | 0 | 2.277282 | 2.277282 | 1.518188 | 1.314789
0.5163978 | 16 | 11515 | 11730 | 11480 |  | 4.554564 | 6.831846 | 4.554564 | 5.313658 | 1.314789
0.6454972 | 25 | 11515 | 11730 | 11480 |  | 4.554564 | 6.831846 | 4.554564 | 5.313658 | 1.314789
0.7745967 | 36 | 11515 | 11735 | 11485 |  | 4.554564 | 9.109127 | 6.831846 | 6.831846 | 2.277282
0.9036961 | 49 | 11520 | 11740 | 11485 |  | 6.831846 | 11.38641 | 6.831846 | 8.350033 | 2.629579
1.032796 | 64 | 11520 | 11740 | 11490 |  | 6.831846 | 11.38641 | 9.109127 | 9.109127 | 2.277282
1.161895 | 81 | 11525 | 11740 | 11490 |  | 9.109127 | 11.38641 | 9.109127 | 9.868221 | 1.314789
1.290994 | 100 | 11525 | 11740 | 11495 |  | 9.109127 | 11.38641 | 11.38641 | 10.62732 | 1.314789
1.420094 | 121 | 11525 | 11740 | 11495 |  | 9.109127 | 11.38641 | 11.38641 | 10.62732 | 1.314789
1.549193 | 144 | 11525 | 11745 | 11495 |  | 9.109127 | 13.66369 | 11.38641 | 11.38641 | 2.277282
1.678293 | 169 | 11525 | 11745 | 11500 |  | 9.109127 | 13.66369 | 13.66369 | 12.1455 | 2.629579
1.807392 | 196 | 11525 | 11745 | 11500 |  | 9.109127 | 13.66369 | 13.66369 | 12.1455 | 2.629579
1.936492 | 225 | 11535 | 11755 | 11510 |  | 13.66369 | 18.21825 | 18.21825 | 16.70007 | 2.629579
2.065591 | 256 | 11535 | 11755 | 11505 |  | 13.66369 | 18.21825 | 15.94097 | 15.94097 | 2.277282
4.912569 | 1448 | 11550 | 11770 | 11530 |  | 20.49554 | 25.0501 | 27.32738 | 24.29101 | 3.478605
[5 empty] | Sorptivity | 4.271524 | 4.957596 | 5.70611
[6 empty] | general mean | 4.97841
[6 empty] | general std | 0.7175197
CRACKED-REF
|  | Mass (gr) |  |  |  | Inflitration
| Time (min) | Prism 1 | Prism 2 | Prism 3 |  | Prism 1 | Prism 2 | Prism 3
0 | 0 | 11540 | 11555 | 11535 |  | 0 | 0 | 0 | 0 | 0
0.1290994 | 1 | 11550 | 11565 | 11540 |  | 4.554564 | 4.554564 | 2.277282 | 3.79547 | 1.314789
0.5163978 | 16 | 11565 | 11580 | 11560 |  | 11.38641 | 11.38641 | 11.38641 | 11.38641 | 0
0.6454972 | 25 | 11565 | 11585 | 11565 |  | 11.38641 | 13.66369 | 13.66369 | 12.9046 | 1.314789
0.7745967 | 36 | 11570 | 11590 | 11570 |  | 13.66369 | 15.94097 | 15.94097 | 15.18188 | 1.314789
0.9036961 | 49 | 11575 | 11595 | 11575 |  | 15.94097 | 18.21825 | 18.21825 | 17.45916 | 1.314789
1.032796 | 64 | 11575 | 11600 | 11580 |  | 15.94097 | 20.49554 | 20.49554 | 18.97735 | 2.629579
1.161895 | 81 | 11580 | 11600 | 11580 |  | 18.21825 | 20.49554 | 20.49554 | 19.73644 | 1.314789
1.290994 | 100 | 11580 | 11605 | 11585 |  | 18.21825 | 22.77282 | 22.77282 | 21.25463 | 2.629579
1.420094 | 121 | 11585 | 11610 | 11585 |  | 20.49554 | 25.0501 | 22.77282 | 22.77282 | 2.277282
1.549193 | 144 | 11585 | 11615 | 11595 |  | 20.49554 | 27.32738 | 27.32738 | 25.0501 | 3.944368
1.678293 | 169 | 11590 | 11620 | 11595 |  | 22.77282 | 29.60466 | 27.32738 | 26.56829 | 3.478605
1.807392 | 196 | 11590 | 11625 | 11600 |  | 22.77282 | 31.88195 | 29.60466 | 28.08648 | 4.74054
1.936492 | 225 | 11615 | 11645 | 11620 |  | 34.15923 | 40.99107 | 38.71379 | 37.9547 | 3.478605
2.065591 | 256 | 11605 | 11640 | 11610 |  | 29.60466 | 38.71379 | 34.15923 | 34.15923 | 4.554564
4.912569 | 1448 | 11645 | 11690 | 11655 |  | 47.82292 | 61.48661 | 54.65476 | 54.65476 | 6.831846
[5 empty] | Sorptivity | 9.595064 | 12.74828 | 11.2922
[6 empty] | general mean | 11.21185
[6 empty] | general std | 1.578141
CRACKED-ADDitions
|  | Mass (gr) |  |  |  | Inflitration
| Time (min) | Prism 1 | Prism 2 | Prism 3 |  | Prism 1 | Prism 2 | Prism 3
0 | 0 | 10550 | 10420 | 10480 |  | 0 | 0 | 0 | 0 | 0
0.1290994 | 1 | 10560 | 10430 | 10490 |  | 4.554564 | 4.554564 | 4.554564 | 4.175017 | 0
0.5163978 | 16 | 10575 | 10440 | 10505 |  | 11.38641 | 9.109127 | 11.38641 | 10.24777 | 1.314789
0.6454972 | 25 | 10580 | 10445 | 10510 |  | 13.66369 | 11.38641 | 13.66369 | 12.1455 | 1.314789
0.7745967 | 36 | 10585 | 10450 | 10515 |  | 15.94097 | 13.66369 | 15.94097 | 14.42278 | 1.314789
0.9036961 | 49 | 10590 | 10455 | 10525 |  | 18.21825 | 15.94097 | 20.49554 | 16.70007 | 2.277282
1.032796 | 64 | 10595 | 10460 | 10530 |  | 20.49554 | 18.21825 | 22.77282 | 18.97735 | 2.277282
1.161895 | 81 | 10595 | 10460 | 10530 |  | 20.49554 | 18.21825 | 22.77282 | 19.3569 | 2.277282
1.290994 | 100 | 10600 | 10465 | 10535 |  | 22.77282 | 20.49554 | 25.0501 | 21.63418 | 2.277282
1.420094 | 121 | 10605 | 10470 | 10540 |  | 25.0501 | 22.77282 | 27.32738 | 23.53191 | 2.277282
1.549193 | 144 | 10610 | 10475 | 10545 |  | 27.32738 | 25.0501 | 29.60466 | 25.42965 | 2.277282
1.678293 | 169 | 10615 | 10480 | 10550 |  | 29.60466 | 27.32738 | 31.88195 | 27.32738 | 2.277282
1.807392 | 196 | 10625 | 10480 | 10550 |  | 34.15923 | 27.32738 | 31.88195 | 29.22512 | 3.478605
1.936492 | 225 | 10645 | 10505 | 10580 |  | 43.26835 | 38.71379 | 45.54564 | 39.47289 | 3.478605
2.065591 | 256 | 10635 | 10495 | 10600 |  | 38.71379 | 34.15923 | 54.65476 | 37.9547 | 10.76201
4.912569 | 1448 | 10680 | 10540 | 10625 |  | 59.20933 | 54.65476 | 66.04117 | 55.7934 | 5.731034
[5 empty] | Sorptivity | 12.44599 | 11.45439 | 14.25707
CRACKED-ADDitions
|  | Mass (gr) |  |  |  | Inflitration
| Time (min) | Prism 4 | Prism 5 | Prism 6 |  | Prism 1 | Prism 2 | Prism 3
0 | 0 | 10560 | 10520 | 10540 |  | 0 | 0 | 0
0.1290994 | 1 | 10565 | 10530 | 10550 |  | 2.277282 | 4.554564 | 4.554564
0.5163978 | 16 | 10580 | 10540 | 10565 |  | 9.109127 | 9.109127 | 11.38641
0.6454972 | 25 | 10580 | 10545 | 10570 |  | 9.109127 | 11.38641 | 13.66369
0.7745967 | 36 | 10585 | 10550 | 10575 |  | 11.38641 | 13.66369 | 15.94097
0.9036961 | 49 | 10590 | 10550 | 10580 |  | 13.66369 | 13.66369 | 18.21825
1.032796 | 64 | 10595 | 10555 | 10585 |  | 15.94097 | 15.94097 | 20.49554
1.161895 | 81 | 10595 | 10555 | 10590 |  | 15.94097 | 15.94097 | 22.77282
1.290994 | 100 | 10600 | 10560 | 10595 |  | 18.21825 | 18.21825 | 25.0501
1.420094 | 121 | 10605 | 10560 | 10600 |  | 20.49554 | 18.21825 | 27.32738
1.549193 | 144 | 10605 | 10565 | 10605 |  | 20.49554 | 20.49554 | 29.60466
1.678293 | 169 | 10610 | 10565 | 10610 |  | 22.77282 | 20.49554 | 31.88195
1.807392 | 196 | 10615 | 10570 | 10615 |  | 25.0501 | 22.77282 | 34.15923
1.936492 | 225 | 10635 | 10585 | 10640 |  | 34.15923 | 29.60466 | 45.54564
2.065591 | 256 | 10630 | 10580 | 10630 |  | 31.88195 | 27.32738 | 40.99107
4.912569 | 1448 | 10675 | 10610 | 10675 |  | 52.37748 | 40.99107 | 61.48661
[5 empty] | Sorptivity | 11.06249 | 8.240155 | 13.05502
[6 empty] | general mean | 11.75252
[6 empty] | general std | 2.066489
Note on B31: Measure accordingly and insert value of the width of the area around the notch left uncovered by tape
Note on B53: (~24 hours)

## 28d healing
Sorptivity measurement prisms at 28 days from cracking
Casting day | 18/06/2019/
Cracking day | 27/07/2019/
Measuring day | 28/09/2019/
CRACKED-REF |  |  | CRACKED-ADDitions
Prism 1 | ! Distances in µm! |  | Prism 1 | ! Distances in µm! |  | Prism 4 | ! Distances in µm!
Loc 1 | 146.25 |  | Loc 1 | 408 |  | Loc 1 | 187.5
Loc 2 | 144 |  | Loc 2 | 379 |  | Loc 2 | 170
Loc 3 | 150.5 |  | Loc 3 | 429.5 |  | Loc 3 | 202.5
Loc 4 | 149.25 |  | Loc 4 | 393.3333 |  | Loc 4 | 185
Prism 2 |  |  | Prism 2 |  |  | Prism 5
Loc 1 | 273.5 |  | Loc 1 | 281.75 |  | Loc 1 | 352.5
Loc 2 | 293 |  | Loc 2 | 222 |  | Loc 2 | 368.75
Loc 3 | 346.25 |  | Loc 3 | 205 |  | Loc 3 | 345
Loc 4 | 305.5 |  | Loc 4 | 245 |  | Loc 4 | 335
Prism 3 |  |  | Prism 3 |  |  | Prism 6
Loc 1 | 177.5 |  | Loc 1 | 130 |  | Loc 1 | 221.5
Loc 2 | 181.25 |  | Loc 2 | 160 |  | Loc 2 | 183.25
Loc 3 | 172.5 |  | Loc 3 | 162.5 |  | Loc 3 | 246.25
Loc 4 | 167.5 |  | Loc 4 | 150 |  | Loc 4 | 225.5
general mean | 208.9167 |  | general mean | 257.8681
general std | 73.44613 |  | general std | 93.34594
Notch depth (mm) | 9
Notch area width (mm) | 5
Sample width (mm) | 100
Area (mm2) | 2200
UNCRACKED-REF
|  | Mass (gr) |  |  |  | Inflitration
| Time (min) | Prism 1 | Prism 2 | Prism 3 |  | Prism 1 | Prism 2 | Prism 3
0 | 0 | 11535 | 11740 | 11515 |  | 0 | 0 | 0 | 0 | 0
0.1290994 | 1 | 11540 | 11745 | 11515 |  | 2.277282 | 2.277282 | 0 | 1.518188 | 1.314789
0.2581989 | 4 | 11540 | 11750 | 11520 |  | 2.277282 | 4.554564 | 2.277282 | 3.036376 | 1.314789
0.3872983 | 9 | 11540 | 11750 | 11520 |  | 2.277282 | 4.554564 | 2.277282 | 3.036376 | 1.314789
0.5163978 | 16 | 11545 | 11750 | 11520 |  | 4.554564 | 4.554564 | 2.277282 | 3.79547 | 1.314789
0.6454972 | 25 | 11545 | 11755 | 11520 |  | 4.554564 | 6.831846 | 2.277282 | 4.554564 | 2.277282
0.7745967 | 36 | 11545 | 11755 | 11515 |  | 4.554564 | 6.831846 | 0 | 3.79547 | 3.478605
0.9036961 | 49 | 11545 | 11755 | 11520 |  | 4.554564 | 6.831846 | 2.277282 | 4.554564 | 2.277282
1.032796 | 64 | 11545 | 11750 | 11525 |  | 4.554564 | 4.554564 | 4.554564 | 4.554564 | 0
1.161895 | 81 | 11550 | 11755 | 11525 |  | 6.831846 | 6.831846 | 4.554564 | 6.072752 | 1.314789
1.290994 | 100 | 11550 | 11755 | 11525 |  | 6.831846 | 6.831846 | 4.554564 | 6.072752 | 1.314789
1.420094 | 121 | 11545 | 11755 | 11525 |  | 4.554564 | 6.831846 | 4.554564 | 5.313658 | 1.314789
1.549193 | 144 | 11540 | 11755 | 11525 |  | 2.277282 | 6.831846 | 4.554564 | 4.554564 | 2.277282
1.678293 | 169 | 11545 | 11755 | 11525 |  | 4.554564 | 6.831846 | 4.554564 | 5.313658 | 1.314789
1.807392 | 196 | 11545 | 11755 | 11525 |  | 4.554564 | 6.831846 | 4.554564 | 5.313658 | 1.314789
1.936492 | 225 | 11555 | 11760 | 11525 |  | 9.109127 | 9.109127 | 4.554564 | 7.590939 | 2.629579
2.065591 | 256 | 11550 | 11760 | 11525 |  | 6.831846 | 9.109127 | 4.554564 | 6.831846 | 2.277282
4.912569 | 1448 | 11560 | 11770 | 11535 |  | 11.38641 | 13.66369 | 9.109127 | 11.38641 | 2.277282
[5 empty] | Sorptivity | 1.983885 | 2.305874 | 1.792417
[6 empty] | general mean | 2.027392
[6 empty] | general std | 0.2594788
CRACKED-REF
|  | Mass (gr) |  |  |  | Inflitration
| Time (min) | Prism 1 | Prism 2 | Prism 3 |  | Prism 1 | Prism 2 | Prism 3
0 | 0 | 11720 | 11760 | 11730 |  | 0 | 0 | 0 | 0 | 0
0.1290994 | 1 | 11725 | 11770 | 11735 |  | 2.277282 | 4.554564 | 2.277282 | 3.036376 | 1.314789
0.2581989 | 4 | 11730 | 11770 | 11735 |  | 4.554564 | 4.554564 | 2.277282 | 3.79547 | 1.314789
0.3872983 | 9 | 11730 | 11770 | 11740 |  | 4.554564 | 4.554564 | 4.554564 | 4.554564 | 0
0.5163978 | 16 | 11730 | 11770 | 11740 |  | 4.554564 | 4.554564 | 4.554564 | 4.554564 | 0
0.6454972 | 25 | 11730 | 11770 | 11740 |  | 4.554564 | 4.554564 | 4.554564 | 4.554564 | 0
0.7745967 | 36 | 11735 | 11770 | 11740 |  | 6.831846 | 4.554564 | 4.554564 | 5.313658 | 1.314789
0.9036961 | 49 | 11735 | 11775 | 11745 |  | 6.831846 | 6.831846 | 6.831846 | 6.831846 | 1.087792e-15
1.032796 | 64 | 11735 | 11775 | 11740 |  | 6.831846 | 6.831846 | 4.554564 | 6.072752 | 1.314789
1.161895 | 81 | 11735 | 11775 | 11740 |  | 6.831846 | 6.831846 | 4.554564 | 6.072752 | 1.314789
1.290994 | 100 | 11740 | 11775 | 11745 |  | 9.109127 | 6.831846 | 6.831846 | 7.590939 | 1.314789
1.420094 | 121 | 11740 | 11775 | 11745 |  | 9.109127 | 6.831846 | 6.831846 | 7.590939 | 1.314789
1.549193 | 144 | 11740 | 11775 | 11745 |  | 9.109127 | 6.831846 | 6.831846 | 7.590939 | 1.314789
1.678293 | 169 | 11740 | 11775 | 11745 |  | 9.109127 | 6.831846 | 6.831846 | 7.590939 | 1.314789
1.807392 | 196 | 11745 | 11785 | 11750 |  | 11.38641 | 11.38641 | 9.109127 | 10.62732 | 1.314789
1.936492 | 225 | 11750 | 11785 | 11755 |  | 13.66369 | 11.38641 | 11.38641 | 12.1455 | 1.314789
2.065591 | 256 | 11750 | 11785 | 11750 |  | 13.66369 | 11.38641 | 9.109127 | 11.38641 | 2.277282
4.912569 | 1448 | 11760 | 11790 | 11765 |  | 18.21825 | 13.66369 | 15.94097 | 15.94097 | 2.277282
[5 empty] | Sorptivity | 3.691755 | 2.562174 | 3.071377
[6 empty] | general mean | 3.108435
[6 empty] | general std | 0.5657018
UNCRACKED-ADDitions
|  | Mass (gr) |  |  |  | Inflitration
| Time (min) | Prism 1 | Prism 2 | Prism 3 |  | Prism 1 | Prism 2 | Prism 3
0 | 0 | 10755 | 10670 | 10700 |  | 0 | 0 | 0 | 0 | 0
0.1290994 | 1 | 10760 | 10675 | 10705 |  | 2.277282 | 2.277282 | 2.277282 | 2.277282 | 0
0.2581989 | 4 | 10765 | 10675 | 10710 |  | 4.554564 | 2.277282 | 4.554564 | 3.79547 | 1.314789
0.3872983 | 9 | 10765 | 10680 | 10710 |  | 4.554564 | 4.554564 | 4.554564 | 4.175017 | 0
0.5163978 | 16 | 10765 | 10680 | 10710 |  | 4.554564 | 4.554564 | 4.554564 | 4.175017 | 0
0.6454972 | 25 | 10770 | 10680 | 10710 |  | 6.831846 | 4.554564 | 4.554564 | 4.934111 | 1.314789
0.7745967 | 36 | 10770 | 10680 | 10710 |  | 6.831846 | 4.554564 | 4.554564 | 5.313658 | 1.314789
0.9036961 | 49 | 10770 | 10680 | 10715 |  | 6.831846 | 4.554564 | 6.831846 | 5.693205 | 1.314789
1.032796 | 64 | 10770 | 10685 | 10715 |  | 6.831846 | 6.831846 | 6.831846 | 6.452299 | 1.087792e-15
1.161895 | 81 | 10770 | 10685 | 10715 |  | 6.831846 | 6.831846 | 6.831846 | 6.452299 | 1.087792e-15
1.290994 | 100 | 10770 | 10685 | 10720 |  | 6.831846 | 6.831846 | 9.109127 | 7.590939 | 1.314789
1.420094 | 121 | 10770 | 10685 | 10720 |  | 6.831846 | 6.831846 | 9.109127 | 7.590939 | 1.314789
1.549193 | 144 | 10775 | 10685 | 10720 |  | 9.109127 | 6.831846 | 9.109127 | 7.970486 | 1.314789
1.678293 | 169 | 10775 | 10685 | 10720 |  | 9.109127 | 6.831846 | 9.109127 | 7.970486 | 1.314789
1.807392 | 196 | 10775 | 10690 | 10720 |  | 9.109127 | 9.109127 | 9.109127 | 8.350033 | 0
1.936492 | 225 | 10780 | 10690 | 10725 |  | 11.38641 | 9.109127 | 11.38641 | 10.24777 | 1.314789
2.065591 | 256 | 10775 | 10690 | 10720 |  | 9.109127 | 9.109127 | 9.109127 | 9.488674 | 0
4.912569 | 1448 | 10790 | 10695 | 10735 |  | 15.94097 | 11.38641 | 15.94097 | 14.80233 | 2.629579
[5 empty] | Sorptivity | 2.893898 | 2.207339 | 3.033787
UNCRACKED-ADDitions
|  | Mass (gr) |  |  |  | Inflitration
| Time (min) | Prism 4 | Prism 5 | Prism 6 |  | Prism 1 | Prism 2 | Prism 3
0 | 0 | 10790 | 10730 | 10755 |  | 0 | 0 | 0
0.1290994 | 1 | 10795 | 10735 | 10760 |  | 2.277282 | 2.277282 | 2.277282
0 |  | 10800 | 10735 | 10765 |  | 4.554564 | 2.277282 | 4.554564
0 |  | 10800 | 10735 | 10765 |  | 4.554564 | 2.277282 | 4.554564
0.5163978 | 16 | 10800 | 10735 | 10765 |  | 4.554564 | 2.277282 | 4.554564
0.6454972 | 25 | 10800 | 10740 | 10765 |  | 4.554564 | 4.554564 | 4.554564
0.7745967 | 36 | 10800 | 10740 | 10770 |  | 4.554564 | 4.554564 | 6.831846
0.9036961 | 49 | 10800 | 10740 | 10770 |  | 4.554564 | 4.554564 | 6.831846
1.032796 | 64 | 10805 | 10740 | 10770 |  | 6.831846 | 4.554564 | 6.831846
1.161895 | 81 | 10805 | 10740 | 10770 |  | 6.831846 | 4.554564 | 6.831846
1.290994 | 100 | 10805 | 10745 | 10775 |  | 6.831846 | 6.831846 | 9.109127
1.420094 | 121 | 10805 | 10745 | 10775 |  | 6.831846 | 6.831846 | 9.109127
1.549193 | 144 | 10805 | 10745 | 10775 |  | 6.831846 | 6.831846 | 9.109127
1.678293 | 169 | 10805 | 10745 | 10775 |  | 6.831846 | 6.831846 | 9.109127
1.807392 | 196 | 10805 | 10745 | 10775 |  | 6.831846 | 6.831846 | 9.109127
1.936492 | 225 | 10810 | 10750 | 10780 |  | 9.109127 | 9.109127 | 11.38641
2.065591 | 256 | 10810 | 10750 | 10780 |  | 9.109127 | 9.109127 | 11.38641
4.912569 | 1448 | 10820 | 10760 | 10795 |  | 13.66369 | 13.66369 | 18.21825
[5 empty] | Sorptivity | 2.436519 | 2.749142 | 3.468055
[6 empty] | general mean | 2.798123
[6 empty] | general std | 0.4462516
Note on B31: Measure accordingly and insert value of the width of the area around the notch left uncovered by tape
Note on B55: (~24 hours)

## 3m healing
Sorptivity measurement prisms at 3 months from cracking
RRT x
Casting day | 18/06/2019/
Cracking day | 27/07/2019/
Measuring day | 2019-12-13
CRACKED-REF |  |  | CRACKED-ADDitions
Prism 1 | ! Distances in µm! |  | Prism 1 | ! Distances in µm! |  | Prism 4 | ! Distances in µm!
Loc 1 | 105.75 |  | Loc 1 | 309.75 |  | Loc 1 | 143.5
Loc 2 | 130.5 |  | Loc 2 | 379.5 |  | Loc 2 | 145.5
Loc 3 | 161 |  | Loc 3 | 305 |  | Loc 3 | 142.75
Loc 4 | 127 |  | Loc 4 | 393 |  | Loc 4 | 142.5
Prism 2 |  |  | Prism 2 |  |  | Prism 5
Loc 1 | 292.25 |  | Loc 1 | 226 |  | Loc 1 | 306.25
Loc 2 | 274.75 |  | Loc 2 | 254.25 |  | Loc 2 | 215.75
Loc 3 | 257 |  | Loc 3 | 217.5 |  | Loc 3 | 272
Loc 4 | 310 |  | Loc 4 | 225 |  | Loc 4 | 231.25
Prism 3 |  |  | Prism 3 |  |  | Prism 6
Loc 1 | 128.25 |  | Loc 1 | 129.5 |  | Loc 1 | 203.5
Loc 2 | 137.5 |  | Loc 2 | 150 |  | Loc 2 | 180
Loc 3 | 141.25 |  | Loc 3 | 148.75 |  | Loc 3 | 227.25
Loc 4 | 127.5 |  | Loc 4 | 150.25 |  | Loc 4 | 173
general mean | 182.7292 |  | general mean | 219.65625
general std | 76.39174 |  | general std | 75.96237
Notch depth (mm) | 9
Notch area width (mm) | 5
Sample width (mm) | 100
Area (mm2) | 2200
UNCRACKED-REF
|  | Mass (gr) |  |  |  | Inflitration
| Time (min) | Prism 1 | Prism 2 | Prism 3 |  | Prism 1 | Prism 2 | Prism 3
0 | 0 | 11480 | 11675 | 11455 |  | 0 | 0 | 0 | 0 | 0
0.1290994 | 1 | 11485 | 11685 | 11460 |  | 2.277282 | 4.554564 | 2.277282 | 3.036376 | 1.314789
0.2581989 | 4 | 11485 | 11685 | 11460 |  | 2.277282 | 4.554564 | 2.277282 | 3.036376 | 1.314789
0.3872983 | 9 | 11485 | 11685 | 11460 |  | 2.277282 | 4.554564 | 2.277282 | 3.036376 | 1.314789
0.5163978 | 16 | 11485 | 11690 | 11460 |  | 2.277282 | 6.831846 | 2.277282 | 3.79547 | 2.629579
0.6454972 | 25 | 11485 | 11690 | 11460 |  | 2.277282 | 6.831846 | 2.277282 | 3.79547 | 2.629579
0.7745967 | 36 | 11485 | 11690 | 11465 |  | 2.277282 | 6.831846 | 4.554564 | 4.554564 | 2.277282
0.9036961 | 49 | 11485 | 11690 | 11460 |  | 2.277282 | 6.831846 | 2.277282 | 3.79547 | 2.629579
1.032796 | 64 | 11485 | 11690 | 11465 |  | 2.277282 | 6.831846 | 4.554564 | 4.554564 | 2.277282
1.161895 | 81 | 11490 | 11695 | 11465 |  | 4.554564 | 9.109127 | 4.554564 | 6.072752 | 2.629579
1.290994 | 100 | 11490 | 11690 | 11465 |  | 4.554564 | 6.831846 | 4.554564 | 5.313658 | 1.314789
1.420094 | 121 | 11485 | 11690 | 11465 |  | 2.277282 | 6.831846 | 4.554564 | 4.554564 | 2.277282
1.549193 | 144 | 11490 | 11690 | 11465 |  | 4.554564 | 6.831846 | 4.554564 | 5.313658 | 1.314789
1.678293 | 169 | 11490 | 11690 | 11465 |  | 4.554564 | 6.831846 | 4.554564 | 5.313658 | 1.314789
1.807392 | 196 | 11490 | 11695 | 11465 |  | 4.554564 | 9.109127 | 4.554564 | 6.072752 | 2.629579
1.936492 | 225 | 11490 | 11695 | 11465 |  | 4.554564 | 9.109127 | 4.554564 | 6.072752 | 2.629579
2.065591 | 256 | 11495 | 11695 | 11465 |  | 6.831846 | 9.109127 | 4.554564 | 6.831846 | 2.277282
4.912569 | 1448 | 11505 | 11705 | 11475 |  | 11.38641 | 13.66369 | 9.109127 | 11.38641 | 2.277282
[5 empty] | Sorptivity | 2.110152 | 2.13314 | 1.568472
[6 empty] | general mean | 1.937255
[6 empty] | general std | 0.319582
CRACKED-REF
|  | Mass (gr) |  |  |  | Inflitration
| Time (min) | Prism 1 | Prism 2 | Prism 3 |  | Prism 1 | Prism 2 | Prism 3
0 | 0 | 11665 | 11685 | 11660 |  | 0 | 0 | 0 | 0 | 0
0.1290994 | 1 | 11675 | 11690 | 11665 |  | 4.554564 | 2.277282 | 2.277282 | 3.036376 | 1.314789
0.2581989 | 4 | 11675 | 11690 | 11665 |  | 4.554564 | 2.277282 | 2.277282 | 3.036376 | 1.314789
0.3872983 | 9 | 11675 | 11690 | 11665 |  | 4.554564 | 2.277282 | 2.277282 | 3.036376 | 1.314789
0.5163978 | 16 | 11675 | 11690 | 11670 |  | 4.554564 | 2.277282 | 4.554564 | 3.79547 | 1.314789
0.6454972 | 25 | 11675 | 11695 | 11670 |  | 4.554564 | 4.554564 | 4.554564 | 4.554564 | 0
0.7745967 | 36 | 11680 | 11695 | 11675 |  | 6.831846 | 4.554564 | 6.831846 | 6.072752 | 1.314789
0.9036961 | 49 | 11680 | 11695 | 11670 |  | 6.831846 | 4.554564 | 4.554564 | 5.313658 | 1.314789
1.032796 | 64 | 11680 | 11695 | 11675 |  | 6.831846 | 4.554564 | 6.831846 | 6.072752 | 1.314789
1.161895 | 81 | 11680 | 11695 | 11675 |  | 6.831846 | 4.554564 | 6.831846 | 6.072752 | 1.314789
1.290994 | 100 | 11680 | 11700 | 11680 |  | 6.831846 | 6.831846 | 9.109127 | 7.590939 | 1.314789
1.420094 | 121 | 11680 | 11700 | 11680 |  | 6.831846 | 6.831846 | 9.109127 | 7.590939 | 1.314789
1.549193 | 144 | 11680 | 11700 | 11680 |  | 6.831846 | 6.831846 | 9.109127 | 7.590939 | 1.314789
1.678293 | 169 | 11685 | 11700 | 11680 |  | 9.109127 | 6.831846 | 9.109127 | 8.350033 | 1.314789
1.807392 | 196 | 11685 | 11700 | 11685 |  | 9.109127 | 6.831846 | 11.38641 | 9.109127 | 2.277282
1.936492 | 225 | 11685 | 11700 | 11685 |  | 9.109127 | 6.831846 | 11.38641 | 9.109127 | 2.277282
2.065591 | 256 | 11690 | 11710 | 11690 |  | 11.38641 | 11.38641 | 13.66369 | 12.1455 | 1.314789
4.912569 | 1448 | 11700 | 11725 | 11705 |  | 15.94097 | 18.21825 | 20.49554 | 18.21825 | 2.277282
[5 empty] | Sorptivity | 2.819331 | 3.557224 | 4.252169
[6 empty] | general mean | 3.542908
[6 empty] | general std | 0.716526
UNCRACKED-ADDitions
|  | Mass (gr) |  |  |  | Inflitration
| Time (min) | Prism 4 | Prism 5 | Prism 6 |  | Prism 1 | Prism 2 | Prism 3
0 | 0 | 10655 | 10545 | 10595 |  | 0 | 0 | 0 | 0 | 0
0.1290994 | 1 | 10655 | 10550 | 10605 |  | 0 | 2.277282 | 4.554564 | 3.036376 | 2.277282
0.2581989 | 4 | 10660 | 10550 | 10605 |  | 2.277282 | 2.277282 | 4.554564 | 4.175017 | 1.314789
0.3872983 | 9 | 10660 | 10550 | 10605 |  | 2.277282 | 2.277282 | 4.554564 | 4.175017 | 1.314789
0.5163978 | 16 | 10665 | 10555 | 10610 |  | 4.554564 | 4.554564 | 6.831846 | 5.313658 | 1.314789
0.6454972 | 25 | 10665 | 10555 | 10610 |  | 4.554564 | 4.554564 | 6.831846 | 5.693205 | 1.314789
0.7745967 | 36 | 10665 | 10560 | 10610 |  | 4.554564 | 6.831846 | 6.831846 | 6.072752 | 1.314789
0.9036961 | 49 | 10665 | 10560 | 10610 |  | 4.554564 | 6.831846 | 6.831846 | 6.452299 | 1.314789
1.032796 | 64 | 10665 | 10560 | 10610 |  | 4.554564 | 6.831846 | 6.831846 | 6.831846 | 1.314789
1.161895 | 81 | 10670 | 10560 | 10615 |  | 6.831846 | 6.831846 | 9.109127 | 7.970486 | 1.314789
1.290994 | 100 | 10670 | 10565 | 10615 |  | 6.831846 | 9.109127 | 9.109127 | 8.350033 | 1.314789
1.420094 | 121 | 10670 | 10565 | 10615 |  | 6.831846 | 9.109127 | 9.109127 | 9.109127 | 1.314789
1.549193 | 144 | 10670 | 10565 | 10615 |  | 6.831846 | 9.109127 | 9.109127 | 9.109127 | 1.314789
1.678293 | 169 | 10670 | 10570 | 10620 |  | 6.831846 | 11.38641 | 11.38641 | 9.868221 | 2.629579
1.807392 | 196 | 10675 | 10570 | 10620 |  | 9.109127 | 11.38641 | 11.38641 | 11.00686 | 1.314789
1.936492 | 225 | 10675 | 10570 | 10620 |  | 9.109127 | 11.38641 | 11.38641 | 11.00686 | 1.314789
2.065591 | 256 | 10680 | 10575 | 10625 |  | 11.38641 | 13.66369 | 13.66369 | 12.9046 | 1.314789
4.912569 | 1448 | 10700 | 10595 | 10645 |  | 20.49554 | 22.77282 | 22.77282 | 22.01372 | 1.314789
[5 empty] | Sorptivity | 4.122015 | 4.65846 | 4.182592
CRACKED-ADDitions
|  | Mass (gr) |  |  |  | Inflitration
| Time (min) | Prism 1 | Prism 2 | Prism 3 |  | Prism 1 | Prism 2 | Prism 3
0 | 0 | 10690 | 10625 | 10665 |  | 0 | 0 | 0
0.1290994 | 1 | 10695 | 10635 | 10675 |  | 2.277282 | 4.554564 | 4.554564
0 |  | 10700 | 10635 | 10680 |  | 4.554564 | 4.554564 | 6.831846
0 |  | 10700 | 10635 | 10680 |  | 4.554564 | 4.554564 | 6.831846
0.5163978 | 16 | 10700 | 10635 | 10680 |  | 4.554564 | 4.554564 | 6.831846
0.6454972 | 25 | 10700 | 10640 | 10680 |  | 4.554564 | 6.831846 | 6.831846
0.7745967 | 36 | 10700 | 10640 | 10680 |  | 4.554564 | 6.831846 | 6.831846
0.9036961 | 49 | 10700 | 10640 | 10685 |  | 4.554564 | 6.831846 | 9.109127
1.032796 | 64 | 10700 | 10645 | 10685 |  | 4.554564 | 9.109127 | 9.109127
1.161895 | 81 | 10705 | 10645 | 10685 |  | 6.831846 | 9.109127 | 9.109127
1.290994 | 100 | 10705 | 10645 | 10685 |  | 6.831846 | 9.109127 | 9.109127
1.420094 | 121 | 10705 | 10650 | 10690 |  | 6.831846 | 11.38641 | 11.38641
1.549193 | 144 | 10705 | 10650 | 10690 |  | 6.831846 | 11.38641 | 11.38641
1.678293 | 169 | 10705 | 10650 | 10690 |  | 6.831846 | 11.38641 | 11.38641
1.807392 | 196 | 10710 | 10650 | 10695 |  | 9.109127 | 11.38641 | 13.66369
1.936492 | 225 | 10710 | 10650 | 10695 |  | 9.109127 | 11.38641 | 13.66369
2.065591 | 256 | 10710 | 10655 | 10700 |  | 9.109127 | 13.66369 | 15.94097
4.912569 | 1448 | 10725 | 10680 | 10720 |  | 15.94097 | 25.0501 | 25.0501
[5 empty] | Sorptivity | 2.917499 | 4.686805 | 4.59326
[6 empty] | general mean | 4.193439
[6 empty] | general std | 0.6712308
Note on B31: Measure accordingly and insert value of the width of the area around the notch left uncovered by tape
Note on B55: (~24 hours)

## 6m healing
Sorptivity measurement prisms at 6 months from cracking
Casting day | 18/06/2019/
Cracking day | 27/07/2019/
Measuring day | 2019-04-14
CRACKED-REF |  |  | CRACKED-ADDitions
Prism 1 | ! Distances in µm! |  | Prism 1 | ! Distances in µm! |  | Prism 4 | ! Distances in µm!
Loc 1 | 37 |  | Loc 1 | 257.5 |  | Loc 1 | 78.25
Loc 2 | 98.5 |  | Loc 2 | 213.75 |  | Loc 2 | 106.75
Loc 3 | 79.5 |  | Loc 3 | 282.75 |  | Loc 3 | 75
Loc 4 | 24.5 |  | Loc 4 | 353.5 |  | Loc 4 | 92
Prism 2 |  |  | Prism 2 |  |  | Prism 5
Loc 1 | 170 |  | Loc 1 | 85 |  | Loc 1 | 179.5
Loc 2 | 242.75 |  | Loc 2 | 188 |  | Loc 2 | 181
Loc 3 | 184.25 |  | Loc 3 | 284.5 |  | Loc 3 | 179
Loc 4 | 217.25 |  | Loc 4 | 291.75 |  | Loc 4 | 209.25
Prism 3 |  |  | Prism 3 |  |  | Prism 6
Loc 1 | 69 |  | Loc 1 | 110.75 |  | Loc 1 | 195
Loc 2 | 65 |  | Loc 2 | 73.5 |  | Loc 2 | 184.25
Loc 3 | 85 |  | Loc 3 | 76.5 |  | Loc 3 | 205.25
Loc 4 | 74 |  | Loc 4 | 67.5 |  | Loc 4 | 187
general mean | 112.2292 |  | general mean | 173.21875
general std | 72.30447 |  | general std | 82.08695
Notch depth (mm) | 9
Notch area width (mm) | 5
Sample width (mm) | 100
Area (mm2) | 2200
UNCRACKED-REF
|  | Mass (gr) |  |  |  | Inflitration
| Time (min) | Prism 1 | Prism 2 | Prism 3 |  | Prism 1 | Prism 2 | Prism 3
0 | 0 | 11465 | 11675 | 11440 |  | 0 | 0 | 0 | 0 | 0
0.1290994 | 1 | 11470 | 11680 | 11450 |  | 2.277282 | 2.277282 | 4.554564 | 3.036376 | 1.314789
0.2581989 | 4 | 11470 | 11680 | 11445 |  | 2.277282 | 2.277282 | 2.277282 | 2.277282 | 0
0.3872983 | 9 | 11470 | 11680 | 11450 |  | 2.277282 | 2.277282 | 4.554564 | 3.036376 | 1.314789
0.5163978 | 16 | 11475 | 11680 | 11445 |  | 4.554564 | 2.277282 | 2.277282 | 3.036376 | 1.314789
0.6454972 | 25 | 11475 | 11680 | 11450 |  | 4.554564 | 2.277282 | 4.554564 | 3.79547 | 1.314789
0.7745967 | 36 | 11475 | 11685 | 11450 |  | 4.554564 | 4.554564 | 4.554564 | 4.554564 | 0
0.9036961 | 49 | 11475 | 11685 | 11450 |  | 4.554564 | 4.554564 | 4.554564 | 4.554564 | 0
1.032796 | 64 | 11475 | 11685 | 11450 |  | 4.554564 | 4.554564 | 4.554564 | 4.554564 | 0
1.161895 | 81 | 11475 | 11685 | 11450 |  | 4.554564 | 4.554564 | 4.554564 | 4.554564 | 0
1.290994 | 100 | 11475 | 11685 | 11450 |  | 4.554564 | 4.554564 | 4.554564 | 4.554564 | 0
1.420094 | 121 | 11475 | 11685 | 11450 |  | 4.554564 | 4.554564 | 4.554564 | 4.554564 | 0
1.549193 | 144 | 11475 | 11685 | 11450 |  | 4.554564 | 4.554564 | 4.554564 | 4.554564 | 0
1.678293 | 169 | 11480 | 11685 | 11450 |  | 6.831846 | 4.554564 | 4.554564 | 5.313658 | 1.314789
1.807392 | 196 | 11480 | 11685 | 11450 |  | 6.831846 | 4.554564 | 4.554564 | 5.313658 | 1.314789
1.936492 | 225 | 11475 | 11685 | 11455 |  | 4.554564 | 4.554564 | 6.831846 | 5.313658 | 1.314789
2.065591 | 256 | 11480 | 11690 | 11455 |  | 6.831846 | 6.831846 | 6.831846 | 6.831846 | 1.087792e-15
4.912569 | 1448 | 11485 | 11695 | 11465 |  | 9.109127 | 9.109127 | 11.38641 | 9.868221 | 1.314789
[5 empty] | Sorptivity | 1.582216 | 1.619683 | 1.811396
[6 empty] | general mean | 1.671098
[6 empty] | general std | 0.122937
CRACKED-REF
|  | Mass (gr) |  |  |  | Inflitration
| Time (min) | Prism 1 | Prism 2 | Prism 3 |  | Prism 1 | Prism 2 | Prism 3
0 | 0 | 11675 | 11685 | 11670 |  | 0 | 0 | 0 | 0 | 0
0.1290994 | 1 | 11680 | 11690 | 11675 |  | 2.277282 | 2.277282 | 2.277282 | 2.277282 | 0
0.2581989 | 4 | 11680 | 11690 | 11675 |  | 2.277282 | 2.277282 | 2.277282 | 2.277282 | 0
0.3872983 | 9 | 11685 | 11690 | 11675 |  | 4.554564 | 2.277282 | 2.277282 | 3.036376 | 1.314789
0.5163978 | 16 | 11685 | 11690 | 11680 |  | 4.554564 | 2.277282 | 4.554564 | 3.79547 | 1.314789
0.6454972 | 25 | 11685 | 11690 | 11680 |  | 4.554564 | 2.277282 | 4.554564 | 3.79547 | 1.314789
0.7745967 | 36 | 11685 | 11700 | 11680 |  | 4.554564 | 6.831846 | 4.554564 | 5.313658 | 1.314789
0.9036961 | 49 | 11680 | 11695 | 11680 |  | 2.277282 | 4.554564 | 4.554564 | 3.79547 | 1.314789
1.032796 | 64 | 11685 | 11695 | 11680 |  | 4.554564 | 4.554564 | 4.554564 | 4.554564 | 0
1.161895 | 81 | 11685 | 11695 | 11680 |  | 4.554564 | 4.554564 | 4.554564 | 4.554564 | 0
1.290994 | 100 | 11685 | 11700 | 11680 |  | 4.554564 | 6.831846 | 4.554564 | 5.313658 | 1.314789
1.420094 | 121 | 11685 | 11700 | 11685 |  | 4.554564 | 6.831846 | 6.831846 | 6.072752 | 1.314789
1.549193 | 144 | 11690 | 11700 | 11680 |  | 6.831846 | 6.831846 | 4.554564 | 6.072752 | 1.314789
1.678293 | 169 | 11690 | 11700 | 11685 |  | 6.831846 | 6.831846 | 6.831846 | 6.831846 | 1.087792e-15
1.807392 | 196 | 11685 | 11700 | 11685 |  | 4.554564 | 6.831846 | 6.831846 | 6.072752 | 1.314789
1.936492 | 225 | 11685 | 11700 | 11685 |  | 4.554564 | 6.831846 | 6.831846 | 6.072752 | 1.314789
2.065591 | 256 | 11690 | 11705 | 11690 |  | 6.831846 | 9.109127 | 9.109127 | 8.350033 | 1.314789
4.912569 | 1448 | 11695 | 11710 | 11700 |  | 9.109127 | 11.38641 | 13.66369 | 11.38641 | 2.277282
[5 empty] | Sorptivity | 1.498282 | 2.291517 | 2.558042
[6 empty] | general mean | 2.115947
[6 empty] | general std | 0.5512633
UNCRACKED-ADDitions
|  | Mass (gr) |  |  |  | Inflitration
| Time (min) | Prism 1 | Prism 2 | Prism 3 |  | Prism 1 | Prism 2 | Prism 3
0 | 0 | 10680 | 10560 | 10615 |  | 0 | 0 | 0 | 0 | 0
0.1290994 | 1 | 10685 | 10580 | 10625 |  | 2.277282 | 9.109127 | 4.554564 | 4.934111 | 3.478605
0.2581989 | 4 | 10690 | 10580 | 10630 |  | 4.554564 | 9.109127 | 6.831846 | 5.313658 | 2.277282
0.3872983 | 9 | 10690 | 10580 | 10630 |  | 4.554564 | 9.109127 | 6.831846 | 5.693205 | 2.277282
0.5163978 | 16 | 10695 | 10580 | 10630 |  | 6.831846 | 9.109127 | 6.831846 | 6.452299 | 1.314789
0.6454972 | 25 | 10690 | 10580 | 10630 |  | 4.554564 | 9.109127 | 6.831846 | 6.072752 | 2.277282
0.7745967 | 36 | 10690 | 10580 | 10630 |  | 4.554564 | 9.109127 | 6.831846 | 6.072752 | 2.277282
0.9036961 | 49 | 10690 | 10580 | 10635 |  | 4.554564 | 9.109127 | 9.109127 | 6.452299 | 2.629579
1.032796 | 64 | 10685 | 10585 | 10635 |  | 2.277282 | 11.38641 | 9.109127 | 6.831846 | 4.74054
1.161895 | 81 | 10695 | 10585 | 10635 |  | 6.831846 | 11.38641 | 9.109127 | 7.970486 | 2.277282
1.290994 | 100 | 10695 | 10585 | 10635 |  | 6.831846 | 11.38641 | 9.109127 | 7.970486 | 2.277282
1.420094 | 121 | 10695 | 10590 | 10635 |  | 6.831846 | 13.66369 | 9.109127 | 8.72958 | 3.478605
1.549193 | 144 | 10695 | 10590 | 10640 |  | 6.831846 | 13.66369 | 11.38641 | 9.488674 | 3.478605
1.678293 | 169 | 10700 | 10590 | 10635 |  | 9.109127 | 13.66369 | 9.109127 | 9.488674 | 2.629579
1.807392 | 196 | 10700 | 10590 | 10640 |  | 9.109127 | 13.66369 | 11.38641 | 10.62732 | 2.277282
1.936492 | 225 | 10700 | 10590 | 10635 |  | 9.109127 | 13.66369 | 9.109127 | 10.62732 | 2.629579
2.065591 | 256 | 10705 | 10595 | 10640 |  | 11.38641 | 15.94097 | 11.38641 | 13.28414 | 2.629579
4.912569 | 1448 | 10715 | 10600 | 10650 |  | 15.94097 | 18.21825 | 15.94097 | 17.45916 | 1.314789
[5 empty] | Sorptivity | 2.996688 | 2.832707 | 2.553052
UNCRACKED-ADDitions
|  | Mass (gr) |  |  |  | Inflitration
| Time (min) | Prism 4 | Prism 5 | Prism 6 |  | Prism 1 | Prism 2 | Prism 3
0 | 0 | 10690 | 10660 | 10695 |  | 0 | 0 | 0
0.1290994 | 1 | 10700 | 10670 | 10705 |  | 4.554564 | 4.554564 | 4.554564
0.2581989 | 4 | 10700 | 10665 | 10705 |  | 4.554564 | 2.277282 | 4.554564
0.3872983 | 9 | 10700 | 10665 | 10710 |  | 4.554564 | 2.277282 | 6.831846
0.5163978 | 16 | 10700 | 10670 | 10710 |  | 4.554564 | 4.554564 | 6.831846
0.6454972 | 25 | 10700 | 10670 | 10710 |  | 4.554564 | 4.554564 | 6.831846
0.7745967 | 36 | 10700 | 10670 | 10710 |  | 4.554564 | 4.554564 | 6.831846
0.9036961 | 49 | 10700 | 10670 | 10710 |  | 4.554564 | 4.554564 | 6.831846
1.032796 | 64 | 10700 | 10670 | 10715 |  | 4.554564 | 4.554564 | 9.109127
1.161895 | 81 | 10700 | 10675 | 10715 |  | 4.554564 | 6.831846 | 9.109127
1.290994 | 100 | 10700 | 10675 | 10715 |  | 4.554564 | 6.831846 | 9.109127
1.420094 | 121 | 10705 | 10675 | 10715 |  | 6.831846 | 6.831846 | 9.109127
1.549193 | 144 | 10705 | 10680 | 10715 |  | 6.831846 | 9.109127 | 9.109127
1.678293 | 169 | 10710 | 10675 | 10715 |  | 9.109127 | 6.831846 | 9.109127
1.807392 | 196 | 10710 | 10680 | 10720 |  | 9.109127 | 9.109127 | 11.38641
1.936492 | 225 | 10715 | 10680 | 10720 |  | 11.38641 | 9.109127 | 11.38641
2.065591 | 256 | 10725 | 10685 | 10725 |  | 15.94097 | 11.38641 | 13.66369
4.912569 | 1448 | 10730 | 10700 | 10735 |  | 18.21825 | 18.21825 | 18.21825
[5 empty] | Sorptivity | 3.584834 | 3.515012 | 3.225254
[6 empty] | general mean | 3.117925
[6 empty] | general std | 0.4005823
Note on B31: Measure accordingly and insert value of the width of the area around the notch left uncovered by tape
Note on B55: (~24 hours)

## SUMMARY RESULTS
Sorptivity values prisms summary of results
RRT x
Casting day | 18/06/2019/
Cracking day | 27/07/2019/
|  | CRACKED-REF | UNCRACKED-REF | CRACKED-ADDitions
|  | general mean | general mean | general mean
| 0 days of healing | 11.21185 | 4.97841 | 11.75252
| 28 days of healing | 3.108435 | 2.027392 | 2.798123
| 3 months of healing | 3.542908 | 1.937255 | 4.193439
| 6 months of healing | 2.115947 | 1.671098 | 3.117925