## Cracks - REF
Crack width measurement REF specimens water permeability test
RRT group |  | RRT 2
Lab 3
Casting day |  | 2019-06-11
Cracking day |  | 2019-08-22 |  | 72 | days old at cracking |  |  |  |  | ! Distances in µm!
Measuring day | 2019-08-22 |  | 2019-09-24 |  | 2019-11-26 |  | 2020-02-25 |  |  | 0 | days after crack | 33 | days after crack | 96 | days after crack | 187 | days after crack
| 0 | days after crack | 33 | days after crack | 96 | days after crack | 187 | days after crack | [9 empty] | Crack closing efficiency
REF - 1 | [9 empty] | MEAN | STD | MEAN | STD | MEAN | STD | MEAN | STD | days after crack | 33 | 96 | 187
Loc 1 | 107 |  | N/A |  | N/A |  | N/A |  | REF - 1 | 91 | 38.47077 | #DIV/0! | #DIV/0! | #DIV/0! | #DIV/0! | #DIV/0! | #DIV/0! | 1 | #DIV/0! | #DIV/0! | #DIV/0!
Loc 2 | 101 |  | N/A |  | N/A |  | N/A |  | REF - 2 | 108.1667 | 51.26309 | #DIV/0! | #DIV/0! | #DIV/0! | #DIV/0! | #DIV/0! | #DIV/0! | 2 | #DIV/0! | #DIV/0! | #DIV/0!
Loc 3 | 106 |  | N/A |  | N/A |  | N/A |  | REF - 3 | 190.3333 | 82.74344 | #DIV/0! | #DIV/0! | #DIV/0! | #DIV/0! | #DIV/0! | #DIV/0! | 3 | #DIV/0! | #DIV/0! | #DIV/0!
Loc 4 | 73 |  | N/A |  | N/A |  | N/A |  | REF - 4 | 315.1667 | 122.8921 | #DIV/0! | #DIV/0! | #DIV/0! | #DIV/0! | #DIV/0! | #DIV/0! | 4 | #DIV/0! | #DIV/0! | #DIV/0!
Loc 5 | 62 |  | N/A |  | N/A |  | N/A |  | REF - 5 | 66.16667 | 28.04588 | #DIV/0! | #DIV/0! | #DIV/0! | #DIV/0! | #DIV/0! | #DIV/0! | 5 | #DIV/0! | #DIV/0! | #DIV/0!
Loc 6 | 97 |  | N/A |  | N/A |  | N/A |  | REF - 6 | 178 | 74.03796 | #DIV/0! | #DIV/0! | #DIV/0! | #DIV/0! | #DIV/0! | #DIV/0! | 6 | #DIV/0! | #DIV/0! | #DIV/0!
general mean | 91 |  | #DIV/0! |  | #DIV/0! |  | #DIV/0! |  | REF - 7 | 171.3333 | 67.66444 | #DIV/0! | #DIV/0! | #DIV/0! | #DIV/0! | #DIV/0! | #DIV/0! | 7 | #DIV/0! | #DIV/0! | #DIV/0!
general std | 38.47077 |  | #DIV/0! |  | #DIV/0! |  | #DIV/0! |  | REF - 8 | 109.1667 | 60.81627 | #DIV/0! | #DIV/0! | #DIV/0! | #DIV/0! | #DIV/0! | #DIV/0! | 8 | #DIV/0! | #DIV/0! | #DIV/0!
[9 empty] | REF - 9 | 100.5 | 42.25095 | #DIV/0! | #DIV/0! | #DIV/0! | #DIV/0! | #DIV/0! | #DIV/0! | 9 | #DIV/0! | #DIV/0! | #DIV/0!
REF - 2 | [8 empty] | Mean | 147.7593 |  | #DIV/0! |  | #DIV/0! |  | #DIV/0! |  | Mean | #DIV/0! | #DIV/0! | #DIV/0!
Loc 1 | 64 |  | N/A |  | N/A |  | N/A
Loc 2 | 81 |  | N/A |  | N/A |  | N/A |  | Min | 66.16667 |  | #DIV/0! |  | #DIV/0! |  | #DIV/0! |  | Min | #DIV/0! | #DIV/0! | #DIV/0!
Loc 3 | 90 |  | N/A |  | N/A |  | N/A |  | Max | 315.1667 |  | #DIV/0! |  | #DIV/0! |  | #DIV/0! |  | Max | #DIV/0! | #DIV/0! | #DIV/0!
Loc 4 | 138 |  | N/A |  | N/A |  | N/A |  | ∆ | 249 |  | #DIV/0! |  | #DIV/0! |  | #DIV/0! |  | ∆ | #DIV/0! | #DIV/0! | #DIV/0!
Loc 5 | 133 |  | N/A |  | N/A |  | N/A
Loc 6 | 143 |  | N/A |  | N/A |  | N/A
general mean | 108.1667 |  | #DIV/0! |  | #DIV/0! |  | #DIV/0!
general std | 51.26309 |  | #DIV/0! |  | #DIV/0! |  | #DIV/0!
REF - 3
Loc 1 | 204 |  | N/A |  | N/A |  | N/A
Loc 2 | 237 |  | N/A |  | N/A |  | N/A
Loc 3 | 221 |  | N/A |  | N/A |  | N/A
Loc 4 | 204 |  | N/A |  | N/A |  | N/A
Loc 5 | 161 |  | N/A |  | N/A |  | N/A
Loc 6 | 115 |  | N/A |  | N/A |  | N/A
general mean | 190.3333 |  | #DIV/0! |  | #DIV/0! |  | #DIV/0!
general std | 82.74344 |  | #DIV/0! |  | #DIV/0! |  | #DIV/0!
REF - 4
Loc 1 | 299 |  | N/A |  | N/A |  | N/A
Loc 2 | 338 |  | N/A |  | N/A |  | N/A
Loc 3 | 317 |  | N/A |  | N/A |  | N/A
Loc 4 | 346 |  | N/A |  | N/A |  | N/A
Loc 5 | 334 |  | N/A |  | N/A |  | N/A
Loc 6 | 257 |  | N/A |  | N/A |  | N/A
general mean | 315.1667 |  | #DIV/0! |  | #DIV/0! |  | #DIV/0!
general std | 122.8921 |  | #DIV/0! |  | #DIV/0! |  | #DIV/0!
REF - 5
Loc 1 | 51 |  | N/A |  | N/A |  | N/A
Loc 2 | 68 |  | N/A |  | N/A |  | N/A
Loc 3 | 50 |  | N/A |  | N/A |  | N/A
Loc 4 | 70 |  | N/A |  | N/A |  | N/A
Loc 5 | 71 |  | N/A |  | N/A |  | N/A
Loc 6 | 87 |  | N/A |  | N/A |  | N/A
general mean | 66.16667 |  | #DIV/0! |  | #DIV/0! |  | #DIV/0!
general std | 28.04588 |  | #DIV/0! |  | #DIV/0! |  | #DIV/0!
REF - 6
Loc 1 | 194 |  | N/A |  | N/A |  | N/A
Loc 2 | 179 |  | N/A |  | N/A |  | N/A
Loc 3 | 227 |  | N/A |  | N/A |  | N/A
Loc 4 | 181 |  | N/A |  | N/A |  | N/A
Loc 5 | 162 |  | N/A |  | N/A |  | N/A
Loc 6 | 125 |  | N/A |  | N/A |  | N/A
general mean | 178 |  | #DIV/0! |  | #DIV/0! |  | #DIV/0!
general std | 74.03796 |  | #DIV/0! |  | #DIV/0! |  | #DIV/0!
REF - 7
Loc 1 | 153 |  | N/A |  | N/A |  | N/A
Loc 2 | 213 |  | N/A |  | N/A |  | N/A
Loc 3 | 164 |  | N/A |  | N/A |  | N/A
Loc 4 | 173 |  | N/A |  | N/A |  | N/A
Loc 5 | 166 |  | N/A |  | N/A |  | N/A
Loc 6 | 159 |  | N/A |  | N/A |  | N/A
general mean | 171.3333 |  | #DIV/0! |  | #DIV/0! |  | #DIV/0!
general std | 67.66444 |  | #DIV/0! |  | #DIV/0! |  | #DIV/0!
REF - 8
Loc 1 | 13 |  | N/A |  | N/A |  | N/A
Loc 2 | 137 |  | N/A |  | N/A |  | N/A
Loc 3 | 142 |  | N/A |  | N/A |  | N/A
Loc 4 | 137 |  | N/A |  | N/A |  | N/A
Loc 5 | 119 |  | N/A |  | N/A |  | N/A
Loc 6 | 107 |  | N/A |  | N/A |  | N/A
general mean | 109.1667 |  | #DIV/0! |  | #DIV/0! |  | #DIV/0!
general std | 60.81627 |  | #DIV/0! |  | #DIV/0! |  | #DIV/0!
REF - 9
Loc 1 | 103 |  | N/A |  | N/A |  | N/A
Loc 2 | 96 |  | N/A |  | N/A |  | N/A
Loc 3 | 123 |  | N/A |  | N/A |  | N/A
Loc 4 | 114 |  | N/A |  | N/A |  | N/A
Loc 5 | 64 |  | N/A |  | N/A |  | N/A
Loc 6 | 103 |  | N/A |  | N/A |  | N/A
general mean | 100.5 |  | #DIV/0! |  | #DIV/0! |  | #DIV/0!
general std | 42.25095 |  | #DIV/0! |  | #DIV/0! |  | #DIV/0!
Note on D10: 28 days (+1)
Note on F10: 3 months (84 days + 1)
Note on H10: 6 months (168+1 days)

## Cracks - ADDS
Crack width measurement ADD(itioned) specimens water permeability test
RRT group |  | RRT 2
Lab 3
Casting day |  | 2019-06-11
Cracking day |  | 2019-08-22 |  | 72 | days old at cracking |  |  |  |  | ! Distances in µm!
Measuring day | 2019-08-22 |  | 2019-09-24 |  | 2019-11-26 |  | 2020-02-25 |  |  | 0 | days after crack | 33 | days after crack | 96 | days after crack | 187 | days after crack
| 0 | days after crack | 33 | days after crack | 96 | days after crack | 187 | days after crack | [9 empty] | Crack closing efficiency
ADDS - 1 | [9 empty] | MEAN | STD | MEAN | STD | MEAN | STD | MEAN | STD | days after crack | 33 | 96 | 187
Loc 1 | 118.7 |  | N/A |  | N/A |  | N/A |  | ADDS - 1 | 161.7833 | 68.25183 | #DIV/0! | #DIV/0! | #DIV/0! | #DIV/0! | #DIV/0! | #DIV/0! | 1 | #DIV/0! | #DIV/0! | #DIV/0!
Loc 2 | 163 |  | N/A |  | N/A |  | N/A |  | ADDS - 2 | 255.4833 | 108.6354 | #DIV/0! | #DIV/0! | #DIV/0! | #DIV/0! | #DIV/0! | #DIV/0! | 2 | #DIV/0! | #DIV/0! | #DIV/0!
Loc 3 | 190.6 |  | N/A |  | N/A |  | N/A |  | ADDS - 3 | 156.6 | 72.42306 | #DIV/0! | #DIV/0! | #DIV/0! | #DIV/0! | #DIV/0! | #DIV/0! | 3 | #DIV/0! | #DIV/0! | #DIV/0!
Loc 4 | 179.4 |  | N/A |  | N/A |  | N/A |  | ADDS - 4 | 101.6667 | 56.3129 | #DIV/0! | #DIV/0! | #DIV/0! | #DIV/0! | #DIV/0! | #DIV/0! | 4 | #DIV/0! | #DIV/0! | #DIV/0!
Loc 5 | 194.9 |  | N/A |  | N/A |  | N/A |  | ADDS - 5 | 191.6667 | 86.27227 | #DIV/0! | #DIV/0! | #DIV/0! | #DIV/0! | #DIV/0! | #DIV/0! | 5 | #DIV/0! | #DIV/0! | #DIV/0!
Loc 6 | 124.1 |  | N/A |  | N/A |  | N/A |  | ADDS - 6 | 305.3333 | 128.9622 | #DIV/0! | #DIV/0! | #DIV/0! | #DIV/0! | #DIV/0! | #DIV/0! | 6 | #DIV/0! | #DIV/0! | #DIV/0!
general mean | 161.7833 |  | #DIV/0! |  | #DIV/0! |  | #DIV/0! |  | ADDS - 7 | 160.8333 | 67.61023 | #DIV/0! | #DIV/0! | #DIV/0! | #DIV/0! | #DIV/0! | #DIV/0! | 7 | #DIV/0! | #DIV/0! | #DIV/0!
general std | 68.25183 |  | #DIV/0! |  | #DIV/0! |  | #DIV/0! |  | ADDS - 8 | 163.6667 | 65.75387 | #DIV/0! | #DIV/0! | #DIV/0! | #DIV/0! | #DIV/0! | #DIV/0! | 8 | #DIV/0! | #DIV/0! | #DIV/0!
[9 empty] | ADDS - 9 | 143.3333 | 56.93396 | #DIV/0! | #DIV/0! | #DIV/0! | #DIV/0! | #DIV/0! | #DIV/0! | 9 | #DIV/0! | #DIV/0! | #DIV/0!
ADDS - 2 | [8 empty] | Mean | 182.263 |  | #DIV/0! |  | #DIV/0! |  | #DIV/0! |  | Mean | #DIV/0! | #DIV/0! | #DIV/0!
Loc 1 | 271.5 |  | N/A |  | N/A |  | N/A
Loc 2 | 341.6 |  | N/A |  | N/A |  | N/A |  | Min | 101.6667 |  | #DIV/0! |  | #DIV/0! |  | #DIV/0! |  | Min | #DIV/0! | #DIV/0! | #DIV/0!
Loc 3 | 272 |  | N/A |  | N/A |  | N/A |  | Max | 305.3333 |  | #DIV/0! |  | #DIV/0! |  | #DIV/0! |  | Max | #DIV/0! | #DIV/0! | #DIV/0!
Loc 4 | 249.5 |  | N/A |  | N/A |  | N/A |  | ∆ | 203.6667 |  | #DIV/0! |  | #DIV/0! |  | #DIV/0! |  | ∆ | #DIV/0! | #DIV/0! | #DIV/0!
Loc 5 | 215.5 |  | N/A |  | N/A |  | N/A
Loc 6 | 182.8 |  | N/A |  | N/A |  | N/A
general mean | 255.4833 |  | #DIV/0! |  | #DIV/0! |  | #DIV/0!
general std | 108.6354 |  | #DIV/0! |  | #DIV/0! |  | #DIV/0!
ADDS - 3
Loc 1 | 187 |  | N/A |  | N/A |  | N/A
Loc 2 | 198 |  | N/A |  | N/A |  | N/A
Loc 3 | 157 |  | N/A |  | N/A |  | N/A
Loc 4 | 137 |  | N/A |  | N/A |  | N/A
Loc 5 | 104 |  | N/A |  | N/A |  | N/A
Loc 6 |  |  | N/A |  | N/A |  | N/A
general mean | 156.6 |  | #DIV/0! |  | #DIV/0! |  | #DIV/0!
general std | 72.42306 |  | #DIV/0! |  | #DIV/0! |  | #DIV/0!
ADDS - 4
Loc 1 | 58 |  | N/A |  | N/A |  | N/A
Loc 2 | 80 |  | N/A |  | N/A |  | N/A
Loc 3 | 77 |  | N/A |  | N/A |  | N/A
Loc 4 | 77 |  | N/A |  | N/A |  | N/A
Loc 5 | 159 |  | N/A |  | N/A |  | N/A
Loc 6 | 159 |  | N/A |  | N/A |  | N/A
general mean | 101.6667 |  | #DIV/0! |  | #DIV/0! |  | #DIV/0!
general std | 56.3129 |  | #DIV/0! |  | #DIV/0! |  | #DIV/0!
ADDS - 5
Loc 1 | 120 |  | N/A |  | N/A |  | N/A
Loc 2 | 157 |  | N/A |  | N/A |  | N/A
Loc 3 | 166 |  | N/A |  | N/A |  | N/A
Loc 4 | 222 |  | N/A |  | N/A |  | N/A
Loc 5 | 249 |  | N/A |  | N/A |  | N/A
Loc 6 | 236 |  | N/A |  | N/A |  | N/A
general mean | 191.6667 |  | #DIV/0! |  | #DIV/0! |  | #DIV/0!
general std | 86.27227 |  | #DIV/0! |  | #DIV/0! |  | #DIV/0!
ADDS - 6
Loc 1 | 385 |  | N/A |  | N/A |  | N/A
Loc 2 | 375 |  | N/A |  | N/A |  | N/A
Loc 3 | 299 |  | N/A |  | N/A |  | N/A
Loc 4 | 272 |  | N/A |  | N/A |  | N/A
Loc 5 | 278 |  | N/A |  | N/A |  | N/A
Loc 6 | 223 |  | N/A |  | N/A |  | N/A
general mean | 305.3333 |  | #DIV/0! |  | #DIV/0! |  | #DIV/0!
general std | 128.9622 |  | #DIV/0! |  | #DIV/0! |  | #DIV/0!
ADDS - 7
Loc 1 | 205 |  | N/A |  | N/A |  | N/A
Loc 2 | 186 |  | N/A |  | N/A |  | N/A
Loc 3 | 162 |  | N/A |  | N/A |  | N/A
Loc 4 | 160 |  | N/A |  | N/A |  | N/A
Loc 5 | 137 |  | N/A |  | N/A |  | N/A
Loc 6 | 115 |  | N/A |  | N/A |  | N/A
general mean | 160.8333 |  | #DIV/0! |  | #DIV/0! |  | #DIV/0!
general std | 67.61023 |  | #DIV/0! |  | #DIV/0! |  | #DIV/0!
ADDS - 8
Loc 1 | 157 |  | N/A |  | N/A |  | N/A
Loc 2 | 210 |  | N/A |  | N/A |  | N/A
Loc 3 | 168 |  | N/A |  | N/A |  | N/A
Loc 4 | 155 |  | N/A |  | N/A |  | N/A
Loc 5 | 152 |  | N/A |  | N/A |  | N/A
Loc 6 | 140 |  | N/A |  | N/A |  | N/A
general mean | 163.6667 |  | #DIV/0! |  | #DIV/0! |  | #DIV/0!
general std | 65.75387 |  | #DIV/0! |  | #DIV/0! |  | #DIV/0!
ADDS - 9
Loc 1 | 125 |  | N/A |  | N/A |  | N/A
Loc 2 | 140 |  | N/A |  | N/A |  | N/A
Loc 3 | 151 |  | N/A |  | N/A |  | N/A
Loc 4 | 118 |  | N/A |  | N/A |  | N/A
Loc 5 | 160 |  | N/A |  | N/A |  | N/A
Loc 6 | 166 |  | N/A |  | N/A |  | N/A
general mean | 143.3333 |  | #DIV/0! |  | #DIV/0! |  | #DIV/0!
general std | 56.93396 |  | #DIV/0! |  | #DIV/0! |  | #DIV/0!
Note on D10: 28 days (+1)
Note on F10: 3 months (84 days + 1)
Note on H10: 6 months (168+1 days)

## Water permeability
Water permeability measured by water flow testing
| RRT group |  | RRT 2
Lab 3
| Casting day |  |  |  |  | 2019-06-11
| Cracking day |  |  |  |  | 2019-08-22 | 72 | days old at cracking
| H | 18.00226 | 180
| Measuring day | 2019-08-23 | UNHEALED |  | 73 | days old at testing |  |  | Measuring day | 2019-09-24 | 1 month | [8 empty] | Measuring day | 2019-11-26 | 3 months | [8 empty] | Measuring day | 2020-02-25 | 6 months
[9 empty] | days after crack | 33 | [9 empty] | days after crack | 96 | [9 empty] | days after crack | 187
| series | sample number | Tube Φint | deltaH | deltaT | deltaW | WF |  | series | sample number | Tube Φint | deltaH | deltaT | deltaW | WF |  | Healing | Continues healing or moves to chlorides test? |  | series | sample number | Tube Φint | deltaH | deltaT | deltaW | WF |  | Healing | Continues healing or moves to chlorides test? |  | series | sample number | Tube Φint | deltaH | deltaT | deltaW | WF |  | Healing | Continues healing or moves to chlorides test?
|  |  | (mm) | (mm) | (min) | (Lt) | (Lt/min) |  |  |  | (mm) | (mm) | (min) | (Lt) | (Lt/min) |  | efficiency |  |  |  |  | (mm) | (mm) | (min) | (Lt) | (Lt/min) |  | efficiency |  |  |  |  | (mm) | (mm) | (min) | (Lt) | (Lt/min) |  | efficiency
R11 | REF | 1 | 103 | 5 | 30 | 41661.45 | 1388.715 | 0.001388715 | REF | 1 | 103 | 0 | 30 | 0 | 0 | 0 | 100% | chlorides | R11 | REF | 1 | [5 empty] | 0 |  |  | R11 | REF | 1 | [5 empty] | 0
R12 | REF | 2 | 103 | 50 | 30 | 416614.5 | 13887.15 | 0.01388715 | REF | 2 | 103 | 5 | 30 | 41661.45 | 1388.715 | 0.001388715 | 90% | continues | R12 | REF | 2 | 103 | 0 | 30 | 0 | 0 | 0 | 100% | chlorides | R12 | REF | 2 | [5 empty] | 0
R13 | REF | 3 | 103 | 32 | 30 | 266633.3 | 8887.775 | 0.008887775 | REF | 3 | 103 | 15 | 30 | 124984.3 | 4166.145 | 0.004166145 | 53.12% | continues | R13 | REF | 3 | 103 | 6 | 30 | 49993.73 | 1666.458 | 0.001666458 | 81.25% | continues | R13 | REF | 3 | 103 | 0 | 30 | 0 | 0 | 0 | 100% | chlorides
R21 | REF | 4 | 103 | 110 | 30 | 916551.8 | 30551.73 | 0.03055173 | REF | 4 | 103 | 45 | 30 | 374953 | 12498.43 | 0.01249843 | 59.09% | continues | R21 | REF | 4 | 103 | 9 | 30 | 74990.6 | 2499.687 | 0.002499687 | 91.82% | continues | R21 | REF | 4 | 103 | 0 | 30 | 0 | 0 | 0 | 100% | chlorides
R22 | REF | 5 | 103 | 3 | 30 | 24996.87 | 833.2289 | 0.0008332289 | REF | 5 | 103 | 0 | 30 | 0 | 0 | 0 | 100% | chlorides | R22 | REF | 5 | [5 empty] | 0 |  |  | R22 | REF | 5 | [5 empty] | 0
R23 | REF | 6 | 103 | 46 | 30 | 383285.3 | 12776.18 | 0.01277618 | REF | 6 | 103 | 12 | 30 | 99987.47 | 3332.916 | 0.003332916 | 73.91% | continues | R23 | REF | 6 | 103 | 3 | 30 | 24996.87 | 833.2289 | 0.0008332289 | 93.48% | continues | R23 | REF | 6 | 103 | 0 | 30 | 0 | 0 | 0 | 100% | chlorides
R31 | REF | 7 | 103 | 74 | 30 | 616589.4 | 20552.98 | 0.02055298 | REF | 7 | 103 | 38 | 30 | 316627 | 10554.23 | 0.01055423 | 48.65% | continues | R31 | REF | 7 | 103 | 0 | 30 | 0 | 0 | 0 | 100% | chlorides | R31 | REF | 7 | [5 empty] | 0
R32 | REF | 8 | 103 | 7 | 30 | 58326.02 | 1944.201 | 0.001944201 | REF | 8 | 103 | 0 | 30 | 0 | 0 | 0 | 100% | chlorides | R32 | REF | 8 | 103 | 0 | 30 | 0 | 0 | 0 | 100% | chlorides | R32 | REF | 8 | [5 empty] | 0
R33 | REF | 9 | 103 | 4 | 30 | 33329.16 | 1110.972 | 0.001110972 | REF | 9 | 103 | 0 | 30 | 0 | 0 | 0 | 100% | chlorides | R33 | REF | 9 | [5 empty] | 0 |  |  | R33 | REF | 9 | [5 empty] | 0
H11 | ADDS | 1 | 103 | 77 | 30 | 641586.3 | 21386.21 | 0.02138621 | ADDS | 1 | 103 | 10 | 30 | 83322.89 | 2777.43 | 0.00277743 | 87.01% | continues | H11 | ADDS | 1 | 103 | 0 | 30 | 0 | 0 | 0 | 100% | chlorides | H11 | ADDS | 1 | [5 empty] | 0
H12 | ADDS | 2 | 103 | 110 | 30 | 916551.8 | 30551.73 | 0.03055173 | ADDS | 2 | 103 | 60 | 30 | 499937.3 | 16664.58 | 0.01666458 | 45.45% | continues | H12 | ADDS | 2 | 103 | 22 | 30 | 183310.4 | 6110.345 | 0.006110345 | 80% | continues | H12 | ADDS | 2 | 103 | 23 | 30 | 191642.6 | 6388.088 | 0.006388088 | 79.09% | continues
H13 | ADDS | 3 | 103 | 10 | 30 | 83322.89 | 2777.43 | 0.00277743 | ADDS | 3 | 103 | 10 | 30 | 83322.89 | 2777.43 | 0.00277743 | 0% | continues | H13 | ADDS | 3 | 103 | 0 | 30 | 0 | 0 | 0 | 100% | chlorides | H13 | ADDS | 3 | 103 | 0 | 30 | 0 | 0 | 0 | 100% | chlorides
H21 | ADDS | 4 | 103 | 9 | 30 | 74990.6 | 2499.687 | 0.002499687 | ADDS | 4 | 103 | 0 | 30 | 0 | 0 | 0 | 100% | chlorides | H21 | ADDS | 4 | [5 empty] | 0 |  |  | H21 | ADDS | 4 | [5 empty] | 0
H22 | ADDS | 5 | 103 | 75 | 30 | 624921.7 | 20830.72 | 0.02083072 | ADDS | 5 | 103 | 47 | 30 | 391617.6 | 13053.92 | 0.01305392 | 37.33% | continues | H22 | ADDS | 5 | 103 | 11 | 30 | 91655.18 | 3055.173 | 0.003055173 | 85.33% | continues | H22 | ADDS | 5 | 103 | 0 | 30 | 0 | 0 | 0 | 100% | chlorides
H23 | ADDS | 6 | 103 | 69 | 30 | 574927.9 | 19164.26 | 0.01916426 | ADDS | 6 | 103 | 10 | 30 | 83322.89 | 2777.43 | 0.00277743 | 85.51% | continues | H23 | ADDS | 6 | 103 | 8 | 30 | 66658.31 | 2221.944 | 0.002221944 | 88.41% | continues | H23 | ADDS | 6 | 103 | 0 | 30 | 0 | 0 | 0 | 100% | chlorides
H41 | ADDS | 7 | 103 | 13 | 30 | 108319.8 | 3610.659 | 0.003610659 | ADDS | 7 | 103 | 0 | 30 | 0 | 0 | 0 | 100% | chlorides | H41 | ADDS | 7 | [5 empty] | 0 |  |  | H41 | ADDS | 7 | [5 empty] | 0
H42 | ADDS | 8 | 103 | 11 | 30 | 91655.18 | 3055.173 | 0.003055173 | ADDS | 8 | 103 | 6 | 30 | 49993.73 | 1666.458 | 0.001666458 | 45.45% | continues | H42 | ADDS | 8 | 103 | 0 | 30 | 0 | 0 | 0 | 100% | chlorides | H42 | ADDS | 8 | [5 empty] | 0
H43 | ADDS | 9 | 103 | 8 | 30 | 66658.31 | 2221.944 | 0.002221944 | ADDS | 9 | 103 | 7 | 30 | 58326.02 | 1944.201 | 0.001944201 | 12.5% | continues | H43 | ADDS | 9 | 103 | 0 | 30 | 0 | 0 | 0 | 100% | chlorides | H43 | ADDS | 9 | [5 empty] | 0
|  |  | WF | [7 empty] | WF | [10 empty] | WF | [10 empty] | WF
|  |  | REF | ADDS | [6 empty] | REF | ADDS | [9 empty] | REF | ADDS | [9 empty] | REF | ADDS
|  | mean | 10214.77 | 11788.65 | [5 empty] | mean | 3548.938 | 4629.05 | [8 empty] | mean | 833.2289 | 1626.78 | [8 empty] | mean | 0 | 1597.022
|  | std | 10365.04 | 11082.01 | [5 empty] | std | 4804.186 | 5968.243 | [8 empty] | std | 1053.96 | 2348.139 | [8 empty] | std | 0 | 3194.044
|  | COV | 101.5% | 94.01% | [5 empty] | COV | 135.4% | 128.9% | [8 empty] | COV | 126.5% | 144.3% | [8 empty] | COV | #DIV/0! | 200%
[10 empty] | Sealing Efficiency | 65.26% | 60.73% | [8 empty] | Sealing Efficiency | 91.84% | 86.2% | [8 empty] | Sealing Efficiency | 100% | 86.45%
[10 empty] | Time (t) | 1 month | [9 empty] | Time (t) | 3 months | [9 empty] | Time (t) | 6 months
[11 empty] | 0.3285249 | 0.3975082 | [9 empty] | 0.07409647 | 0.0860051 | [9 empty] | 0 | 0.1045455
Φint
ΔH
Note on H6: Should be 28days (+1)

## Chloride penetration
REFERENCE SAMPLES
Basic data |  | Picture - profile | Basic data |  | Picture - profile | Basic data |  | Picture - profile
Series | REF |  | Series | REF |  | Series | REF
Sample number | 1 |  | Sample number | 5 |  | Sample number | 9
Healing time at water flow = 0 | 1 month |  | Healing time at water flow = 0 | 1 month |  | Healing time at water flow = 0 | 1 month
Tube Φint (mm) | 103 |  | Tube Φint (mm) | 103 |  | Tube Φint (mm) | 103
deltaH (mm) | 5 |  | deltaH (mm) | 0 |  | deltaH (mm) | 0
Salt concentration | 33 g/l |  | Salt concentration | 33 g/l |  | Salt concentration | 33 g/l
Time of exposure | 3 days |  | Time of exposure | 3 days |  | Time of exposure | 3 days
Basic data |  | Picture - profile | Basic data |  | Picture - profile | Basic data |  | Picture - profile
Series | REF |  | Series | REF |  | Series | REF
Sample number | 2 |  | Sample number | 7 |  | Sample number | 8
Healing time at water flow = 0 | 3 months |  | Healing time at water flow = 0 | 3 months |  | Healing time at water flow = 0 | 3 months
Tube Φint (mm) | 103 |  | Tube Φint (mm) | 103 |  | Tube Φint (mm) | 103
deltaH (mm) | 0 |  | deltaH (mm) | 4 |  | deltaH (mm) | 5
Salt concentration | 33 g/l |  | Salt concentration | 33 g/l |  | Salt concentration | 33 g/l
Time of exposure | 3 days |  | Time of exposure | 3 days |  | Time of exposure | 3 days
Basic data |  | Picture - profile | Basic data |  | Picture - profile | Basic data |  | Picture - profile
Series | REF |  | Series | REF |  | Series | REF
Sample number | 3 |  | Sample number | 4 |  | Sample number | 6
Healing time at water flow = 0 | 6 months |  | Healing time at water flow = 0 | 6 months |  | Healing time at water flow = 0 | 6 months
Tube Φint (mm) | 103 |  | Tube Φint (mm) | 103 |  | Tube Φint (mm) | 103
deltaH (mm) | 6 |  | deltaH (mm) | 6 |  | deltaH (mm) | 0
Salt concentration | 33 g/l |  | Salt concentration | 33 g/l |  | Salt concentration | 33 g/l
Time of exposure | 3 days |  | Time of exposure | 3 days |  | Time of exposure | 3 days
ADDITIONED SAMPLES
Basic data |  | Picture - profile | Basic data |  | Picture - profile | Basic data |  | Picture - profile
Series | ADDS |  | Series | ADDS |  | Series
Sample number | 4 |  | Sample number | 8 |  | Sample number
Healing time at water flow = 0 | 1 month |  | Healing time at water flow = 0 | 1 month |  | Healing time at water flow = 0
Tube Φint (mm) | 103 |  | Tube Φint (mm) | 103 |  | Tube Φint (mm)
deltaH (mm) | 8 |  | deltaH (mm) | 5 |  | deltaH (mm)
Salt concentration | 33 g/l |  | Salt concentration | 33 g/l |  | Salt concentration
Time of exposure | 3 days |  | Time of exposure | 3 days |  | Time of exposure
Basic data |  | Picture - profile | Basic data |  | Picture - profile | Basic data |  | Picture - profile
Series | ADDS |  | Series | ADDS |  | Series | ADDS
Sample number | 1 |  | Sample number | 8 |  | Sample number | 9
Healing time at water flow = 0 | 3 months |  | Healing time at water flow = 0 | 3 months |  | Healing time at water flow = 0 | 3 months
Tube Φint (mm) | 103 |  | Tube Φint (mm) | 103 |  | Tube Φint (mm) | 103
deltaH (mm) | 6 |  | deltaH (mm) | 5 |  | deltaH (mm) | 5
Salt concentration | 33 g/l |  | Salt concentration | 33 g/l |  | Salt concentration | 33 g/l
Time of exposure | 3 days |  | Time of exposure | 3 days |  | Time of exposure | 3 days
Basic data |  | Picture - profile | Basic data |  | Picture - profile | Basic data |  | Picture - profile
Series | ADDS |  | Series | ADDS |  | Series | ADDS
Sample number | 3 |  | Sample number | 5 |  | Sample number | 6
Healing time at water flow = 0 | 6 months |  | Healing time at water flow = 0 | 6 months |  | Healing time at water flow = 0 | 6 months
Tube Φint (mm) | 103 |  | Tube Φint (mm) | 103 |  | Tube Φint (mm) | 103
deltaH (mm) | 5 |  | deltaH (mm) | 3 |  | deltaH (mm) | 0
Salt concentration | 33 g/l |  | Salt concentration | 33 g/l |  | Salt concentration | 33 g/l
Time of exposure | 3 days |  | Time of exposure | 3 days |  | Time of exposure | 3 days
cutting plane
perpendicular
to the crack\

## Tests Info
Crack width | measured only at cracking stage, not measured during the healing process
Permeability setup | Plastic cylinder used of 200 mm in height and 1.5 l of water used for each test
Chloride test | Same as above
AgNO3 test | sprayed onto the surface of the crack
Water | Tap water was used for all stages