## Cracking day
Sorptivity measurement prisms at 0 days from cracking
RRT 2
Casting day | 2019-06-11
Cracking day | 2019-08-20
Measuring day | 2019-08-20
CRACKED-REF |  |  | CRACKED-ADDitions |  |  | CRACKED-ADDitions
Prism 4 | ! Distances in µm! |  | Prism 1 | ! Distances in µm! |  | Prism 4 | ! Distances in µm!
Loc 1 | 89 |  | Loc 1 | 107 |  | Loc 1 | 139
Loc 2 | 85 |  | Loc 2 | 112 |  | Loc 2 | 137
Loc 3 | 80 |  | Loc 3 | 103 |  | Loc 3 | 107
Loc 4 | 73 |  | Loc 4 | 99 |  | Loc 4 | 129
Loc 5 | 95 |  | Loc 5 | 92 |  | Loc 5 | 127
Loc 6 | 104 |  | Loc 6 | 96 |  | Loc 6 | 119
Prism 5 |  | 87.66667 | Prism 2 |  | 101.5 | Prism 5 |  | 126.3333
Loc 1 | 84 |  | Loc 1 | 123 |  | Loc 1 | 110
Loc 2 | 84 |  | Loc 2 | 113 |  | Loc 2 | 114
Loc 3 | 84 |  | Loc 3 | 119 |  | Loc 3 | 70
Loc 4 | 47 |  | Loc 4 | 127 |  | Loc 4 | 73
Loc 5 | 78 |  | Loc 5 | 129 |  | Loc 5 | 51
Loc 6 | 80 |  | Loc 6 | 121 |  | Loc 6 | 99
Prism 6 |  | 76.16667 | Prism 3 |  | 122 | Prism 6 |  | 86.16667
Loc 1 | 52 |  | Loc 1 | 54 |  | Loc 1 | 95
Loc 2 | 82 |  | Loc 2 | 15 |  | Loc 2 | 114
Loc 3 | 80 |  | Loc 3 | 107 |  | Loc 3 | 97
Loc 4 | 99 |  | Loc 4 | 118 |  | Loc 4 | 106
Loc 5 | 54 |  | Loc 5 | 52 |  | Loc 5 | 109
Loc 6 | 70 |  | Loc 6 | 96 |  | Loc 6 | 105
general mean | 78.88889 | 72.83333 | general mean | 99.05556 | 73.66667 | general mean | 105.6111 | 104.3333
general std | 15.33887 |  | general std | 30.06947 |  | general std | 23.01186
Notch depth (mm) | 5
Notch area width (mm) | 14
Sample width (mm) | 100
Area (mm2) | 1400
UNCRACKED-REF
|  | Mass (gr) |  |  |  | Inflitration
| Time (min) | Prism 1 | Prism 2 | Prism 3 |  | Prism 1 | Prism 2 | Prism 3
0 | 0 | 11909 | 11898 | 11701 |  | 0 | 0 | 0 | 0 | 0
0.1290994 | 1 | 11916 | 11905.5 | 11707 |  | 5.01002 | 5.367879 | 4.294303 | 4.890734 | 0.546638
0.5163978 | 16 | 11920.5 | 11916 | 11717 |  | 8.230747 | 12.88291 | 11.45147 | 10.85504 | 2.38274
0.7745967 | 36 | 11925 | 11928.5 | 11730.5 |  | 11.45147 | 21.82937 | 21.11366 | 18.1315 | 5.796131
0.9036961 | 49 | 11928 | 11932.5 | 11734.5 |  | 13.59863 | 24.69224 | 23.97652 | 20.7558 | 6.208614
1.032796 | 64 | 11930.5 | 11936.5 | 11739.5 |  | 15.38792 | 27.55511 | 27.55511 | 23.49938 | 7.024731
1.161895 | 81 | 11934 | 11942 | 11744.5 |  | 17.89293 | 31.49155 | 31.1337 | 26.83939 | 7.749931
1.290994 | 100 | 11936 | 11944 | 11746.5 |  | 19.32436 | 32.92299 | 32.56513 | 28.27083 | 7.749931
1.420094 | 121 | 11937.5 | 11948 | 11750 |  | 20.39794 | 35.78586 | 35.07014 | 30.41798 | 8.684985
1.549193 | 144 | 11941 | 11951 | 11754 |  | 22.90295 | 37.93301 | 37.93301 | 32.92299 | 8.677609
1.678293 | 169 | 11942 | 11954 | 11757 |  | 23.61867 | 40.08016 | 40.08016 | 34.593 | 9.504048
1.807392 | 196 | 11943 | 11957 | 11761 |  | 24.33438 | 42.22731 | 42.94303 | 36.50157 | 10.54317
1.936492 | 225 | 11945 | 11960.5 | 11763.5 |  | 25.76582 | 44.73232 | 44.73232 | 38.41015 | 10.95032
2.065591 | 256 | 11946.5 | 11963.5 | 11766 |  | 26.83939 | 46.87947 | 46.52161 | 40.08016 | 11.46824
2.194691 | 289 | 11949 | 11966.5 | 11768.5 |  | 28.62869 | 49.02662 | 48.31091 | 41.98874 | 11.57568
2.32379 | 324 | 11950.5 | 11969.5 | 11771 |  | 29.70226 | 51.17378 | 50.1002 | 43.65875 | 12.09858
4.905779 | 1444 | 11978.5 | 12011 | 11811 |  | 49.74234 | 80.87604 | 78.72889 | 69.78242 | 17.38839
[5 empty] | Sorptivity | 10.06524 | 16.6645 | 16.43687 | 14.38887 | 3.746102
[6 empty] | general mean | 14.38887
[6 empty] | general std | 3.746102
CRACKED-REF
|  | Mass (gr) |  |  |  | Inflitration
| Time (min) | Prism 4 | Prism 5 | Prism 6 |  | Prism 4 | Prism 5 | Prism 6
0 | 0 | 11834 | 11786 | 12030 |  | 0 | 0 | 0 | 0 | 0
0.1290994 | 1 | 11840 | 11792 | 12037.5 |  | 4.294303 | 4.294303 | 5.367879 | 4.652161 | 0.6198292
0.5163978 | 16 | 11845 | 11799.5 | 12050.5 |  | 7.872889 | 9.662182 | 14.6722 | 10.73576 | 3.524498
0.7745967 | 36 | 11853.5 | 11805.5 | 12061.5 |  | 13.95648 | 13.95648 | 22.54509 | 16.81935 | 4.958634
0.9036961 | 49 | 11856.5 | 11810.5 | 12066 |  | 16.10364 | 17.53507 | 25.76582 | 19.80151 | 5.214594
1.032796 | 64 | 11860.5 | 11812.5 | 12070.5 |  | 18.9665 | 18.9665 | 28.98654 | 22.30652 | 5.785073
1.161895 | 81 | 11865 | 11817 | 12077 |  | 22.18723 | 22.18723 | 33.63871 | 26.00439 | 6.611512
1.290994 | 100 | 11867 | 11819 | 12079 |  | 23.61867 | 23.61867 | 35.07014 | 27.43582 | 6.611512
1.420094 | 121 | 11870.5 | 11821 | 12083.5 |  | 26.12368 | 25.0501 | 38.29087 | 29.82155 | 7.354262
1.549193 | 144 | 11874 | 11824 | 12087.5 |  | 28.62869 | 27.19725 | 41.15374 | 32.32656 | 7.677992
1.678293 | 169 | 11872 | 11825.5 | 12089.5 |  | 27.19725 | 28.27083 | 42.58517 | 32.68442 | 8.591091
1.807392 | 196 | 11878 | 11828.5 | 12093.5 |  | 31.49155 | 30.41798 | 45.44804 | 35.78586 | 8.384894
1.936492 | 225 | 11881 | 11830.5 | 12097 |  | 33.63871 | 31.84941 | 47.95305 | 37.81372 | 8.826372
2.065591 | 256 | 11883.5 | 11832.5 | 12099.5 |  | 35.428 | 33.28085 | 49.74234 | 39.48373 | 8.94885
2.194691 | 289 | 11886 | 11835 | 12102 |  | 37.21729 | 35.07014 | 51.53163 | 41.27302 | 8.94885
2.32379 | 324 | 11887.5 | 11838 | 12107 |  | 38.29087 | 37.21729 | 55.11022 | 43.53946 | 10.03494
4.905779 | 1444 | 11927 | 11874 | 12142.5 |  | 66.56169 | 62.98311 | 80.51818 | 70.02099 | 9.265243
[5 empty] | Sorptivity | 13.82487 | 12.85398 | 16.81895 | 14.49927 | 2.066728
[6 empty] | general mean | 14.49927
[6 empty] | general std | 2.066728
CRACKED-ADDitions
|  | Mass (gr) |  |  |  | Inflitration
| Time (min) | Prism 1 | Prism 2 | Prism 3 |  | Prism 1 | Prism 2 | Prism 3
0 | 0 | 10405 | 10381 | 10441 |  | 0 | 0 | 0 | 0 | 0
0.1290994 | 1 | 10420.5 | 10390 | 10447.5 |  | 11.09362 | 6.441454 | 4.652161 | 7.395744 | 3.611831
0.5163978 | 16 | 10425.5 | 10403.5 | 10459 |  | 14.6722 | 16.10364 | 12.88291 | 14.55292 | 4.216054
0.7745967 | 36 | 10438 | 10413.5 | 10468.5 |  | 23.61867 | 23.26081 | 19.68222 | 22.18723 | 5.864588
0.9036961 | 49 | 10444.5 | 10420 | 10472.5 |  | 28.27083 | 27.91297 | 22.54509 | 26.24296 | 6.934212
1.032796 | 64 | 10450 | 10424 | 10477 |  | 32.20727 | 30.77584 | 25.76582 | 29.58298 | 7.512189
1.161895 | 81 | 10457 | 10429.5 | 10483 |  | 37.21729 | 34.71228 | 30.06012 | 33.99656 | 8.576669
1.290994 | 100 | 10460.5 | 10433 | 10486 |  | 39.7223 | 37.21729 | 32.20727 | 36.38229 | 9.183565
1.420094 | 121 | 10465 | 10436.5 | 10489.5 |  | 42.94303 | 39.7223 | 34.71228 | 39.12587 | 9.538123
1.549193 | 144 | 10469 | 10440 | 10493 |  | 45.8059 | 42.22731 | 37.21729 | 41.75017 | 9.872401
1.678293 | 169 | 10471 | 10443.5 | 10495 |  | 47.23733 | 44.73232 | 38.64873 | 43.53946 | 9.982694
1.807392 | 196 | 10477 | 10446.5 | 10498.5 |  | 51.53163 | 46.87947 | 41.15374 | 46.52161 | 10.85616
1.936492 | 225 | 10481 | 10449.5 | 10501.5 |  | 54.3945 | 49.02662 | 43.30089 | 48.90734 | 11.31516
2.065591 | 256 | 10484.5 | 10452 | 10504 |  | 56.89951 | 50.81592 | 45.09018 | 50.9352 | 11.4552
2.194691 | 289 | 10488.5 | 10455.5 | 10506.5 |  | 59.76238 | 53.32093 | 46.87947 | 53.32093 | 11.77875
2.32379 | 324 | 10491.5 | 10457.5 | 10508.5 |  | 61.90953 | 54.75236 | 48.31091 | 54.99093 | 12.1919
4.905779 | 1444 | 10536 | 10494 | 10546 |  | 93.75895 | 80.87604 | 75.1503 | 83.26176 | 15.51803
[5 empty] | Sorptivity | 19.40482 | 16.68981 | 15.65592 | 17.25018 | 3.083596
[6 empty] | general mean | 14.78998
[6 empty] | general std | 3.083596
CRACKED-ADDitions
|  | Mass (gr) |  |  |  | Inflitration
| Time (min) | Prism 4 | Prism 5 | Prism 6 |  | Prism 4 | Prism 5 | Prism 6
0 | 0 | 10376 | 10515.5 | 10554 |  | 0 | 0 | 0
0.1290994 | 1 | 10378 | 10520 | 10556.5 |  | 1.431434 | 3.220727 | 1.789293
0.5163978 | 16 | 10385.5 | 10530 | 10562 |  | 6.799313 | 10.3779 | 5.725737
0.7745967 | 36 | 10392 | 10537 | 10568 |  | 11.45147 | 15.38792 | 10.02004
0.9036961 | 49 | 10396.5 | 10541 | 10570 |  | 14.6722 | 18.25079 | 11.45147
1.032796 | 64 | 10400.5 | 10544.5 | 10572.5 |  | 17.53507 | 20.7558 | 13.24077
1.161895 | 81 | 10404 | 10548.5 | 10575.5 |  | 20.04008 | 23.61867 | 15.38792
1.290994 | 100 | 10406 | 10550.5 | 10577 |  | 21.47151 | 25.0501 | 16.46149
1.420094 | 121 | 10409 | 10553.5 | 10580 |  | 23.61867 | 27.19725 | 18.60865
1.549193 | 144 | 10412 | 10555.5 | 10583 |  | 25.76582 | 28.62869 | 20.7558
1.678293 | 169 | 10414.5 | 10558 | 10585 |  | 27.55511 | 30.41798 | 22.18723
1.807392 | 196 | 10417 | 10560 | 10587 |  | 29.3444 | 31.84941 | 23.61867
1.936492 | 225 | 10419.5 | 10562.5 | 10589 |  | 31.1337 | 33.63871 | 25.0501
2.065591 | 256 | 10422.5 | 10565 | 10591.5 |  | 33.28085 | 35.428 | 26.83939
2.194691 | 289 | 10425.5 | 10568 | 10594 |  | 35.428 | 37.57515 | 28.62869
2.32379 | 324 | 10427 | 10569 | 10595.5 |  | 36.50157 | 38.29087 | 29.70226
4.905779 | 1444 | 10461.5 | 10604.5 | 10624.5 |  | 61.19382 | 63.69883 | 50.45806
[5 empty] | Sorptivity | 13.11819 | 13.11806 | 10.75307
[6 empty] | general mean | 12.32977
[6 empty] | general std | 1.365463
Note on B37: Measure accordingly and insert value of the width of the area around the notch left uncovered by tape
Note on B60: (~24 hos)
Note on B84: (~24 hours)
Note on B108: (~24 hours)
Note on B132: (~24 hours)

## 28d healing
Sorptivity measurement prisms at 28 days from cracking
RRT 2
Casting day | 2019-06-11
Cracking day | 2019-08-20
Measuring day | 2019-10-22 | preceded by 14 days oven-drying at 40 C and 1 day at RT
CRACKED-REF |  |  | CRACKED-ADDitions |  |  | CRACKED-ADDitions
Prism 4 | ! Distances in µm! |  | Prism 1 | ! Distances in µm! |  | Prism 4 | ! Distances in µm!
Loc 1 | Not measured |  | Loc 1 | Not measured |  | Loc 1 | Not measured
Loc 2 | Not measured |  | Loc 2 | Not measured |  | Loc 2 | Not measured
Loc 3 | Not measured |  | Loc 3 | Not measured |  | Loc 3 | Not measured
Loc 4 | Not measured |  | Loc 4 | Not measured |  | Loc 4 | Not measured
Loc 5 | Not measured |  | Loc 5 | Not measured |  | Loc 5 | Not measured
Loc 6 | Not measured |  | Loc 6 | Not measured |  | Loc 6 | Not measured
Prism 5 |  |  | Prism 2 |  |  | Prism 5
Loc 1 | Not measured |  | Loc 1 | Not measured |  | Loc 1 | Not measured
Loc 2 | Not measured |  | Loc 2 | Not measured |  | Loc 2 | Not measured
Loc 3 | Not measured |  | Loc 3 | Not measured |  | Loc 3 | Not measured
Loc 4 | Not measured |  | Loc 4 | Not measured |  | Loc 4 | Not measured
Loc 5 | Not measured |  | Loc 5 | Not measured |  | Loc 5 | Not measured
Loc 6 | Not measured |  | Loc 6 | Not measured |  | Loc 6 | Not measured
Prism 6 |  |  | Prism 3 |  |  | Prism 6
Loc 1 | Not measured |  | Loc 1 | Not measured |  | Loc 1 | Not measured
Loc 2 | Not measured |  | Loc 2 | Not measured |  | Loc 2 | Not measured
Loc 3 | Not measured |  | Loc 3 | Not measured |  | Loc 3 | Not measured
Loc 4 | Not measured |  | Loc 4 | Not measured |  | Loc 4 | Not measured
Loc 5 | Not measured |  | Loc 5 | Not measured |  | Loc 5 | Not measured
Loc 6 | Not measured |  | Loc 6 | Not measured |  | Loc 6 | Not measured
general mean | #DIV/0! |  | general mean | #DIV/0! |  | general mean | #DIV/0!
general std | #DIV/0! |  | general std | #DIV/0! |  | general std | #DIV/0!
Notch depth (mm) | 5
Notch area width (mm) | 14
Sample width (mm) | 100
Area (mm2) | 1400
UNCRACKED-REF
|  | Mass (gr) |  |  |  | Inflitration
| Time (min) | Prism 1 | Prism 2 | Prism 3 |  | Prism 1 | Prism 2 | Prism 3
0 | 0 | 11901.5 | 11904.5 | 11697.5 |  | 0 | 0 | 0 | 0 | 0
0.1290994 | 1 | 11903.5 | 11905.5 | 11700.5 |  | 1.431434 | 0.7157171 | 2.147151 | 1.431434 | 0.7157171
0.5163978 | 16 | 11906.5 | 11912.5 | 11705.5 |  | 3.578586 | 5.725737 | 5.725737 | 5.01002 | 1.239658
0.7745967 | 36 | 11907 | 11916.5 | 11712 |  | 3.936444 | 8.588606 | 10.3779 | 7.634316 | 3.325069
0.9036961 | 49 | 11906.5 | 11919 | 11715 |  | 3.578586 | 10.3779 | 12.52505 | 8.827178 | 4.670477
1.032796 | 64 | 11908 | 11922.5 | 11719 |  | 4.652161 | 12.88291 | 15.38792 | 10.97433 | 5.616594
1.161895 | 81 | 11910 | 11925.5 | 11724 |  | 6.083596 | 15.03006 | 18.9665 | 13.36005 | 6.60182
1.290994 | 100 | 11909.5 | 11927 | 11727 |  | 5.725737 | 16.10364 | 21.11366 | 14.31434 | 7.848451
1.420094 | 121 | 11911 | 11932 | 11730 |  | 6.799313 | 19.68222 | 23.26081 | 16.58078 | 8.65791
1.549193 | 144 | 11910.5 | 11932 | 11731.5 |  | 6.441454 | 19.68222 | 24.33438 | 16.81935 | 9.283654
1.678293 | 169 | 11912 | 11935.5 | 11734.5 |  | 7.51503 | 22.18723 | 26.48153 | 18.72793 | 9.945207
1.807392 | 196 | 11913 | 11937.5 | 11738 |  | 8.230747 | 23.61867 | 28.98654 | 20.27865 | 10.77346
1.936492 | 225 | 11914 | 11940 | 11740 |  | 8.946464 | 25.40796 | 30.41798 | 21.5908 | 11.23319
2.065591 | 256 | 11915.5 | 11943.5 | 11745.5 |  | 10.02004 | 27.91297 | 34.35442 | 24.09581 | 12.60827
2.194691 | 289 | 11917.5 | 11945 | 11747.5 |  | 11.45147 | 28.98654 | 35.78586 | 25.40796 | 12.55569
2.32379 | 324 | 11917.5 | 11947.5 | 11749.5 |  | 11.45147 | 30.77584 | 37.21729 | 26.48153 | 13.40896
4.905779 | 1444 | 11939.5 | 11990.5 | 11798.5 |  | 27.19725 | 61.55167 | 72.28743 | 53.67879 | 23.55351
[5 empty] | Sorptivity | 5.360032 | 12.92674 | 15.25005 | 11.17894 | 5.17148
[6 empty] | general mean | 11.17894
[6 empty] | general std | 5.17148
CRACKED-REF
|  | Mass (gr) |  |  |  | Inflitration
| Time (min) | Prism 4 | Prism 5 | Prism 6 |  | Prism 4 | Prism 5 | Prism 6
0 | 0 | 11825 | 11817.5 | 12013.5 |  | 0 | 0 | 0 | 0 | 0
0.1290994 | 1 | 11827.5 | 11820.5 | 12017 |  | 1.789293 | 2.147151 | 2.50501 | 2.147151 | 0.3578586
0.5163978 | 16 | 11830 | 11824.5 | 12021.5 |  | 3.578586 | 5.01002 | 5.725737 | 4.771448 | 1.093276
0.7745967 | 36 | 11835.5 | 11826 | 12030 |  | 7.51503 | 6.083596 | 11.80933 | 8.46932 | 2.979768
0.9036961 | 49 | 11838 | 11827.5 | 12034 |  | 9.304323 | 7.157171 | 14.6722 | 10.3779 | 3.870832
1.032796 | 64 | 11840.5 | 11830 | 12037.5 |  | 11.09362 | 8.946464 | 17.17721 | 12.40576 | 4.269379
1.161895 | 81 | 11843.5 | 11831 | 12041.5 |  | 13.24077 | 9.662182 | 20.04008 | 14.31434 | 5.271586
1.290994 | 100 | 11846.5 | 11834.5 | 12044.5 |  | 15.38792 | 12.16719 | 22.18723 | 16.58078 | 5.115417
1.420094 | 121 | 11849 | 11837 | 12048.5 |  | 17.17721 | 13.95648 | 25.0501 | 18.72793 | 5.707068
1.549193 | 144 | 11850 | 11837 | 12051.5 |  | 17.89293 | 13.95648 | 27.19725 | 19.68222 | 6.799313
1.678293 | 169 | 11852.5 | 11838.5 | 12055.5 |  | 19.68222 | 15.03006 | 30.06012 | 21.5908 | 7.694653
1.807392 | 196 | 11854.5 | 11841.5 | 12059.5 |  | 21.11366 | 17.17721 | 32.92299 | 23.73795 | 8.194362
1.936492 | 225 | 11857 | 11843 | 12064 |  | 22.90295 | 18.25079 | 36.14372 | 25.76582 | 9.283654
2.065591 | 256 | 11859.5 | 11845.5 | 12068 |  | 24.69224 | 20.04008 | 39.00658 | 27.91297 | 9.884932
2.194691 | 289 | 11861.5 | 11848 | 12071.5 |  | 26.12368 | 21.82937 | 41.51159 | 29.82155 | 10.34907
2.32379 | 324 | 11862 | 11849 | 12073 |  | 26.48153 | 22.54509 | 42.58517 | 30.53727 | 10.61781
4.905779 | 1444 | 11902 | 11882 | 12126 |  | 55.11022 | 46.16376 | 80.51818 | 60.59739 | 17.82241
[5 empty] | Sorptivity | 11.53856 | 9.542867 | 17.20448 | 12.76197 | 3.974621
[6 empty] | general mean | 12.76197
[6 empty] | general std | 3.974621
CRACKED-ADDitions
|  | Mass (gr) |  |  |  | Inflitration
| Time (min) | Prism 1 | Prism 2 | Prism 3 |  | Prism 1 | Prism 2 | Prism 3
0 | 0 | 10372 | 10381 | 10429.5 |  | 0 | 0 | 0 | 0 | 0
0.1290994 | 1 | 10375 | 10385 | 10432.5 |  | 2.147151 | 2.862869 | 2.147151 | 2.385724 | 0.2921903
0.5163978 | 16 | 10382 | 10390 | 10438.5 |  | 7.157171 | 6.441454 | 6.441454 | 6.680027 | 1.16327
0.7745967 | 36 | 10390 | 10394.5 | 10442 |  | 12.88291 | 9.662182 | 8.946464 | 10.49718 | 2.544741
0.9036961 | 49 | 10394.5 | 10396 | 10444.5 |  | 16.10364 | 10.73576 | 10.73576 | 12.52505 | 3.379822
1.032796 | 64 | 10399 | 10399 | 10447.5 |  | 19.32436 | 12.88291 | 12.88291 | 15.03006 | 4.188118
1.161895 | 81 | 10403 | 10401 | 10449.5 |  | 22.18723 | 14.31434 | 14.31434 | 16.93864 | 4.761895
1.290994 | 100 | 10407.5 | 10404.5 | 10452 |  | 25.40796 | 16.81935 | 16.10364 | 19.44365 | 5.471454
1.420094 | 121 | 10411.5 | 10406 | 10453.5 |  | 28.27083 | 17.89293 | 17.17721 | 21.11366 | 6.291597
1.549193 | 144 | 10415.5 | 10408 | 10454 |  | 31.1337 | 19.32436 | 17.53507 | 22.66438 | 7.213018
1.678293 | 169 | 10418 | 10409.5 | 10457 |  | 32.92299 | 20.39794 | 19.68222 | 24.33438 | 7.547338
1.807392 | 196 | 10424.5 | 10411 | 10459 |  | 37.57515 | 21.47151 | 21.11366 | 26.72011 | 8.816452
1.936492 | 225 | 10427.5 | 10414.5 | 10461 |  | 39.7223 | 23.97652 | 22.54509 | 28.74797 | 9.06002
2.065591 | 256 | 10434 | 10417 | 10464 |  | 44.37446 | 25.76582 | 24.69224 | 31.61084 | 10.04302
2.194691 | 289 | 10436 | 10419.5 | 10465.5 |  | 45.8059 | 27.55511 | 25.76582 | 33.04228 | 10.40973
2.32379 | 324 | 10442 | 10419.5 | 10467 |  | 50.1002 | 27.55511 | 26.83939 | 34.83157 | 11.78527
4.905779 | 1444 | 10513.5 | 10460.5 | 10506 |  | 101.274 | 56.89951 | 54.75236 | 70.97528 | 23.68337
[5 empty] | Sorptivity | 21.28526 | 11.58216 | 11.13419 | 14.6672 | 5.082903
[6 empty] | general mean | 11.43378
[6 empty] | general std | 5.082903
CRACKED-ADDitions
|  | Mass (gr) |  |  |  | Inflitration
| Time (min) | Prism 4 | Prism 5 | Prism 6 |  | Prism 4 | Prism 5 | Prism 6
0 | 0 | 10363 | 10527 | 10532.5 |  | 0 | 0 | 0
0.1290994 | 1 | 10366 | 10530 | 10535.5 |  | 2.147151 | 2.147151 | 2.147151
0.5163978 | 16 | 10369 | 10534 | 10539 |  | 4.294303 | 5.01002 | 4.652161
0.7745967 | 36 | 10372.5 | 10536.5 | 10541 |  | 6.799313 | 6.799313 | 6.083596
0.9036961 | 49 | 10374 | 10537 | 10543 |  | 7.872889 | 7.157171 | 7.51503
1.032796 | 64 | 10375.5 | 10539 | 10544.5 |  | 8.946464 | 8.588606 | 8.588606
1.161895 | 81 | 10377 | 10540.5 | 10547 |  | 10.02004 | 9.662182 | 10.3779
1.290994 | 100 | 10378.5 | 10543.5 | 10548.5 |  | 11.09362 | 11.80933 | 11.45147
1.420094 | 121 | 10379.5 | 10545 | 10549 |  | 11.80933 | 12.88291 | 11.80933
1.549193 | 144 | 10381 | 10545 | 10549.5 |  | 12.88291 | 12.88291 | 12.16719
1.678293 | 169 | 10382 | 10547 | 10550.5 |  | 13.59863 | 14.31434 | 12.88291
1.807392 | 196 | 10384.5 | 10549 | 10551.5 |  | 15.38792 | 15.74578 | 13.59863
1.936492 | 225 | 10386 | 10551.5 | 10554 |  | 16.46149 | 17.53507 | 15.38792
2.065591 | 256 | 10388 | 10554 | 10558 |  | 17.89293 | 19.32436 | 18.25079
2.194691 | 289 | 10390.5 | 10555 | 10557 |  | 19.68222 | 20.04008 | 17.53507
2.32379 | 324 | 10390 | 10555 | 10560 |  | 19.32436 | 20.04008 | 19.68222
4.905779 | 1444 | 10420.5 | 10586.5 | 10584.5 |  | 41.15374 | 42.58517 | 37.21729
[5 empty] | Sorptivity | 8.338576 | 8.689025 | 7.573446
[6 empty] | general mean | 8.200349
[6 empty] | general std | 0.5704901
Note on B37: Measure accordingly and insert value of the width of the area around the notch left uncovered by tape
Note on B60: (~24 hos)
Note on B84: (~24 hos)
Note on B108: (~24 hos)
Note on B132: (~24 hos)

## 3m healing
Sorptivity measurement prisms at 3 months from cracking
RRT 2
Casting day | 2019-06-11
Cracking day | 2019-08-20
Measuring day | 2020-01-07 | preceded by 14 days oven-drying at 40 C and 1 day at RT
2019-12-23
CRACKED-REF |  | 2019-10-23 | CRACKED-ADDitions
61
Prism 4 | ! Distances in µm! |  | Prism 1 | ! Distances in µm!
Loc 1 | Not measured |  | Loc 1 | Not measured
Loc 2 | Not measured |  | Loc 2 | Not measured
Loc 3 | Not measured |  | Loc 3 | Not measured
Loc 4 | Not measured |  | Loc 4 | Not measured
Loc 5 | Not measured |  | Loc 5 | Not measured
Loc 6 | Not measured |  | Loc 6 | Not measured
Prism 5 |  |  | Prism 2
Loc 1 | Not measured |  | Loc 1 | Not measured
Loc 2 | Not measured |  | Loc 2 | Not measured
Loc 3 | Not measured |  | Loc 3 | Not measured
Loc 4 | Not measured |  | Loc 4 | Not measured
Loc 5 | Not measured |  | Loc 5 | Not measured
Loc 6 | Not measured |  | Loc 6 | Not measured
Prism 6 |  |  | Prism 3
Loc 1 | Not measured |  | Loc 1 | Not measured
Loc 2 | Not measured |  | Loc 2 | Not measured
Loc 3 | Not measured |  | Loc 3 | Not measured
Loc 4 | Not measured |  | Loc 4 | Not measured
Loc 5 | Not measured |  | Loc 5 | Not measured
Loc 6 | Not measured |  | Loc 6 | Not measured
general mean | #DIV/0! |  | general mean | #DIV/0!
general std | #DIV/0! |  | general std | #DIV/0!
Notch depth (mm) | 5
Notch area width (mm) | 14
Sample width (mm) | 100
Area (mm2) | 1400
UNCRACKED-REF
|  | Mass (gr) |  |  |  | Inflitration
| Time (min) | Prism 1 | Prism 2 | Prism 3 |  | Prism 1 | Prism 2 | Prism 3
0 | 0 | 11756 | 11786 | 11566 |  | 0 | 0 | 0 | 0 | 0
0.1290994 | 1 | 11761 | 11792.5 | 11571.5 |  | 3.578586 | 4.652161 | 3.936444 | 4.055731 | 0.546638
0.5163978 | 16 | 11776 | 11812 | 11589 |  | 14.31434 | 18.60865 | 16.46149 | 16.46149 | 2.147151
0.7745967 | 36 | 11784 | 11823 | 11600 |  | 20.04008 | 26.48153 | 24.33438 | 23.61867 | 3.279828
0.9036961 | 49 | 11790 | 11830 | 11606 |  | 24.33438 | 31.49155 | 28.62869 | 28.15154 | 3.602364
1.032796 | 64 | 11794 | 11835.5 | 11611 |  | 27.19725 | 35.428 | 32.20727 | 31.61084 | 4.147662
1.161895 | 81 | 11799 | 11841 | 11616.5 |  | 30.77584 | 39.36444 | 36.14372 | 35.428 | 4.338805
1.290994 | 100 | 11803.5 | 11847.5 | 11622 |  | 33.99656 | 44.0166 | 40.08016 | 39.36444 | 5.048216
1.420094 | 121 | 11807 | 11855 | 11628.5 |  | 36.50157 | 49.38448 | 44.73232 | 43.53946 | 6.523766
1.549193 | 144 | 11811.5 | 11858.5 | 11632 |  | 39.7223 | 51.88949 | 47.23733 | 46.28304 | 6.139474
1.678293 | 169 | 11816.5 | 11865 | 11638 |  | 43.30089 | 56.54165 | 51.53163 | 50.45806 | 6.68535
1.807392 | 196 | 11820.5 | 11871 | 11644 |  | 46.16376 | 60.83596 | 55.82594 | 54.27522 | 7.458011
1.936492 | 225 | 11826.5 | 11877.5 | 11649 |  | 50.45806 | 65.48812 | 59.40452 | 58.45023 | 7.560336
2.065591 | 256 | 11830 | 11882.5 | 11655 |  | 52.96307 | 69.0667 | 63.69883 | 61.90953 | 8.19957
2.194691 | 289 | 11834 | 11888.5 | 11661.5 |  | 55.82594 | 73.36101 | 68.35099 | 65.84598 | 9.031942
2.32379 | 324 | 11838 | 11893 | 11666.5 |  | 58.68881 | 76.58173 | 71.92957 | 69.0667 | 9.283654
4.905779 | 1444 | 11904 | 11978 | 11757 |  | 105.9261 | 137.4177 | 136.702 | 126.6819 | 17.97861
[5 empty] | Sorptivity | 22.03278 | 28.64222 | 28.2732 | 26.31607 | 3.714019
[6 empty] | general mean | 26.31607
[6 empty] | general std | 3.714019
CRACKED-REF
|  | Mass (gr) |  |  |  | Inflitration
| Time (min) | Prism 4 | Prism 5 | Prism 6 |  | Prism 4 | Prism 5 | Prism 6
0 | 0 | 11706 | 11660 | 11940 |  | 0 | 0 | 0 | 0 | 0
0.1290994 | 1 | 11711.5 | 11664 | 11952 |  | 3.936444 | 2.862869 | 8.588606 | 5.129306 | 3.043552
0.5163978 | 16 | 11730.5 | 11678.5 | 11971 |  | 17.53507 | 13.24077 | 22.18723 | 17.65436 | 4.474425
0.7745967 | 36 | 11744.5 | 11687.5 | 11983 |  | 27.55511 | 19.68222 | 30.77584 | 26.00439 | 5.707068
0.9036961 | 49 | 11751.5 | 11693 | 11990 |  | 32.56513 | 23.61867 | 35.78586 | 30.65655 | 6.304137
1.032796 | 64 | 11757 | 11696.5 | 11994 |  | 36.50157 | 26.12368 | 38.64873 | 33.75799 | 6.698108
1.161895 | 81 | 11764.5 | 11703 | 12001.5 |  | 41.86945 | 30.77584 | 44.0166 | 38.8873 | 7.106294
1.290994 | 100 | 11771.5 | 11708 | 12007.5 |  | 46.87947 | 34.35442 | 48.31091 | 43.1816 | 7.677992
1.420094 | 121 | 11779 | 11713 | 12015 |  | 52.24735 | 37.93301 | 53.67879 | 47.95305 | 8.707075
1.549193 | 144 | 11783 | 11716.5 | 12019 |  | 55.11022 | 40.43802 | 56.54165 | 50.69663 | 8.913002
1.678293 | 169 | 11791.5 | 11722 | 12026 |  | 61.19382 | 44.37446 | 61.55167 | 55.70665 | 9.815594
1.807392 | 196 | 11799 | 11727 | 12033 |  | 66.56169 | 47.95305 | 66.56169 | 60.35881 | 10.74371
1.936492 | 225 | 11805 | 11730.5 | 12038.5 |  | 70.856 | 50.45806 | 70.49814 | 63.9374 | 11.67482
2.065591 | 256 | 11811 | 11735.5 | 12043.5 |  | 75.1503 | 54.03664 | 74.07672 | 67.75456 | 11.89218
2.194691 | 289 | 11818 | 11741.5 | 12052 |  | 80.16032 | 58.33095 | 80.16032 | 72.88386 | 12.60319
2.32379 | 324 | 11824 | 11745.5 | 12055.5 |  | 84.45462 | 61.19382 | 82.66533 | 76.10459 | 12.94406
4.905779 | 1444 | 11919 | 11808 | 12142.5 |  | 152.4478 | 105.9261 | 144.9327 | 134.4355 | 24.97415
[5 empty] | Sorptivity | 32.11659 | 22.44471 | 29.82863 | 28.12998 | 5.054738
[6 empty] | general mean | 28.12998
[6 empty] | general std | 5.054738
CRACKED-ADDitions
|  | Mass (gr) |  |  |  | Inflitration
| Time (min) | Prism 1 | Prism 2 | Prism 3 |  | Prism 1 | Prism 2 | Prism 3
0 | 0 | 10221 | 10208 | 10299 |  | 0 | 0 | 0 | 0 | 0
0.1290994 | 1 | 10230.5 | 10218 | 10306.5 |  | 6.799313 | 7.157171 | 5.367879 | 6.441454 | 1.703748
0.5163978 | 16 | 10251.5 | 10240.5 | 10325.5 |  | 21.82937 | 23.26081 | 18.9665 | 21.35223 | 3.417503
0.7745967 | 36 | 10262 | 10252.5 | 10335 |  | 29.3444 | 31.84941 | 25.76582 | 28.98654 | 3.876893
0.9036961 | 49 | 10267.5 | 10259 | 10341 |  | 33.28085 | 36.50157 | 30.06012 | 33.28085 | 4.134777
1.032796 | 64 | 10271.5 | 10264 | 10434.5 |  | 36.14372 | 40.08016 | 96.97967 | 57.73452 | 26.4425
1.161895 | 81 | 10278.5 | 10269.5 | 10349.5 |  | 41.15374 | 44.0166 | 36.14372 | 40.43802 | 4.373592
1.290994 | 100 | 10283.5 | 10277 | 10355.5 |  | 44.73232 | 49.38448 | 40.43802 | 44.85161 | 4.873538
1.420094 | 121 | 10291 | 10283.5 | 10361.5 |  | 50.1002 | 54.03664 | 44.73232 | 49.62306 | 5.42444
1.549193 | 144 | 10293.5 | 10286.5 | 10362 |  | 51.88949 | 56.1838 | 45.09018 | 51.05449 | 5.069312
1.678293 | 169 | 10299.5 | 10293 | 10371 |  | 56.1838 | 60.83596 | 51.53163 | 56.1838 | 5.139975
1.807392 | 196 | 10304.5 | 10301 | 10374.5 |  | 59.76238 | 66.56169 | 54.03664 | 60.12024 | 5.870044
1.936492 | 225 | 10310.5 | 10305 | 10379 |  | 64.05668 | 69.42456 | 57.25737 | 63.57954 | 5.88312
2.065591 | 256 | 10316 | 10311 | 10384.5 |  | 67.99313 | 73.71887 | 61.19382 | 67.63527 | 6.130428
2.194691 | 289 | 10323 | 10319 | 10391 |  | 73.00315 | 79.4446 | 65.84598 | 72.76458 | 6.41356
2.32379 | 324 | 10327 | 10325 | 10393 |  | 75.86602 | 83.73891 | 67.27741 | 75.62745 | 7.384095
4.905779 | 1444 | 10438 | 10425 | 10481 |  | 155.3106 | 155.3106 | 130.2605 | 146.9606 | 13.12793
[5 empty] | Sorptivity | 31.06002 | 31.52682 | 24.84518 | 29.14401 | 2.728848
[6 empty] | general mean | 28.03858
[6 empty] | general std | 2.728848
CRACKED-ADDitions
|  | Mass (gr) |  |  |  | Inflitration
| Time (min) | Prism 4 | Prism 5 | Prism 6 |  | Prism 4 | Prism 5 | Prism 6
0 | 0 | 10206 | 10362 | 10367 |  | 0 | 0 | 0
0.1290994 | 1 | 10210.5 | 10366.5 | 10375 |  | 3.220727 | 3.220727 | 5.725737
0.5163978 | 16 | 10226 | 10385.5 | 10390 |  | 14.31434 | 16.81935 | 16.46149
0.7745967 | 36 | 10236 | 10396.5 | 10399.5 |  | 21.47151 | 24.69224 | 23.26081
0.9036961 | 49 | 10241 | 10403 | 10405 |  | 25.0501 | 29.3444 | 27.19725
1.032796 | 64 | 10244.5 | 10406.5 | 10409 |  | 27.55511 | 31.84941 | 30.06012
1.161895 | 81 | 10251 | 10414 | 10415 |  | 32.20727 | 37.21729 | 34.35442
1.290994 | 100 | 10255.5 | 10419.5 | 10421 |  | 35.428 | 41.15374 | 38.64873
1.420094 | 121 | 10260.5 | 10423.5 | 10426.5 |  | 39.00658 | 44.0166 | 42.58517
1.549193 | 144 | 10265 | 10429 | 10431 |  | 42.22731 | 47.95305 | 45.8059
1.678293 | 169 | 10270 | 10434 | 10438 |  | 45.8059 | 51.53163 | 50.81592
1.807392 | 196 | 10275 | 10439 | 10444 |  | 49.38448 | 55.11022 | 55.11022
1.936492 | 225 | 10279.5 | 10443.5 | 10448.5 |  | 52.60521 | 58.33095 | 58.33095
2.065591 | 256 | 10284.5 | 10448.5 | 10453.5 |  | 56.1838 | 61.90953 | 61.90953
2.194691 | 289 | 10292 | 10454.5 | 10459.5 |  | 61.55167 | 66.20384 | 66.20384
2.32379 | 324 | 10294 | 10458 | 10463.5 |  | 62.98311 | 68.70885 | 69.0667
4.905779 | 1444 | 10383 | 10542.5 | 10558 |  | 126.6819 | 129.1869 | 136.702
[5 empty] | Sorptivity | 26.0723 | 26.67046 | 28.05671
[6 empty] | general mean | 26.93316
[6 empty] | general std | 1.017955
Note on B37: Measure accordingly and insert value of the width of the area around the notch left uncovered by tape
Note on B60: (~24 hos)
Note on B84: (~24 hos)
Note on B108: (~24 hos)
Note on B132: (~24 hos)

## 9m healing
Sorptivity measurement prisms at 6 (9 due to Covid) months from cracking
RRT 2
Casting day | 0
Cracking day | 2019-08-20
Measuring day | 2020-07-30 | preceded by 14 days oven-drying at 40 C and 1 day at RT
2020-01-07
CRACKED-REF |  | 190 | CRACKED-ADDitions |  |  | CRACKED-ADDitions
Prism 4 | ! Distances in µm! |  | Prism 1 | ! Distances in µm! |  | Prism 4 | ! Distances in µm!
Loc 1 | 14 |  | Loc 1 | 13 |  | Loc 1 | 10
Loc 2 | 19 |  | Loc 2 | 9 |  | Loc 2 | 78
Loc 3 | 54 |  | Loc 3 | 37 |  | Loc 3 | 12
Loc 4 | 47 |  | Loc 4 | 65 |  | Loc 4 | 33
Loc 5 | 0 |  | Loc 5 | 78 |  | Loc 5 | 41
Loc 6 | 68 |  | Loc 6 | 24 |  | Loc 6 | 50
Prism 5 |  | 33.66667 | Prism 2 |  | 37.66667 | Prism 5 |  | 37.33333 |  |  | 33.66667 | 37.66667 | 37.33333 | 87.66667 | 101.5 | 126.3333 | 0.6159696 | 0.6288998 | 0.7044855
Loc 1 | 9 |  | Loc 1 | 66 |  | Loc 1 | 66
Loc 2 | 11 |  | Loc 2 | 72 |  | Loc 2 | 73
Loc 3 | 0 |  | Loc 3 | 57 |  | Loc 3 | 47
Loc 4 | 27 |  | Loc 4 | 67 |  | Loc 4 | 32
Loc 5 | 23 |  | Loc 5 | 21 |  | Loc 5 | 15
Loc 6 | 52 |  | Loc 6 | 47 |  | Loc 6 | 81
Prism 6 |  | 20.33333 | Prism 3 |  | 55 | Prism 6 |  | 52.33333 |  |  | 20.33333 | 55 | 52.33333 | 76.16667 | 122 | 86.16667 | 0.7330416 | 0.5491803 | 0.3926499
Loc 1 | 0 |  | Loc 1 | 6 |  | Loc 1 | 44
Loc 2 | 15 |  | Loc 2 | 33 |  | Loc 2 | 66
Loc 3 | 13 |  | Loc 3 | 69 |  | Loc 3 | 97
Loc 4 | 18 |  | Loc 4 | 21 |  | Loc 4 | 27
Loc 5 | 0 |  | Loc 5 | 44 |  | Loc 5 | 0
Loc 6 | 14 |  | Loc 6 | 1 |  | Loc 6 | 26
general mean | 21.33333 | 10 | general mean | 40.55556 | 29 | general mean | 44.33333 | 43.33333 |  |  | 10 | 29 | 43.33333 | 72.83333 | 73.66667 | 104.3333 | 0.8627002 | 0.6063348 | 0.5846645
general std | 20.56839 |  | general std | 25.54171 |  | general std | 27.68521 | [9 empty] | 0.7372371 | 0.5777025
[17 empty] | 0.1234188 | 0.1045192
Notch depth (mm) | 5
Notch area width (mm) | 14
Sample width (mm) | 100
Area (mm2) | 1400
UNCRACKED-REF
|  | Mass (gr) |  |  |  | Inflitration
| Time (min) | Prism 1 | Prism 2 | Prism 3 |  | Prism 1 | Prism 2 | Prism 3
0 | 0 | 11901.5 | 11935.5 | 11690 |  | 0 | 0 | 0 | 0 | 0
0.1290994 | 1 | 11911.5 | 11943.5 | 11702 |  | 7.157171 | 5.725737 | 8.588606 | 7.157171 | 1.431434
0.5163978 | 16 | 11923 | 11954.5 | 11716 |  | 15.38792 | 13.59863 | 18.60865 | 15.86506 | 2.538863
0.7745967 | 36 | 11930.5 | 11962.5 | 11726 |  | 20.7558 | 19.32436 | 25.76582 | 21.94866 | 3.382347
0.9036961 | 49 | 11934.5 | 11966 | 11730 |  | 23.61867 | 21.82937 | 28.62869 | 24.69224 | 3.524498
1.032796 | 64 | 11939.5 | 11969 | 11735 |  | 27.19725 | 23.97652 | 32.20727 | 27.79368 | 4.147662
1.161895 | 81 | 11944 | 11973 | 11741 |  | 30.41798 | 26.83939 | 36.50157 | 31.25298 | 4.884912
1.290994 | 100 | 11947 | 11976 | 11745 |  | 32.56513 | 28.98654 | 39.36444 | 33.63871 | 5.271586
1.420094 | 121 | 11952 | 11979.5 | 11749 |  | 36.14372 | 31.49155 | 42.22731 | 36.62086 | 5.38376
1.549193 | 144 | 11955 | 11982.5 | 11754 |  | 38.29087 | 33.63871 | 45.8059 | 39.24516 | 6.139474
1.678293 | 169 | 11959 | 11985.5 | 11757 |  | 41.15374 | 35.78586 | 47.95305 | 41.63088 | 6.097613
1.807392 | 196 | 11962 | 11989.5 | 11762.5 |  | 43.30089 | 38.64873 | 51.88949 | 44.61304 | 6.7172
1.936492 | 225 | 11965.5 | 11992.5 | 11766.5 |  | 45.8059 | 40.79588 | 54.75236 | 47.11805 | 7.07016
2.065591 | 256 | 11969 | 11995 | 11770 |  | 48.31091 | 42.58517 | 57.25737 | 49.38448 | 7.394782
2.194691 | 289 | 11973 | 11997 | 11773.5 |  | 51.17378 | 44.0166 | 59.76238 | 51.65092 | 7.883725
2.32379 | 324 | 11977.5 | 12002.5 | 11780 |  | 54.3945 | 47.95305 | 64.41454 | 55.58737 | 8.295323
4.905779 | 1444 | 12036.5 | 12055.5 | 11854.5 |  | 96.62182 | 85.88606 | 117.7355 | 100.0811 | 16.20405
[5 empty] | Sorptivity | 19.51719 | 17.26898 | 23.56208 | 20.11608 | 3.189007
[6 empty] | general mean | 20.11608
[6 empty] | general std | 3.189007
CRACKED-REF
|  | Mass (gr) |  |  |  | Inflitration
| Time (min) | Prism 4 | Prism 5 | Prism 6 |  | Prism 4 | Prism 5 | Prism 6
0 | 0 | 11828.5 | 11774 | 12051.5 |  | 0 | 0 | 0 | 0 | 0
0.1290994 | 1 | 11836 | 11781 | 12063 |  | 5.367879 | 5.01002 | 8.230747 | 6.202882 | 1.765274
0.5163978 | 16 | 11850 | 11794.5 | 12074.5 |  | 15.38792 | 14.6722 | 16.46149 | 15.5072 | 0.900591
0.7745967 | 36 | 11859 | 11805 | 12081 |  | 21.82937 | 22.18723 | 21.11366 | 21.71009 | 0.546638
0.9036961 | 49 | 11863 | 11810 | 12084 |  | 24.69224 | 25.76582 | 23.26081 | 24.57296 | 1.256758
1.032796 | 64 | 11868 | 11815.5 | 12088 |  | 28.27083 | 29.70226 | 26.12368 | 28.03225 | 1.801182
1.161895 | 81 | 11872.5 | 11821.5 | 12091.5 |  | 31.49155 | 33.99656 | 28.62869 | 31.37227 | 2.685927
1.290994 | 100 | 11877 | 11827 | 12095.5 |  | 34.71228 | 37.93301 | 31.49155 | 34.71228 | 3.220727
1.420094 | 121 | 11881 | 11831.5 | 12099 |  | 37.57515 | 41.15374 | 33.99656 | 37.57515 | 3.578586
1.549193 | 144 | 11886.5 | 11837.5 | 12103 |  | 41.51159 | 45.44804 | 36.85943 | 41.27302 | 4.29927
1.678293 | 169 | 11889 | 11841.5 | 12105 |  | 43.30089 | 48.31091 | 38.29087 | 43.30089 | 5.01002
1.807392 | 196 | 11893.5 | 11846.5 | 12109 |  | 46.52161 | 51.88949 | 41.15374 | 46.52161 | 5.367879
1.936492 | 225 | 11897.5 | 11851.5 | 12113 |  | 49.38448 | 55.46808 | 44.0166 | 49.62306 | 5.729464
2.065591 | 256 | 11901 | 11855 | 12115 |  | 51.88949 | 57.97309 | 45.44804 | 51.77021 | 6.263377
2.194691 | 289 | 11906 | 11862 | 12119.5 |  | 55.46808 | 62.98311 | 48.66877 | 55.70665 | 7.160153
2.32379 | 324 | 11911 | 11867 | 12122.5 |  | 59.04666 | 66.56169 | 50.81592 | 58.80809 | 7.875599
4.905779 | 1444 | 11979 | 11944 | 12188 |  | 107.7154 | 121.6719 | 97.69539 | 109.0276 | 12.042
[5 empty] | Sorptivity | 21.98959 | 25.27169 | 19.23785 | 22.16638 | 3.0208
[6 empty] | general mean | 22.16638
[6 empty] | general std | 3.0208
CRACKED-ADDitions
|  | Mass (gr) |  |  |  | Inflitration
| Time (min) | Prism 1 | Prism 2 | Prism 3 |  | Prism 1 | Prism 2 | Prism 3
0 | 0 | 10389 | 10408 | 10466 |  | 0 | 0 | 0 | 0 | 0
0.1290994 | 1 | 10402.5 | 10415 | 10475 |  | 9.662182 | 5.01002 | 6.441454 | 7.037885 | 1.678505
0.5163978 | 16 | 10415 | 10430 | 10488.5 |  | 18.60865 | 15.74578 | 16.10364 | 16.81935 | 2.910925
0.7745967 | 36 | 10424 | 10439 | 10497 |  | 25.0501 | 22.18723 | 22.18723 | 23.14152 | 4.517625
0.9036961 | 49 | 10428.5 | 10444 | 10502 |  | 28.27083 | 25.76582 | 25.76582 | 26.60082 | 5.125005
1.032796 | 64 | 10431.5 | 10448 | 10505.5 |  | 30.41798 | 28.62869 | 28.27083 | 29.10583 | 5.795762
1.161895 | 81 | 10437 | 10453.5 | 10509.5 |  | 34.35442 | 32.56513 | 31.1337 | 32.68442 | 6.871133
1.290994 | 100 | 10441 | 10458.5 | 10514 |  | 37.21729 | 36.14372 | 34.35442 | 35.90514 | 7.559771
1.420094 | 121 | 10445.5 | 10463.5 | 10518 |  | 40.43802 | 39.7223 | 37.21729 | 39.12587 | 8.621347
1.549193 | 144 | 10452 | 10467 | 10522 |  | 45.09018 | 42.22731 | 40.08016 | 42.46588 | 9.318077
1.678293 | 169 | 10455 | 10471 | 10525.5 |  | 47.23733 | 45.09018 | 42.58517 | 44.97089 | 10.04982
1.807392 | 196 | 10459.5 | 10476 | 10530 |  | 50.45806 | 48.66877 | 45.8059 | 48.31091 | 10.84199
1.936492 | 225 | 10466.5 | 10480.5 | 10534.5 |  | 55.46808 | 51.88949 | 49.02662 | 52.12807 | 12.02692
2.065591 | 256 | 10469 | 10483.5 | 10536.5 |  | 57.25737 | 54.03664 | 50.45806 | 53.91736 | 12.37729
2.194691 | 289 | 10473.5 | 10489 | 10541.5 |  | 60.4781 | 57.97309 | 54.03664 | 57.49594 | 13.17321
2.32379 | 324 | 10480 | 10494 | 10546.5 |  | 65.13026 | 61.55167 | 57.61523 | 61.43239 | 14.31911
4.905779 | 1444 | 10589 | 10596 | 10622.5 |  | 143.1434 | 134.5548 | 112.0097 | 129.9027 | 31.47969
[5 empty] | Sorptivity | 28.04392 | 26.86026 | 22.40606 | 25.77008 | 6.392133
[6 empty] | general mean | 22.58094
[6 empty] | general std | 6.392133
CRACKED-ADDitions
|  | Mass (gr) |  |  |  | Inflitration
| Time (min) | Prism 4 | Prism 5 | Prism 6 |  | Prism 4 | Prism 5 | Prism 6
0 | 0 | 10390.5 | 10580.5 | 10628.5 |  | 0 | 0 | 0
0.1290994 | 1 | 10399.5 | 10588.5 | 10636 |  | 6.441454 | 5.725737 | 5.367879
0.5163978 | 16 | 10414 | 10601 | 10642.5 |  | 16.81935 | 14.6722 | 10.02004
0.7745967 | 36 | 10424.5 | 10609.5 | 10646 |  | 24.33438 | 20.7558 | 12.52505
0.9036961 | 49 | 10429 | 10613 | 10648.5 |  | 27.55511 | 23.26081 | 14.31434
1.032796 | 64 | 10434 | 10617 | 10650 |  | 31.1337 | 26.12368 | 15.38792
1.161895 | 81 | 10439.5 | 10621.5 | 10651.5 |  | 35.07014 | 29.3444 | 16.46149
1.290994 | 100 | 10444 | 10625.5 | 10653.5 |  | 38.29087 | 32.20727 | 17.89293
1.420094 | 121 | 10449 | 10629 | 10654.5 |  | 41.86945 | 34.71228 | 18.60865
1.549193 | 144 | 10455 | 10633 | 10657.5 |  | 46.16376 | 37.57515 | 20.7558
1.678293 | 169 | 10459 | 10639.5 | 10658.5 |  | 49.02662 | 42.22731 | 21.47151
1.807392 | 196 | 10464 | 10640 | 10660.5 |  | 52.60521 | 42.58517 | 22.90295
1.936492 | 225 | 10469.5 | 10644 | 10662 |  | 56.54165 | 45.44804 | 23.97652
2.065591 | 256 | 10472.5 | 10646.5 | 10663.5 |  | 58.68881 | 47.23733 | 25.0501
2.194691 | 289 | 10478.5 | 10651 | 10666 |  | 62.98311 | 50.45806 | 26.83939
2.32379 | 324 | 10483.5 | 10654 | 10667.5 |  | 66.56169 | 52.60521 | 27.91297
4.905779 | 1444 | 10574 | 10724.5 | 10708 |  | 131.3341 | 103.0633 | 56.89951
[5 empty] | Sorptivity | 26.58876 | 20.68738 | 10.89928
[6 empty] | general mean | 19.3918
[6 empty] | general std | 7.924573
Note on B37: Measure accordingly and insert value of the width of the area around the notch left uncovered by tape
Note on B60: (~24 hos)
Note on B84: (~24 hos)
Note on B108: (~24 hos)
Note on B132: (~24 hos)

## SUMMARY RESULTS
Sorptivity values prisms summary of results
RRT 2
Casting day | 2019-06-11
Cracking day | 2019-08-20
|  | CRACKED-REF | UNCRACKED-REF | CRACKED-ADDitions
|  | general mean | general mean | general mean
| 0 days of healing | 14.49927 | 14.38887 | 13.55988
| 28 days of healing | 12.76197 | 11.17894 | 9.817062
| 3 months of healing | 28.12998 | 26.31607 | 27.48587
| 9 months of healing | 22.16638 | 20.11608 | 20.98637

## Info Tests
Water | Use of tap water throughout the experiments, including the static healing bath
Oven | Large oven to dry the sample. Accuracy of +-5 °C
Tape | Tape replaced at healing stage
Healing/curing | Samples were submerged in water without the aluminum tape
Covid-19 | The last measurement was conducted at 9 months due to Covid-19 national lockdown
Crack widths | Measurements of crack widths were conducted at cracking time and at the end (9 months).