## Cracking day
Sorptivity measurement prisms at 0 days from cracking
Lab 4
Casting day |  |  | 2019-06-12 | [5 empty] | ! Distances in µm!
Cracking day |  |  | 2019-07-17 |  |  |  |  | CRACKED-REF
Measuring day | [7 empty] | general mean | 35.66
[8 empty] | general std | 2.377961
CRACKED-REF |  |  |  | CRACKED-ADDitions |  |  |  | CRACKED-ADDitions
[8 empty] | general mean | 37.73333
Prism 1 | ! Distances in µm! |  |  | Prism 1 | ! Distances in µm! |  |  | general std | 7.363439
Loc 1 | 37.55 |  |  | Loc 1 | 32.6
Loc 2 |  |  |  | Loc 2
Prism 2 |  |  |  | Prism 2
Loc 1 | 36.44 |  |  | Loc 1 | 34.43
Loc 2 |  |  |  | Loc 2
Prism 3 |  |  |  | Prism 3
Loc 1 | 32.99 |  |  | Loc 1 | 46.17
Loc 2 |  |  |  | Loc 2
general mean | 35.66 |  |  | general mean | 37.73333
general std | 2.377961 |  |  | general std | 7.363439
Notch area width (mm) | 14
Sample width (mm) | 100
Area (mm2) | 1400
UNCRACKED-REF
|  |  | Mass |  |  |  | Inflitration
| Time (min) | h^0.5 | Prism 1-Unc | Prism 2-Unc | Prism 3-Unc |  | Prism 1-Unc | Prism 2-Unc | Prism 3-Unc
| 0 | 0 | 12060 | 11820 | 11760 |  | 0 | 0 | 0 | 0 | 0
| 1 | 0.1290994 | 12080 | 11860 | 11800 |  | 14.31434 | 28.62869 | 28.62869 | 23.85724 | 6.747846
| 16 | 0.5163978 | 12100 | 11860 | 11820 |  | 28.62869 | 28.62869 | 42.94303 | 33.40013 | 6.747846
| 36 | 0.7745967 | 12120 | 11880 | 11820 |  | 42.94303 | 42.94303 | 42.94303 | 42.94303 | 7.105427e-15
| 49 | 0.9036961 | 12100 | 11880 | 11800 |  | 28.62869 | 42.94303 | 28.62869 | 33.40013 | 6.747846
| 64 | 1.032796 | 12120 | 11880 | 11820 |  | 42.94303 | 42.94303 | 42.94303 | 42.94303 | 7.105427e-15
| 81 | 1.161895 | 12120 | 11880 | 11820 |  | 42.94303 | 42.94303 | 42.94303 | 42.94303 | 7.105427e-15
| 225 | 1.936492 | 12140 | 11920 | 11840 |  | 57.25737 | 71.57171 | 57.25737 | 62.02882 | 6.747846
| 256 | 2.065591 | 12140 | 11920 | 11840 |  | 57.25737 | 71.57171 | 57.25737 | 62.02882 | 6.747846
| 289 | 2.194691 | 12140 | 11920 | 11840 |  | 57.25737 | 71.57171 | 57.25737 | 62.02882 | 6.747846
| 324 | 2.32379 | 12140 | 11920 | 11840 |  | 57.25737 | 71.57171 | 57.25737 | 62.02882 | 6.747846
| 1444 | 4.905779 | 12160 | 11940 | 11860 |  | 71.57171 | 85.88606 | 71.57171 | 76.34316 | 6.747846
[6 empty] | Sorptivity | 13.26703 | 16.18468 | 11.55262
[7 empty] | general mean | 13.66811
[7 empty] | general std | 2.341931
CRACKED-REF
|  |  | Mass |  |  |  | Inflitration
| Time (min) |  | Prism 1-Crac | Prism 2-Crac | Prism 3-Crac |  | Prism 1-Crac | Prism 2-Crac | Prism 3-Crac
0 | 0 |  | 12240 | 11940 | 11540 |  | 0 | 0 | 0 | 0 | 0
1 | 1 |  | 12280 | 11980 | 11560 |  | 28.62869 | 28.62869 | 14.31434 | 23.85724 | 6.747846
2 | 16 |  | 12280 | 11980 | 11560 |  | 28.62869 | 28.62869 | 14.31434 | 23.85724 | 6.747846
3 | 36 |  | 12300 | 11980 | 11600 |  | 42.94303 | 28.62869 | 42.94303 | 38.17158 | 6.747846
4 | 49 |  | 12300 | 11980 | 11600 |  | 42.94303 | 28.62869 | 42.94303 | 38.17158 | 6.747846
5 | 64 |  | 12300 | 12000 | 11600 |  | 42.94303 | 42.94303 | 42.94303 | 42.94303 | 7.105427e-15
6 | 81 |  | 12300 | 12000 | 11600 |  | 42.94303 | 42.94303 | 42.94303 | 42.94303 | 7.105427e-15
12 | 225 |  | 12320 | 12000 | 11620 |  | 57.25737 | 42.94303 | 57.25737 | 52.48592 | 6.747846
13 | 256 |  | 12320 | 12020 | 11620 |  | 57.25737 | 57.25737 | 57.25737 | 57.25737 | 0
14 | 289 |  | 12320 | 12020 | 11620 |  | 57.25737 | 57.25737 | 57.25737 | 57.25737 | 0
15 | 324 |  | 12320 | 12020 | 11620 |  | 57.25737 | 57.25737 | 57.25737 | 57.25737 | 0
16 | 1444 |  | 12360 | 12040 | 11660 |  | 85.88606 | 71.57171 | 85.88606 | 81.11461 | 6.747846
17
[6 empty] | Sorptivity | 14.32871 | 12.47274 | 16.04312
[7 empty] | general mean | 14.28152
[7 empty] | general std | 1.785658
CRACKED-ADDitions
|  |  | Mass |  |  |  | Inflitration
| Time (min) |  | Prism 1-Crac-Ad | Prism 2-Crac-Ad | Prism 3-Crac-Ad |  | Prism 1-Crac-Ad | Prism 2-Crac-Ad | Prism 3-Crac-Ad
0 | 0 |  | 10920 | 10920 | 10940 |  | 0 | 0 | 0
1 | 1 |  | 10980 | 10980 | 11000 |  | 42.94303 | 42.94303 | 42.94303
2 | 16 |  | 10980 | 11000 | 11000 |  | 42.94303 | 57.25737 | 42.94303
3 | 36 |  | 11000 | 11000 | 11020 |  | 57.25737 | 57.25737 | 57.25737
4 | 49 |  | 11020 | 11020 | 11020 |  | 71.57171 | 71.57171 | 57.25737
5 | 64 |  | 11020 | 11020 | 11020 |  | 71.57171 | 71.57171 | 57.25737
6 | 81 |  | 10980 | 11000 | 11020 |  | 42.94303 | 57.25737 | 57.25737
12 | 225 |  | 11080 | 11080 | 11080 |  | 114.5147 | 114.5147 | 100.2004
13 | 256 |  | 11080 | 11060 | 11080 |  | 114.5147 | 100.2004 | 100.2004
14 | 289 |  | 11080 | 11080 | 11080 |  | 114.5147 | 114.5147 | 100.2004
15 | 324 |  | 11080 | 11080 | 11080 |  | 114.5147 | 114.5147 | 100.2004
16 | 1444 |  | 11120 | 11140 | 11120 |  | 143.1434 | 157.4578 | 128.8291
17
[6 empty] | Sorptivity | 27.94177 | 29.0585 | 24.11973
[7 empty] | general mean | 27.04
[7 empty] | general std | 2.589931
|  |  | Mass |  |  |  | Inflitration
| Time (min) |  | Prism 4-Crac-Ad | Prism 5-Crac-Ad | Prism 6-Crac-Ad |  | Prism 4-Crac-Ad | Prism 5-Crac-Ad | Prism 6-Crac-Ad
0 | 0 |  | 10980 | 10940 | 11140 |  | 0 | 0 | 0 | 0 | 0
1 | 1 |  | 11020 | 10980 | 11180 |  | 28.62869 | 28.62869 | 28.62869 | 35.78586 | 7.157171
2 | 16 |  | 11000 | 11000 | 11200 |  | 14.31434 | 42.94303 | 42.94303 | 40.55731 | 12.84752
3 | 36 |  | 11060 | 11020 | 11240 |  | 57.25737 | 57.25737 | 71.57171 | 59.6431 | 5.334641
4 | 49 |  | 11060 | 11020 | 11240 |  | 57.25737 | 57.25737 | 71.57171 | 64.41454 | 7.157171
5 | 64 |  | 11060 | 11020 | 11240 |  | 57.25737 | 57.25737 | 71.57171 | 64.41454 | 7.157171
6 | 81 |  | 11080 | 11020 | 11280 |  | 71.57171 | 57.25737 | 100.2004 | 64.41454 | 18.01182
12 | 225 |  | 11100 | 11080 | 11300 |  | 85.88606 | 100.2004 | 114.5147 | 104.9718 | 10.66928
13 | 256 |  | 11120 | 11080 | 11300 |  | 100.2004 | 100.2004 | 114.5147 | 104.9718 | 6.747846
14 | 289 |  | 11120 | 11080 | 11300 |  | 100.2004 | 100.2004 | 114.5147 | 107.3576 | 7.157171
15 | 324 |  | 11120 | 11080 | 11300 |  | 100.2004 | 100.2004 | 114.5147 | 107.3576 | 7.157171
16 | 1444 |  | 11160 | 11140 | 11340 |  | 128.8291 | 143.1434 | 143.1434 | 140.7577 | 9.836591
17
[6 empty] | Sorptivity | 25.98357 | 27.61147 | 27.43846
[7 empty] | general mean | 27.02558
[7 empty] | general std | 1.732953
Note on B25: Measure accordingly and insert value of the width of the area around the notch left uncovered by tape
Note on B44: (~24 hours)
Note on G45: Values calculated from y=ax+b trendlines of the graph
Note on H45: Insert "a" value of trend line: y=ax+b
Note on B64: (~24 hours)
Note on G65: Values calculated from y=ax+b trendlines of the graph
Note on H65: Insert "a" value of trend line: y=ax+b
Note on B84: (~24 hours)
Note on G85: Values calculated from y=ax+b trendlines of the graph
Note on H85: Insert "a" value of trend line: y=ax+b
Note on B104: (~24 hours)
Note on G105: Values calculated from y=ax+b trendlines of the graph
Note on H105: Insert "a" value of trend line: y=ax+b

## 28 days healing
Sorptivity measurement prisms at 28 days from cracking
Lab 4
Casting day |  |  | 2019-06-12 | [5 empty] | ! Distances in µm!
Cracking day |  |  | 2019-07-17 |  |  |  |  | CRACKED-REF
Measuring day | [7 empty] | general mean | 35.19333
[8 empty] | general std | 2.687179
CRACKED-REF |  |  |  | CRACKED-ADDitions |  |  |  | CRACKED-ADDitions
[8 empty] | general mean | 34.85667
Prism 1 | ! Distances in µm! |  |  | Prism 1 | ! Distances in µm! |  |  | general std | 5.753298
Loc 1 | 37.1 |  |  | Loc 1 | 31.54
Loc 2 |  |  |  | Loc 2
Prism 2 |  |  |  | Prism 2
Loc 1 | 36.36 |  |  | Loc 1 | 31.53
Loc 2 |  |  |  | Loc 2
Prism 3 |  |  |  | Prism 3
Loc 1 | 32.12 |  |  | Loc 1 | 41.5
Loc 2 |  |  |  | Loc 2
general mean | 35.19333 |  |  | general mean | 34.85667
general std | 2.687179 |  |  | general std | 5.753298
Notch area width (mm) | 14
Sample width (mm) | 100
Area (mm2) | 1400
UNCRACKED-REF
|  |  | Mass |  |  |  | Inflitration
| Time (min) | h^0.5 | Prism 1-Unc | Prism 2-Unc | Prism 3-Unc |  | Prism 1-Unc | Prism 2-Unc | Prism 3-Unc
0 | 0 | 0 | 12100 | 11860 | 11780 |  | 0 | 0 | 0 | 0 | 0
1 | 1 | 0.1290994 | 12120 | 11880 | 11820 |  | 14.31434 | 14.31434 | 28.62869 | 19.08579 | 6.747846
2 | 16 | 0.5163978 | 12120 | 11880 | 11820 |  | 14.31434 | 14.31434 | 28.62869 | 19.08579 | 6.747846
3 | 36 | 0.7745967 | 12120 | 11880 | 11820 |  | 14.31434 | 14.31434 | 28.62869 | 19.08579 | 6.747846
5 | 64 | 1.032796 | 12120 | 11880 | 11820 |  | 14.31434 | 14.31434 | 28.62869 | 19.08579 | 6.747846
8 | 121 | 1.420094 | 12120 | 11900 | 11840 |  | 14.31434 | 28.62869 | 42.94303 | 28.62869 | 11.68761
11 | 196 | 1.807392 | 12140 | 11920 | 11840 |  | 28.62869 | 42.94303 | 42.94303 | 38.17158 | 6.747846
12 | 225 | 1.936492 | 12160 | 11920 | 11840 |  | 42.94303 | 42.94303 | 42.94303 | 42.94303 | 7.105427e-15
13 | 256 | 2.065591 | 12160 | 11920 | 11860 |  | 42.94303 | 42.94303 | 57.25737 | 47.71448 | 6.747846
14 | 289 | 2.194691 | 12160 | 11920 | 11860 |  | 42.94303 | 42.94303 | 57.25737 | 47.71448 | 6.747846
15 | 324 | 2.32379 | 12160 | 11920 | 11860 |  | 42.94303 | 42.94303 | 57.25737 | 47.71448 | 6.747846
16 | 1444 | 4.905779 | 12200 | 11980 | 11900 |  | 71.57171 | 85.88606 | 85.88606 | 81.11461 | 6.747846
17 |  |  | 538.5
[6 empty] | Sorptivity | 14.50444 | 17.01855 | 15.31025
[7 empty] | general mean | 15.61108
[7 empty] | general std | 1.283766
CRACKED-REF
|  |  | Mass |  |  |  | Inflitration
| Time (min) |  | Prism 1-Crac | Prism 2-Crac | Prism 3-Crac |  | Prism 1-Crac | Prism 2-Crac | Prism 3-Crac
0 | 0 |  | 11960 | 12260 | 11560 |  | 0 | 0 | 0 | 0 | 0
1 | 1 |  | 12000 | 12280 | 11580 |  | 28.62869 | 14.31434 | 14.31434 | 19.08579 | 6.747846
2 | 16 |  | 12000 | 12280 | 11580 |  | 28.62869 | 14.31434 | 14.31434 | 19.08579 | 6.747846
3 | 36 |  | 12000 | 12280 | 11600 |  | 28.62869 | 14.31434 | 28.62869 | 23.85724 | 6.747846
5 | 64 |  | 12000 | 12280 | 11600 |  | 28.62869 | 14.31434 | 28.62869 | 23.85724 | 6.747846
8 | 121 |  | 12020 | 12300 | 11620 |  | 42.94303 | 28.62869 | 42.94303 | 38.17158 | 6.747846
11 | 196 |  | 12020 | 12300 | 11620 |  | 42.94303 | 28.62869 | 42.94303 | 38.17158 | 6.747846
12 | 225 |  | 12020 | 12300 | 11620 |  | 42.94303 | 28.62869 | 42.94303 | 38.17158 | 6.747846
13 | 256 |  | 12020 | 12320 | 11620 |  | 42.94303 | 42.94303 | 42.94303 | 42.94303 | 7.105427e-15
14 | 289 |  | 12020 | 12320 | 11620 |  | 42.94303 | 42.94303 | 42.94303 | 42.94303 | 7.105427e-15
15 | 324 |  | 12040 | 12320 | 11640 |  | 57.25737 | 42.94303 | 57.25737 | 52.48592 | 6.747846
16 | 1444 |  | 12080 | 12380 | 11680 |  | 85.88606 | 85.88606 | 85.88606 | 85.88606 | 1.421085e-14
17
[6 empty] | Sorptivity | 14.50444 | 16.59953 | 16.40614
[7 empty] | general mean | 15.83671
[7 empty] | general std | 1.157816
CRACKED-ADDitions
|  |  | Mass |  |  |  | Inflitration
| Time (min) |  | Prism 1-Crac-Ad | Prism 2-Crac-Ad | Prism 3-Crac-Ad |  | Prism 1-Crac-Ad | Prism 2-Crac-Ad | Prism 3-Crac-Ad
0 | 0 |  | 10940 | 10940 | 10940 |  | 0 | 0 | 0
1 | 1 |  | 10940 | 10960 | 10960 |  | 0 | 14.31434 | 14.31434
2 | 16 |  | 10960 | 10980 | 10960 |  | 14.31434 | 28.62869 | 14.31434
3 | 36 |  | 10960 | 10980 | 10960 |  | 14.31434 | 28.62869 | 14.31434
5 | 64 |  | 10960 | 10980 | 10960 |  | 14.31434 | 28.62869 | 14.31434
8 | 121 |  | 10980 | 11000 | 10980 |  | 28.62869 | 42.94303 | 28.62869
11 | 196 |  | 11000 | 11020 | 11000 |  | 42.94303 | 57.25737 | 42.94303
12 | 225 |  | 11000 | 11020 | 11000 |  | 42.94303 | 57.25737 | 42.94303
13 | 256 |  | 11000 | 11020 | 11020 |  | 42.94303 | 57.25737 | 57.25737
14 | 289 |  | 11000 | 11020 | 11020 |  | 42.94303 | 57.25737 | 57.25737
15 | 324 |  | 11000 | 11040 | 11020 |  | 42.94303 | 71.57171 | 57.25737
16 | 1444 |  | 11004 | 11100 | 11080 |  | 45.8059 | 114.5147 | 100.2004
17
[6 empty] | Sorptivity | 11.1652 | 22.33685 | 20.85417
[7 empty] | general mean | 18.11874
[7 empty] | general std | 6.067401
CRACKED-ADDitions
|  |  | Mass |  |  |  | Inflitration
| Time (min) |  | Prism 4-Crac-Ad | Prism 5-Crac-Ad | Prism 6-Crac-Ad |  | Prism 4-Crac-Ad | Prism 5-Crac-Ad | Prism 6-Crac-Ad
0 | 0 |  | 10980 | 10940 | 11160 |  | 0 | 0 | 0 | 0 | 0
1 | 1 |  | 11020 | 11000 | 11200 |  | 28.62869 | 42.94303 | 28.62869 | 21.47151 | 13.70494
2 | 16 |  | 11020 | 11000 | 11220 |  | 28.62869 | 42.94303 | 42.94303 | 28.62869 | 11.68761
3 | 36 |  | 11020 | 11000 | 11220 |  | 28.62869 | 42.94303 | 42.94303 | 28.62869 | 11.68761
5 | 64 |  | 11020 | 11000 | 11220 |  | 28.62869 | 42.94303 | 42.94303 | 28.62869 | 11.68761
8 | 121 |  | 11060 | 11040 | 11260 |  | 57.25737 | 71.57171 | 71.57171
11 | 196 |  | 11080 | 11060 | 11280 |  | 71.57171 | 85.88606 | 85.88606
12 | 225 |  | 11080 | 11060 | 11280 |  | 71.57171 | 85.88606 | 85.88606 | 64.41454 | 18.01182
13 | 256 |  | 11100 | 11080 | 11280 |  | 85.88606 | 100.2004 | 85.88606 | 71.57171 | 20.24354
14 | 289 |  | 11100 | 11080 | 11280 |  | 85.88606 | 100.2004 | 85.88606 | 71.57171 | 20.24354
15 | 324 |  | 11120 | 11100 | 11300 |  | 100.2004 | 114.5147 | 100.2004 | 81.11461 | 25.69503
16 | 1444 |  | 11180 | 11180 | 11360 |  | 143.1434 | 171.7721 | 143.1434 | 119.7633 | 40.16244
17
[6 empty] | Sorptivity | 29.20228 | 32.87674 | 27.65514
[7 empty] | general mean | 24.01506
[7 empty] | general std | 7.702122
Note on B25: Measure accordingly and insert value of the width of the area around the notch left uncovered by tape
Note on B44: (~24 hours)
Note on G45: Values calculated from y=ax+b trendlines of the graph
Note on H45: Insert "a" value of trend line: y=ax+b
Note on B64: (~24 hours)
Note on G65: Values calculated from y=ax+b trendlines of the graph
Note on H65: Insert "a" value of trend line: y=ax+b
Note on B84: (~24 hours)
Note on G85: Values calculated from y=ax+b trendlines of the graph
Note on H85: Insert "a" value of trend line: y=ax+b
Note on B104: (~24 hours)
Note on G105: Values calculated from y=ax+b trendlines of the graph
Note on H105: Insert "a" value of trend line: y=ax+b

## 3 months healing
Sorptivity measurement prisms at 84 days from cracking
Lab 4
Casting day |  |  | 2019-06-12
Cracking day |  |  | 2019-07-17 | [5 empty] | ! Distances in µm!
Measuring day |  |  | 2019-09-05 |  |  |  |  | CRACKED-REF
[8 empty] | general mean | 32.355
CRACKED-REF |  |  |  | CRACKED-ADDitions |  |  |  | general std | 6.526596
CRACKED-ADDitions
Prism 1 | ! Distances in µm! |  |  | Prism 1 | ! Distances in µm! |  |  | general mean | 24.81
Loc 1 |  |  |  | Loc 1 |  |  |  | general std | 8.174154
Loc 2 |  |  |  | Loc 2
Prism 2 |  |  |  | Prism 2
Loc 1 | 36.97 |  |  | Loc 1 | 30.59
Loc 2 |  |  |  | Loc 2
Prism 3 |  |  |  | Prism 3
Loc 1 | 27.74 |  |  | Loc 1 | 19.03
Loc 2 |  |  |  | Loc 2
general mean | 32.355 |  |  | general mean | 24.81
general std | 6.526596 |  |  | general std | 8.174154
Notch area width (mm) | 14
Sample width (mm) | 100
Area (mm2) | 1400
UNCRACKED-REF
|  |  | Mass |  |  |  | Inflitration
| Time (min) | h^0.5 | Prism 1-Unc | Prism 2-Unc | Prism 3-Unc |  | Prism 1-Unc | Prism 2-Unc | Prism 3-Unc
0 | 0 | 0 | 12140 | 11900 | 11820 |  | 0 | 0 | 0 | 0 | 0
1 | 1 | 0.1290994 | 12140 | 11900 | 11820 |  | 0 | 0 | 0 | 0 | 0
2 | 16 | 0.5163978 | 12140 | 11900 | 11820 |  | 0 | 0 | 0 | 0 | 0
3 | 36 | 0.7745967 | 12140 | 11900 | 11820 |  | 0 | 0 | 0 | 0 | 0
4 | 49 | 0.9036961 | 12140 | 11900 | 11820 |  | 0 | 0 | 0 | 0 | 0
5 | 64 | 1.032796 | 12140 | 11920 | 11840 |  | 0 | 14.31434 | 14.31434 | 9.542895 | 6.747846
8 | 121 | 1.420094 | 12140 | 11920 | 11840 |  | 0 | 14.31434 | 14.31434
11 | 196 | 1.807392 | 12160 | 11920 | 11840 |  | 14.31434 | 14.31434 | 14.31434
13 | 256 | 2.065591 | 12160 | 11920 | 11840 |  | 14.31434 | 14.31434 | 14.31434 | 14.31434 | 0
15 | 324 | 2.32379 | 12160 | 11940 | 11840 |  | 14.31434 | 28.62869 | 14.31434 | 19.08579 | 6.747846
16 | 1444 | 4.905779 | 12180 | 11960 | 11840 |  | 28.62869 | 42.94303 | 14.31434 | 28.62869 | 11.68761
17
[6 empty] | Sorptivity | 6.671589 | 9.637729 | 3.714356
[7 empty] | general mean | 6.674558
[7 empty] | general std | 2.961688
CRACKED-REF
|  |  | Mass |  |  |  | Inflitration
| Time (min) |  | Prism 1-Crac | Prism 2-Crac | Prism 3-Crac |  | Prism 1-Crac | Prism 2-Crac | Prism 3-Crac
0 | 0 |  | 12020 | 12320 | 11580 |  | 0 | 0 | 0 | 0 | 0
1 | 1 |  | 12020 | 12320 | 11580 |  | 0 | 0 | 0 | 0 | 0
2 | 16 |  | 12020 | 12320 | 11600 |  | 0 | 0 | 14.31434 | 4.771448 | 6.747846
3 | 36 |  | 12020 | 12320 | 11600 |  | 0 | 0 | 14.31434 | 4.771448 | 6.747846
4 | 49 |  | 12020 | 12340 | 11600 |  | 0 | 14.31434 | 14.31434 | 9.542895 | 6.747846
5 | 64 |  | 12020 | 12340 | 11600 |  | 0 | 14.31434 | 14.31434 | 9.542895 | 6.747846
8 | 121 |  | 12020 | 12340 | 11600 |  | 0 | 14.31434 | 14.31434
11 | 196 |  | 12040 | 12340 | 11620 |  | 14.31434 | 14.31434 | 28.62869
13 | 256 |  | 12040 | 12340 | 11620 |  | 14.31434 | 14.31434 | 28.62869 | 19.08579 | 6.747846
15 | 324 |  | 12040 | 12340 | 11620 |  | 14.31434 | 14.31434 | 28.62869 | 19.08579 | 6.747846
16 | 1444 |  | 12080 | 12340 | 11620 |  | 42.94303 | 14.31434 | 28.62869 | 28.62869 | 11.68761
17
[6 empty] | Sorptivity | 9.299251 | 3.304619 | 6.137149
[7 empty] | general mean | 6.247006
[7 empty] | general std | 2.998826
CRACKED-ADDitions
|  |  | Mass |  |  |  | Inflitration
| Time (min) |  | Prism 1-Crac-Ad | Prism 2-Crac-Ad | Prism 3-Crac-Ad |  | Prism 1-Crac-Ad | Prism 2-Crac-Ad | Prism 3-Crac-Ad
0 | 0 |  | 10960 | 10960 | 10960 |  | 0 | 0 | 0
1 | 1 |  | 10960 | 10960 | 10960 |  | 0 | 0 | 0
2 | 16 |  | 10980 | 10980 | 10960 |  | 14.31434 | 14.31434 | 0
3 | 36 |  | 10980 | 10980 | 10960 |  | 14.31434 | 14.31434 | 0
4 | 49 |  | 10980 | 10980 | 10960 |  | 14.31434 | 14.31434 | 0
5 | 64 |  | 11000 | 10980 | 10960 |  | 28.62869 | 14.31434 | 0
8 | 121 |  | 11000 | 11000 | 10980 |  | 28.62869 | 28.62869 | 14.31434
11 | 196 |  | 11020 | 11000 | 10980 |  | 42.94303 | 28.62869 | 14.31434
13 | 256 |  | 11020 | 11000 | 11000 |  | 42.94303 | 28.62869 | 28.62869
15 | 324 |  | 11040 | 11020 | 11000 |  | 57.25737 | 42.94303 | 28.62869
16 | 1444 |  | 11100 | 11080 | 11080 |  | 100.2004 | 85.88606 | 85.88606
17
[6 empty] | Sorptivity | 21.0302 | 17.29803 | 18.30456
[7 empty] | general mean | 18.8776
[7 empty] | general std | 1.930946
CRACKED-ADDitions
|  |  | Mass |  |  |  | Inflitration
| Time (min) |  | Prism 4-Crac-Ad | Prism 5-Crac-Ad | Prism 6-Crac-Ad |  | Prism 4-Crac-Ad | Prism 5-Crac-Ad | Prism 6-Crac-Ad
0 | 0 |  | 11020 | 10980 | 11180 |  | 0 | 0 | 0 | 0 | 0
1 | 1 |  | 11020 | 10980 | 11180 |  | 0 | 0 | 0 | 0 | 0
2 | 16 |  | 11020 | 11000 | 11180 |  | 0 | 14.31434 | 0 | 4.771448 | 6.747846
3 | 36 |  | 11040 | 11000 | 11200 |  | 14.31434 | 14.31434 | 14.31434 | 14.31434 | 0
4 | 49 |  | 11040 | 11000 | 11200 |  | 14.31434 | 14.31434 | 14.31434 | 14.31434 | 0
5 | 64 |  | 11040 | 11000 | 11200 |  | 14.31434 | 14.31434 | 14.31434 | 14.31434 | 0
8 | 121 |  | 11060 | 11020 | 11220 |  | 28.62869 | 28.62869 | 28.62869
11 | 196 |  | 11080 | 11020 | 11220 |  | 42.94303 | 28.62869 | 28.62869
13 | 256 |  | 11080 | 11040 | 11240 |  | 42.94303 | 42.94303 | 42.94303 | 42.94303 | 7.105427e-15
15 | 324 |  | 11080 | 11040 | 11240 |  | 42.94303 | 42.94303 | 42.94303 | 42.94303 | 7.105427e-15
16 | 1444 |  | 11160 | 11100 | 11320 |  | 100.2004 | 85.88606 | 100.2004 | 95.42895 | 6.747846
17
[6 empty] | Sorptivity | 21.37759 | 17.77012 | 21.10146
[7 empty] | general mean | 19.48033
[7 empty] | general std | 1.881459
Note on B25: Measure accordingly and insert value of the width of the area around the notch left uncovered by tape
Note on B43: (~24 hours)
Note on G44: Values calculated from y=ax+b trendlines of the graph
Note on H44: Insert "a" value of trend line: y=ax+b
Note on B62: (~24 hours)
Note on G63: Values calculated from y=ax+b trendlines of the graph
Note on H63: Insert "a" value of trend line: y=ax+b
Note on B81: (~24 hours)
Note on G82: Values calculated from y=ax+b trendlines of the graph
Note on H82: Insert "a" value of trend line: y=ax+b
Note on B100: (~24 hours)
Note on G101: Values calculated from y=ax+b trendlines of the graph
Note on H101: Insert "a" value of trend line: y=ax+b

## 6-13 months healing
Sorptivity measurement prisms at 462 days from cracking
Lab 4
Casting day |  |  | 2019-06-12
Cracking day |  |  | 2019-07-17
Measuring day |  |  | 2020-08-05
! Distances in µm!
CRACKED-REF |  |  |  | CRACKED-ADDitions |  |  |  | CRACKED-REF
[8 empty] | general mean | 36.73
Prism 1 | ! Distances in µm! |  |  | Prism 1 | ! Distances in µm! |  |  | general std | 1.647979
Loc 1 | 37.88 |  |  | Loc 1 | 31.55 |  |  | CRACKED-ADDitions
Loc 2 |  |  |  | Loc 2 |  |  |  | general mean | 30.46
Prism 2 |  |  |  | Prism 2 |  |  |  | general std | 10.43777
Loc 1 | 36.73 |  |  | Loc 1 | 40.31
Loc 2 |  |  |  | Loc 2
Prism 3 |  |  |  | Prism 3
Loc 1 | 39.98 |  |  | Loc 1 | 19.52
Loc 2 |  |  |  | Loc 2
general mean | 38.19667 |  |  | general mean | 30.46
general std | 1.647979 |  |  | general std | 10.43777
Notch area width (mm) | 14
Sample width (mm) | 100
Area (mm2) | 1400
UNCRACKED-REF
|  |  | Mass |  |  |  | Inflitration
| Time (min) | h^0.5 | Prism 1-Unc | Prism 2-Unc | Prism 3-Unc |  | Prism 1-Unc | Prism 2-Unc | Prism 3-Unc
0 | 0 | 0 | 12060 | 11860 | 11780 |  | 0 | 0 | 0 | 0 | 0
2 | 16 | 0.5163978 | 12100 | 11860 | 11800 |  | 28.62869 | 0 | 14.31434 | 14.31434 | 11.68761
3 | 36 | 0.7745967 | 12080 | 11860 | 11800 |  | 14.31434 | 0 | 14.31434 | 9.542895 | 6.747846
4 | 49 | 0.9036961 | 12100 | 11880 | 11800 |  | 28.62869 | 14.31434 | 14.31434 | 19.08579 | 6.747846
5 | 64 | 1.032796 | 12100 | 11860 | 11800 |  | 28.62869 | 0 | 14.31434 | 14.31434 | 11.68761
7 | 100 | 1.290994 | 12100 | 11880 | 11820 |  | 28.62869 | 14.31434 | 28.62869
8 | 121 | 1.420094 | 12100 | 11880 | 11800 |  | 28.62869 | 14.31434 | 14.31434
11 | 196 | 1.807392 | 12120 | 11880 | 11820 |  | 42.94303 | 14.31434 | 28.62869
13 | 256 | 2.065591 | 12100 | 11880 | 11820 |  | 28.62869 | 14.31434 | 28.62869 | 23.85724 | 6.747846
15 | 324 | 2.32379 | 12100 | 11900 | 11820 |  | 28.62869 | 28.62869 | 28.62869 | 28.62869 | 0
16 | 1444 | 4.905779 | 12140 | 11920 | 11840 |  | 57.25737 | 42.94303 | 42.94303 | 47.71448 | 6.747846
[6 empty] | Sorptivity | 9.113295 | 9.547262 | 8.028379
[7 empty] | general mean | 8.896312
[7 empty] | general std | 0.7823441
CRACKED-REF
|  |  | Mass |  |  |  | Inflitration
| Time (min) |  | Prism 1-Crac | Prism 2-Crac | Prism 3-Crac |  | Prism 1-Crac | Prism 2-Crac | Prism 3-Crac
0 | 0 |  | 11960 | 12260 | 11540 |  | 0 | 0 | 0 | 0 | 0
2 | 16 |  | 11980 | 12280 | 11560 |  | 14.31434 | 14.31434 | 14.31434 | 14.31434 | 0
3 | 36 |  | 11980 | 12280 | 11560 |  | 14.31434 | 14.31434 | 14.31434 | 14.31434 | 0
4 | 49 |  | 11980 | 12280 | 11560 |  | 14.31434 | 14.31434 | 14.31434 | 14.31434 | 0
5 | 64 |  | 12000 | 12280 | 11560 |  | 28.62869 | 14.31434 | 14.31434 | 19.08579 | 6.747846
7 | 100 |  | 12000 | 12280 | 11580 |  | 28.62869 | 14.31434 | 28.62869
8 | 121 |  | 12000 | 12280 | 11580 |  | 28.62869 | 14.31434 | 28.62869
11 | 196 |  | 12000 | 12300 | 11580 |  | 28.62869 | 28.62869 | 28.62869
13 | 256 |  | 12000 | 12300 | 11580 |  | 28.62869 | 28.62869 | 28.62869 | 28.62869 | 0
15 | 324 |  | 12000 | 12300 | 11600 |  | 28.62869 | 28.62869 | 42.94303 | 33.40013 | 6.747846
16 | 1444 |  | 12040 | 12320 | 11620 |  | 57.25737 | 42.94303 | 57.25737 | 52.48592 | 6.747846
17
[6 empty] | Sorptivity | 10.3067 | 8.245362 | 11.39162
[7 empty] | general mean | 9.981228
[7 empty] | general std | 1.598181
CRACKED-ADDitions
|  |  | Mass |  |  |  | Inflitration
| Time (min) |  | Prism 1-Crac-Ad | Prism 2-Crac-Ad | Prism 3-Crac-Ad |  | Prism 1-Crac-Ad | Prism 2-Crac-Ad | Prism 3-Crac-Ad
0 | 0 |  | 10940 | 10960 | 10960 |  | 0 | 0 | 0
2 | 16 |  | 10960 | 10980 | 10980 |  | 14.31434 | 14.31434 | 14.31434
3 | 36 |  | 10980 | 10980 | 10980 |  | 28.62869 | 14.31434 | 14.31434
4 | 49 |  | 10980 | 10980 | 11000 |  | 28.62869 | 14.31434 | 28.62869
5 | 64 |  | 10960 | 11000 | 11000 |  | 14.31434 | 28.62869 | 28.62869
7 | 100 |  | 10980 | 10980 | 11000 |  | 28.62869 | 14.31434 | 28.62869
8 | 121 |  | 10980 | 10980 | 11000 |  | 28.62869 | 14.31434 | 28.62869
11 | 196 |  | 10980 | 10980 | 11000 |  | 28.62869 | 14.31434 | 28.62869
13 | 256 |  | 10980 | 10980 | 11000 |  | 28.62869 | 14.31434 | 28.62869
15 | 324 |  | 10980 | 11000 | 11000 |  | 28.62869 | 28.62869 | 28.62869
16 | 1444 |  | 11020 | 11020 | 11020 |  | 57.25737 | 42.94303 | 42.94303
17
[6 empty] | Sorptivity | 9.547262 | 7.160446 | 6.943463
[7 empty] | general mean | 7.883724
[7 empty] | general std | 1.444745
CRACKED-ADDitions
|  |  | Mass |  |  |  | Inflitration
| Time (min) |  | Prism 4-Crac-Ad | Prism 5-Crac-Ad | Prism 6-Crac-Ad |  | Prism 4-Crac-Ad | Prism 5-Crac-Ad | Prism 6-Crac-Ad
0 | 0 |  | 11000 | 10940 | 11160 |  | 0 | 0 | 0 | 0 | 0
2 | 16 |  | 11000 | 10960 | 11160 |  | 0 | 14.31434 | 0 | 9.542895 | 6.747846
3 | 36 |  | 11020 | 10980 | 11160 |  | 14.31434 | 28.62869 | 0 | 16.70007 | 9.836591
4 | 49 |  | 11020 | 10980 | 11160 |  | 14.31434 | 28.62869 | 0 | 19.08579 | 10.66928
5 | 64 |  | 11020 | 10980 | 11180 |  | 14.31434 | 28.62869 | 14.31434 | 21.47151 | 7.157171
7 | 100 |  | 11020 | 10980 | 11180 |  | 14.31434 | 28.62869 | 14.31434
8 | 121 |  | 11020 | 10980 | 11180 |  | 14.31434 | 28.62869 | 14.31434
11 | 196 |  | 11020 | 10980 | 11180 |  | 14.31434 | 28.62869 | 14.31434
13 | 256 |  | 11040 | 10980 | 11200 |  | 28.62869 | 28.62869 | 28.62869 | 26.24296 | 5.334641
15 | 324 |  | 11040 | 10980 | 11180 |  | 28.62869 | 28.62869 | 14.31434 | 26.24296 | 5.334641
16 | 1444 |  | 11060 | 11040 | 11220 |  | 42.94303 | 71.57171 | 42.94303 | 50.1002 | 10.93276
17
[6 empty] | Sorptivity | 8.896312 | 11.93408 | 9.43877
[7 empty] | general mean | 8.986722
[7 empty] | general std | 1.828869
Note on B25: Measure accordingly and insert value of the width of the area around the notch left uncovered by tape
Note on B43: (~24 hours)
Note on G44: Values calculated from y=ax+b trendlines of the graph
Note on H44: Insert "a" value of trend line: y=ax+b
Note on B62: (~24 hours)
Note on G63: Values calculated from y=ax+b trendlines of the graph
Note on H63: Insert "a" value of trend line: y=ax+b
Note on B81: (~24 hours)
Note on G82: Values calculated from y=ax+b trendlines of the graph
Note on H82: Insert "a" value of trend line: y=ax+b
Note on B100: (~24 hours)
Note on G101: Values calculated from y=ax+b trendlines of the graph
Note on H101: Insert "a" value of trend line: y=ax+b

## SUMMARY RESULTS
Sorptivity values prisms summary of results
Lab 4
Casting day |  | 2019-06-12
Cracking day |  | 2019-07-17
[6 empty] | 0 DAYS | 28 DAYS | 84 DAYS | 462 DAYS
|  | CRACKED-REF | UNCRACKED-REF | CRACKED-ADDitions |  | ! Distances in µm!
|  | general mean | general mean | general mean | CRACKED-REF
| 0 days of healing | 14.28152 | 13.66811 | 27.03279 | general mean | 35.66 | 35.19333 | 32.355 | 36.73
| 28 days of healing | 15.83671 | 15.61108 | 21.0669 | general std | 2.377961 | 2.687179 | 6.526596 | 1.647979
| 3 months of healing | 6.247006 | 6.674558 | 19.17896 | CRACKED-ADDitions
| 13 months of healing | 9.981228 | 8.896312 | 8.435223 | general mean | 37.73333 | 34.85667 | 24.81 | 30.46
[5 empty] | general std | 7.363439 | 5.753298 | 8.174154 | 10.43777