## Cracks - REF
Crack width measurement REF specimens water permeability test
RRT group |  | RRT 2
Lab 4
Casting day |  | 2019-06-12
Cracking day |  | 2019-07-18 |  | 36 | days old at cracking |  |  |  |  | ! Distances in µm!
Measuring day | dd/mm/yyyy |  | 2019-07-19 |  | 2019-10-22 |  | 2020-07-09 |  |  | #VALUE! | days after crack | 28 | days after crack | 90 | days after crack | 399 | days after crack
| #VALUE! | days after crack | 28 | days after crack | 90 | days after crack | 399 | days after crack | [9 empty] | Crack closing efficiency
REF - 1 | [9 empty] | MEAN | STD | MEAN | STD | MEAN | STD | MEAN | STD | days after crack | 28 | 90 | 399 | 28 | 90 | 399
Loc 1 | [8 empty] | REF - 1 | [8 empty] | 1 | #DIV/0! | #DIV/0! | #DIV/0!
Loc 2 | [8 empty] | REF - 2 | [8 empty] | 2 | #DIV/0! | #DIV/0! | #DIV/0!
Loc 3 | [8 empty] | REF - 3 | 61.5 | 42.60561 | 27.5 | 40.48809 | 12.83333 | 16.03122 | 23.83333 | 15.25185 | 3 | 55.28% | 79.13% | 61.25% | 0.4471545 | 0.2086721 | 0.3875339
Loc 4 | [8 empty] | REF - 4 | [8 empty] | 4 | #DIV/0! | #DIV/0! | #DIV/0!
Loc 5 | [8 empty] | REF - 5 | [8 empty] | 5 | #DIV/0! | #DIV/0! | #DIV/0!
Loc 6 | [8 empty] | REF - 6 | 74.16667 | 42.98394 | 58.83333 | 39.38636 | 29.16667 | 29 | 29.33333 | 16.10826 | 6 | 20.67% | 60.67% | 60.45% | 0.7932584 | 0.3932584 | 0.3955056
general mean | #DIV/0! |  | #DIV/0! |  | #DIV/0! |  | #DIV/0! |  | REF - 7 | [8 empty] | 7 | #DIV/0! | #DIV/0! | #DIV/0!
general std | #DIV/0! |  | #DIV/0! |  | #DIV/0! |  | #DIV/0! |  | REF - 8 | [8 empty] | 8 | #DIV/0! | #DIV/0! | #DIV/0!
[9 empty] | REF - 9 | 86.66667 | 58.26867 | 74.16667 | 58.9996 | 29.33333 | 21.45094 | 33.83333 | 16.04161 | 9 | 14.42% | 66.15% | 60.96% | 0.8557692 | 0.3384615 | 0.3903846
REF - 2 | [8 empty] | Mean | 74.11111 |  | 53.5 |  | 23.77778 |  | 29 |  | Mean | #DIV/0! | #DIV/0! | #DIV/0! | 0.6987274 | 0.313464 | 0.3911414
Loc 1
Loc 2 | [8 empty] | Min | 61.5 |  | 27.5 |  | 12.83333 |  | 23.83333 |  | Min | #DIV/0! | #DIV/0! | #DIV/0!
Loc 3 | [8 empty] | Max | 86.66667 |  | 74.16667 |  | 29.33333 |  | 33.83333 |  | Max | #DIV/0! | #DIV/0! | #DIV/0!
Loc 4 | [8 empty] | ∆ | 25.16667 |  | 46.66667 |  | 16.5 |  | 10 |  | ∆ | #DIV/0! | #DIV/0! | #DIV/0!
Loc 5
Loc 6
general mean | #DIV/0! |  | #DIV/0! |  | #DIV/0! |  | #DIV/0!
general std | #DIV/0! |  | #DIV/0! |  | #DIV/0! |  | #DIV/0!
REF - 3
Loc 1 | 25 |  | 0 |  | 20 |  | 12
Loc 2 | 110 |  | 75 |  | 15 |  | 20
Loc 3 | 112 |  | 90 |  | 42 |  | 22
Loc 4 | 45 |  | 0 |  | 0 |  | 42
Loc 5 | 32 |  | 0 |  | 0 |  | 9
Loc 6 | 45 |  | 0 |  | 0 |  | 38
general mean | 61.5 |  | 27.5 |  | 12.83333 |  | 23.83333
general std | 42.60561 |  | 40.48809 |  | 16.03122 |  | 15.25185
REF - 4
Loc 1
Loc 2
Loc 3
Loc 4
Loc 5
Loc 6
general mean | #DIV/0! |  | #DIV/0! |  | #DIV/0! |  | #DIV/0!
general std | #DIV/0! |  | #DIV/0! |  | #DIV/0! |  | #DIV/0!
REF - 5
Loc 1
Loc 2
Loc 3
Loc 4
Loc 5
Loc 6
general mean | #DIV/0! |  | #DIV/0! |  | #DIV/0! |  | #DIV/0!
general std | #DIV/0! |  | #DIV/0! |  | #DIV/0! |  | #DIV/0!
REF - 6
Loc 1 | 35 |  | 30 |  | 16 |  | 30
Loc 2 | 100 |  | 90 |  | 85 |  | 44
Loc 3 | 110 |  | 80 |  | 28 |  | 30
Loc 4 | 25 |  | 0 |  | 0 |  | 22
Loc 5 | 80 |  | 75 |  | 30 |  | 9
Loc 6 | 95 |  | 78 |  | 16 |  | 41
general mean | 74.16667 |  | 58.83333 |  | 29.16667 |  | 29.33333
general std | 42.98394 |  | 39.38636 |  | 29 |  | 16.10826
REF - 7
Loc 1
Loc 2
Loc 3
Loc 4
Loc 5
Loc 6
general mean | #DIV/0! |  | #DIV/0! |  | #DIV/0! |  | #DIV/0!
general std | #DIV/0! |  | #DIV/0! |  | #DIV/0! |  | #DIV/0!
REF - 8
Loc 1
Loc 2
Loc 3
Loc 4
Loc 5
Loc 6
general mean | #DIV/0! |  | #DIV/0! |  | #DIV/0! |  | #DIV/0!
general std | #DIV/0! |  | #DIV/0! |  | #DIV/0! |  | #DIV/0!
REF - 9
Loc 1 | 55 |  | 45 |  | 40 |  | 39
Loc 2 | 110 |  | 95 |  | 40 |  | 45
Loc 3 | 75 |  | 60 |  | 25 |  | 28
Loc 4 | 175 |  | 170 |  | 0 |  | 44
Loc 5 | 85 |  | 75 |  | 56 |  | 29
Loc 6 | 20 |  | 0 |  | 15 |  | 18
general mean | 86.66667 |  | 74.16667 |  | 29.33333 |  | 33.83333
general std | 58.26867 |  | 58.9996 |  | 21.45094 |  | 16.04161
Note on D10: 28 days (+1)
Note on F10: 3 months (84 days + 1)
Note on H10: 6 months (168+1 days)

## Cracks - ADDS
Crack width measurement ADD(itioned) specimens water permeability test
RRT group |  | RRT x
Lab 4
Casting day |  | 2019-06-12
Cracking day |  | 2019-07-18 |  | 36 | days old at cracking |  |  |  |  | ! Distances in µm!
Measuring day | 2019-07-18 |  | 2019-07-19 |  | 2019-10-22 |  | 2020-07-09 |  |  | 0 | days after crack | 28 | days after crack | 90 | days after crack | 399 | days after crack
| 0 | days after crack | 28 | days after crack | 90 | days after crack | 399 | days after crack | [9 empty] | Crack closing efficiency
ADDS - 1 | [9 empty] | MEAN | STD | MEAN | STD | MEAN | STD | MEAN | STD | days after crack | 28 | 90 | 399 | 28 | 90 | 399
Loc 1 | [8 empty] | ADDS - 1 | [8 empty] | 1 | #DIV/0! | #DIV/0! | #DIV/0!
Loc 2 | [8 empty] | ADDS - 2 | [8 empty] | 2 | #DIV/0! | #DIV/0! | #DIV/0!
Loc 3 | [8 empty] | ADDS - 3 | 58.33333 | 41.12988 | 37.41667 | 42.87621 | 10.5 | 12.26105 | 29.33333 | 15.78426 | 3 | 0.3585714 | 0.82 | 0.4971429 | 0.6414286 | 0.18 | 0.5028571
Loc 4 | [8 empty] | ADDS - 4 | [8 empty] | 4 | #DIV/0! | #DIV/0! | #DIV/0!
Loc 5 | [8 empty] | ADDS - 5 | [8 empty] | 5 | #DIV/0! | #DIV/0! | #DIV/0!
Loc 6 | [8 empty] | ADDS - 6 | 150.8333 | 173.2635 | 46.16667 | 57.86149 | 93.66667 | 164.3783 | 36 | 20.52316 | 6 | 0.6939227 | 0.3790055 | 0.761326 | 0.3060773 | 0.6209945 | 0.238674
general mean | #DIV/0! |  | #DIV/0! |  | #DIV/0! |  | #DIV/0! |  | ADDS - 7 | [8 empty] | 7 | #DIV/0! | #DIV/0! | #DIV/0!
general std | #DIV/0! |  | #DIV/0! |  | #DIV/0! |  | #DIV/0! |  | ADDS - 8 | [8 empty] | 8 | #DIV/0! | #DIV/0! | #DIV/0!
[9 empty] | ADDS - 9 | 127.1667 | 117.3187 | 103.8333 | 91.66242 | 21.16667 | 17.42057 | 35.5 | 18.78297 | 9 | 0.1834862 | 0.8335518 | 0.7208388 | 0.8165138 | 0.1664482 | 0.2791612
ADDS - 2 | [8 empty] | Mean |  |  | 62.47222 |  | 41.77778 |  | 33.61111 |  | Mean | #DIV/0! | #DIV/0! | #DIV/0! | 0.5880066 | 0.3224809 | 0.3402308
Loc 1
Loc 2 | [8 empty] | Min | 58.33333 |  | 37.41667 |  | 10.5 |  | 29.33333 |  | Min | #DIV/0! | #DIV/0! | #DIV/0!
Loc 3 | [8 empty] | Max | 150.8333 |  | 103.8333 |  | 93.66667 |  | 36 |  | Max | #DIV/0! | #DIV/0! | #DIV/0!
Loc 4 | [8 empty] | ∆ | 92.5 |  | 66.41667 |  | 83.16667 |  | 6.666667 |  | ∆ | #DIV/0! | #DIV/0! | #DIV/0!
Loc 5
Loc 6
general mean | #DIV/0! |  | #DIV/0! |  | #DIV/0! |  | #DIV/0!
general std | #DIV/0! |  | #DIV/0! |  | #DIV/0! |  | #DIV/0!
! Distances in µm!
ADDS - 3
Loc 1 | 50 |  | 44.5 |  | 30 |  | 29
Loc 2 | 100 |  | 85 |  | 20 |  | 45
Loc 3 | 110 |  | 95 |  | 13 |  | 13
Loc 4 | 20 |  | 0 |  | 0 |  | 40
Loc 5 | 25 |  | 0 |  | 0 |  | 18
Loc 6 | 45 |  | 0 |  | 0 |  | 31
general mean | 58.33333 |  | 37.41667 |  | 10.5 |  | 29.33333
general std | 41.12988 |  | 42.87621 |  | 12.26105 |  | 15.78426
ADDS - 4
Loc 1
Loc 2
Loc 3
Loc 4
Loc 5
Loc 6
general mean | #DIV/0! |  | #DIV/0! |  | #DIV/0! |  | #DIV/0!
general std | #DIV/0! |  | #DIV/0! |  | #DIV/0! |  | #DIV/0!
ADDS - 5
Loc 1
Loc 2
Loc 3
Loc 4
Loc 5
Loc 6
general mean | #DIV/0! |  | #DIV/0! |  | #DIV/0! |  | #DIV/0!
general std | #DIV/0! |  | #DIV/0! |  | #DIV/0! |  | #DIV/0!
ADDS - 6
Loc 1 | 140 |  | 120 |  | 0 |  | 53
Loc 2 | 150 |  | 125 |  | 60
Loc 3 | 40 |  | 32 |  | 26 |  | 20
Loc 4 | 20 |  | 0 |  | 5 |  | 18
Loc 5 | 55 |  | 0 |  | 21 |  | 42
Loc 6 | 500 |  | 0 |  | 450 |  | 47
general mean | 150.8333 |  | 46.16667 |  | 93.66667 |  | 36
general std | 173.2635 |  | 57.86149 |  | 164.3783 |  | 20.52316
ADDS - 7
Loc 1
Loc 2
Loc 3
Loc 4
Loc 5
Loc 6
general mean | #DIV/0! |  | #DIV/0! |  | #DIV/0! |  | #DIV/0!
general std | #DIV/0! |  | #DIV/0! |  | #DIV/0! |  | #DIV/0!
ADDS - 8
Loc 1
Loc 2
Loc 3
Loc 4
Loc 5
Loc 6
general mean | #DIV/0! |  | #DIV/0! |  | #DIV/0! |  | #DIV/0!
general std | #DIV/0! |  | #DIV/0! |  | #DIV/0! |  | #DIV/0!
ADDS - 9
Loc 1 | 68 |  | 53 |  | 18 |  | 23
Loc 2 | 140 |  | 125 |  | 24 |  | 35
Loc 3 | 350 |  | 270 |  | 40
Loc 4 | 50 |  | 45 |  | 5 |  | 51
Loc 5 | 125 |  | 110 |  | 40 |  | 33
Loc 6 | 30 |  | 20 |  | 0
general mean | 127.1667 |  | 103.8333 |  | 21.16667 |  | 35.5
general std | 117.3187 |  | 91.66242 |  | 17.42057 |  | 18.78297
Note on D10: 28 days (+1)
Note on F10: 3 months (84 days + 1)
Note on H10: 6 months (168+1 days)

## Water permeability
Water permeability measured by water flow testing
RRT group |  | RRT x
Lab 4
Casting day |  |  |  |  | 2019-06-12
Cracking day |  |  |  |  | 2019-07-18 | 36 | days old at cracking
Measuring day | 2019-07-19 | UNHEALED |  |  | days old at testing |  |  | Measuring day | 2019-08-20 | 1 month | [6 empty] | Measuring day | 2019-10-21 | 3 months | [6 empty] | Measuring day | 2020-08-11 | 13 months
[8 empty] | days after crack | [8 empty] | days after crack | [8 empty] | days after crack
series | sample number | Tube Φint | deltaH | deltaT | deltaW | WF |  | series | sample number | Tube Φint | deltaH | deltaT | deltaW | WF | Healing | Continues healing or moves to chlorides test? | series | sample number | Tube Φint | deltaH | deltaT | deltaW | WF | Healing | Continues healing or moves to chlorides test? | series | sample number | Tube Φint | deltaH | deltaT | deltaW | WF | Healing | Continues healing or moves to chlorides test?
|  | (mm) | (mm) | (min) | (Lt) | (Lt/min) |  |  |  | (mm) | (mm) | (min) | (Lt) | (Lt/min) | efficiency |  |  |  | (mm) | (mm) | (min) | (Lt) | (Lt/min) | efficiency |  |  |  | (mm) | (mm) | (min) | (Lt) | (Lt/min) | efficiency
REF | 1 | 100 | 7 | 30 | 0.05497787 | 0.001832596 |  | REF | 1 | 100 | 5 | 30 | 0.03926991 | 0.001308997 | 28.57% | Chlorides test | REF | 1 | 100 |  | 30 | 0 | 0 | 100% | Chlorides test | REF | 1 | 100 |  | 30 | 0 | 0 | 100% | chlorides
REF | 2 | 100 | 15 | 30 | 0.1178097 | 0.003926991 |  | REF | 2 | 100 | 9 | 30 | 0.07068583 | 0.002356194 | 40% | continues | REF | 2 | 100 |  | 30 | 0 | 0 | 100% | chlorides | REF | 2 | 100 | 150 | 30 | 1.178097 | 0.03926991 | -900% | continues
REF | 3 | 100 | 128 | 30 | 1.00531 | 0.03351032 |  | REF | 3 | 100 | 5 | 30 | 0.03926991 | 0.001308997 | 96.09% | continues | REF | 3 | 100 |  | 30 | 0 | 0 | 100% | chlorides | REF | 3 | 100 | 10 | 30 | 0.07853982 | 0.002617994 | 92.19% | continues
REF | 4 | 100 | 40 | 30 | 0.3141593 | 0.01047198 |  | REF | 4 | 100 | 5 | 30 | 0.03926991 | 0.001308997 | 87.5% | Chlorides test | REF | 4 | 100 |  | 30 | 0 | 0 | 100% | Chlorides test | REF | 4 | 100 |  | 30 | 0 | 0 | 100% | chlorides
REF | 5 | 100 | 85 | 30 | 0.6675884 | 0.02225295 |  | REF | 5 | 100 | 8 | 30 | 0.06283185 | 0.002094395 | 90.59% | continues | REF | 5 | 100 | 150 | 30 | 1.178097 | 0.03926991 | -76.47% | Chlorides test | REF | 5 | 100 |  | 30 | 0 | 0 | 100% | chlorides
REF | 6 | 100 | 169 | 30 | 1.327323 | 0.0442441 |  | REF | 6 | 100 | 6 | 30 | 0.04712389 | 0.001570796 | 96.45% | continues | REF | 6 | 100 | 83 | 30 | 0.6518805 | 0.02172935 | 50.89% | continues | REF | 6 | 100 | 10 | 30 | 0.07853982 | 0.002617994 | 94.08% | continues
REF | 7 | 100 | 186 | 30 | 1.460841 | 0.04869469 |  | REF | 7 | 100 | 100 | 30 | 0.7853982 | 0.02617994 | 46.24% | continues | REF | 7 | 100 | 173 | 30 | 1.358739 | 0.04529129 | 6.989% | continues | REF | 7 | 100 | 12 | 30 | 0.09424778 | 0.003141593 | 93.55% | continues
REF | 8 | 100 | 106 | 30 | 0.8325221 | 0.02775074 |  | REF | 8 | 100 | 2 | 30 | 0.01570796 | 0.0005235988 | 98.11% | Chlorides test | REF | 8 | 100 |  | 30 | 0 | 0 | 100% | Chlorides test | REF | 8 | 100 |  | 30 | 0 | 0 | 100% | chlorides
REF | 9 | 100 | 95 | 30 | 0.7461283 | 0.02487094 |  | REF | 9 | 100 | 5 | 30 | 0.03926991 | 0.001308997 | 94.74% | continues | REF | 9 | 100 |  | 30 | 0 | 0 | 100% | chlorides | REF | 9 | 100 |  | 30 | 0 | 0 | 100% | chlorides
ADDS | 1 | 100 | 3 | 30 | 0.02356194 | 0.0007853982 |  | ADDS | 1 | 100 | 50 | 30 | 0.3926991 | 0.01308997 | -1567% | Chlorides test | ADDS | 1 | 100 |  | 30 | 0 | 0 | 100% | Chlorides test | ADDS | 1 | 100 |  | 30 | 0 | 0 | 100% | chlorides
ADDS | 2 | 100 | 0 | 30 | 0 | 0 |  | ADDS | 2 | 100 | 0 | 30 | 0 | 0 | #DIV/0! | malas condiciones | ADDS | 2 | 100 |  | 30 | 0 | 0 | #DIV/0! | #DIV/0! | ADDS | 2 | 100 |  | 30 | 0 | 0 | #DIV/0! | #DIV/0!
ADDS | 3 | 100 | 9 | 30 | 0.07068583 | 0.002356194 |  | ADDS | 3 | 100 | 155 | 30 | 1.217367 | 0.04057891 | -1622% | Chlorides test | ADDS | 3 | 100 |  | 30 | 0 | 0 | 100% | Chlorides test | ADDS | 3 | 100 |  | 30 | 0 | 0 | 100% | chlorides
ADDS | 4 | 100 | 145 | 30 | 1.138827 | 0.03796091 |  | ADDS | 4 | 100 | 125 | 30 | 0.9817477 | 0.03272492 | 13.79% | continues | ADDS | 4 | 100 | 59 | 30 | 0.4633849 | 0.01544616 | 59.31% | continues | ADDS | 4 | 100 | 25 | 30 | 0.1963495 | 0.006544985 | 82.76% | continues
ADDS | 5 | 100 | 0 | 30 | 0 | 0 |  | ADDS | 5 | 100 | 172 | 30 | 1.350885 | 0.04502949 | #DIV/0! | #DIV/0! | ADDS | 5 | 100 |  | 30 | 0 | 0 | #DIV/0! | #DIV/0! | ADDS | 5 | 100 |  | 30 | 0 | 0 | #DIV/0! | #DIV/0!
ADDS | 6 | 100 | 4 | 30 | 0.03141593 | 0.001047198 |  | ADDS | 6 | 100 | 55 | 30 | 0.431969 | 0.01439897 | -1275% | Chlorides test | ADDS | 6 | 100 |  | 30 | 0 | 0 | 100% | Chlorides test | ADDS | 6 | 100 |  | 30 | 0 | 0 | 100% | chlorides
ADDS | 7 | 100 | 110 | 30 | 0.863938 | 0.02879793 |  | ADDS | 7 | 100 | 142 | 30 | 1.115265 | 0.03717551 | -29.09% | continues | ADDS | 7 | 100 | 60 | 30 | 0.4712389 | 0.01570796 | 45.45% | Chlorides test | ADDS | 7 | 100 |  | 30 | 0 | 0 | 100% | chlorides
ADDS | 8 | 100 | 175 | 30 | 1.374447 | 0.04581489 |  | ADDS | 8 | 100 | 143 | 30 | 1.123119 | 0.03743731 | 18.29% | continues | ADDS | 8 | 100 |  | 30 | 0 | 0 | 100% | chlorides | ADDS | 8 | 100 | 10 | 30 | 0.07853982 | 0.002617994 | 94.29% | continues
ADDS | 9 | 100 | 8 | 30 | 0.06283185 | 0.002094395 |  | ADDS | 9 | 100 | 85 | 30 | 0.6675884 | 0.02225295 | -962.5% | continues | ADDS | 9 | 100 | 137 | 30 | 1.075995 | 0.03586652 | -1612% | continues | ADDS | 9 | 100 | 10 | 30 | 0.07853982 | 0.002617994 | -25% | continues
|  | WF | [7 empty] | WF | [8 empty] | WF | [8 empty] | WF
|  | REF | ADDS | [6 empty] | REF | ADDS | [7 empty] | REF | ADDS | [7 empty] | REF | ADDS
| mean | 0.02417281 | 0.01320632 | [5 empty] | mean | 0.004217879 | 0.02696534 | [6 empty] | mean | 0.01181006 | 0.007446738 | [6 empty] | mean | 0.005294165 | 0.001308997
| std | 0.01660209 | 0.01874615 | [5 empty] | std | 0.008252335 | 0.01524181 | [6 empty] | std | 0.01874264 | 0.01261272 | [6 empty] | std | 0.01281332 | 0.002267249
| COV | 68.68% | 141.9% | [5 empty] | COV | 195.7% | 56.52% | [6 empty] | COV | 158.7% | 169.4% | [6 empty] | COV | 242% | 173.2%
[9 empty] | Sealing Efficiency | 82.55% | -104.2% | [6 empty] | Sealing Efficiency | 51.14% | 43.61% | [6 empty] | Sealing Efficiency | 78.1% | 90.09%
[9 empty] | Time (t) | 1 month | [7 empty] | Time (t) | 3 months | [7 empty] | Time (t) | 13 months
Φint
ΔH
Note on G6: Should be 28days (+1)

## Chloride penetration
REFERENCE SAMPLES
Basic data |  | Picture - profile | Basic data |  | Picture - profile | Basic data |  | Picture - profile
Series | 28d |  | Series | 28d |  | Series | 28d
Sample number | R1.1 |  | Sample number | R3.1 |  | Sample number | R4.3
Healing time at water flow = 0 | 28 |  | Healing time at water flow = 0 | 28 |  | Healing time at water flow = 0 | 28
Tube Φint (mm) | 100 |  | Tube Φint (mm) | 100 |  | Tube Φint (mm) | 100
deltaH (mm) | 30 |  | deltaH (mm) | 21 |  | deltaH (mm) | 52
Salt concentration | NaCl (33g/l) |  | Salt concentration | NaCl (33g/l) |  | Salt concentration | NaCl (33g/l)
Time of exposure | 3d |  | Time of exposure | 3d |  | Time of exposure | 3d
Basic data |  | Picture - profile | Basic data |  | Picture - profile | Basic data |  | Picture - profile
Series | 3m |  | Series | 3m |  | Series | 3m
Sample number | R3.2 |  | Sample number |  |  | Sample number
Healing time at water flow = 0 | 90 |  | Healing time at water flow = 0 |  |  | Healing time at water flow = 0
Tube Φint (mm) | 100 |  | Tube Φint (mm) | 100 |  | Tube Φint (mm) | 100
deltaH (mm) | 120 |  | deltaH (mm) |  |  | deltaH (mm)
Salt concentration | NaCl (33g/l) |  | Salt concentration | NaCl (33g/l) |  | Salt concentration | NaCl (33g/l)
Time of exposure | 3d |  | Time of exposure | 3d |  | Time of exposure | 3d
Basic data |  | Picture - profile | Basic data |  | Picture - profile | Basic data |  | Picture - profile
Series | REFERENCE |  | Series | RERERENCE |  | Series | 13m
Sample number | R3.3 |  | Sample number | R4.1 |  | Sample number
Healing time at water flow = 0 | 462 |  | Healing time at water flow = 0 | 462 |  | Healing time at water flow = 0
Tube Φint (mm) | 100 |  | Tube Φint (mm) | 100 |  | Tube Φint (mm) | 100
deltaH (mm) | 16 |  | deltaH (mm) | 14 |  | deltaH (mm)
Salt concentration | NaCl (33g/l) |  | Salt concentration | NaCl (33g/l) |  | Salt concentration | NaCl (33g/l)
Time of exposure | 3d |  | Time of exposure | 3d |  | Time of exposure | 3d
ADDITIONED SAMPLES
Basic data |  | Picture - profile | Basic data |  | Picture - profile | Basic data |  | Picture - profile
Series | 28d |  | Series | 28d |  | Series | 28d
Sample number | H2.1 |  | Sample number | H2.3 |  | Sample number | H3.3
Healing time at water flow = 0 | 28 |  | Healing time at water flow = 0 | 28 |  | Healing time at water flow = 0 | 28
Tube Φint (mm) | 100 |  | Tube Φint (mm) | 100 |  | Tube Φint (mm) | 100
deltaH (mm) |  |  | deltaH (mm) |  |  | deltaH (mm)
Salt concentration | NaCl (33g/l) |  | Salt concentration | NaCl (33g/l) |  | Salt concentration | NaCl (33g/l)
Time of exposure | 3d |  | Time of exposure | 3d |  | Time of exposure | 3d
Basic data |  | Picture - profile | Basic data |  | Picture - profile | Basic data |  | Picture - profile
Series | 3m |  | Series | 3m |  | Series | 3m
Sample number | H4.1 |  | Sample number |  |  | Sample number
Healing time at water flow = 0 | 90 |  | Healing time at water flow = 0 |  |  | Healing time at water flow = 0
Tube Φint (mm) | 100 |  | Tube Φint (mm) | 100 |  | Tube Φint (mm) | 100
deltaH (mm) | 50 |  | deltaH (mm) |  |  | deltaH (mm)
Salt concentration | NaCl (33g/l) |  | Salt concentration | NaCl (33g/l) |  | Salt concentration | NaCl (33g/l)
Time of exposure | 3d |  | Time of exposure | 3d |  | Time of exposure | 3d
Basic data |  | Picture - profile | Basic data |  | Picture - profile | Basic data |  | Picture - profile
Series | HEALING-13m |  | Series | HEALING-13m |  | Series | 13m
Sample number | H4.2 |  | Sample number | H4.3 |  | Sample number
Healing time at water flow = 0 | 462 |  | Healing time at water flow = 0 | 462 |  | Healing time at water flow = 0
Tube Φint (mm) | 100 |  | Tube Φint (mm) | 100 |  | Tube Φint (mm) | 100
deltaH (mm) | 16 |  | deltaH (mm) | 7 |  | deltaH (mm)
Salt concentration | NaCl (33g/l) |  | Salt concentration | NaCl (33g/l) |  | Salt concentration | NaCl (33g/l)
Time of exposure | 3d |  | Time of exposure | 3d |  | Time of exposure | 3d
cutting plane
perpendicular
to the crack