## Cracking day
Sorptivity measurement prisms at 0 days from cracking
Lab 5
Casting day |  |  | 2019-06-03
Cracking day |  |  | 2019-07-08
Measuring day |  |  | 35 | 21.07.2019 - testing
CRACKED-REF |  |  | CRACKED-ADDitions |  |  | CRACKED-ADDitions
Prism 1 - REF4 | ! Distances in µm! |  | Prism 1 - H1 | ! Distances in µm! |  | Prism 4 - H4 | ! Distances in µm!
Loc 1 | 175.88 |  | Loc 1 | 169.6 |  | Loc 1 | 197.65
Loc 2 | 156.71 |  | Loc 2 | 150.32 |  | Loc 2 | 177.93
Prism 2 - REF5 |  |  | Prism 2 - H2 |  |  | Prism 5 - H5
Loc 1 | 127.58 |  | Loc 1 | 194.51 |  | Loc 1 | 98.65
Loc 2 | 96 |  | Loc 2 | 151.55 |  | Loc 2 | 125.47
Prism 3 - REF6 |  |  | Prism 3 - H3 |  |  | Prism 6 - H6
Loc 1 | 96.05 |  | Loc 1 | 146.92 |  | Loc 1 | 148.26
Loc 2 | 90.07 |  | Loc 2 | 137.78 |  | Loc 2 | 163.02
general mean | 123.715 |  | general mean | 158.4467 |  | general mean | 151.83
general std | 32.88935 |  | general std | 18.70179 |  | general std | 32.76585
Notch area width (mm) | 14
Sample width (mm) | 100
Area (mm2) | 1400
UNCRACKED-REF
|  |  | Mass | [6 empty] | Inflitration
| Time (min) | Time SQRT | Prism 1 - REF1 | Prism 2 - REF2 | Prism 3 - REF3 |  |  |  |  | REF 1 | REF 2 | REF 3
0 | 0 | 0 | 11820.2 | 11877.8 | 11934.7 |  |  |  |  | 0 | 0 | 0 | 0 | 0
1 | 1 | 0.1290994 | 11826.7 | 11886 | 11938.7 |  |  |  |  | 4.652161 | 5.868881 | 2.862869 | 4.461304 | 1.234598
2 | 4 | 0.2581989 | 11834.1 | 11893.3 | 11940.4 |  |  |  |  | 9.948468 | 11.09362 | 4.079588 | 8.373891 | 3.072308
3 | 9 | 0.3872983 | 11838.9 | 11898.2 | 11945.3 |  |  |  |  | 13.38391 | 14.60063 | 7.586602 | 11.85705 | 3.060243
4 | 16 | 0.5163978 | 11841.5 | 11901.6 | 11949.1 |  |  |  |  | 15.24478 | 17.03407 | 10.30633 | 14.19506 | 2.845119
5 | 25 | 0.6454972 | 11843.4 | 11903.5 | 11952.8 |  |  |  |  | 16.60464 | 18.39393 | 12.95448 | 15.98435 | 2.263548
6 | 36 | 0.7745967 | 11847.3 | 11907.5 | 11959.8 |  |  |  |  | 19.39593 | 21.2568 | 17.9645 | 19.53908 | 1.347881
7 | 49 | 0.9036961 | 11852.7 | 11909.4 | 11963.3 |  |  |  |  | 23.26081 | 22.61666 | 20.46951 | 22.11566 | 1.193339
8 | 64 | 1.032796 | 11854.8 | 11912.6 | 11965.7 |  |  |  |  | 24.76381 | 24.90696 | 22.18723 | 23.95267 | 1.249719
9 | 81 | 1.161895 | 11858 | 11914.4 | 11968.3 |  |  |  |  | 27.05411 | 26.19525 | 24.0481 | 25.76582 | 1.264209
10 | 100 | 1.290994 | 11857.4 | 11914.5 | 11970.2 |  |  |  |  | 26.62468 | 26.26682 | 25.40796 | 26.09982 | 0.5105672
11 | 121 | 1.420094 | 11859.2 | 11917.3 | 11972.2 |  |  |  |  | 27.91297 | 28.27083 | 26.83939 | 27.6744 | 0.6082426
12 | 144 | 1.549193 | 11860.8 | 11917.5 | 11974.5 |  |  |  |  | 29.05812 | 28.41397 | 28.48554 | 28.65254 | 0.2882681
13 | 169 | 1.678293 | 11861.8 | 11919.4 | 11976.2 |  |  |  |  | 29.77383 | 29.77383 | 29.70226 | 29.74998 | 0.03373923
14 | 196 | 1.807392 | 11863.4 | 11921.1 | 11977.8 |  |  |  |  | 30.91898 | 30.99055 | 30.84741 | 30.91898 | 0.05843806
15 | 225 | 1.936492 | 11864.5 | 11922.5 | 11979 |  |  |  |  | 31.70627 | 31.99256 | 31.70627 | 31.8017 | 0.1349569
16 | 256 | 2.065591 | 11866.4 | 11923.9 | 11980.9 |  |  |  |  | 33.06613 | 32.99456 | 33.06613 | 33.04228 | 0.03373923
17 | 476 | 2.816617 | 11872.7 | 11930.5 | 11981.8 |  |  |  |  | 37.57515 | 37.71829 | 33.71028 | 36.33457 | 1.856578
18 | 1448 | 4.912569 | 11888.7 | 11948.2 | 12005.4 |  |  |  |  | 49.02662 | 50.38649 | 50.6012 | 50.00477 | 0.6971867
[9 empty] | Sorptivity | #NAME? | 9.438948 | 10.52721
[10 empty] | general mean | #NAME?
|  |  | 46.2 | 46.1 | 46.2 |  |  |  |  | general std | #NAME?
CRACKED-REF
|  |  | Mass | [6 empty] | Inflitration
| Time (min) | Time SQRT | Prism 1 - REF4 | Prism 2 - REF5 | Prism 3 - REF6 |  |  |  |  | REF 4 | REF 5 | REF 6
0 | 0 | 0 | 11778 | 11718.9 | 11924 |  |  |  |  | 0 | 0 | 0 | 0 | 0
1 | 1 | 0.1290994 | 11785 | 11736.8 | 11938.9 |  |  |  |  | 5.01002 | 12.81134 | 10.66419 | 9.495181 | 3.290397
2 | 4 | 0.2581989 | 11786.6 | 11740.6 | 11940.8 |  |  |  |  | 6.155167 | 15.53106 | 12.02405 | 11.23676 | 3.867964
3 | 9 | 0.3872983 | 11791.3 | 11743.9 | 11943.4 |  |  |  |  | 9.519038 | 17.89293 | 13.88491 | 13.76563 | 3.419667
4 | 16 | 0.5163978 | 11792.9 | 11745.8 | 11944.1 |  |  |  |  | 10.66419 | 19.25279 | 14.38591 | 14.76763 | 3.516657
5 | 25 | 0.6454972 | 11796.2 | 11748.7 | 11947.9 |  |  |  |  | 13.02605 | 21.32837 | 17.10564 | 17.15335 | 3.389575
6 | 36 | 0.7745967 | 11798 | 11752.8 | 11949.4 |  |  |  |  | 14.31434 | 24.26281 | 18.17922 | 18.91879 | 4.094975
7 | 49 | 0.9036961 | 11800.3 | 11757.2 | 11951.8 |  |  |  |  | 15.96049 | 27.41197 | 19.89694 | 21.0898 | 4.750527
8 | 64 | 1.032796 | 11802.3 | 11757.8 | 11953.4 |  |  |  |  | 17.39193 | 27.8414 | 21.04208 | 22.0918 | 4.330072
9 | 81 | 1.161895 | 11802.8 | 11759.9 | 11955.3 |  |  |  |  | 17.74979 | 29.3444 | 22.40195 | 23.16538 | 4.764166
10 | 100 | 1.290994 | 11804.4 | 11763.1 | 11957.6 |  |  |  |  | 18.89493 | 31.6347 | 24.0481 | 24.85924 | 5.232518
11 | 121 | 1.420094 | 11805.7 | 11763.5 | 11959.2 |  |  |  |  | 19.82537 | 31.92098 | 25.19324 | 25.64653 | 4.948408
12 | 144 | 1.549193 | 11807.4 | 11765.5 | 11960.3 |  |  |  |  | 21.04208 | 33.35242 | 25.98053 | 26.79168 | 5.058297
13 | 169 | 1.678293 | 11808.5 | 11767.6 | 11962.1 |  |  |  |  | 21.82937 | 34.85543 | 27.26882 | 27.98454 | 5.341891
14 | 196 | 1.807392 | 11810.2 | 11770.3 | 11962.9 |  |  |  |  | 23.04609 | 36.78786 | 27.8414 | 29.22512 | 5.694738
15 | 225 | 1.936492 | 11811.2 | 11771.6 | 11964.1 |  |  |  |  | 23.76181 | 37.71829 | 28.70026 | 30.06012 | 5.77828
16 | 256 | 2.065591 | 11812.9 | 11775.8 | 11966 |  |  |  |  | 24.97853 | 40.72431 | 30.06012 | 31.92098 | 6.561478
17 | 476 | 2.816617 | 11822.2 | 11783.6 | 11973.4 |  |  |  |  | 31.6347 | 46.3069 | 35.35643 | 37.76601 | 6.227516
18 | 1448 | 4.912569 | 11839.6 | 11802.4 | 11988.8 |  |  |  |  | 44.08818 | 59.76238 | 46.37847 | 50.07634 | 6.912591
[9 empty] | Sorptivity | 8.551381 | 10.98311 | 8.433163
|  |  | 34.9 | 56.9 | 42 |  |  |  |  | general mean | 9.32255
[10 empty] | general std | #NAME?
CRACKED-ADDitions
|  |  | Mass | [6 empty] | Inflitration
| Time (min) | Time SQRT | Prism 1 -H1 | Prism 2 - H2 | Prism 3 - H3 | Prism 4 - H4 | Prism 5 - H5 | Prism 6 - H6 |  | H 1 | H 2 | H 3 | H 4 | H 5 | H 6
0 | 0 | 0 | 10668.6 | 10476 | 10632.7 | 10577.5 | 10761.7 | 10494.5 |  | 0 | 0 | 0 | 0 | 0 | 0 | 0 | 0
1 | 1 | 0.1290994 | 10678.3 | 10491 | 10642.6 | 10591.6 | 10769.6 | 10510.2 |  | 6.942456 | 10.73576 | 7.0856 | 10.09161 | 5.654165 | 11.23676 | 8.624392 | 2.139084
2 | 4 | 0.2581989 | 10682.8 | 10495.3 | 10648 | 10594.4 | 10774.4 | 10511.9 |  | 10.16318 | 13.81334 | 10.95047 | 12.09562 | 9.089608 | 12.45348 | 11.42762 | 1.553654
3 | 9 | 0.3872983 | 10685 | 10499.2 | 10653 | 10599.2 | 10777.2 | 10515.4 |  | 11.73776 | 16.60464 | 14.52906 | 15.53106 | 11.09362 | 14.95849 | 14.07577 | 1.994043
4 | 16 | 0.5163978 | 10687.3 | 10502.9 | 10656.2 | 10600.4 | 10780.6 | 10518.6 |  | 13.38391 | 19.25279 | 16.81935 | 16.38992 | 13.52705 | 17.24878 | 16.10364 | 2.075991
5 | 25 | 0.6454972 | 10691.9 | 10506.5 | 10660.9 | 10603.4 | 10783 | 10521.4 |  | 16.67621 | 21.82937 | 20.18322 | 18.53707 | 15.24478 | 19.25279 | 18.62057 | 2.172614
6 | 36 | 0.7745967 | 10694.7 | 10511.5 | 10662.7 | 10606.8 | 10787.6 | 10524.5 |  | 18.68022 | 25.40796 | 21.47151 | 20.97051 | 18.53707 | 21.47151 | 21.0898 | 2.283077
7 | 49 | 0.9036961 | 10698.4 | 10514.4 | 10667.8 | 10610.3 | 10792.3 | 10529 |  | 21.32837 | 27.48354 | 25.12167 | 23.47552 | 21.90094 | 24.69224 | 24.00038 | 2.069263
8 | 64 | 1.032796 | 10700 | 10517.3 | 10670.8 | 10613.5 | 10795.6 | 10532.9 |  | 22.47352 | 29.55912 | 27.26882 | 25.76582 | 24.26281 | 27.48354 | 26.1356 | 2.304941
9 | 81 | 1.161895 | 10702.4 | 10519.9 | 10674.7 | 10616 | 10797.4 | 10533.6 |  | 24.19124 | 31.41998 | 30.06012 | 27.55511 | 25.5511 | 27.98454 | 27.79368 | 2.462617
10 | 100 | 1.290994 | 10703.6 | 10520.6 | 10675.4 | 10616.5 | 10799.8 | 10535.2 |  | 25.0501 | 31.92098 | 30.56112 | 27.91297 | 27.26882 | 29.12969 | 28.64061 | 2.235749
11 | 121 | 1.420094 | 10706.2 | 10522.6 | 10677.4 | 10618.4 | 10802.5 | 10537.3 |  | 26.91096 | 33.35242 | 31.99256 | 29.27283 | 29.20126 | 30.63269 | 30.22712 | 2.082014
12 | 144 | 1.549193 | 10708.2 | 10525 | 10679 | 10620.3 | 10804.6 | 10540.3 |  | 28.3424 | 35.07014 | 33.1377 | 30.63269 | 30.70427 | 32.77985 | 31.77784 | 2.158652
13 | 169 | 1.678293 | 10710.5 | 10526.4 | 10681.5 | 10622.8 | 10807.5 | 10542.1 |  | 29.98855 | 36.07214 | 34.927 | 32.42199 | 32.77985 | 34.06814 | 33.37628 | 1.953382
14 | 196 | 1.807392 | 10713.5 | 10529.5 | 10684 | 10624.8 | 10810.2 | 10543.7 |  | 32.1357 | 38.29087 | 36.71629 | 33.85342 | 34.71228 | 35.21328 | 35.15364 | 1.969812
15 | 225 | 1.936492 | 10715.5 | 10531 | 10685 | 10626 | 10812.4 | 10546.2 |  | 33.56713 | 39.36444 | 37.43201 | 34.71228 | 36.28686 | 37.00258 | 36.39422 | 1.875375
16 | 256 | 2.065591 | 10717.4 | 10531.9 | 10688.2 | 10628.1 | 10815 | 10549.5 |  | 34.927 | 40.00859 | 39.7223 | 36.21529 | 38.14772 | 39.36444 | 38.06422 | 1.892445
17 | 476 | 2.816617 | 10728 | 10542.8 | 10699 | 10636.9 | 10826.3 | 10558 |  | 42.5136 | 47.80991 | 47.45205 | 42.5136 | 46.23533 | 45.44804 | 45.32875 | 2.135056
18 | 1448 | 4.912569 | 10750 | 10566.8 | 10725.2 | 10660.5 | 10855.2 | 10581.4 |  | 58.25938 | 64.98712 | 66.20384 | 59.40452 | 66.91955 | 62.19582 | 62.99504 | 3.307155
[9 empty] | Sorptivity | 11.48788 | 12.12789 | 12.87515 | 11.10668 | 13.48535 | 11.79315
|  |  | 48.8 | 55.9 | 55.5 | 50.6 | 53.3 | 55 |  | general mean | 12.14602
[10 empty] | general std | 0.6943295
|  |  | Mass | [6 empty] | Inflitration
| Time (min) |  | Prism 4 - H4 | Prism 5 - H5 | Prism 6 - H6 |  |  |  |  | Prism 4 | Prism 5 | Prism 6
0 | 0 |  | 10577.5 | 10761.7 | 10494.5 |  |  |  |  | 0 | 0 | 0
1 | 1 |  | 10591.6 | 10769.6 | 10510.2 |  |  |  |  | 10.09161 | 5.654165 | 11.23676
2 | 4 |  | 10594.4 | 10774.4 | 10511.9 |  |  |  |  | 12.09562 | 9.089608 | 12.45348
3 | 9 |  | 10599.2 | 10777.2 | 10515.4 |  |  |  |  | 15.53106 | 11.09362 | 14.95849
4 | 16 |  | 10600.4 | 10780.6 | 10518.6 |  |  |  |  | 16.38992 | 13.52705 | 17.24878
5 | 25 |  | 10603.4 | 10783 | 10521.4 |  |  |  |  | 18.53707 | 15.24478 | 19.25279
6 | 36 |  | 10606.8 | 10787.6 | 10524.5 |  |  |  |  | 20.97051 | 18.53707 | 21.47151
7 | 49 |  | 10610.3 | 10792.3 | 10529 |  |  |  |  | 23.47552 | 21.90094 | 24.69224
8 | 64 |  | 10613.5 | 10795.6 | 10532.9 |  |  |  |  | 25.76582 | 24.26281 | 27.48354
9 | 81 |  | 10616 | 10797.4 | 10533.6 |  |  |  |  | 27.55511 | 25.5511 | 27.98454
10 | 100 |  | 10616.5 | 10799.8 | 10535.2 |  |  |  |  | 27.91297 | 27.26882 | 29.12969
11 | 121 |  | 10618.4 | 10802.5 | 10537.3 |  |  |  |  | 29.27283 | 29.20126 | 30.63269
12 | 144 |  | 10620.3 | 10804.6 | 10540.3 |  |  |  |  | 30.63269 | 30.70427 | 32.77985
13 | 169 |  | 10622.8 | 10807.5 | 10542.1 |  |  |  |  | 32.42199 | 32.77985 | 34.06814
14 | 196 |  | 10624.8 | 10810.2 | 10543.7 |  |  |  |  | 33.85342 | 34.71228 | 35.21328
15 | 225 |  | 10626 | 10812.4 | 10546.2 |  |  |  |  | 34.71228 | 36.28686 | 37.00258
16 | 256 |  | 10628.1 | 10815 | 10549.5 |  |  |  |  | 36.21529 | 38.14772 | 39.36444
17 | 476 |  | 10636.9 | 10826.3 | 10558 |  |  |  |  | 42.5136 | 46.23533 | 45.44804
18 | 1448 |  | 10660.5 | 10855.2 | 10581.4 |  |  |  |  | 59.40452 | 66.91955 | 62.19582
[9 empty] | Sorptivity | 2.2167 | 2.652 | 2.3695
[10 empty] | general mean | 2.412733
[10 empty] | general std | #NAME?
Note on B25: Measure accordingly and insert value of the width of the area around the notch left uncovered by tape
Note on B50: (~24 hours)
Note on J51: Values calculated from y=ax+b trendlines of the graph
Note on B76: (~24 hours)
Note on J77: Values calculated from y=ax+b trendlines of the graph
Note on B102: (~24 hours)
Note on J103: Values calculated from y=ax+b trendlines of the graph
Note on B128: (~24 hours)
Note on J129: Values calculated from y=ax+b trendlines of the graph

## 28 days healing
Sorptivity measurement prisms at 28 days from cracking
Lab 5
Casting day |  |  | 2019-06-03
Cracking day |  |  | 2019-07-08
Measuring day
CRACKED-REF |  |  | CRACKED-ADDitions |  |  | CRACKED-ADDitions
Prism 1 - REF4 | ! Distances in µm! |  | Prism 1 - H1 | ! Distances in µm! |  | Prism 1 - H4 | ! Distances in µm!
Loc 1 | 136.052 |  | Loc 1 | 123.98 |  | Loc 1 | 154.87
Loc 2 | 142.36 |  | Loc 2 | 145.87 |  | Loc 2 | 125.84
Prism 2 - REF5 |  |  | Prism 2 - H2 |  |  | Prism 2 - H5
Loc 1 | 86.14 |  | Loc 1 | 150.23 |  | Loc 1 | 142.86
Loc 2 | 97.71 |  | Loc 2 | 138.76 |  | Loc 2 | 102.64
Prism 3 - REF6 |  |  | Prism 3 - H3 |  |  | Prism 3 - H6
Loc 1 | 89.67 |  | Loc 1 | 105.87 |  | Loc 1 | 115.97
Loc 2 | 90.56 |  | Loc 2 | 127.93 |  | Loc 2 | 135.87
general mean | 107.082 |  | general mean | 132.1067 |  | general mean | 129.675
general std | 23.04472 |  | general std | 14.91085 |  | general std | 17.22612
Notch area width (mm) | 14
Sample width (mm) | 100
Area (mm2) | 1400
UNCRACKED-REF
|  |  | Mass | [6 empty] | Inflitration
| Time (min) | Time SQRT | Prism 1 - REF1 | Prism 2 - REF2 | Prism 3 - REF3 |  |  |  |  | REF 1 | REF 2 | REF 3
0 | 0 | 0 | 11851.3 | 11909.5 | 11957.7 |  |  |  |  | 0 | 0 | 0 | 0 | 0
1 | 1 | 0.1290994 | 11857.9 | 11915.6 | 11964.6 |  |  |  |  | 4.723733 | 4.365875 | 4.938448 | 4.676019 | 0.2361746
2 | 4 | 0.2581989 | 11860.1 | 11915.9 | 11966.2 |  |  |  |  | 6.298311 | 4.58059 | 6.083596 | 5.654165 | 0.7641768
3 | 9 | 0.3872983 | 11861.6 | 11917 | 11966.8 |  |  |  |  | 7.371887 | 5.367879 | 6.513026 | 6.417597 | 0.8209109
4 | 16 | 0.5163978 | 11863.2 | 11918 | 11968.1 |  |  |  |  | 8.517034 | 6.083596 | 7.443458 | 7.348029 | 0.9957361
5 | 25 | 0.6454972 | 11864.7 | 11919.1 | 11970.7 |  |  |  |  | 9.59061 | 6.870885 | 9.304323 | 8.588606 | 1.220223
6 | 36 | 0.7745967 | 11864.6 | 11922.4 | 11972 |  |  |  |  | 9.519038 | 9.232751 | 10.23476 | 9.662182 | 0.4214028
7 | 49 | 0.9036961 | 11865.4 | 11921.1 | 11972.1 |  |  |  |  | 10.09161 | 8.302319 | 10.30633 | 9.566753 | 0.8983763
8 | 64 | 1.032796 | 11866.8 | 11921.3 | 11974.3 |  |  |  |  | 11.09362 | 8.445462 | 11.8809 | 10.47333 | 1.469497
9 | 81 | 1.161895 | 11868.7 | 11923.9 | 11975.8 |  |  |  |  | 12.45348 | 10.30633 | 12.95448 | 11.90476 | 1.148621
10 | 100 | 1.290994 | 11868.8 | 11923.3 | 11975.6 |  |  |  |  | 12.52505 | 9.876897 | 12.81134 | 11.73776 | 1.32101
11 | 121 | 1.420094 | 11869.2 | 11924.3 | 11977.6 |  |  |  |  | 12.81134 | 10.59261 | 14.24277 | 12.54891 | 1.50168
12 | 144 | 1.549193 | 11869.4 | 11924.3 | 11978.5 |  |  |  |  | 12.95448 | 10.59261 | 14.88692 | 12.81134 | 1.756061
13 | 169 | 1.678293 | 11870.4 | 11925.7 | 11977.9 |  |  |  |  | 13.6702 | 11.59462 | 14.45749 | 13.24077 | 1.207563
14 | 196 | 1.807392 | 11872.3 | 11927.9 | 11981.2 |  |  |  |  | 15.03006 | 13.1692 | 16.81935 | 15.0062 | 1.490266
15 | 225 | 1.936492 | 11872.3 | 11928.1 | 11981.6 |  |  |  |  | 15.03006 | 13.31234 | 17.10564 | 15.14935 | 1.550904
16 | 256 | 2.065591 | 11872.1 | 11927 | 11981.8 |  |  |  |  | 14.88692 | 12.52505 | 17.24878 | 14.88692 | 1.928456
17 | 476 | 2.816617 | 11876 | 11931.1 | 11985.1 |  |  |  |  | 17.67821 | 15.45949 | 19.61065 | 17.58278 | 1.696047
18 | 1448 | 4.912569 | 11881.7 | 11936 | 11992.3 |  |  |  |  | 21.7578 | 18.9665 | 24.76381 | 21.82937 | 2.367282
[9 empty] | Sorptivity | 3.927835 | 3.576609 | 4.756158
|  |  | 20.8 | 17.5 | 24.1 |  |  |  |  | general mean | 4.086868
[10 empty] | general std | #NAME?
CRACKED-REF
|  |  | Mass | [6 empty] | Inflitration
| Time (min) | Time SQRT | Prism 1 - REF4 | Prism 2 - REF5 | Prism 3 - REF6 |  |  |  |  | REF 4 | REF 5 | REF 6
0 | 0 | 0 | 11803.1 | 11748.1 | 11945.9 |  |  |  |  | 0 | 0 | 0 | 0 | 0
1 | 1 | 0.1290994 | 11809.3 | 11758.1 | 11952.6 |  |  |  |  | 4.437446 | 7.157171 | 4.795305 | 5.463308 | 1.20662
2 | 4 | 0.2581989 | 11809.4 | 11761 | 11953.8 |  |  |  |  | 4.509018 | 9.232751 | 5.654165 | 6.465312 | 2.011945
3 | 9 | 0.3872983 | 11810.6 | 11762.6 | 11955.1 |  |  |  |  | 5.367879 | 10.3779 | 6.584598 | 7.443458 | 2.13359
4 | 16 | 0.5163978 | 11810.8 | 11765 | 11956.5 |  |  |  |  | 5.511022 | 12.09562 | 7.586602 | 8.397748 | 2.74866
5 | 25 | 0.6454972 | 11812.6 | 11767.1 | 11959.1 |  |  |  |  | 6.799313 | 13.59863 | 9.447466 | 9.948468 | 2.798323
6 | 36 | 0.7745967 | 11813.8 | 11768.5 | 11960.7 |  |  |  |  | 7.658173 | 14.60063 | 10.59261 | 10.95047 | 2.84552
7 | 49 | 0.9036961 | 11815.5 | 11766.5 | 11960.7 |  |  |  |  | 8.874893 | 13.1692 | 10.59261 | 10.8789 | 1.764791
8 | 64 | 1.032796 | 11816.1 | 11768.7 | 11961.1 |  |  |  |  | 9.304323 | 14.74377 | 10.8789 | 11.64233 | 2.285319
9 | 81 | 1.161895 | 11816.4 | 11771.4 | 11963.9 |  |  |  |  | 9.519038 | 16.67621 | 12.88291 | 13.02605 | 2.923656
10 | 100 | 1.290994 | 11816.8 | 11771.5 | 11964.4 |  |  |  |  | 9.805325 | 16.74778 | 13.24077 | 13.26462 | 2.834296
11 | 121 | 1.420094 | 11817.7 | 11772.8 | 11965.4 |  |  |  |  | 10.44947 | 17.67821 | 13.95648 | 14.02806 | 2.951556
12 | 144 | 1.549193 | 11818.4 | 11774.3 | 11966.8 |  |  |  |  | 10.95047 | 18.75179 | 14.95849 | 14.88692 | 3.185276
13 | 169 | 1.678293 | 11820.3 | 11775.6 | 11967.6 |  |  |  |  | 12.31033 | 19.68222 | 15.53106 | 15.84121 | 3.01754
14 | 196 | 1.807392 | 11820.8 | 11778.4 | 11968.8 |  |  |  |  | 12.66819 | 21.68623 | 16.38992 | 16.91478 | 3.700257
15 | 225 | 1.936492 | 11821.1 | 11780.4 | 11969.5 |  |  |  |  | 12.88291 | 23.11766 | 16.89092 | 17.6305 | 4.210921
16 | 256 | 2.065591 | 11822.4 | 11777.6 | 11970.1 |  |  |  |  | 13.81334 | 21.11366 | 17.32035 | 17.41578 | 2.981105
17 | 476 | 2.816617 | 11825.1 | 11786.2 | 11974.9 |  |  |  |  | 15.74578 | 27.26882 | 20.7558 | 21.2568 | 4.717584
18 | 1448 | 4.912569 | 11832.3 | 11794.7 | 11986.4 |  |  |  |  | 20.89894 | 33.35242 | 28.98654 | 27.74597 | 5.159235
[9 empty] | Sorptivity | 3.967496 | 6.134966 | 5.494155
|  |  | 19.3 | 29.5 | 24.2 |  |  |  |  | general mean | 5.198873
[10 empty] | general std | #NAME?
CRACKED-ADDitions
|  |  | Mass | [6 empty] | Inflitration
| Time (min) | Time SQRT | Prism 1 -H1 | Prism 2 - H2 | Prism 3 - H3 | Prism 4 - H4 | Prism 5 - H5 | Prism 6 - H6 |  | H 1 | H 2 | H 3 | H 4 | H 5 | H 6
0 | 0 | 0 | 10711 | 10513.3 | 10682.8 | 10614.2 | 10819.4 | 10535.1 |  | 0 | 0 | 0 | 0 | 0 | 0 | 0 | 0
1 | 1 | 0.1290994 | 10714.7 | 10518.6 | 10686.7 | 10618.1 | 10822.1 | 10538.7 |  | 2.648153 | 3.793301 | 2.791297 | 2.791297 | 1.932436 | 2.576582 | 2.755511 | 0.5478081
2 | 4 | 0.2581989 | 10716.5 | 10520.6 | 10688.6 | 10621.3 | 10824.8 | 10542.2 |  | 3.936444 | 5.224735 | 4.151159 | 5.081592 | 3.864873 | 5.081592 | 4.556733 | 0.5809617
3 | 9 | 0.3872983 | 10718.9 | 10524.5 | 10689.7 | 10622.5 | 10825.5 | 10542.7 |  | 5.654165 | 8.016032 | 4.938448 | 5.940452 | 4.365875 | 5.43945 | 5.725737 | 1.143655
4 | 16 | 0.5163978 | 10720 | 10526.2 | 10690.8 | 10624.1 | 10826.5 | 10545.6 |  | 6.441454 | 9.232751 | 5.725737 | 7.0856 | 5.081592 | 7.51503 | 6.847027 | 1.337496
5 | 25 | 0.6454972 | 10721.4 | 10527.3 | 10692 | 10625.6 | 10827.9 | 10546.2 |  | 7.443458 | 10.02004 | 6.584598 | 8.159175 | 6.083596 | 7.94446 | 7.705888 | 1.263308
6 | 36 | 0.7745967 | 10723.2 | 10529.8 | 10694 | 10627.1 | 10828.9 | 10538.2 |  | 8.731749 | 11.80933 | 8.016032 | 9.232751 | 6.799313 | 2.218723 | 7.801317 | 2.921026
7 | 49 | 0.9036961 | 10723.7 | 10530.7 | 10694.5 | 10627.8 | 10829.4 | 10549.2 |  | 9.089608 | 12.45348 | 8.373891 | 9.733753 | 7.157171 | 10.09161 | 9.483252 | 1.635613
8 | 64 | 1.032796 | 10725.3 | 10531.7 | 10696.8 | 10629.2 | 10830.2 | 10550 |  | 10.23476 | 13.1692 | 10.02004 | 10.73576 | 7.729745 | 10.66419 | 10.42561 | 1.588971
9 | 81 | 1.161895 | 10724.9 | 10533.7 | 10697.3 | 10630.1 | 10831.5 | 10552.8 |  | 9.948468 | 14.60063 | 10.3779 | 11.3799 | 8.660177 | 12.66819 | 11.27255 | 1.932768
10 | 100 | 1.290994 | 10726.4 | 10535.3 | 10699.5 | 10631.6 | 10832.3 | 10553.9 |  | 11.02204 | 15.74578 | 11.95248 | 12.45348 | 9.232751 | 13.45548 | 12.31033 | 2.016325
11 | 121 | 1.420094 | 10728.1 | 10537 | 10700.1 | 10632.8 | 10833.7 | 10555 |  | 12.23876 | 16.9625 | 12.38191 | 13.31234 | 10.23476 | 14.24277 | 13.22884 | 2.067096
12 | 144 | 1.549193 | 10729.7 | 10538.7 | 10701.7 | 10634.9 | 10834.9 | 10556.9 |  | 13.38391 | 18.17922 | 13.52705 | 14.81534 | 11.09362 | 15.60263 | 14.43363 | 2.184078
13 | 169 | 1.678293 | 10730.7 | 10541.7 | 10702.8 | 10635.6 | 10836.2 | 10559.3 |  | 14.09963 | 20.32637 | 14.31434 | 15.31635 | 12.02405 | 17.32035 | 15.56685 | 2.64775
14 | 196 | 1.807392 | 10730.6 | 10541.2 | 10703.8 | 10636.9 | 10836.9 | 10559.5 |  | 14.02806 | 19.96851 | 15.03006 | 16.24678 | 12.52505 | 17.4635 | 15.87699 | 2.407129
15 | 225 | 1.936492 | 10732 | 10542.9 | 10704.6 | 10637.9 | 10837.5 | 10559.3 |  | 15.03006 | 21.18523 | 15.60263 | 16.9625 | 12.95448 | 17.32035 | 16.50921 | 2.52898
16 | 256 | 2.065591 | 10734.6 | 10544.5 | 10705.6 | 10638.7 | 10839.3 | 10560.6 |  | 16.89092 | 22.33038 | 16.31835 | 17.53507 | 14.24277 | 18.25079 | 17.59471 | 2.456977
17 | 476 | 2.816617 | 10738.7 | 10550.3 | 10711.3 | 10644.5 | 10843.1 | 10566.4 |  | 19.82537 | 26.48153 | 20.39794 | 21.68623 | 16.9625 | 22.40195 | 21.29259 | 2.887145
18 | 1448 | 4.912569 | 10751.1 | 10567.8 | 10725.6 | 10662.3 | 10856.8 | 10582 |  | 28.70026 | 39.00658 | 30.63269 | 34.42599 | 26.76782 | 33.56713 | 32.18341 | 4.028343
[9 empty] | Sorptivity | 5.669374 | 7.681043 | 6.114711 | 6.659523 | 5.268234 | 6.843766
|  |  | 23.6 | 31.2 | 22.8 | 24.5 | 19.9 | 25.5 |  | general mean | 6.372775
[10 empty] | general std | #NAME?
CRACKED-ADDitions
|  |  | Mass | [6 empty] | Inflitration
| Time (min) |  | Prism 4 - H4 | Prism 5 - H5 | Prism 6 - H6 |  |  |  |  | Prism 4 | Prism 5 | Prism 6
0 | 0 |  | 10666.1 | 10867.7 | 10591 |  |  |  |  | 0 | 0 | 0
1 | 1 |  | 10668.1 | 10867.9 | 10593.3 |  |  |  |  | 1.431434 | 0.1431434 | 1.646149
2 | 4 |  | 10669.4 | 10870.6 | 10594.2 |  |  |  |  | 2.361867 | 2.07558 | 2.290295
3 | 9 |  | 10670.9 | 10870.6 | 10595.3 |  |  |  |  | 3.435442 | 2.07558 | 3.077584
4 | 16 |  | 10671.6 | 10872 | 10596.3 |  |  |  |  | 3.936444 | 3.077584 | 3.793301
5 | 25 |  | 10672 | 10872.7 | 10597.4 |  |  |  |  | 4.222731 | 3.578586 | 4.58059
6 | 36 |  | 10672 | 10873.5 | 10598.4 |  |  |  |  | 4.222731 | 4.151159 | 5.296307
7 | 49 |  | 10672.5 | 10874.6 | 10597.9 |  |  |  |  | 4.58059 | 4.938448 | 4.938448
8 | 64 |  | 10672 | 10875.5 | 10598.9 |  |  |  |  | 4.222731 | 5.582594 | 5.654165
9 | 81 |  | 10674 | 10875.8 | 10600.3 |  |  |  |  | 5.654165 | 5.797309 | 6.656169
10 | 100 |  | 10674.2 | 10875.7 | 10600.8 |  |  |  |  | 5.797309 | 5.725737 | 7.014028
11 | 121 |  | 10675 | 10877.5 | 10602.2 |  |  |  |  | 6.369883 | 7.014028 | 8.016032
12 | 144 |  | 10675.1 | 10877 | 10602.6 |  |  |  |  | 6.441454 | 6.656169 | 8.302319
13 | 169 |  | 10675.9 | 10878.8 | 10603.2 |  |  |  |  | 7.014028 | 7.94446 | 8.731749
14 | 196 |  | 10676.5 | 10878.7 | 10604.5 |  |  |  |  | 7.443458 | 7.872889 | 9.662182
15 | 225 |  | 10677.4 | 10880.1 | 10604.9 |  |  |  |  | 8.087604 | 8.874893 | 9.948468
16 | 256 |  | 10677.9 | 10879.8 | 10607.2 |  |  |  |  | 8.445462 | 8.660177 | 11.59462
17 | 476 |  | 10681.3 | 10883.5 | 10611.9 |  |  |  |  | 10.8789 | 11.30833 | 14.95849
18 | 1448 |  | 10689.6 | 10890.4 | 10617.1 |  |  |  |  | 16.81935 | 16.24678 | 18.68022
[9 empty] | Sorptivity | 0.5929 | 0.6591 | 0.778
[10 empty] | general mean | 0.6766667
[10 empty] | general std | #NAME?
Note on B25: Measure accordingly and insert value of the width of the area around the notch left uncovered by tape
Note on B50: (~24 hours)
Note on J51: Values calculated from y=ax+b trendlines of the graph
Note on B76: (~24 hours)
Note on J77: Values calculated from y=ax+b trendlines of the graph
Note on B102: (~24 hours)
Note on J103: Values calculated from y=ax+b trendlines of the graph
Note on B128: (~24 hours)
Note on J129: Values calculated from y=ax+b trendlines of the graph

## 3 months healing
Sorptivity measurement prisms at 3 months from cracking
Lab 5
Casting day |  |  | 2019-06-03
Cracking day |  |  | 2019-07-08
Measuring day
CRACKED-REF |  |  | CRACKED-ADDitions |  |  | CRACKED-ADDitions
Prism 1 - REF4 | ! Distances in µm! |  | Prism 1 - H1 | ! Distances in µm! |  | Prism 1 - H4 | ! Distances in µm!
Loc 1 | 103.28 |  | Loc 1 | 128.47 |  | Loc 1 | 143.87
Loc 2 | 109.73 |  | Loc 2 | 117.93 |  | Loc 2 | 115.93
Prism 2 - REF5 |  |  | Prism 2 - H2 |  |  | Prism 2 - H5
Loc 1 | 79.76 |  | Loc 1 | 96.72 |  | Loc 1 | 107.28
Loc 2 | 93.26 |  | Loc 2 | 98.73 |  | Loc 2 | 109.87
Prism 3 - REF6 |  |  | Prism 3 - H3 |  |  | Prism 3 - H6
Loc 1 | 86.25 |  | Loc 1 | 124.98 |  | Loc 1 | 126.83
Loc 2 | 93.76 |  | Loc 2 | 108.26 |  | Loc 2 | 128.26
general mean | 94.34 |  | general mean | 112.515 |  | general mean | 122.0067
general std | 9.969144 |  | general std | 12.22616 |  | general std | 12.52646
Notch area width (mm) | 14
Sample width (mm) | 100
Area (mm2) | 1400
UNCRACKED-REF
|  |  | Mass | [6 empty] | Inflitration
| Time (min) | Time SQRT | Prism 1 - REF1 | Prism 2 - REF2 | Prism 3 - REF3 |  |  |  |  | REF 1 | REF 2 | REF 3
0 | 0 | 0 | 11851.8 | 11917.2 | 11959.7 |  |  |  |  | 0 | 0 | 0 | 0 | 0
1 | 1 | 0.1290994 | 11855 | 11920.7 | 11963.4 |  |  |  |  | 2.290295 | 2.50501 | 2.648153 | 2.481153 | 0.1470659
2 | 4 | 0.2581989 | 11856.2 | 11920.8 | 11963.6 |  |  |  |  | 3.149155 | 2.576582 | 2.791297 | 2.839011 | 0.2361746
3 | 9 | 0.3872983 | 11856.8 | 11921.2 | 11964.1 |  |  |  |  | 3.578586 | 2.862869 | 3.149155 | 3.19687 | 0.2941318
4 | 16 | 0.5163978 | 11856.9 | 11921.2 | 11964.4 |  |  |  |  | 3.650157 | 2.862869 | 3.363871 | 3.292299 | 0.3253694
5 | 25 | 0.6454972 | 11857.7 | 11922.4 | 11965.2 |  |  |  |  | 4.222731 | 3.721729 | 3.936444 | 3.960302 | 0.2052277
6 | 36 | 0.7745967 | 11858.2 | 11924.1 | 11965.6 |  |  |  |  | 4.58059 | 4.938448 | 4.222731 | 4.58059 | 0.2921903
7 | 49 | 0.9036961 | 11858.5 | 11924.3 | 11968 |  |  |  |  | 4.795305 | 5.081592 | 5.940452 | 5.27245 | 0.4865941
8 | 64 | 1.032796 | 11858.9 | 11925.3 | 11969 |  |  |  |  | 5.081592 | 5.797309 | 6.656169 | 5.845023 | 0.6437035
9 | 81 | 1.161895 | 11859.9 | 11925.6 | 11970.4 |  |  |  |  | 5.797309 | 6.012024 | 7.658173 | 6.489169 | 0.8312459
10 | 100 | 1.290994 | 11860.8 | 11926 | 11971.5 |  |  |  |  | 6.441454 | 6.298311 | 8.445462 | 7.061743 | 0.9801812
11 | 121 | 1.420094 | 11860.9 | 11926.2 | 11972 |  |  |  |  | 6.513026 | 6.441454 | 8.803321 | 7.2526 | 1.096914
12 | 144 | 1.549193 | 11861.5 | 11927.4 | 11972.9 |  |  |  |  | 6.942456 | 7.300315 | 9.447466 | 7.896746 | 1.106215
13 | 169 | 1.678293 | 11862.6 | 11928.1 | 11973.3 |  |  |  |  | 7.729745 | 7.801317 | 9.733753 | 8.421605 | 0.9282888
14 | 196 | 1.807392 | 11862.9 | 11929 | 11974.2 |  |  |  |  | 7.94446 | 8.445462 | 10.3779 | 8.922607 | 1.049176
15 | 225 | 1.936492 | 11863.5 | 11929.1 | 11974.9 |  |  |  |  | 8.373891 | 8.517034 | 10.8789 | 9.256608 | 1.148621
16 | 256 | 2.065591 | 11864.5 | 11930.5 | 11975.8 |  |  |  |  | 9.089608 | 9.519038 | 11.52305 | 10.0439 | 1.060507
17 | 476 | 2.816617 | 11866.6 | 11931 | 11978.4 |  |  |  |  | 10.59261 | 9.876897 | 13.38391 | 11.28447 | 1.513008
18 | 1448 | 4.912569 | 11876.1 | 11939.4 | 11987.4 |  |  |  |  | 17.39193 | 15.88892 | 19.82537 | 17.70207 | 1.621941
[9 empty] | Sorptivity | 3.239271 | 3.056874 | 4.027803
|  |  | 12.7 | 13.3 | 16.1 |  |  |  |  | general mean | 3.441316
[10 empty] | general std | #NAME?
CRACKED-REF
|  |  | Mass | [6 empty] | Inflitration
| Time (min) | Time SQRT | Prism 1 - REF4 | Prism 2 - REF5 | Prism 3 - REF6 |  |  |  |  | REF 4 | REF 5 | REF 6
0 | 0 | 0 | 11803.9 | 11741.7 | 11944.5 |  |  |  |  | 0 | 0 | 0 | 0 | 0
1 | 1 | 0.1290994 | 11809.1 | 11749.7 | 11950.6 |  |  |  |  | 3.721729 | 5.725737 | 4.365875 | 4.604447 | 0.8353441
2 | 4 | 0.2581989 | 11808.3 | 11749.9 | 11950.8 |  |  |  |  | 3.149155 | 5.868881 | 4.509018 | 4.509018 | 1.110323
3 | 9 | 0.3872983 | 11808.7 | 11750.3 | 11951 |  |  |  |  | 3.435442 | 6.155167 | 4.652161 | 4.74759 | 1.112372
4 | 16 | 0.5163978 | 11809.2 | 11751.4 | 11951.6 |  |  |  |  | 3.793301 | 6.942456 | 5.081592 | 5.27245 | 1.292701
5 | 25 | 0.6454972 | 11809.6 | 11752.3 | 11951.8 |  |  |  |  | 4.079588 | 7.586602 | 5.224735 | 5.630308 | 1.460172
6 | 36 | 0.7745967 | 11809.8 | 11754.5 | 11952.3 |  |  |  |  | 4.222731 | 9.16118 | 5.582594 | 6.322168 | 2.082834
7 | 49 | 0.9036961 | 11810.5 | 11754.9 | 11953.2 |  |  |  |  | 4.723733 | 9.447466 | 6.226739 | 6.799313 | 1.970498
8 | 64 | 1.032796 | 11811 | 11755.9 | 11953.9 |  |  |  |  | 5.081592 | 10.16318 | 6.727741 | 7.324172 | 2.116985
9 | 81 | 1.161895 | 11811.9 | 11757.2 | 11954.9 |  |  |  |  | 5.725737 | 11.09362 | 7.443458 | 8.087604 | 2.238262
10 | 100 | 1.290994 | 11812.3 | 11759.1 | 11955.8 |  |  |  |  | 6.012024 | 12.45348 | 8.087604 | 8.851035 | 2.684549
11 | 121 | 1.420094 | 11812.8 | 11760.4 | 11956.6 |  |  |  |  | 6.369883 | 13.38391 | 8.660177 | 9.471324 | 2.920344
12 | 144 | 1.549193 | 11813.4 | 11761 | 11957 |  |  |  |  | 6.799313 | 13.81334 | 8.946464 | 9.853039 | 2.934343
13 | 169 | 1.678293 | 11814.3 | 11762.4 | 11957.5 |  |  |  |  | 7.443458 | 14.81534 | 9.304323 | 10.52104 | 3.130121
14 | 196 | 1.807392 | 11815 | 11763.6 | 11959 |  |  |  |  | 7.94446 | 15.67421 | 10.3779 | 11.33219 | 3.226995
15 | 225 | 1.936492 | 11815.6 | 11764.1 | 11959.2 |  |  |  |  | 8.373891 | 16.03206 | 10.52104 | 11.64233 | 3.225407
16 | 256 | 2.065591 | 11816.2 | 11765.4 | 11960.9 |  |  |  |  | 8.803321 | 16.9625 | 11.73776 | 12.50119 | 3.374429
17 | 476 | 2.816617 | 11817.9 | 11768.8 | 11962.1 |  |  |  |  | 10.02004 | 19.39593 | 12.59662 | 14.0042 | 3.95498
18 | 1448 | 4.912569 | 11825.7 | 11782.9 | 11970 |  |  |  |  | 15.60263 | 29.48755 | 18.25079 | 21.11366 | 6.01912
[9 empty] | Sorptivity | 2.855571 | 5.527973 | 3.359764
|  |  | 12.3 | 23.7 | 16.4 |  |  |  |  | general mean | 3.914436
[10 empty] | general std | #NAME?
CRACKED-ADDitions
|  |  | Mass | [6 empty] | Inflitration
| Time (min) | Time SQRT | Prism 1 -H1 | Prism 2 - H2 | Prism 3 - H3 | Prism 4 - H4 | Prism 5 - H5 | Prism 6 - H6 |  | H 1 | H 2 | H 3 | H 4 | H 5 | H 6
0 | 0 | 0 | 10706.8 | 10527.4 | 10678.7 | 10711.1 | 10912.7 | 10636 |  | 0 | 0 | 0 | 0 | 0 | 0 | 0 | 0
1 | 1 | 0.1290994 | 10710.7 | 10531.5 | 10682 | 10713.9 | 10915.2 | 10639.5 |  | 2.791297 | 2.93444 | 2.361867 | 2.004008 | 1.789293 | 2.50501 | 2.397652 | 0.4043432
2 | 4 | 0.2581989 | 10711.8 | 10535.1 | 10682.8 | 10714.3 | 10916.8 | 10641.2 |  | 3.578586 | 5.511022 | 2.93444 | 2.290295 | 2.93444 | 3.721729 | 3.495085 | 1.016735
3 | 9 | 0.3872983 | 10713.9 | 10536.2 | 10683.5 | 10715.8 | 10917.4 | 10642.5 |  | 5.081592 | 6.298311 | 3.435442 | 3.363871 | 3.363871 | 4.652161 | 4.365875 | 1.095616
4 | 16 | 0.5163978 | 10714.9 | 10538.9 | 10685.4 | 10717.1 | 10919.5 | 10643.8 |  | 5.797309 | 8.230747 | 4.795305 | 4.294303 | 4.866877 | 5.582594 | 5.594522 | 1.281258
5 | 25 | 0.6454972 | 10716.6 | 10540.1 | 10686.6 | 10719.2 | 10921.1 | 10645.1 |  | 7.014028 | 9.089608 | 5.654165 | 5.797309 | 6.012024 | 6.513026 | 6.680027 | 1.170708
6 | 36 | 0.7745967 | 10718.8 | 10542.1 | 10689.4 | 10721.5 | 10923.7 | 10646.7 |  | 8.588606 | 10.52104 | 7.658173 | 7.443458 | 7.872889 | 7.658173 | 8.29039 | 1.061111
7 | 49 | 0.9036961 | 10720.4 | 10543.5 | 10691.2 | 10723 | 10925.2 | 10648.4 |  | 9.733753 | 11.52305 | 8.946464 | 8.517034 | 8.946464 | 8.874893 | 9.423609 | 1.006821
8 | 64 | 1.032796 | 10722.8 | 10545 | 10692.6 | 10726.3 | 10927.2 | 10650 |  | 11.45147 | 12.59662 | 9.948468 | 10.8789 | 10.3779 | 10.02004 | 10.8789 | 0.9249104
9 | 81 | 1.161895 | 10724.5 | 10546.5 | 10693.2 | 10727.7 | 10928.9 | 10651.7 |  | 12.66819 | 13.6702 | 10.3779 | 11.8809 | 11.59462 | 11.23676 | 11.90476 | 1.046732
10 | 100 | 1.290994 | 10726.8 | 10548.7 | 10694.9 | 10729.5 | 10930.3 | 10652.6 |  | 14.31434 | 15.24478 | 11.59462 | 13.1692 | 12.59662 | 11.8809 | 13.13341 | 1.296054
11 | 121 | 1.420094 | 10728.4 | 10551.2 | 10696.5 | 10731.8 | 10931.5 | 10654.3 |  | 15.45949 | 17.03407 | 12.73977 | 14.81534 | 13.45548 | 13.09762 | 14.43363 | 1.503952
12 | 144 | 1.549193 | 10739.6 | 10552.5 | 10698.6 | 10732.9 | 10932.7 | 10655.9 |  | 23.47552 | 17.9645 | 14.24277 | 15.60263 | 14.31434 | 14.24277 | 16.64042 | 3.328085
13 | 169 | 1.678293 | 10731 | 10554.6 | 10699.1 | 10734.2 | 10934.2 | 10657.5 |  | 17.32035 | 19.46751 | 14.60063 | 16.53307 | 15.38792 | 15.38792 | 16.44957 | 1.609657
14 | 196 | 1.807392 | 10732.2 | 10555.8 | 10701.9 | 10735.8 | 10936.8 | 10659.2 |  | 18.17922 | 20.32637 | 16.60464 | 17.67821 | 17.24878 | 16.60464 | 17.77364 | 1.271392
15 | 225 | 1.936492 | 10733.1 | 10557.9 | 10703.7 | 10737.4 | 10938.9 | 10661.3 |  | 18.82336 | 21.82937 | 17.89293 | 18.82336 | 18.75179 | 18.10764 | 19.03808 | 1.300165
16 | 256 | 2.065591 | 10734.6 | 10561.5 | 10704 | 10738.9 | 10940.2 | 10663.8 |  | 19.89694 | 24.40595 | 18.10764 | 19.89694 | 19.68222 | 19.89694 | 20.31444 | 1.937914
17 | 476 | 2.816617 | 10738.9 | 10566.2 | 10708.9 | 10742.3 | 10946.2 | 10667.2 |  | 22.97452 | 27.76983 | 21.61466 | 22.33038 | 23.97652 | 22.33038 | 23.49938 | 2.042269
18 | 1448 | 4.912569 | 10742.7 | 10578.2 | 10718.2 | 10754.8 | 10961.3 | 10678.9 |  | 25.69425 | 36.35843 | 28.27083 | 31.27684 | 34.78385 | 30.70427 | 31.18141 | 3.619309
[9 empty] | Sorptivity | 5.859016 | 7.656954 | 6.188079 | 6.898265 | 7.435925 | 6.530207
|  |  | 27.8 | 34.1 | 25.3 | 27.8 | 27.5 | 27.8 |  | general mean | 6.761408
[10 empty] | general std | #NAME?
CRACKED-ADDitions
|  |  | Mass | [6 empty] | Inflitration
| Time (min) |  | Prism 4 - H4 | Prism 5 - H5 | Prism 6 - H6 |  |  |  |  | Prism 4 | Prism 5 | Prism 6
0 | 0 |  | 10666.1 | 10867.7 | 10591 |  |  |  |  | 0 | 0 | 0
1 | 1 |  | 10668.1 | 10867.9 | 10593.3 |  |  |  |  | 1.431434 | 0.1431434 | 1.646149
2 | 4 |  | 10669.4 | 10870.6 | 10594.2 |  |  |  |  | 2.361867 | 2.07558 | 2.290295
3 | 9 |  | 10670.9 | 10870.6 | 10595.3 |  |  |  |  | 3.435442 | 2.07558 | 3.077584
4 | 16 |  | 10671.6 | 10872 | 10596.3 |  |  |  |  | 3.936444 | 3.077584 | 3.793301
5 | 25 |  | 10672 | 10872.7 | 10597.4 |  |  |  |  | 4.222731 | 3.578586 | 4.58059
6 | 36 |  | 10672 | 10873.5 | 10598.4 |  |  |  |  | 4.222731 | 4.151159 | 5.296307
7 | 49 |  | 10672.5 | 10874.6 | 10597.9 |  |  |  |  | 4.58059 | 4.938448 | 4.938448
8 | 64 |  | 10672 | 10875.5 | 10598.9 |  |  |  |  | 4.222731 | 5.582594 | 5.654165
9 | 81 |  | 10674 | 10875.8 | 10600.3 |  |  |  |  | 5.654165 | 5.797309 | 6.656169
10 | 100 |  | 10674.2 | 10875.7 | 10600.8 |  |  |  |  | 5.797309 | 5.725737 | 7.014028
11 | 121 |  | 10675 | 10877.5 | 10602.2 |  |  |  |  | 6.369883 | 7.014028 | 8.016032
12 | 144 |  | 10675.1 | 10877 | 10602.6 |  |  |  |  | 6.441454 | 6.656169 | 8.302319
13 | 169 |  | 10675.9 | 10878.8 | 10603.2 |  |  |  |  | 7.014028 | 7.94446 | 8.731749
14 | 196 |  | 10676.5 | 10878.7 | 10604.5 |  |  |  |  | 7.443458 | 7.872889 | 9.662182
15 | 225 |  | 10677.4 | 10880.1 | 10604.9 |  |  |  |  | 8.087604 | 8.874893 | 9.948468
16 | 256 |  | 10677.9 | 10879.8 | 10607.2 |  |  |  |  | 8.445462 | 8.660177 | 11.59462
17 | 476 |  | 10681.3 | 10883.5 | 10611.9 |  |  |  |  | 10.8789 | 11.30833 | 14.95849
18 | 1448 |  | 10689.6 | 10890.4 | 10617.1 |  |  |  |  | 16.81935 | 16.24678 | 18.68022
[9 empty] | Sorptivity | 0.5929 | 0.6591 | 0.778
[10 empty] | general mean | 0.6766667
[10 empty] | general std | #NAME?
Note on B25: Measure accordingly and insert value of the width of the area around the notch left uncovered by tape
Note on B50: (~24 hours)
Note on J51: Values calculated from y=ax+b trendlines of the graph
Note on B76: (~24 hours)
Note on J77: Values calculated from y=ax+b trendlines of the graph
Note on B102: (~24 hours)
Note on J103: Values calculated from y=ax+b trendlines of the graph
Note on B128: (~24 hours)
Note on J129: Values calculated from y=ax+b trendlines of the graph

## 6 months healing
Sorptivity measurement prisms at 6 months from cracking
Lab 5
Casting day |  |  | 2019-06-03
Cracking day |  |  | 2019-07-08
Measuring day
CRACKED-REF |  |  | CRACKED-ADDitions |  |  | CRACKED-ADDitions
Prism 1 - REF4 | ! Distances in µm! |  | Prism 1 - H1 | ! Distances in µm! |  | Prism 1 - H4 | ! Distances in µm!
Loc 1 | 116.02512 |  | Loc 1 | 137.82296 |  | Loc 1 | 139.43454
Loc 2 | 129.34176 |  | Loc 2 | 133.34538 |  | Loc 2 | 113.59584
Prism 2 - REF5 |  |  | Prism 2 - H2 |  |  | Prism 2 - H5
Loc 1 | 67.13834 |  | Loc 1 | 75.55142 |  | Loc 1 | 105.29036
Loc 2 | 57.1471 |  | Loc 2 | 76.4287 |  | Loc 2 | 105.34842
Prism 3 - REF6 |  |  | Prism 3 - H3 |  |  | Prism 3 - H6
Loc 1 | 63.65266 |  | Loc 1 | 101.91394 |  | Loc 1 | 122.0367
Loc 2 | 60.89256 |  | Loc 2 | 119.87994 |  | Loc 2 | 129.95702
general mean | 82.36626 |  | general mean | 107.49039 |  | general mean | 119.2771
general std | 28.92182 |  | general std | 25.02688 |  | general std | 12.58248
Notch area width (mm) | 14
Sample width (mm) | 100
Area (mm2) | 1400
UNCRACKED-REF
|  |  | Mass | [6 empty] | Inflitration
| Time (min) | Time SQRT | Prism 1 - REF1 | Prism 2 - REF2 | Prism 3 - REF3 |  |  |  |  | REF 1 | REF 2 | REF 3
0 | 0 | 0 | 11892.2 | 11955.5 | 12010.3 |  |  |  |  | 0 | 0 | 0 | 0 | 0
1 | 1 | 0.1290994 | 11897.6 | 11958.4 | 12013.9 |  |  |  |  | 3.864873 | 2.07558 | 2.576582 | 2.839011 | 0.7536773
2 | 4 | 0.2581989 | 11899 | 11958.9 | 12015.6 |  |  |  |  | 4.866877 | 2.433438 | 3.793301 | 3.697872 | 0.9957361
3 | 9 | 0.3872983 | 11899.7 | 11959.3 | 12015 |  |  |  |  | 5.367879 | 2.719725 | 3.363871 | 3.817158 | 1.127617
4 | 16 | 0.5163978 | 11899.7 | 11959 | 12014.7 |  |  |  |  | 5.367879 | 2.50501 | 3.149155 | 3.674015 | 1.226271
5 | 25 | 0.6454972 | 11900.3 | 11960.1 | 12015.8 |  |  |  |  | 5.797309 | 3.292299 | 3.936444 | 4.342017 | 1.062116
6 | 36 | 0.7745967 | 11900.3 | 11961.1 | 12015.6 |  |  |  |  | 5.797309 | 4.008016 | 3.793301 | 4.532875 | 0.8983763
7 | 49 | 0.9036961 | 11900.8 | 11960.9 | 12016.8 |  |  |  |  | 6.155167 | 3.864873 | 4.652161 | 4.890734 | 0.9501053
8 | 64 | 1.032796 | 11901.3 | 11961.2 | 12017 |  |  |  |  | 6.513026 | 4.079588 | 4.795305 | 5.129306 | 1.021134
9 | 81 | 1.161895 | 11901.3 | 11962.4 | 12017.6 |  |  |  |  | 6.513026 | 4.938448 | 5.224735 | 5.558737 | 0.6848316
10 | 100 | 1.290994 | 11902.4 | 11962.7 | 12018.2 |  |  |  |  | 7.300315 | 5.153163 | 5.654165 | 6.035881 | 0.9171859
11 | 121 | 1.420094 | 11902.6 | 11964.4 | 12019.1 |  |  |  |  | 7.443458 | 6.369883 | 6.298311 | 6.703884 | 0.5237737
12 | 144 | 1.549193 | 11902.9 | 11964.5 | 12018.3 |  |  |  |  | 7.658173 | 6.441454 | 5.725737 | 6.608455 | 0.7977027
13 | 169 | 1.678293 | 11904.3 | 11964.8 | 12019.6 |  |  |  |  | 8.660177 | 6.656169 | 6.656169 | 7.324172 | 0.9446984
14 | 196 | 1.807392 | 11904.4 | 11965.1 | 12021.1 |  |  |  |  | 8.731749 | 6.870885 | 7.729745 | 7.77746 | 0.7604436
15 | 225 | 1.936492 | 11905.1 | 11965.7 | 12022 |  |  |  |  | 9.232751 | 7.300315 | 8.373891 | 8.302319 | 0.7905354
16 | 256 | 2.065591 | 11906.1 | 11965.8 | 12022 |  |  |  |  | 9.948468 | 7.371887 | 8.373891 | 8.564749 | 1.060507
17 | 476 | 2.816617 | 11909.2 | 11968.2 | 12025.8 |  |  |  |  | 12.16719 | 9.089608 | 11.09362 | 10.78347 | 1.275414
18 | 1448 | 4.912569 | 11918.4 | 11975 | 12033.6 |  |  |  |  | 18.75179 | 13.95648 | 16.67621 | 16.46149 | 1.963554
[9 empty] | Sorptivity | 3.220327 | 2.689341 | 3.127023
|  |  | 13.9 | 10.3 | 11.7 |  |  |  |  | general mean | 3.01223
[10 empty] | general std | #NAME?
CRACKED-REF
|  |  | Mass | [6 empty] | Inflitration
| Time (min) | Time SQRT | Prism 1 - REF4 | Prism 2 - REF5 | Prism 3 - REF6 |  |  |  |  | REF 4 | REF 5 | REF 6
0 | 0 | 0 | 11844.6 | 11791.5 | 11992 |  |  |  |  | 0 | 0 | 0 | 0 | 0
1 | 1 | 0.1290994 | 11847.5 | 11799.8 | 11997.7 |  |  |  |  | 2.07558 | 5.940452 | 4.079588 | 4.031873 | 1.578188
2 | 4 | 0.2581989 | 11848.6 | 11803.4 | 11998.3 |  |  |  |  | 2.862869 | 8.517034 | 4.509018 | 5.296307 | 2.374484
3 | 9 | 0.3872983 | 11848.8 | 11803.4 | 11998.8 |  |  |  |  | 3.006012 | 8.517034 | 4.866877 | 5.463308 | 2.289052
4 | 16 | 0.5163978 | 11848.8 | 11802.3 | 11999.6 |  |  |  |  | 3.006012 | 7.729745 | 5.43945 | 5.391736 | 1.928751
5 | 25 | 0.6454972 | 11849.5 | 11803.2 | 12000.4 |  |  |  |  | 3.507014 | 8.373891 | 6.012024 | 5.96431 | 1.98718
6 | 36 | 0.7745967 | 11850.6 | 11803.9 | 12000 |  |  |  |  | 4.294303 | 8.874893 | 5.725737 | 6.298311 | 1.913345
7 | 49 | 0.9036961 | 11850.9 | 11804.5 | 12000 |  |  |  |  | 4.509018 | 9.304323 | 5.725737 | 6.513026 | 2.03529
8 | 64 | 1.032796 | 11851.1 | 11806.2 | 12000.5 |  |  |  |  | 4.652161 | 10.52104 | 6.083596 | 7.0856 | 2.498526
9 | 81 | 1.161895 | 11851 | 11807.1 | 12001.7 |  |  |  |  | 4.58059 | 11.16519 | 6.942456 | 7.562745 | 2.723698
10 | 100 | 1.290994 | 11852.4 | 11808.1 | 12002.5 |  |  |  |  | 5.582594 | 11.8809 | 7.51503 | 8.326176 | 2.63447
11 | 121 | 1.420094 | 11851.9 | 11807.1 | 12003.7 |  |  |  |  | 5.224735 | 11.16519 | 8.373891 | 8.254604 | 2.426646
12 | 144 | 1.549193 | 11852.4 | 11808.1 | 12004.7 |  |  |  |  | 5.582594 | 11.8809 | 9.089608 | 8.851035 | 2.576803
13 | 169 | 1.678293 | 11852.3 | 11807.9 | 12005.3 |  |  |  |  | 5.511022 | 11.73776 | 9.519038 | 8.922607 | 2.576803
14 | 196 | 1.807392 | 11853.3 | 11809.6 | 12005.3 |  |  |  |  | 6.226739 | 12.95448 | 9.519038 | 9.566753 | 2.746796
15 | 225 | 1.936492 | 11853.8 | 11809.6 | 12006.1 |  |  |  |  | 6.584598 | 12.95448 | 10.09161 | 9.876897 | 2.604922
16 | 256 | 2.065591 | 11853.7 | 11811.1 | 12006.2 |  |  |  |  | 6.513026 | 14.02806 | 10.16318 | 10.23476 | 3.068416
17 | 476 | 2.816617 | 11855.2 | 11814.7 | 12011.4 |  |  |  |  | 7.586602 | 16.60464 | 13.88491 | 12.69205 | 3.776986
18 | 1448 | 4.912569 | 11861.1 | 11820.4 | 12019.1 |  |  |  |  | 11.80933 | 20.68423 | 19.39593 | 17.2965 | 3.915495
[9 empty] | Sorptivity | 2.096953 | 3.426311 | 3.531698
|  |  | 9.1 | 19.6 | 14.2 |  |  |  |  | general mean | 3.01832
[10 empty] | general std | #NAME?
CRACKED-ADDitions
|  |  | Mass | [6 empty] | Inflitration
| Time (min) | Time SQRT | Prism 1 -H1 | Prism 2 - H2 | Prism 3 - H3 | Prism 4 - H4 | Prism 5 - H5 | Prism 6 - H6 |  | H 1 | H 2 | H 3 | H 4 | H 5 | H 6
0 | 0 | 0 | 10767.7 | 10569.2 | 10729.9 | 10666.1 | 10867.7 | 10591 |  | 0 | 0 | 0 | 0 | 0 | 0 | 0 | 0
1 | 1 | 0.1290994 | 10773.2 | 10572.6 | 10732.6 | 10668.1 | 10867.9 | 10593.3 |  | 3.936444 | 2.433438 | 1.932436 | 1.431434 | 0.1431434 | 1.646149 | 1.920508 | 1.140229
2 | 4 | 0.2581989 | 10772.6 | 10573.7 | 10733.5 | 10669.4 | 10870.6 | 10594.2 |  | 3.507014 | 3.220727 | 2.576582 | 2.361867 | 2.07558 | 2.290295 | 2.672011 | 0.5172126
3 | 9 | 0.3872983 | 10773.6 | 10574.5 | 10733.3 | 10670.9 | 10870.6 | 10595.3 |  | 4.222731 | 3.793301 | 2.433438 | 3.435442 | 2.07558 | 3.077584 | 3.173013 | 0.7434124
4 | 16 | 0.5163978 | 10774.3 | 10575.4 | 10733.9 | 10671.6 | 10872 | 10596.3 |  | 4.723733 | 4.437446 | 2.862869 | 3.936444 | 3.077584 | 3.793301 | 3.80523 | 0.6681092
5 | 25 | 0.6454972 | 10774.6 | 10576.4 | 10734.5 | 10672 | 10872.7 | 10597.4 |  | 4.938448 | 5.153163 | 3.292299 | 4.222731 | 3.578586 | 4.58059 | 4.294303 | 0.6777304
6 | 36 | 0.7745967 | 10775.6 | 10577.4 | 10735.5 | 10672 | 10873.5 | 10598.4 |  | 5.654165 | 5.868881 | 4.008016 | 4.222731 | 4.151159 | 5.296307 | 4.866877 | 0.7608178
7 | 49 | 0.9036961 | 10776 | 10578.5 | 10735.7 | 10672.5 | 10874.6 | 10597.9 |  | 5.940452 | 6.656169 | 4.151159 | 4.58059 | 4.938448 | 4.938448 | 5.200878 | 0.8455027
8 | 64 | 1.032796 | 10777 | 10579.2 | 10736.6 | 10672 | 10875.5 | 10598.9 |  | 6.656169 | 7.157171 | 4.795305 | 4.222731 | 5.582594 | 5.654165 | 5.678023 | 1.004274
9 | 81 | 1.161895 | 10777.7 | 10579.5 | 10737.1 | 10674 | 10875.8 | 10600.3 |  | 7.157171 | 7.371887 | 5.153163 | 5.654165 | 5.797309 | 6.656169 | 6.298311 | 0.8160431
10 | 100 | 1.290994 | 10780.6 | 10580.4 | 10738.2 | 10674.2 | 10875.7 | 10600.8 |  | 9.232751 | 8.016032 | 5.940452 | 5.797309 | 5.725737 | 7.014028 | 6.954385 | 1.303717
11 | 121 | 1.420094 | 10781.3 | 10582.2 | 10738.3 | 10675 | 10877.5 | 10602.2 |  | 9.733753 | 9.304323 | 6.012024 | 6.369883 | 7.014028 | 8.016032 | 7.741674 | 1.407628
12 | 144 | 1.549193 | 10782.4 | 10582.6 | 10739 | 10675.1 | 10877 | 10602.6 |  | 10.52104 | 9.59061 | 6.513026 | 6.441454 | 6.656169 | 8.302319 | 8.004103 | 1.603279
13 | 169 | 1.678293 | 10782.8 | 10584.8 | 10739.2 | 10675.9 | 10878.8 | 10603.2 |  | 10.80733 | 11.16519 | 6.656169 | 7.014028 | 7.94446 | 8.731749 | 8.719821 | 1.737202
14 | 196 | 1.807392 | 10783.1 | 10584.6 | 10740.1 | 10676.5 | 10878.7 | 10604.5 |  | 11.02204 | 11.02204 | 7.300315 | 7.443458 | 7.872889 | 9.662182 | 9.053822 | 1.590627
15 | 225 | 1.936492 | 10784.6 | 10585.1 | 10740 | 10677.4 | 10880.1 | 10604.9 |  | 12.09562 | 11.3799 | 7.228743 | 8.087604 | 8.874893 | 9.948468 | 9.602538 | 1.729814
16 | 256 | 2.065591 | 10785 | 10586.2 | 10740.3 | 10677.9 | 10879.8 | 10607.2 |  | 12.38191 | 12.16719 | 7.443458 | 8.445462 | 8.660177 | 11.59462 | 10.11547 | 1.982449
17 | 476 | 2.816617 | 10789.4 | 10589.8 | 10744.5 | 10681.3 | 10883.5 | 10611.9 |  | 15.53106 | 14.74377 | 10.44947 | 10.8789 | 11.30833 | 14.95849 | 12.97834 | 2.127044
18 | 1448 | 4.912569 | 10797.2 | 10601.4 | 10758.7 | 10689.6 | 10890.4 | 10617.1 |  | 21.11366 | 23.04609 | 20.61265 | 16.81935 | 16.24678 | 18.68022 | 19.41979 | 2.40899
[9 empty] | Sorptivity | 4.212122 | 4.515624 | 3.788101 | 3.217582 | 3.371513 | 3.94605
|  |  | 17.3 | 17 | 10.4 | 11.8 | 12.1 | 16.2 |  | general mean | 3.841832
[10 empty] | general std | #NAME?
CRACKED-ADDitions
|  |  | Mass | [6 empty] | Inflitration
| Time (min) |  | Prism 4 - H4 | Prism 5 - H5 | Prism 6 - H6 |  |  |  |  | Prism 4 | Prism 5 | Prism 6
0 | 0 |  | 10666.1 | 10867.7 | 10591 |  |  |  |  | 0 | 0 | 0
1 | 1 |  | 10668.1 | 10867.9 | 10593.3 |  |  |  |  | 1.431434 | 0.1431434 | 1.646149
2 | 4 |  | 10669.4 | 10870.6 | 10594.2 |  |  |  |  | 2.361867 | 2.07558 | 2.290295
3 | 9 |  | 10670.9 | 10870.6 | 10595.3 |  |  |  |  | 3.435442 | 2.07558 | 3.077584
4 | 16 |  | 10671.6 | 10872 | 10596.3 |  |  |  |  | 3.936444 | 3.077584 | 3.793301
5 | 25 |  | 10672 | 10872.7 | 10597.4 |  |  |  |  | 4.222731 | 3.578586 | 4.58059
6 | 36 |  | 10672 | 10873.5 | 10598.4 |  |  |  |  | 4.222731 | 4.151159 | 5.296307
7 | 49 |  | 10672.5 | 10874.6 | 10597.9 |  |  |  |  | 4.58059 | 4.938448 | 4.938448
8 | 64 |  | 10672 | 10875.5 | 10598.9 |  |  |  |  | 4.222731 | 5.582594 | 5.654165
9 | 81 |  | 10674 | 10875.8 | 10600.3 |  |  |  |  | 5.654165 | 5.797309 | 6.656169
10 | 100 |  | 10674.2 | 10875.7 | 10600.8 |  |  |  |  | 5.797309 | 5.725737 | 7.014028
11 | 121 |  | 10675 | 10877.5 | 10602.2 |  |  |  |  | 6.369883 | 7.014028 | 8.016032
12 | 144 |  | 10675.1 | 10877 | 10602.6 |  |  |  |  | 6.441454 | 6.656169 | 8.302319
13 | 169 |  | 10675.9 | 10878.8 | 10603.2 |  |  |  |  | 7.014028 | 7.94446 | 8.731749
14 | 196 |  | 10676.5 | 10878.7 | 10604.5 |  |  |  |  | 7.443458 | 7.872889 | 9.662182
15 | 225 |  | 10677.4 | 10880.1 | 10604.9 |  |  |  |  | 8.087604 | 8.874893 | 9.948468
16 | 256 |  | 10677.9 | 10879.8 | 10607.2 |  |  |  |  | 8.445462 | 8.660177 | 11.59462
17 | 476 |  | 10681.3 | 10883.5 | 10611.9 |  |  |  |  | 10.8789 | 11.30833 | 14.95849
18 | 1448 |  | 10689.6 | 10890.4 | 10617.1 |  |  |  |  | 16.81935 | 16.24678 | 18.68022
[9 empty] | Sorptivity | 0.5929 | 0.6591 | 0.778
[10 empty] | general mean | 0.6766667
[10 empty] | general std | #NAME?
Note on B25: Measure accordingly and insert value of the width of the area around the notch left uncovered by tape
Note on B50: (~24 hours)
Note on J51: Values calculated from y=ax+b trendlines of the graph
Note on B76: (~24 hours)
Note on J77: Values calculated from y=ax+b trendlines of the graph
Note on B102: (~24 hours)
Note on J103: Values calculated from y=ax+b trendlines of the graph
Note on B128: (~24 hours)
Note on J129: Values calculated from y=ax+b trendlines of the graph

## SUMMARY RESULTS
Sorptivity values prisms summary of results
Lab 5
Casting day |  | 2019-06-03
Cracking day |  | 2019-07-08
|  | CRACKED-REF | UNCRACKED-REF | CRACKED-ADDitions
|  | general mean | general mean | general mean
| 0 days of healing | 9.32255 | #NAME? | 12.14602
| 28 days of healing | 5.198873 | 4.086868 | 6.372775
| 3 months of healing | 3.914436 | 3.441316 | 6.761408
| 6 months of healing | 3.01832 | 3.01223 | 3.841832