## Cracks - REF
Crack width measurement REF specimens water permeability test
RRT group |  | RRT 2
Lab 5
Casting day |  | 2019-06-03
Cracking day |  | 2019-07-08 |  | 35 | days old at cracking |  |  |  |  | ! Distances in µm!
Measuring day | 2019-07-08 |  | 2019-08-08 |  | 2019-10-08 |  | 2020-01-08 |  |  | 0 | days after crack | 31 | days after crack | 92 | days after crack | 184 | days after crack
| 0 | days after crack | 31 | days after crack | 92 | days after crack | 184 | days after crack | [9 empty] | Crack closing efficiency
REF - 8 - R1/2 | [9 empty] | MEAN | STD | MEAN | STD | MEAN | STD | MEAN | STD | days after crack | 31 | 92 | 184
Loc 1 | 120.7407 |  | 101.478 |  | 93.2872 |  |  |  | REF - 8 - R1/2 | 112.9925 | 45.13696 | 89.08133 | 34.8329 | 74.62028 | 30.0531 | 0 | 0 | 1 | 0.2116174 | 0.3395998 | 1
Loc 2 | 115.1323 |  | 92.3759 |  | 75.2064 |  |  |  | REF - 1 - R1/3 | 658.2972 | 250.9843 | 555.1762 | 211.74 | 528.97675 | 200.5693 | 518.5025 | 197.0516 | 2 | 0.1566481 | 0.1964469 | 0.212358
Loc 3 | 92.0444 |  | 87.4829 |  | 63.9821 |  |  |  | REF - 7 - R2/2 | 463.1198 | 261.7353 | 391.9073 | 185.4063 | 318.4876 | 138.7144 | 240.999 | 110.1616 | 3 | 0.1537669 | 0.3122998 | 0.4796183
Loc 4 | 125.6687 |  | 96.9284 |  | 82.0372 |  |  |  | REF - 2 - R2/3 | 143.28075 | 59.79064 | 108.9392 | 42.70589 | 98.32518 | 40.63703 | 0 | 0 | 4 | 0.2396799 | 0.3137586 | 1
Loc 5 | 94.6455 |  | 76.0135 |  | 65.9284 |  |  |  | REF - 6 - R3/2 | 95.49768 | 49.69704 | 81.40955 | 37.02019 | 0 | 0 | 0 | 0 | 5 | 0.1475233 | 1 | 1
Loc 6 | 129.7235 |  | 80.2093 |  | 67.2804 |  |  |  | REF - 3 - R3/3 | 88.58208 | 49.47432 | 0 | 0 | 0 | 0 | 0 | 0 | 6 | 1 | 1 | 1
general mean | 112.9925 |  | 89.08133 |  | 74.62028 |  |  |  | REF - 4 - R4/1 | 105.4999 | 49.46373 | 98.71908 | 44.16058 | 93.37775 | 41.72037 | 0 | 0 | 7 | 0.06427306 | 0.1149019 | 1
general std | 45.13696 |  | 34.8329 |  | 30.0531 |  |  |  | REF - 9 - R4/2 | 56.51048 | 44.52119 | 0 | 0 | 0 | 0 | 0 | 0 | 8 | 1 | 1 | 1
[9 empty] | REF - 5 - R4/3 | 377.6379 | 214.2858 | 340.0271 | 163.4838 | 324.2966 | 154.4946 | 242.28915 | 117.022 | 9 | 0.09959492 | 0.1412499 | 0.3584088
REF - 1 - R1/3 | [8 empty] | Mean | 233.4909 |  | 185.0289 |  | 159.7871 |  | 111.3101 |  | Mean | 0.341456 | 0.4909174 | 0.7833761
Loc 1 | 678.0157 |  | 602.2042 |  | 543.3759 |  | 478.3568
Loc 2 | 679.4855 |  | 545.0139 |  | 524.3479 |  | 530.3704 |  | Min | 56.51048 |  | 0 |  | 0 |  | 0 |  | Min | 0.06427306 | 0.1149019 | 0.212358
Loc 3 | 598.9801 |  | 534.927 |  | 552.9043 |  | 512.0589 |  | Max | 658.2972 |  | 555.1762 |  | 528.97675 |  | 518.5025 |  | Max | 1 | 1 | 1
Loc 4 | 627.6384 |  | 563.4018 |  | 529.3792 |  | 529.3792 |  | ∆ | 601.7867 |  | 555.1762 |  | 528.97675 |  | 518.5025 |  | ∆ | 0.9357269 | 0.8850981 | 0.787642
Loc 5 | 680.4671 |  | 572.0183 |  | 520.3729 |  | 517.3695
Loc 6 | 685.1964 |  | 513.492 |  | 503.4803 |  | 543.4803
general mean | 658.2972 |  | 555.1762 |  | 528.97675 |  | 518.5025
general std | 250.9843 |  | 211.74 |  | 200.5693 |  | 197.0516
REF - 7 - R2/2
Loc 1 | 237.3513 |  | 312.0307 |  | 283.9284 |  | 158.3975
Loc 2 | 317.675 |  | 319.491 |  | 386.0826 |  | 318.4804
Loc 3 | 337.2812 |  | 307.1093 |  | 251.9302 |  | 248.0687
Loc 4 | 798.7302 |  | 582.9321 |  | 275.0379 |  | 228.0385
Loc 5 | 626.1971 |  | 510.4302 |  | 439.0189 |  | 316.9504
Loc 6 | 461.4838 |  | 319.4503 |  | 274.9274 |  | 176.0587
general mean | 463.1198 |  | 391.9073 |  | 318.4876 |  | 240.999
general std | 261.7353 |  | 185.4063 |  | 138.7144 |  | 110.1616
REF - 2 - R2/3
Loc 1 | 107.873 |  | 102.3842 |  | 81.4902
Loc 2 | 125.6687 |  | 96.3862 |  | 125.2879
Loc 3 | 148.3445 |  | 112.8474 |  | 108.3803
Loc 4 | 187.0899 |  | 114.3683 |  | 84.382
Loc 5 | 158.3069 |  | 129.274 |  | 107.3729
Loc 6 | 132.4015 |  | 98.3753 |  | 83.0378
general mean | 143.28075 |  | 108.9392 |  | 98.32518
general std | 59.79064 |  | 42.70589 |  | 40.63703
REF - 6 - R3/2
Loc 1 | 101.7635 |  | 103.4829
Loc 2 | 158.4703 |  | 111.892
Loc 3 | 110.0741 |  | 78.384
Loc 4 | 72.3166 |  | 52.482
Loc 5 | 79.4798 |  | 65.293
Loc 6 | 50.8818 |  | 76.9234
general mean | 95.49768 |  | 81.40955
general std | 49.69704 |  | 37.02019
REF - 3 - R3/3
Loc 1 | 129.5238
Loc 2 | 136.7196
Loc 3 | 103.0277
Loc 4 | 61.4807
Loc 5 | 57.5661
Loc 6 | 43.1746
general mean | 88.58208
general std | 49.47432
REF - 4 - R4/1
Loc 1 | 148.3445 |  | 136.9578 |  | 121.9457
Loc 2 | 132.2926 |  | 112.2589 |  | 122.0547
Loc 3 | 110.0741 |  | 109.5398 |  | 95.8268
Loc 4 | 96.0035 |  | 89.5368 |  | 81.4829
Loc 5 | 59.3378 |  | 65.9247 |  | 64.9284
Loc 6 | 86.9468 |  | 78.0965 |  | 74.028
general mean | 105.4999 |  | 98.71908 |  | 93.37775
general std | 49.46373 |  | 44.16058 |  | 41.72037
REF - 9 - R4/2
Loc 1 | 86.6435
Loc 2 | 87.5403
Loc 3 | 110.0741
Loc 4 | 14.4397
Loc 5 | 21.9583
Loc 6 | 18.407
general mean | 56.51048
general std | 44.52119
REF - 5 - R4/3
Loc 1 | 280.4689 |  | 256.401 |  | 230.0858 |  | 209.4792
Loc 2 | 366.9841 |  | 374.39 |  | 379.264 |  | 278.4902
Loc 3 | 714.7031 |  | 549.0193 |  | 290.274 |  | 193.4892
Loc 4 | 388.1048 |  | 269.39 |  | 508.2794 |  | 390.0469
Loc 5 | 282.9319 |  | 310.482 |  | 273.0468 |  | 189.0284
Loc 6 | 232.6346 |  | 280.4802 |  | 264.8294 |  | 193.201
general mean | 377.6379 |  | 340.0271 |  | 324.2966 |  | 242.28915
general std | 214.2858 |  | 163.4838 |  | 154.4946 |  | 117.022
Note on D10: 28 days (+1)
Note on F10: 3 months (84 days + 1)
Note on H10: 6 months (168+1 days)

## Cracks - ADDS
Crack width measurement ADD(itioned) specimens water permeability test
RRT group |  | RRT 2
Lab 5
Casting day |  | 2019-06-03
Cracking day |  | 2019-07-08 |  | 35 | days old at cracking |  |  |  |  | ! Distances in µm!
Measuring day | 2019-07-08 |  | 2019-08-08 |  | 2019-10-08 |  | 2020-01-08 |  |  | 0 | days after crack | 31 | days after crack | 92 | days after crack | 184 | days after crack
| 0 | days after crack | 31 | days after crack | 92 | days after crack | 184 | days after crack | [9 empty] | Crack closing efficiency
ADDS - 1 - H1/1 | [9 empty] | MEAN | STD | MEAN | STD | MEAN | STD | MEAN | STD | days after crack | 31 | 92 | 184
Loc 1 | 313.626 |  | 304.7536 |  | 105.284 |  | 96.9747 |  | ADDS - 1 - H1/1 | 267.1452 | 116.7217 | 252.544 | 116.7266 | 110.1005 | 42.63562 | 107.8089 | 41.87897 | 1 | 0.05465642 | 0.5878628 | 0.5964408
Loc 2 | 321.7085 |  | 325.2891 |  | 126.3829 |  | 125.0736 |  | ADDS - 2 - H1/2 | 491.3999 | 197.215 | 398.4711 | 154.0233 | 366.44725 | 139.7981 | 309.0095 | 118.315 | 2 | 0.1891103 | 0.254279 | 0.3711649
Loc 3 | 194.2857 |  | 321.5896 |  | 117.3986 |  | 113.4697 |  | ADDS - 3 - H1/3 | 182.50805 | 83.54398 | 161.72395 | 68.70034 | 150.240915 | 62.59962 | 141.33375 | 58.80721 | 3 | 0.1138805 | 0.1767984 | 0.2256027
Loc 4 | 309.0503 |  | 178.3098 |  | 109.7508 |  | 108.4792 |  | ADDS - 4 - H2/1 | 312.6904 | 33.94932 | 303.0232 | 29.86956 | 260.857 | 74.27817 | 220.761 | 36.9299 | 4 | 0.03091621 | 0.1657657 | 0.2939948
Loc 5 | 286.4783 |  | 221.0829 |  | 102.4973 |  | 105.3872 |  | ADDS - 5 - H2/2 | 283.442 | 128.4384 | 275.411 | 120.9112 | 247.9289 | 109.0672 | 223.8692 | 98.32771 | 5 | 0.0283339 | 0.1252923 | 0.2101764
Loc 6 | 177.7223 |  | 164.2389 |  | 99.2892 |  | 97.469 |  | ADDS - 6 - H3/1 | 165.4937 | 69.05475 | 114.8629 | 44.56895 | 97.00258 | 37.42912 | 0 | 0 | 6 | 0.3059378 | 0.4138592 | 1
general mean | 267.1452 |  | 252.544 |  | 110.1005 |  | 107.8089 |  | ADDS - 7 - H3/2 | 125.8816 | 58.37432 | 120.1273 | 52.07523 | 97.94308 | 42.18885 | 0 | 0 | 7 | 0.04571212 | 0.221943 | 1
general std | 116.7217 |  | 116.7266 |  | 42.63562 |  | 41.87897 |  | ADDS - 8 - H4/1 | 125.273 | 52.82948 | 106.91995 | 43.26905 | 96.3244 | 38.89438 | 0 | 0 | 8 | 0.1465043 | 0.231084 | 1
[9 empty] | ADDS - 9 - H4/2 | 523.7704 | 216.9135 | 518.1506 | 212.1134 | 504.6625 | 202.732 | 496.3237 | 196.5128 | 9 | 0.01072961 | 0.03648151 | 0.05240216
ADDS - 2 - H1/2 | [8 empty] | Mean | 275.2894 |  | 250.1371 |  | 214.6119 |  | 166.5673 |  | Mean | 0.1028646 | 0.2459296 | 0.5277535
Loc 1 | 530.8107 |  | 445.2849 |  | 403.9482 |  | 305.0856
Loc 2 | 614.5219 |  | 402.9482 |  | 348.3918 |  | 347.3855 |  | Min | 125.273 |  | 106.91995 |  | 96.3244 |  | 0 |  | Min | 0.01072961 | 0.03648151 | 0.05240216
Loc 3 | 457.3701 |  | 413.4902 |  | 351.3895 |  | 314.9205 |  | Max | 523.7704 |  | 518.1506 |  | 504.6625 |  | 496.3237 |  | Max | 0.3059378 | 0.5878628 | 1
Loc 4 | 463.2755 |  | 378.949 |  | 359.2743 |  | 289.366 |  | ∆ | 398.4974 |  | 411.2306 |  | 408.3381 |  | 496.3237 |  | ∆ | 0.2952082 | 0.5513813 | 0.9475978
Loc 5 | 477.8553 |  | 409.2073 |  | 376.395 |  | 301.9078
Loc 6 | 404.566 |  | 340.9472 |  | 359.2847 |  | 295.3917
general mean | 491.3999 |  | 398.4711 |  | 366.44725 |  | 309.0095
general std | 197.215 |  | 154.0233 |  | 139.7981 |  | 118.315
ADDS - 3 - H1/3
Loc 1 | 201.6099 |  | 179.3056 |  | 152.4972 |  | 139.3762
Loc 2 | 195.4813 |  | 152.4829 |  | 140.3892 |  | 127.2746
Loc 3 | 259.0476 |  | 189.3856 |  | 156.38739 |  | 148.3972
Loc 4 | 115.1074 |  | 121.3984 |  | 123.2973 |  | 116.2872
Loc 5 | 189.6789 |  | 203.2873 |  | 202.4872 |  | 191.2836
Loc 6 | 134.1232 |  | 124.4839 |  | 126.3872 |  | 125.3837
general mean | 182.50805 |  | 161.72395 |  | 150.240915 |  | 141.33375
general std | 83.54398 |  | 68.70034 |  | 62.59962 |  | 58.80721
ADDS - 4 - H2/1
Loc 1 | 365.1896 |  | 299.4643 |  | 365.1896 |  | 217.7479
Loc 2 | 284.4735 |  | 351.4904 |  | 284.4735 |  | 285.4829
Loc 3 | 285.1891 |  | 268.2973 |  | 164.1891 |  | 186.2094
Loc 4 | 299.4387 |  | 292.5695 |  | 229.4387 |  | 194.2802
Loc 5 | 344.8302 |  | 322.9579 |  | 314.8302 |  | 239.4729
Loc 6 | 297.0211 |  | 283.3596 |  | 207.0211 |  | 201.3728
general mean | 312.6904 |  | 303.0232 |  | 260.857 |  | 220.761
general std | 33.94932 |  | 29.86956 |  | 74.27817 |  | 36.9299
ADDS - 5 - H2/2
Loc 1 | 367.4849 |  | 323.8973 |  | 301.3903 |  | 267.0775
Loc 2 | 347.6754 |  | 353.2973 |  | 321.382 |  | 304.0578
Loc 3 | 291.2887 |  | 265.9843 |  | 232.1973 |  | 214.3796
Loc 4 | 280.5048 |  | 287.4972 |  | 243.9093 |  | 200.8956
Loc 5 | 147.1672 |  | 157.3927 |  | 147.2974 |  | 146.7577
Loc 6 | 266.5311 |  | 264.3972 |  | 241.3972 |  | 210.0469
general mean | 283.442 |  | 275.411 |  | 247.9289 |  | 223.8692
general std | 128.4384 |  | 120.9112 |  | 109.0672 |  | 98.32771
ADDS - 6 - H3/1
Loc 1 | 124.6713 |  | 106.9604 |  | 89.3792
Loc 2 | 158.5039 |  | 132.9574 |  | 95.2486
Loc 3 | 192.8759 |  | 123.2641 |  | 110.0389
Loc 4 | 207.6824 |  | 104.9021 |  | 100.3271
Loc 5 | 172.6984 |  | 113.0695 |  | 99.5842
Loc 6 | 136.5301 |  | 108.0239 |  | 87.4375
general mean | 165.4937 |  | 114.8629 |  | 97.00258
general std | 69.05475 |  | 44.56895 |  | 37.42912
ADDS - 7 - H3/2
Loc 1 | 127.0262 |  | 118.482 |  | 116.4832
Loc 2 | 141.6602 |  | 123.29 |  | 85.2792
Loc 3 | 188.8889 |  | 173.2943 |  | 78.9302
Loc 4 | 85.3313 |  | 97.4832 |  | 87.2984
Loc 5 | 116.7512 |  | 108.3752 |  | 134.2803
Loc 6 | 95.632 |  | 99.8392 |  | 85.3872
general mean | 125.8816 |  | 120.1273 |  | 97.94308
general std | 58.37432 |  | 52.07523 |  | 42.18885
ADDS - 8 - H4/1
Loc 1 | 128.1761 |  | 102.0579 |  | 98.3794
Loc 2 | 158.3069 |  | 136.7548 |  | 124.3802
Loc 3 | 132.2711 |  | 110.0746 |  | 94.2791
Loc 4 | 113.0277 |  | 98.3853 |  | 87.3972
Loc 5 | 137.5395 |  | 108.2146 |  | 92.4721
Loc 6 | 82.3166 |  | 86.0325 |  | 81.0384
general mean | 125.273 |  | 106.91995 |  | 96.3244
general std | 52.82948 |  | 43.26905 |  | 38.89438
ADDS - 9 - H4/2
Loc 1 | 623.8776 |  | 612.0238 |  | 601.3827 |  | 587.0327
Loc 2 | 569.7394 |  | 572.4729 |  | 533.2847 |  | 518.2942
Loc 3 | 504.937 |  | 512.0483 |  | 521.4938 |  | 509.272
Loc 4 | 391.8226 |  | 401.482 |  | 420.4989 |  | 438.4982
Loc 5 | 433.2426 |  | 421.4982 |  | 408.2874 |  | 407.483
Loc 6 | 619.0033 |  | 589.3782 |  | 543.0274 |  | 517.3622
general mean | 523.7704 |  | 518.1506 |  | 504.6625 |  | 496.3237
general std | 216.9135 |  | 212.1134 |  | 202.732 |  | 196.5128
Note on D10: 28 days (+1)
Note on F10: 3 months (84 days + 1)
Note on H10: 6 months (168+1 days)

## Water permeability
Water permeability measured by water flow testing
RRT group |  |  | RRT 2
Lab 5
Casting day | 2019-06-03
Cracking day | 2019-07-08 | 35 | days old at cracking
Measuring day | 2019-07-10 | UNHEALED |  |  | 37 | days old at testing |  | Measuring day | 2019-08-10 | 1 month | [6 empty] | Measuring day | 2019-10-10 | 3 months | [6 empty] | Measuring day | 2020-01-10 | 6 months
[8 empty] | days after crack | 31 | [7 empty] | days after crack | 61 | [7 empty] | days after crack | 92
series | sample number | Disk width | Tube Φint | deltaH | deltaT | deltaW | WF | series | sample number | Tube Φint | deltaH | deltaT | deltaW | WF | Healing | Continues healing or moves to chlorides test? | series | sample number | Tube Φint | deltaH | deltaT | deltaW | WF | Healing | Continues healing or moves to chlorides test? | series | sample number | Tube Φint | deltaH | deltaT | deltaW | WF | Healing | Continues healing or moves to chlorides test?
|  |  | (mm) | (mm) | (min) | (Lt) | (Lt/min) |  |  | (mm) | (mm) | (min) | (Lt) | (Lt/min) | efficiency |  |  |  | (mm) | (mm) | (min) | (Lt) | (Lt/min) | efficiency |  |  |  | (mm) | (mm) | (min) | (Lt) | (Lt/min) | efficiency
REF 1-2 | 1 |  | 100 |  | 30 | 0.02208 | 0.000736 | REF 1-2 | 1 | 100 |  | 30 | 0.00123 | 4.1e-05 | 94.43% | continues | REF 1-2 | 1 | 100 |  | 30 | 0 | 0 | 100% | chlorides | REF 1-2 | 1 | 100 |  |  | 0 | 0
REF 1-3 | 2 |  | 100 |  | 6 | 1.5 | 0.25 | REF 1-3 | 2 | 100 |  | 8.5 | 1.5 | 0.1764706 | 29.41% | continues | REF 1-3 | 2 | 100 |  | 9 | 1.5 | 0.1666667 | 33.33% | continues | REF 1-3 | 2 | 100 |  | 10 | 1.5 | 0.15 | 40% | continues
REF 2-2 | 3 |  | 100 |  | 17 | 1.5 | 0.08823529 | REF 2-2 | 3 | 100 |  | 22 | 1.5 | 0.06818182 | 22.73% | continues | REF 2-2 | 3 | 100 |  | 30 | 0.976 | 0.03253333 | 63.13% | continues | REF 2-2 | 3 | 100 |  | 30 | 0.403 | 0.01343333 | 84.78% | continues
REF 2-3 | 4 |  | 100 |  | 30 | 0.04897 | 0.001632333 | REF 2-3 | 4 | 100 |  | 30 | 0.01125 | 0.000375 | 77.03% | continues | REF 2-3 | 4 | 100 |  | 30 | 0 | 0 | 100% | chlorides | REF 2-3 | 4 | 100 |  |  | 0 | 0
REF 3-2 | 5 |  | 100 |  | 30 | 0.00085 | 2.833333e-05 | REF 3-2 | 5 | 100 |  | 11 | 0 | 0 | 100% | chlorides | REF 3-2 | 5 | 100 |  |  | 0 | 0 |  |  | REF 3-2 | 5 | 100 |  |  | 0 | 0
REF 3-3 | 6 |  | 100 |  | 30 | 0 | 0 | REF 3-3 | 6 | 100 |  |  | 0 | 0 |  |  | REF 3-3 | 6 | 100 |  |  | 0 | 0 |  |  | REF 3-3 | 6 | 100 |  |  | 0 | 0
REF 4-1 | 7 |  | 100 |  | 30 | 0.0025 | 8.333333e-05 | REF 4-1 | 7 | 100 |  | 30 | 0.00026 | 8.666667e-06 | 89.6% | continues | REF 4-1 | 7 | 100 |  | 30 | 0 | 0 | 100% | chlorides | REF 4-1 | 7 | 100 |  |  | 0 | 0
REF 4-2 | 8 |  | 100 |  | 30 | 0 | 0 | REF 4-2 | 8 | 100 |  |  | 0 | 0 |  |  | REF 4-2 | 8 | 100 |  |  | 0 | 0 |  |  | REF 4-2 | 8 | 100 |  |  | 0 | 0
REF 4-3 | 9 |  | 100 |  | 30 | 1.5 | 0.05 | REF 4-3 | 9 | 100 |  | 30 | 1.34368 | 0.04478933 | 10.42% | continues | REF 4-3 | 9 | 100 |  | 30 | 1.04737 | 0.03491233 | 30.18% | continues | REF 4-3 | 9 | 100 |  | 30 | 0.453 | 0.0151 | 69.8% | continues
ADDS H 1-1 | 1 |  | 100 |  | 30 | 0.54715 | 0.01823833 | ADDS H 1-1 | 1 | 100 |  | 30 | 0.53398 | 0.01779933 | 2.407% | continues | ADDS H 1-1 | 1 | 100 |  | 30 | 0.01668 | 0.000556 | 96.95% | continues | ADDS H 1-1 | 1 | 100 |  | 30 | 0.01 | 0.0003333333 | 98.17% | continues
ADDS H 1-2 | 2 |  | 100 |  | 16 | 1.5 | 0.09375 | ADDS H 1-2 | 2 | 100 |  | 22 | 1.5 | 0.06818182 | 27.27% | continues | ADDS H 1-2 | 2 | 100 |  | 30 | 1.46673 | 0.048891 | 47.85% | continues | ADDS H 1-2 | 2 | 100 |  | 30 | 0.836 | 0.02786667 | 70.28% | continues
ADDS H 1-3 | 3 |  | 100 |  | 30 | 0.11684 | 0.003894667 | ADDS H 1-3 | 3 | 100 |  | 30 | 0.05134 | 0.001711333 | 56.06% | continues | ADDS H 1-3 | 3 | 100 |  | 30 | 0.04 | 0.001333333 | 65.77% | continues | ADDS H 1-3 | 3 | 100 |  | 30 | 0.035 | 0.001166667 | 70.04% | continues
ADDS H 2-1 | 4 |  | 100 |  | 30 | 0.8844 | 0.02948 | ADDS H 2-1 | 4 | 100 |  | 30 | 0.84453 | 0.028151 | 4.508% | continues | ADDS H 2-1 | 4 | 100 |  | 30 | 0.52732 | 0.01757733 | 40.38% | continues | ADDS H 2-1 | 4 | 100 |  | 30 | 0.148 | 0.004933333 | 83.27% | continues
ADDS H 2-2 | 5 |  | 100 |  | 30 | 0.6525 | 0.02175 | ADDS H 2-2 | 5 | 100 |  | 30 | 0.60506 | 0.02016867 | 7.27% | continues | ADDS H 2-2 | 5 | 100 |  | 30 | 0.29627 | 0.009875667 | 54.59% | continues | ADDS H 2-2 | 5 | 100 |  | 30 | 0.158 | 0.005266667 | 75.79% | continues
ADDS H 3-1 | 6 |  | 100 |  | 30 | 0.05052 | 0.001684 | ADDS H 3-1 | 6 | 100 |  | 30 | 0.02312 | 0.0007706667 | 54.24% | continues | ADDS H 3-1 | 6 | 100 |  | 30 | 0 | 0 | 100% | chlorides | ADDS H 3-1 | 6 | 100 |  |  | 0 | 0
ADDS H 3-2 | 7 |  | 100 |  | 30 | 0.00401 | 0.0001336667 | ADDS H 3-2 | 7 | 100 |  | 30 | 0.00353 | 0.0001176667 | 11.97% | continues | ADDS H 3-2 | 7 | 100 |  | 30 | 0 | 0 | 100% | chlorides | ADDS H 3-2 | 7 | 100 |  |  | 0 | 0
ADDS H 4-1 | 8 |  | 100 |  | 30 | 0.03014 | 0.001004667 | ADDS H 4-1 | 8 | 100 |  | 30 | 0.00699 | 0.000233 | 76.81% | continues | ADDS H 4-1 | 8 | 100 |  | 30 | 0 | 0 | 100% | chlorides | ADDS H 4-1 | 8 | 100 |  |  | 0 | 0
ADDS H 4-2 | 9 |  | 100 |  | 9 | 1.5 | 0.1666667 | ADDS H 4-2 | 9 | 100 |  | 10 | 1.5 | 0.15 | 10% | continues | ADDS H 4-2 | 9 | 100 |  | 15 | 1.5 | 0.1 | 40% | continues | ADDS H 4-2 | 9 | 100 |  | 16 | 1.5 | 0.09375 | 43.75% | continues
|  |  | WF | [6 empty] | WF | [8 empty] | WF | [8 empty] | WF
|  |  | REF | ADDS | [5 empty] | REF | ADDS | [7 empty] | REF | ADDS | [7 empty] | REF | ADDS
|  | mean | 0.04341281 | 0.03740022 |  |  |  |  | mean | 0.03220738 | 0.03190372 | [6 empty] | mean | 0.02601248 | 0.0198037 | [6 empty] | mean | 0.01983704 | 0.01481296
|  | std | 0.08353639 | 0.05664765 |  |  |  |  | std | 0.05964585 | 0.04938091 | [6 empty] | std | 0.05473256 | 0.034039 | [6 empty] | std | 0.04920225 | 0.03091186
|  | COV | 192.4% | 151.5% |  |  |  |  | COV | 185.2% | 154.8% | [6 empty] | COV | 210.4% | 171.9% | [6 empty] | COV | 248% | 208.7%
[9 empty] | Sealing Efficiency | 25.81% | 14.7% | [6 empty] | Sealing Efficiency | 40.08% | 47.05% | [6 empty] | Sealing Efficiency | 54.31% | 60.39%
[9 empty] | Time (t) | 1 month | [7 empty] | Time (t) | 3 months | [7 empty] | Time (t) | 6 months
Φint
ΔH
Note on C6: Should be 28days (+1)

## Chloride penetration
REFERENCE SAMPLES
Basic data |  | Picture - profile | Basic data | Picture - profile | Basic data | Picture - profile
Series |  |  | Series |  | Series
Sample number |  |  | Sample number |  | Sample number
Healing time at water flow = 0 |  |  | Healing time at water flow = 0 |  | Healing time at water flow = 0
Tube Φint (mm) |  |  | Tube Φint (mm) |  | Tube Φint (mm)
H (mm) |  |  | H (mm) |  | H (mm)
Salt concentration |  |  | Salt concentration |  | Salt concentration
Time of exposure |  |  | Time of exposure |  | Time of exposure
Basic data |  | Picture - profile | Basic data | Picture - profile | Basic data | Picture - profile
Series |  |  | Series |  | Series
Sample number |  |  | Sample number |  | Sample number
Healing time at water flow = 0 |  |  | Healing time at water flow = 0 |  | Healing time at water flow = 0
Tube Φint (mm) |  |  | Tube Φint (mm) |  | Tube Φint (mm)
H (mm) |  |  | H (mm) |  | H (mm)
Salt concentration |  |  | Salt concentration |  | Salt concentration
Time of exposure |  |  | Time of exposure |  | Time of exposure
Basic data |  | Picture - profile | Basic data | Picture - profile | Basic data | Picture - profile
Series |  |  | Series |  | Series
Sample number |  |  | Sample number |  | Sample number
Healing time at water flow = 0 |  |  | Healing time at water flow = 0 |  | Healing time at water flow = 0
Tube Φint (mm) |  |  | Tube Φint (mm) |  | Tube Φint (mm)
H (mm) |  |  | H (mm) |  | H (mm)
Salt concentration |  |  | Salt concentration |  | Salt concentration
Time of exposure |  |  | Time of exposure |  | Time of exposure
ADDITIONED SAMPLES
Basic data |  | Picture - profile | Basic data | Picture - profile | Basic data | Picture - profile
Series | ADDS H 3-1 |  | Series |  | Series
Sample number | 6 |  | Sample number |  | Sample number
Healing time at water flow = 0 | 3 months |  | Healing time at water flow = 0 |  | Healing time at water flow = 0
Tube Φint (mm) | 100 |  | Tube Φint (mm) |  | Tube Φint (mm)
H (mm) | --- |  | H (mm) |  | H (mm)
Salt concentration | 33g/l |  | Salt concentration |  | Salt concentration
Time of exposure | 3 days |  | Time of exposure |  | Time of exposure
Basic data |  | Picture - profile | Basic data | Picture - profile | Basic data | Picture - profile
Series | ADDS H 3-2 |  | Series |  | Series
Sample number | 7 |  | Sample number |  | Sample number
Healing time at water flow = 0 | 3 months |  | Healing time at water flow = 0 |  | Healing time at water flow = 0
Tube Φint (mm) | 100 |  | Tube Φint (mm) |  | Tube Φint (mm)
H (mm) | --- |  | H (mm) |  | H (mm)
Salt concentration | 33g/l |  | Salt concentration |  | Salt concentration
Time of exposure | 3 days |  | Time of exposure |  | Time of exposure
Basic data |  | Picture - profile | Basic data | Picture - profile | Basic data | Picture - profile
Series | ADDS H 4-1 |  | Series |  | Series
Sample number | 8 |  | Sample number |  | Sample number
Healing time at water flow = 0 | 3 months |  | Healing time at water flow = 0 |  | Healing time at water flow = 0
Tube Φint (mm) | 100 |  | Tube Φint (mm) |  | Tube Φint (mm)
H (mm) | --- |  | H (mm) |  | H (mm)
Salt concentration | 33g/l |  | Salt concentration |  | Salt concentration
Time of exposure | 3 days |  | Time of exposure |  | Time of exposure
cutting plane
perpendicular
to the crack