## Cracking day
Sorptivity measurement prisms at 0 days from cracking
RRT 2 | Lab 6
Casting day | 2019-06-03
Cracking day | 2019-07-04
Measuring day | 2019-07-18 | -31
CRACKED-REF |  |  | CRACKED-ADDitions |  |  | CRACKED-ADDitions
Prism 1 | ! Distances in µm! |  | Prism 1 | ! Distances in µm! |  | Prism 4 | ! Distances in µm!
Loc 1 | 134 |  | Loc 1 | 132 |  | Loc 1 | 125
Loc 2 | 110 |  | Loc 2 | 128 |  | Loc 2 | 125
Loc 3 | 116 |  | Loc 3 | 132 |  | Loc 3 | 114
Loc 4 | 94 |  | Loc 4 | 94 |  | Loc 4 | 115
Prism 2 |  |  | Prism 2 |  |  | Prism 5
Loc 1 | 90 |  | Loc 1 | 114 |  | Loc 1 | 138
Loc 2 | 128 |  | Loc 2 | 0 |  | Loc 2 | 0
Loc 3 | 118 |  | Loc 3 | 0 |  | Loc 3 | 167
Loc 4 | 126 |  | Loc 4 | 99 |  | Loc 4 | 120
Prism 3 |  |  | Prism 3 |  |  | Prism 6
Loc 1 | 93 |  | Loc 1 | 94 |  | Loc 1 | 122
Loc 2 | 110 |  | Loc 2 | 108 |  | Loc 2 | 138
Loc 3 | 126 |  | Loc 3 | 111 |  | Loc 3 | 139
Loc 4 | 112 |  | Loc 4 | 90 |  | Loc 4 | 124
general mean | 113.0833 |  | general mean | 91.83333 |  | general mean | 118.9167
general std | 14.60671 |  | general std | 45.31272 |  | general std | 40.15302
Notch depth (mm) | 10
Notch area width (mm) | 15
Sample width (mm) | 100
Area (mm2) | 1500
UNCRACKED-REF
|  | Mass (gr) |  |  |  | Inflitration
| Time (min) | Prism 1 | Prism 2 | Prism 3 |  | Prism 1 | Prism 2 | Prism 3
0 | 0 | 11800 | 12210 | 12150 |  | 0 | 0 | 0 | 0 | 0
0.1290994 | 1 | 11820 | 12210 | 12155 |  | 13.36005 | 0 | 3.340013 | 5.566689 | 5.676931
0.5163978 | 16 | 11820 | 12210 | 12170 |  | 13.36005 | 0 | 13.36005 | 8.906702 | 6.29799
0.6454972 | 25 | 11820 | 12210 | 12170 |  | 13.36005 | 0 | 13.36005 | 8.906702 | 6.29799
0.7745967 | 36 | 11820 | 12210 | 12170 |  | 13.36005 | 0 | 13.36005 | 8.906702 | 6.29799
0.9036961 | 49 | 11820 | 12210 | 12170 |  | 13.36005 | 0 | 13.36005 | 8.906702 | 6.29799
1.032796 | 64 | 11820 | 12220 | 12175 |  | 13.36005 | 6.680027 | 16.70007 | 12.24672 | 4.165729
1.161895 | 81 | 11820 | 12220 | 12180 |  | 13.36005 | 6.680027 | 20.04008 | 13.36005 | 5.454219
1.290994 | 100 | 11820 | 12220 | 12180 |  | 13.36005 | 6.680027 | 20.04008 | 13.36005 | 5.454219
1.420094 | 121 | 11825 | 12225 | 12185 |  | 16.70007 | 10.02004 | 23.38009 | 16.70007 | 5.454219
1.549193 | 144 | 11825 | 12225 | 12185 |  | 16.70007 | 10.02004 | 23.38009 | 16.70007 | 5.454219
1.678293 | 169 | 11825 | 12225 | 12190 |  | 16.70007 | 10.02004 | 26.72011 | 17.8134 | 6.863075
1.807392 | 196 | 11830 | 12235 | 12190 |  | 20.04008 | 16.70007 | 26.72011 | 21.15342 | 4.165729
1.936492 | 225 | 11830 | 12235 | 12190 |  | 20.04008 | 16.70007 | 26.72011 | 21.15342 | 4.165729
2.065591 | 256 | 11830 | 12235 | 12190 |  | 20.04008 | 16.70007 | 26.72011 | 21.15342 | 4.165729
4.912569 | 1448 | 11865 | 12260 | 12220 |  | 43.42017 | 33.40013 | 46.76019 | 41.1935 | 5.676931
[5 empty] | Sorptivity | 7.244079 | 7.794181 | 9.21017
[6 empty] | general mean | 8.08281
[6 empty] | general std | 1.014326
CRACKED-REF
|  | Mass (gr) |  |  |  | Inflitration
| Time (min) | Prism 1 | Prism 2 | Prism 3 |  | Prism 1 | Prism 2 | Prism 3
0 | 0 | 12025 | 12015 | 11960 |  | 0 | 0 | 0 | 0 | 0
0.1290994 | 1 | 12040 | 12030 | 11980 |  | 10.02004 | 10.02004 | 13.36005 | 11.13338 | 1.574497
0.5163978 | 16 | 12040 | 12030 | 11980 |  | 10.02004 | 10.02004 | 13.36005 | 11.13338 | 1.574497
0.6454972 | 25 | 12045 | 12040 | 11980 |  | 13.36005 | 16.70007 | 13.36005 | 14.47339 | 1.574497
0.7745967 | 36 | 12045 | 12040 | 11980 |  | 13.36005 | 16.70007 | 13.36005 | 14.47339 | 1.574497
0.9036961 | 49 | 12045 | 12040 | 11980 |  | 13.36005 | 16.70007 | 13.36005 | 14.47339 | 1.574497
1.032796 | 64 | 12050 | 12040 | 11980 |  | 16.70007 | 16.70007 | 13.36005 | 15.58673 | 1.574497
1.161895 | 81 | 12040 | 12040 | 11980 |  | 10.02004 | 16.70007 | 13.36005 | 13.36005 | 2.727109
1.290994 | 100 | 12045 | 12040 | 11985 |  | 13.36005 | 16.70007 | 16.70007 | 15.58673 | 1.574497
1.420094 | 121 | 12045 | 12040 | 11985 |  | 13.36005 | 16.70007 | 16.70007 | 15.58673 | 1.574497
1.549193 | 144 | 12040 | 12040 | 11985 |  | 10.02004 | 16.70007 | 16.70007 | 14.47339 | 3.148995
1.678293 | 169 | 12040 | 12040 | 11985 |  | 10.02004 | 16.70007 | 16.70007 | 14.47339 | 3.148995
1.807392 | 196 | 12045 | 12050 | 11985 |  | 13.36005 | 23.38009 | 16.70007 | 17.8134 | 4.165729
1.936492 | 225 | 12045 | 12050 | 11990 |  | 13.36005 | 23.38009 | 20.04008 | 18.92674 | 4.165729
2.065591 | 256 | 12040 | 12050 | 11990 |  | 10.02004 | 23.38009 | 20.04008 | 17.8134 | 5.676931
4.912569 | 1448 | 12070 | 12065 | 12000 |  | 30.06012 | 33.40013 | 26.72011 | 30.06012 | 2.727109
[5 empty] | Sorptivity | 4.192657 | 5.630056 | 4.047848
[6 empty] | general mean | 4.62352
[6 empty] | general std | 0.8746874
CRACKED-ADDitions
|  | Mass (gr) |  |  |  | Inflitration
| Time (min) | Prism 1 | Prism 2 | Prism 3 |  | Prism 1 | Prism 2 | Prism 3
0 | 0 | 10630 | 10370 | 10490 |  | 0 | 0 | 0
0.1290994 | 1 | 10645 | 10380 | 10495 |  | 10.02004 | 6.680027 | 3.340013
0.5163978 | 16 | 10650 | 10390 | 10500 |  | 13.36005 | 13.36005 | 6.680027
0.6454972 | 25 | 10650 | 10390 | 10500 |  | 13.36005 | 13.36005 | 6.680027
0.7745967 | 36 | 10655 | 10390 | 10500 |  | 16.70007 | 13.36005 | 6.680027
0.9036961 | 49 | 10655 | 10390 | 10500 |  | 16.70007 | 13.36005 | 6.680027
1.032796 | 64 | 10655 | 10390 | 10500 |  | 16.70007 | 13.36005 | 6.680027
1.161895 | 81 | 10660 | 10390 | 10500 |  | 20.04008 | 13.36005 | 6.680027
1.290994 | 100 | 10660 | 10390 | 10500 |  | 20.04008 | 13.36005 | 6.680027
1.420094 | 121 | 10660 | 10390 | 10500 |  | 20.04008 | 13.36005 | 6.680027
1.549193 | 144 | 10660 | 10390 | 10500 |  | 20.04008 | 13.36005 | 6.680027
1.678293 | 169 | 10660 | 10400 | 10500 |  | 20.04008 | 20.04008 | 6.680027
1.807392 | 196 | 10665 | 10400 | 10510 |  | 23.38009 | 20.04008 | 13.36005
1.936492 | 225 | 10675 | 10410 | 10510 |  | 30.06012 | 26.72011 | 13.36005
2.065591 | 256 | 10675 | 10410 | 10510 |  | 30.06012 | 26.72011 | 13.36005
4.912569 | 1448 | 10690 | 10420 | 10525 |  | 40.08016 | 33.40013 | 23.38009
[5 empty] | Sorptivity | 7.344883 | 6.271741 | 4.400804
[6 empty] | general mean | 6.005809
[6 empty] | general std | 1.489947
CRACKED-ADDitions
|  | Mass (gr) |  |  |  | Inflitration
| Time (min) | Prism 4 | Prism 5 | Prism 6 |  | Prism 4 | Prism 5 | Prism 6
0 | 0 | 10990 | 10900 | 10340 |  | 0 | 0 | 0 | 0 | 0
0.1290994 | 1 | 10990 | 10900 | 10340 |  | 0 | 0 | 0 | 3.340013 | 3.856715
0.5163978 | 16 | 11005 | 10915 | 10360 |  | 10.02004 | 10.02004 | 13.36005 | 11.13338 | 2.489499
0.6454972 | 25 | 11005 | 10915 | 10360 |  | 10.02004 | 10.02004 | 13.36005 | 11.13338 | 2.489499
0.7745967 | 36 | 11005 | 10915 | 10360 |  | 10.02004 | 10.02004 | 13.36005 | 11.69005 | 3.197819
0.9036961 | 49 | 11005 | 10915 | 10360 |  | 10.02004 | 10.02004 | 13.36005 | 11.69005 | 3.197819
1.032796 | 64 | 11005 | 10920 | 10360 |  | 10.02004 | 13.36005 | 13.36005 | 12.24672 | 3.148995
1.161895 | 81 | 11005 | 10920 | 10365 |  | 10.02004 | 13.36005 | 16.70007 | 13.36005 | 4.311939
1.290994 | 100 | 11005 | 10920 | 10365 |  | 10.02004 | 13.36005 | 16.70007 | 13.36005 | 4.311939
1.420094 | 121 | 11005 | 10910 | 10370 |  | 10.02004 | 6.680027 | 20.04008 | 12.80338 | 5.594453
1.549193 | 144 | 11005 | 10920 | 10370 |  | 10.02004 | 13.36005 | 20.04008 | 13.91672 | 4.88475
1.678293 | 169 | 11005 | 10920 | 10370 |  | 10.02004 | 13.36005 | 20.04008 | 15.03006 | 5.36832
1.807392 | 196 | 11005 | 10920 | 10370 |  | 10.02004 | 13.36005 | 20.04008 | 16.70007 | 4.723492
1.936492 | 225 | 11005 | 10920 | 10370 |  | 10.02004 | 13.36005 | 20.04008 | 18.92674 | 7.385047
2.065591 | 256 | 11005 | 10920 | 10370 |  | 10.02004 | 13.36005 | 20.04008 | 18.92674 | 7.385047
4.912569 | 1448 | 11020 | 10935 | 10395 |  | 20.04008 | 23.38009 | 36.74015 | 29.50345 | 7.571516
[5 empty] | Sorptivity | 3.228347 | 4.121591 | 6.915507
[6 empty] | general mean | 4.755148
[6 empty] | general std | 1.923495
Note on B31: Measure accordingly and insert value of the width of the area around the notch left uncovered by tape
Note on B53: (~24 hours)

## 28d healing
Sorptivity measurement prisms at 28 days from cracking
RRT 2 | Lab 6
Casting day | 2019-06-03
Cracking day | 2019-07-04
Measuring day | 2019-09-10
CRACKED-REF |  |  | CRACKED-ADDitions |  |  | CRACKED-ADDitions
! Distances in µm!
Prism 1 | ! Distances in µm! |  | Prism 1 | ! Distances in µm! |  | Prism 1
Loc 1 | 131 |  | Loc 1 | 121 |  | Loc 1 | 88
Loc 2 | 111 |  | Loc 2 | 123 |  | Loc 2 | 127
Loc 3 | 119 |  | Loc 3 | 135 |  | Loc 3 | 112
Loc 4 | 89 |  | Loc 4 | 97 |  | Loc 4 | 112
Prism 2 |  |  | Prism 2 |  |  | Prism 2
Loc 1 | 79 |  | Loc 1 | 112 |  | Loc 1 | 121
Loc 2 | 127 |  | Loc 2 | 0 |  | Loc 2 | 0
Loc 3 | 115 |  | Loc 3 | 0 |  | Loc 3 | 160
Loc 4 | 84 |  | Loc 4 | 80 |  | Loc 4 | 112
Prism 3 |  |  | Prism 3 |  |  | Prism 3
Loc 1 | 92 |  | Loc 1 | 96 |  | Loc 1 | 106
Loc 2 | 118 |  | Loc 2 | 111 |  | Loc 2 | 108
Loc 3 | 121 |  | Loc 3 | 118 |  | Loc 3 | 92
Loc 4 | 115 |  | Loc 4 | 88 |  | Loc 4 | 97
general mean | 108.4167 |  | general mean | 90.08333 |  | general mean | 102.9167
general std | 17.62982 |  | general std | 44.89677 |  | general std | 37.43712
Notch depth (mm) | 10
Notch area width (mm) | 15
Sample width (mm) | 100
Area (mm2) | 1500
UNCRACKED-REF
|  | Mass (gr) |  |  |  | Inflitration
| Time (min) | Prism 1 | Prism 2 | Prism 3 |  | Prism 1 | Prism 2 | Prism 3
0 | 0 | 11825 | 12215 | 12130 |  | 0 | 0 | 0 | 0 | 0
0.1290994 | 1 | 11825 | 12215 | 12130 |  | 0 | 0 | 0 | 0 | 0
0.5163978 | 16 | 11830 | 12220 | 12135 |  | 3.340013 | 3.340013 | 3.340013 | 3.340013 | 0
0.6454972 | 25 | 11830 | 12220 | 12140 |  | 3.340013 | 3.340013 | 6.680027 | 4.453351 | 1.574497
0.7745967 | 36 | 11835 | 12220 | 12150 |  | 6.680027 | 3.340013 | 13.36005 | 7.793365 | 4.165729
0.9036961 | 49 | 11835 | 12225 | 12150 |  | 6.680027 | 6.680027 | 13.36005 | 8.906702 | 3.148995
1.032796 | 64 | 11835 | 12230 | 12160 |  | 6.680027 | 10.02004 | 20.04008 | 12.24672 | 5.676931
1.161895 | 81 | 11835 | 12230 | 12160 |  | 6.680027 | 10.02004 | 20.04008 | 12.24672 | 5.676931
1.290994 | 100 | 11835 | 12230 | 12160 |  | 6.680027 | 10.02004 | 20.04008 | 12.24672 | 5.676931
1.420094 | 121 | 11840 | 12230 | 12160 |  | 10.02004 | 10.02004 | 20.04008 | 13.36005 | 4.723492
1.549193 | 144 | 11840 | 12230 | 12165 |  | 10.02004 | 10.02004 | 23.38009 | 14.47339 | 6.29799
1.678293 | 169 | 11840 | 12230 | 12165 |  | 10.02004 | 10.02004 | 23.38009 | 14.47339 | 6.29799
1.807392 | 196 | 11840 | 12230 | 12170 |  | 10.02004 | 10.02004 | 26.72011 | 15.58673 | 7.872487
1.936492 | 225 | 11840 | 12235 | 12170 |  | 10.02004 | 13.36005 | 26.72011 | 16.70007 | 7.215254
2.065591 | 256 | 11840 | 12235 | 12175 |  | 10.02004 | 13.36005 | 30.06012 | 17.8134 | 8.76643
4.912569 | 1448 | 11875 | 12260 | 12200 |  | 33.40013 | 30.06012 | 46.76019 | 36.74015 | 7.215254
[5 empty] | Sorptivity | 6.55125 | 6.150123 | 10.12304
[6 empty] | general mean | 7.608138
[6 empty] | general std | 2.187184
CRACKED-REF
|  | Mass (gr) |  |  |  | Inflitration
| Time (min) | Prism 1 | Prism 2 | Prism 3 |  | Prism 1 | Prism 2 | Prism 3
0 | 0 | 11990 | 11985 | 11920 |  | 0 | 0 | 0 | 0 | 0
0.1290994 | 1 | 12010 | 12010 | 11920 |  | 13.36005 | 16.70007 | 0 | 10.02004 | 7.215254
0.5163978 | 16 | 12015 | 12010 | 11930 |  | 16.70007 | 16.70007 | 6.680027 | 13.36005 | 4.723492
0.6454972 | 25 | 12015 | 12015 | 11930 |  | 16.70007 | 20.04008 | 6.680027 | 14.47339 | 5.676931
0.7745967 | 36 | 12015 | 12015 | 11940 |  | 16.70007 | 20.04008 | 13.36005 | 16.70007 | 2.727109
0.9036961 | 49 | 12015 | 12015 | 11940 |  | 16.70007 | 20.04008 | 13.36005 | 16.70007 | 2.727109
1.032796 | 64 | 12015 | 12020 | 11940 |  | 16.70007 | 23.38009 | 13.36005 | 17.8134 | 4.165729
1.161895 | 81 | 12015 | 12020 | 11940 |  | 16.70007 | 23.38009 | 13.36005 | 17.8134 | 4.165729
1.290994 | 100 | 12020 | 12025 | 11940 |  | 20.04008 | 26.72011 | 13.36005 | 20.04008 | 5.454219
1.420094 | 121 | 12020 | 12030 | 11945 |  | 20.04008 | 30.06012 | 16.70007 | 22.26676 | 5.676931
1.549193 | 144 | 12020 | 12030 | 11945 |  | 20.04008 | 30.06012 | 16.70007 | 22.26676 | 5.676931
1.678293 | 169 | 12020 | 12035 | 11945 |  | 20.04008 | 33.40013 | 16.70007 | 23.38009 | 7.215254
1.807392 | 196 | 12020 | 12035 | 11945 |  | 20.04008 | 33.40013 | 16.70007 | 23.38009 | 7.215254
1.936492 | 225 | 12025 | 12035 | 11950 |  | 23.38009 | 33.40013 | 20.04008 | 25.60677 | 5.676931
2.065591 | 256 | 12030 | 12035 | 11950 |  | 26.72011 | 33.40013 | 20.04008 | 26.72011 | 5.454219
4.912569 | 1448 | 12050 | 12050 | 11975 |  | 40.08016 | 43.42017 | 36.74015 | 40.08016 | 2.727109
[5 empty] | Sorptivity | 6.489104 | 7.575629 | 7.337151
[6 empty] | general mean | 7.133962
[6 empty] | general std | 0.5710503
CRACKED-ADDitions
|  | Mass (gr) |  |  |  | Inflitration
| Time (min) | Prism 1 | Prism 2 | Prism 3 |  | Prism 1 | Prism 2 | Prism 3
0 | 0 | 10640 | 10385 | 10485 |  | 0 | 0 | 0
0.1290994 | 1 | 10640 | 10385 | 10485 |  | 0 | 0 | 0
0.5163978 | 16 | 10640 | 10385 | 10490 |  | 0 | 0 | 3.340013
0.6454972 | 25 | 10640 | 10385 | 10490 |  | 0 | 0 | 3.340013
0.7745967 | 36 | 10645 | 10390 | 10490 |  | 3.340013 | 3.340013 | 3.340013
0.9036961 | 49 | 10645 | 10390 | 10490 |  | 3.340013 | 3.340013 | 3.340013
1.032796 | 64 | 10655 | 10400 | 10495 |  | 10.02004 | 10.02004 | 6.680027
1.161895 | 81 | 10655 | 10400 | 10495 |  | 10.02004 | 10.02004 | 6.680027
1.290994 | 100 | 10655 | 10400 | 10495 |  | 10.02004 | 10.02004 | 6.680027
1.420094 | 121 | 10655 | 10400 | 10500 |  | 10.02004 | 10.02004 | 10.02004
1.549193 | 144 | 10655 | 10400 | 10500 |  | 10.02004 | 10.02004 | 10.02004
1.678293 | 169 | 10655 | 10400 | 10500 |  | 10.02004 | 10.02004 | 10.02004
1.807392 | 196 | 10655 | 10400 | 10500 |  | 10.02004 | 10.02004 | 10.02004
1.936492 | 225 | 10655 | 10405 | 10500 |  | 10.02004 | 13.36005 | 10.02004
2.065591 | 256 | 10665 | 10410 | 10500 |  | 16.70007 | 16.70007 | 10.02004
4.912569 | 1448 | 10790 | 10420 | 10520 |  | 100.2004 | 23.38009 | 23.38009
[5 empty] | Sorptivity | 19.57198 | 5.385336 | 4.871512
[6 empty] | general mean | 9.942941
[6 empty] | general std | 8.342945
CRACKED-ADDitions
|  | Mass (gr) |  |  |  | Inflitration
| Time (min) | Prism 4 | Prism 5 | Prism 5 |  | Prism 4 | Prism 5 | Prism 6
0 | 0 | 10945 | 10930 | 10335 |  | 0 | 0 | 0 | 0 | 0
0.1290994 | 1 | 10945 | 10930 | 10335 |  | 0 | 0 | 0 | 0 | 0
0.5163978 | 16 | 10950 | 10940 | 10335 |  | 3.340013 | 6.680027 | 0 | 2.226676 | 2.489499
0.6454972 | 25 | 10950 | 10950 | 10335 |  | 3.340013 | 13.36005 | 0 | 3.340013 | 4.723492
0.7745967 | 36 | 10960 | 10950 | 10340 |  | 10.02004 | 13.36005 | 3.340013 | 6.123358 | 4.052611
0.9036961 | 49 | 10960 | 10950 | 10340 |  | 10.02004 | 13.36005 | 3.340013 | 6.123358 | 4.052611
1.032796 | 64 | 10960 | 10950 | 10350 |  | 10.02004 | 13.36005 | 10.02004 | 10.02004 | 1.928358
1.161895 | 81 | 10960 | 10950 | 10350 |  | 10.02004 | 13.36005 | 10.02004 | 10.02004 | 1.928358
1.290994 | 100 | 10960 | 10950 | 10350 |  | 10.02004 | 13.36005 | 10.02004 | 10.02004 | 1.928358
1.420094 | 121 | 10960 | 10950 | 10355 |  | 10.02004 | 13.36005 | 13.36005 | 11.13338 | 1.574497
1.549193 | 144 | 10965 | 10950 | 10350 |  | 13.36005 | 13.36005 | 10.02004 | 11.13338 | 1.574497
1.678293 | 169 | 10970 | 10950 | 10355 |  | 16.70007 | 13.36005 | 13.36005 | 12.24672 | 2.489499
1.807392 | 196 | 10975 | 10950 | 10355 |  | 20.04008 | 13.36005 | 13.36005 | 12.80338 | 3.56442
1.936492 | 225 | 10975 | 10950 | 10355 |  | 20.04008 | 13.36005 | 13.36005 | 13.36005 | 3.340013
2.065591 | 256 | 10975 | 10950 | 10360 |  | 20.04008 | 13.36005 | 16.70007 | 15.58673 | 3.148995
4.912569 | 1448 | 11090 | 11020 | 10445 |  | 96.86039 | 60.12024 | 73.48029 | 62.90358 | 31.05893
[5 empty] | Sorptivity | 19.10781 | 10.81289 | 14.84528
[6 empty] | general mean | 14.92199
[6 empty] | general std | 4.147992
Note on B31: Measure accordingly and insert value of the width of the area around the notch left uncovered by tape
Note on B53: (~24 hours)

## 3m healing
Sorptivity measurement prisms at 3 months from cracking
RRT 2 | Lab 6
Casting day | 2019-06-03
Cracking day | 2019-07-04
Measuring day | 2019-12-03
CRACKED-REF |  |  | CRACKED-ADDitions |  |  | CRACKED-ADDitions
Prism 1 | ! Distances in µm! |  | Prism 1 | ! Distances in µm! |  | Prism 4 | ! Distances in µm!
Loc 1 | 122 |  | Loc 1 | 127 |  | Loc 1 | 90
Loc 2 | 112 |  | Loc 2 | 125 |  | Loc 2 | 128
Loc 3 | 122 |  | Loc 3 |  |  | Loc 3 | 113
Loc 4 | 92 |  | Loc 4 | 103 |  | Loc 4 | 115
Prism 2 |  |  | Prism 2 |  |  | Prism 5
Loc 1 | 79 |  | Loc 1 | 111 |  | Loc 1 | 124
Loc 2 | 120 |  | Loc 2 | 0 |  | Loc 2 | 0
Loc 3 | 121 |  | Loc 3 | 0 |  | Loc 3 | 167
Loc 4 | 79 |  | Loc 4 | 92 |  | Loc 4 | 119
Prism 3 |  |  | Prism 3 |  |  | Prism 6
Loc 1 | 100 |  | Loc 1 | 98 |  | Loc 1 | 113
Loc 2 | 116 |  | Loc 2 | 113 |  | Loc 2 | 105
Loc 3 | 119 |  | Loc 3 | 117 |  | Loc 3 | 111
Loc 4 | 101 |  | Loc 4 | 92 |  | Loc 4 | 113
general mean | 106.9167 |  | general mean | 88.90909 |  | general mean | 108.1667
general std | 16.35659 |  | general std | 45.52023 |  | general std | 38.59777
Notch depth (mm) | 10
Notch area width (mm) | 15
Sample width (mm) | 100
Area (mm2) | 1500
UNCRACKED-REF
|  | Mass (gr) |  |  |  | Inflitration
| Time (min) | Prism 1 | Prism 2 | Prism 3 |  | Prism 1 | Prism 2 | Prism 3
0 | 0 | 11845 | 12220 | 12175 |  | 0 | 0 | 0 | 0 | 0
0.1290994 | 1 | 11845 | 12220 | 12175 |  | 0 | 0 | 0 | 0 | 0
0.5163978 | 16 | 11845 | 12225 | 12175 |  | 0 | 3.340013 | 0 | 1.113338 | 1.574497
0.6454972 | 25 | 11845 | 12225 | 12175 |  | 0 | 3.340013 | 0 | 1.113338 | 1.574497
0.7745967 | 36 | 11850 | 12240 | 12175 |  | 3.340013 | 13.36005 | 0 | 5.566689 | 5.676931
0.9036961 | 49 | 11850 | 12240 | 12175 |  | 3.340013 | 13.36005 | 0 | 5.566689 | 5.676931
1.032796 | 64 | 11850 | 12240 | 12175 |  | 3.340013 | 13.36005 | 0 | 5.566689 | 5.676931
1.161895 | 81 | 11850 | 12240 | 12175 |  | 3.340013 | 13.36005 | 0 | 5.566689 | 5.676931
1.290994 | 100 | 11850 | 12240 | 12175 |  | 3.340013 | 13.36005 | 0 | 5.566689 | 5.676931
1.420094 | 121 | 11850 | 12240 | 12180 |  | 3.340013 | 13.36005 | 3.340013 | 6.680027 | 4.723492
1.549193 | 144 | 11850 | 12240 | 12190 |  | 3.340013 | 13.36005 | 10.02004 | 8.906702 | 4.165729
1.678293 | 169 | 11855 | 12240 | 12190 |  | 6.680027 | 13.36005 | 10.02004 | 10.02004 | 2.727109
1.807392 | 196 | 11860 | 12255 | 12200 |  | 10.02004 | 23.38009 | 16.70007 | 16.70007 | 5.454219
1.936492 | 225 | 11860 | 12255 | 12200 |  | 10.02004 | 23.38009 | 16.70007 | 16.70007 | 5.454219
2.065591 | 256 | 11860 | 12255 | 12200 |  | 10.02004 | 23.38009 | 16.70007 | 16.70007 | 5.454219
4.912569 | 1448 | 11885 | 12275 | 12220 |  | 26.72011 | 36.74015 | 30.06012 | 31.17346 | 4.165729
[5 empty] | Sorptivity | 5.733533 | 7.892307 | 7.365697
[6 empty] | general mean | 6.997179
[6 empty] | general std | 1.12558
CRACKED-REF
|  | Mass (gr) |  |  |  | Inflitration
| Time (min) | Prism 1 | Prism 2 | Prism 3 |  | Prism 1 | Prism 2 | Prism 3
0 | 0 | 12030 | 12025 | 11940 |  | 0 | 0 | 0 | 0 | 0
0.1290994 | 1 | 12030 | 12030 | 11940 |  | 0 | 3.340013 | 0 | 1.113338 | 1.574497
0.5163978 | 16 | 12030 | 12030 | 11945 |  | 0 | 3.340013 | 3.340013 | 2.226676 | 1.574497
0.6454972 | 25 | 12030 | 12030 | 11945 |  | 0 | 3.340013 | 3.340013 | 2.226676 | 1.574497
0.7745967 | 36 | 12030 | 12030 | 11950 |  | 0 | 3.340013 | 6.680027 | 3.340013 | 2.727109
0.9036961 | 49 | 12030 | 12030 | 11950 |  | 0 | 3.340013 | 6.680027 | 3.340013 | 2.727109
1.032796 | 64 | 12030 | 12030 | 11955 |  | 0 | 3.340013 | 10.02004 | 4.453351 | 4.165729
1.161895 | 81 | 12035 | 12030 | 11955 |  | 3.340013 | 3.340013 | 10.02004 | 5.566689 | 3.148995
1.290994 | 100 | 12035 | 12030 | 11955 |  | 3.340013 | 3.340013 | 10.02004 | 5.566689 | 3.148995
1.420094 | 121 | 12035 | 12030 | 11955 |  | 3.340013 | 3.340013 | 10.02004 | 5.566689 | 3.148995
1.549193 | 144 | 12040 | 12030 | 11960 |  | 6.680027 | 3.340013 | 13.36005 | 7.793365 | 4.165729
1.678293 | 169 | 12040 | 12035 | 11960 |  | 6.680027 | 6.680027 | 13.36005 | 8.906702 | 3.148995
1.807392 | 196 | 12040 | 12045 | 11960 |  | 6.680027 | 13.36005 | 13.36005 | 11.13338 | 3.148995
1.936492 | 225 | 12040 | 12045 | 11960 |  | 6.680027 | 13.36005 | 13.36005 | 11.13338 | 3.148995
2.065591 | 256 | 12050 | 12045 | 11965 |  | 13.36005 | 13.36005 | 16.70007 | 14.47339 | 1.574497
4.912569 | 1448 | 12080 | 12080 | 12000 |  | 33.40013 | 36.74015 | 40.08016 | 36.74015 | 2.727109
[5 empty] | Sorptivity | 7.195016 | 7.407325 | 8.198281
[6 empty] | general mean | 7.600207
[6 empty] | general std | 0.5287133
CRACKED-ADDitions
|  | Mass (gr) |  |  |  | Inflitration
| Time (min) | Prism 1 | Prism 2 | Prism 3 |  | Prism 1 | Prism 2 | Prism 3
0 | 0 | 10655 | 10400 | 10500 |  | 0 | 0 | 0
0.1290994 | 1 | 10655 | 10400 | 10500 |  | 0 | 0 | 0
0.5163978 | 16 | 10655 | 10400 | 10500 |  | 0 | 0 | 0
0.6454972 | 25 | 10655 | 10400 | 10500 |  | 0 | 0 | 0
0.7745967 | 36 | 10660 | 10400 | 10510 |  | 3.340013 | 0 | 6.680027
0.9036961 | 49 | 10660 | 10400 | 10510 |  | 3.340013 | 0 | 6.680027
1.032796 | 64 | 10660 | 10400 | 10510 |  | 3.340013 | 0 | 6.680027
1.161895 | 81 | 10660 | 10400 | 10510 |  | 3.340013 | 0 | 6.680027
1.290994 | 100 | 10660 | 10400 | 10510 |  | 3.340013 | 0 | 6.680027
1.420094 | 121 | 10660 | 10400 | 10510 |  | 3.340013 | 0 | 6.680027
1.549193 | 144 | 10660 | 10400 | 10510 |  | 3.340013 | 0 | 6.680027
1.678293 | 169 | 10660 | 10400 | 10510 |  | 3.340013 | 0 | 6.680027
1.807392 | 196 | 10665 | 10410 | 10510 |  | 6.680027 | 6.680027 | 6.680027
1.936492 | 225 | 10670 | 10410 | 10515 |  | 10.02004 | 6.680027 | 10.02004
2.065591 | 256 | 10680 | 10415 | 10515 |  | 16.70007 | 10.02004 | 10.02004
4.912569 | 1448 | 10715 | 10445 | 10545 |  | 40.08016 | 30.06012 | 30.06012
[5 empty] | Sorptivity | 8.331196 | 6.314557 | 6.029398
[6 empty] | general mean | 6.891717
[6 empty] | general std | 1.254752
CRACKED-ADDitions
|  | Mass (gr) |  |  |  | Inflitration
| Time (min) | Prism 4 | Prism 5 | Prism 6 |  | Prism 4 | Prism 5 | Prism 6
0 | 0 | 10945 | 10880 | 10335 |  | 0 | 0 | 0 | 0 | 0
0.1290994 | 1 | 10945 | 10880 | 10335 |  | 0 | 0 | 0 | 0 | 0
0.5163978 | 16 | 10950 | 10885 | 10340 |  | 3.340013 | 3.340013 | 3.340013 | 1.670007 | 1.670007
0.6454972 | 25 | 10945 | 10880 | 10335 |  | 0 | 0 | 0 | 0 | 0
0.7745967 | 36 | 10960 | 10885 | 10345 |  | 10.02004 | 3.340013 | 6.680027 | 5.01002 | 3.197819
0.9036961 | 49 | 10955 | 10885 | 10345 |  | 6.680027 | 3.340013 | 6.680027 | 4.453351 | 2.489499
1.032796 | 64 | 10960 | 10880 | 10340 |  | 10.02004 | 0 | 3.340013 | 3.896682 | 3.56442
1.161895 | 81 | 10960 | 10885 | 10345 |  | 10.02004 | 3.340013 | 6.680027 | 5.01002 | 3.197819
1.290994 | 100 | 10955 | 10880 | 10340 |  | 6.680027 | 0 | 3.340013 | 3.340013 | 2.727109
1.420094 | 121 | 10960 | 10885 | 10355 |  | 10.02004 | 3.340013 | 13.36005 | 6.123358 | 4.488008
1.549193 | 144 | 10960 | 10885 | 10355 |  | 10.02004 | 3.340013 | 13.36005 | 6.123358 | 4.488008
1.678293 | 169 | 10970 | 10890 | 10355 |  | 16.70007 | 6.680027 | 13.36005 | 7.793365 | 5.676931
1.807392 | 196 | 10960 | 10895 | 10360 |  | 10.02004 | 10.02004 | 16.70007 | 9.463371 | 3.56442
1.936492 | 225 | 10960 | 10890 | 10355 |  | 10.02004 | 6.680027 | 13.36005 | 9.463371 | 2.295205
2.065591 | 256 | 10975 | 10895 | 10365 |  | 20.04008 | 10.02004 | 20.04008 | 14.47339 | 4.590409
4.912569 | 1448 | 11005 | 10925 | 10395 |  | 40.08016 | 30.06012 | 40.08016 | 35.07014 | 5.01002
[5 empty] | Sorptivity | 8.201254 | 6.176884 | 8.711213
[6 empty] | general mean | 7.69645
[6 empty] | general std | 1.340457
Note on B31: Measure accordingly and insert value of the width of the area around the notch left uncovered by tape
Note on B53: (~24 hours)

## 6m healing
Sorptivity measurement prisms at 6 months from cracking
RRT 2 | Lab 6
Casting day | 2019-06-03
Cracking day | 2019-07-04
Measuring day | 23/06/2020 | 11.83333
CRACKED-REF |  |  | CRACKED-ADDitions |  |  | CRACKED-ADDitions
Prism 1 | ! Distances in µm! |  | Prism 1 | ! Distances in µm! |  | Prism 4 | ! Distances in µm!
Loc 1 | 119 |  | Loc 1 | 117 |  | Loc 1 | 0
Loc 2 | 116 |  | Loc 2 | 126 |  | Loc 2 | 126
Loc 3 | 123 |  | Loc 3 |  |  | Loc 3 | 78
Loc 4 | 89 |  | Loc 4 | 112 |  | Loc 4 | 116
Prism 2 |  |  | Prism 2 |  |  | Prism 5
Loc 1 | 76 |  | Loc 1 | 109 |  | Loc 1 | 125
Loc 2 | 111 |  | Loc 2 | 0 |  | Loc 2 | 0
Loc 3 | 119 |  | Loc 3 | 0 |  | Loc 3 | 156
Loc 4 | 77 |  | Loc 4 | 94 |  | Loc 4 | 120
Prism 3 |  |  | Prism 3 |  |  | Prism 6
Loc 1 | 93 |  | Loc 1 | 92 |  | Loc 1 | 117
Loc 2 | 120 |  | Loc 2 | 117 |  | Loc 2 | 108
Loc 3 | 120 |  | Loc 3 | 110 |  | Loc 3 | 104
Loc 4 | 104 |  | Loc 4 | 85 |  | Loc 4
general mean | 105.5833 |  | general mean | 87.45455 |  | general mean | 95.45455
general std | 17.43799 |  | general std | 44.91406 |  | general std | 50.71363
Notch depth (mm) | 10
Notch area width (mm) | 15
Sample width (mm) | 100
Area (mm2) | 1500
UNCRACKED-REF
|  | Mass (gr) |  |  |  | Inflitration
| Time (min) | Prism 1 | Prism 2 | Prism 3 |  | Prism 1 | Prism 2 | Prism 3
0 | 0 | 11725 | 12140 | 12080 |  | 0 | 0 | 0 | 0 | 0
0.1290994 | 1 | 11725 | 12140 | 12080 |  | 0 | 0 | 0 | 0 | 0
0.5163978 | 16 | 11730 | 12140 | 12080 |  | 3.340013 | 0 | 0 | 1.113338 | 1.574497
0.6454972 | 25 | 11730 | 12140 | 12085 |  | 3.340013 | 0 | 3.340013 | 2.226676 | 1.574497
0.7745967 | 36 | 11740 | 12140 | 12085 |  | 10.02004 | 0 | 3.340013 | 4.453351 | 4.165729
0.9036961 | 49 | 11740 | 12140 | 12085 |  | 10.02004 | 0 | 3.340013 | 4.453351 | 4.165729
1.032796 | 64 | 11740 | 12140 | 12085 |  | 10.02004 | 0 | 3.340013 | 4.453351 | 4.165729
1.161895 | 81 | 11745 | 12140 | 12085 |  | 13.36005 | 0 | 3.340013 | 5.566689 | 5.676931
1.290994 | 100 | 11745 | 12140 | 12085 |  | 13.36005 | 0 | 3.340013 | 5.566689 | 5.676931
1.420094 | 121 | 11750 | 12145 | 12090 |  | 16.70007 | 3.340013 | 6.680027 | 8.906702 | 5.676931
1.549193 | 144 | 11750 | 12140 | 12095 |  | 16.70007 | 0 | 10.02004 | 8.906702 | 6.863075
1.678293 | 169 | 11750 | 12145 | 12090 |  | 16.70007 | 3.340013 | 6.680027 | 8.906702 | 5.676931
1.807392 | 196 | 11750 | 12150 | 12095 |  | 16.70007 | 6.680027 | 10.02004 | 11.13338 | 4.165729
1.936492 | 225 | 11755 | 12150 | 12095 |  | 20.04008 | 6.680027 | 10.02004 | 12.24672 | 5.676931
2.065591 | 256 | 11770 | 12170 | 12100 |  | 30.06012 | 20.04008 | 13.36005 | 21.15342 | 6.863075
4.912569 | 1448 | 11795 | 12190 | 12130 |  | 46.76019 | 33.40013 | 33.40013 | 37.85348 | 6.29799
[5 empty] | Sorptivity | 10.08498 | 7.368967 | 7.04753
[6 empty] | general mean | 8.167158
[6 empty] | general std | 1.668638
CRACKED-REF
|  | Mass (gr) |  |  |  | Inflitration
| Time (min) | Prism 1 | Prism 2 | Prism 3 |  | Prism 1 | Prism 2 | Prism 3
0 | 0 | 11905 | 11925 | 11855 |  | 0 | 0 | 0 | 0 | 0
0.1290994 | 1 | 11905 | 11930 | 11855 |  | 0 | 3.340013 | 0 | 1.113338 | 1.574497
0.5163978 | 16 | 11910 | 11930 | 11860 |  | 3.340013 | 3.340013 | 3.340013 | 3.340013 | 0
0.6454972 | 25 | 11910 | 11930 | 11860 |  | 3.340013 | 3.340013 | 3.340013 | 3.340013 | 0
0.7745967 | 36 | 11915 | 11930 | 11860 |  | 6.680027 | 3.340013 | 3.340013 | 4.453351 | 1.574497
0.9036961 | 49 | 11915 | 11935 | 11860 |  | 6.680027 | 6.680027 | 3.340013 | 5.566689 | 1.574497
1.032796 | 64 | 11920 | 11935 | 11860 |  | 10.02004 | 6.680027 | 3.340013 | 6.680027 | 2.727109
1.161895 | 81 | 11925 | 11935 | 11860 |  | 13.36005 | 6.680027 | 3.340013 | 7.793365 | 4.165729
1.290994 | 100 | 11920 | 11935 | 11860 |  | 10.02004 | 6.680027 | 3.340013 | 6.680027 | 2.727109
1.420094 | 121 | 11930 | 11940 | 11865 |  | 16.70007 | 10.02004 | 6.680027 | 11.13338 | 4.165729
1.549193 | 144 | 11935 | 11945 | 11865 |  | 20.04008 | 13.36005 | 6.680027 | 13.36005 | 5.454219
1.678293 | 169 | 11935 | 11945 | 11875 |  | 20.04008 | 13.36005 | 13.36005 | 15.58673 | 3.148995
1.807392 | 196 | 11935 | 11945 | 11870 |  | 20.04008 | 13.36005 | 10.02004 | 14.47339 | 4.165729
1.936492 | 225 | 11935 | 11945 | 11880 |  | 20.04008 | 13.36005 | 16.70007 | 16.70007 | 2.727109
2.065591 | 256 | 11950 | 11955 | 11890 |  | 30.06012 | 20.04008 | 23.38009 | 24.49343 | 4.165729
4.912569 | 1448 | 11980 | 11995 | 11910 |  | 50.1002 | 46.76019 | 36.74015 | 44.53351 | 5.676931
[5 empty] | Sorptivity | 11.06772 | 9.556582 | 8.166762
[6 empty] | general mean | 9.597023
[6 empty] | general std | 1.450904
CRACKED-ADDitions
|  | Mass (gr) |  |  |  | Inflitration
| Time (min) | Prism 1 | Prism 2 | Prism 3 |  | Prism 1 | Prism 2 | Prism 3
0 | 0 | 10540 | 10310 | 10400 |  | 0 | 0 | 0
0.1290994 | 1 | 10540 | 10310 | 10410 |  | 0 | 0 | 6.680027
0.5163978 | 16 | 10545 | 10310 | 10410 |  | 3.340013 | 0 | 6.680027
0.6454972 | 25 | 10545 | 10310 | 10410 |  | 3.340013 | 0 | 6.680027
0.7745967 | 36 | 10545 | 10310 | 10410 |  | 3.340013 | 0 | 6.680027
0.9036961 | 49 | 10545 | 10310 | 10410 |  | 3.340013 | 0 | 6.680027
1.032796 | 64 | 10550 | 10310 | 10415 |  | 6.680027 | 0 | 10.02004
1.161895 | 81 | 10550 | 10310 | 10420 |  | 6.680027 | 0 | 13.36005
1.290994 | 100 | 10550 | 10315 | 10420 |  | 6.680027 | 3.340013 | 13.36005
1.420094 | 121 | 10550 | 10315 | 10420 |  | 6.680027 | 3.340013 | 13.36005
1.549193 | 144 | 10555 | 10315 | 10420 |  | 10.02004 | 3.340013 | 13.36005
1.678293 | 169 | 10555 | 10315 | 10430 |  | 10.02004 | 3.340013 | 20.04008
1.807392 | 196 | 10565 | 10320 | 10435 |  | 16.70007 | 6.680027 | 23.38009
1.936492 | 225 | 10565 | 10320 | 10435 |  | 16.70007 | 6.680027 | 23.38009
2.065591 | 256 | 10570 | 10335 | 10435 |  | 20.04008 | 16.70007 | 23.38009
4.912569 | 1448 | 10620 | 10360 | 10475 |  | 53.44021 | 33.40013 | 50.1002
[5 empty] | Sorptivity | 11.17626 | 7.265786 | 10.206
[6 empty] | general mean | 9.549347
[6 empty] | general std | 2.036256
CRACKED-ADDitions
|  | Mass (gr) |  |  |  | Inflitration
| Time (min) | Prism 4 | Prism 5 | Prism 6 |  | Prism 4 | Prism 5 | Prism 6
0 | 0 | 10850 | 10775 | 10260 |  | 0 | 0 | 0 | 0 | 0
0.1290994 | 1 | 10855 | 10775 | 10265 |  | 3.340013 | 0 | 3.340013 | 2.226676 | 2.489499
0.5163978 | 16 | 10855 | 10775 | 10265 |  | 3.340013 | 0 | 3.340013 | 2.783344 | 2.295205
0.6454972 | 25 | 10855 | 10775 | 10265 |  | 3.340013 | 0 | 3.340013 | 2.783344 | 2.295205
0.7745967 | 36 | 10855 | 10775 | 10265 |  | 3.340013 | 0 | 3.340013 | 2.783344 | 2.295205
0.9036961 | 49 | 10855 | 10775 | 10265 |  | 3.340013 | 0 | 3.340013 | 2.783344 | 2.295205
1.032796 | 64 | 10860 | 10775 | 10270 |  | 6.680027 | 0 | 6.680027 | 5.01002 | 3.734248
1.161895 | 81 | 10860 | 10775 | 10270 |  | 6.680027 | 0 | 6.680027 | 5.566689 | 4.590409
1.290994 | 100 | 10865 | 10775 | 10270 |  | 10.02004 | 0 | 6.680027 | 6.680027 | 4.311939
1.420094 | 121 | 10865 | 10780 | 10280 |  | 10.02004 | 3.340013 | 13.36005 | 8.350033 | 4.202758
1.549193 | 144 | 10865 | 10785 | 10280 |  | 10.02004 | 6.680027 | 13.36005 | 9.463371 | 3.56442
1.678293 | 169 | 10865 | 10780 | 10280 |  | 10.02004 | 3.340013 | 13.36005 | 10.02004 | 5.785073
1.807392 | 196 | 10865 | 10790 | 10290 |  | 10.02004 | 10.02004 | 20.04008 | 14.47339 | 5.995507
1.936492 | 225 | 10865 | 10795 | 10290 |  | 10.02004 | 13.36005 | 20.04008 | 15.03006 | 5.704159
2.065591 | 256 | 10880 | 10800 | 10290 |  | 20.04008 | 16.70007 | 20.04008 | 19.48341 | 2.295205
4.912569 | 1448 | 10905 | 10890 | 10330 |  | 36.74015 | 76.82031 | 46.76019 | 49.54353 | 14.09373
[5 empty] | Sorptivity | 7.495639 | 15.66418 | 10.00261
[6 empty] | general mean | 11.05414
[6 empty] | general std | 4.184563
Note on B31: Measure accordingly and insert value of the width of the area around the notch left uncovered by tape
Note on B53: (~24 hours)

## SUMMARY RESULTS
Sorptivity values prisms summary of results
RRT 2 | Lab 6
Casting day | 2019-03-06
Cracking day | 2019-04-07
|  | CRACKED-REF | UNCRACKED-REF | CRACKED-ADDitions | CRACKED-ADDitions
|  | general mean | general mean | general mean | general mean
| 0 days of healing | 4.62352 | 8.08281 | 4.755148 | 6.005809
| 28 days of healing | 7.133962 | 7.608138 | 14.92199 | 9.942941
| 3 months of healing | 7.600207 | 6.997179 | 7.69645 | 6.891717
| 6 months of healing | 9.597023 | 8.167158 | 11.05414 | 9.549347