## Cracks - REF
Crack width measurement REF specimens water permeability test
RRT group |  | RRT 2
Lab 6
Casting day |  | 2019-06-03
Cracking day |  | 2019-07-08 |  | 35 | days old at cracking |  |  |  |  | ! Distances in µm!
Measuring day | 2019-07-08 |  | 2019-08-08 |  | 21/10/2019 |  | 2020-01-29 |  |  | 0 | days after crack | 31 | days after crack | 105 | days after crack | 205 | days after crack
| 0 | days after crack | 31 | days after crack | 105 | days after crack | 205 | days after crack | [9 empty] | Crack closing efficiency
REF - 1 | [9 empty] | MEAN | STD | MEAN | STD | MEAN | STD | MEAN | STD | days after crack | 31 | 105 | 205
Loc 1 | 130 |  | 130 |  | 120 |  | 80 |  | REF - 1 | 70 | 56.86241 | 68.33333 | 58.71643 | 65 | 61.06203 | 25 | 36.70993 | 1 | 0.02380952 | 0.07142857 | 0.6428571
Loc 2 | 110 |  | 110 |  | 120 |  | 0 |  | REF - 2 | 80 | 56.10365 | 76.66667 | 58.26867 | 48.33333 | 54.90251 | 26.66667 | 42.70608 | 2 | 0.04166667 | 0.3958333 | 0.6666667
Loc 3 | 120 |  | 120 |  | 120 |  | 70 |  | REF - 3 | 160 | 63.95683 | 90 | 83.80817 | 5 | 11.33893 | 0 | 0 | 3 | 0.4375 | 0.96875 | 1
Loc 4 | 20 |  | 20 |  | 0 |  | 0 |  | REF - 4 | 63.33333 | 54.42338 | 53.33333 | 42.7618 | 40 | 47.55949 | 31.66667 | 38.17254 | 4 | 0.1578947 | 0.3684211 | 0.5
Loc 5 | 20 |  | 30 |  | 30 |  | 0 |  | REF - 5 | 285 | 150.6494 | 143.3333 | 136.9567 | 78.33333 | 135.4885 | 98.33333 | 133.1487 | 5 | 0.497076 | 0.7251462 | 0.6549708
Loc 6 | 20 |  | 0 |  | 0 |  | 0 |  | REF - 6 | 100 | 49.61759 | 48.33333 | 21.93063 | 0 | 0 | 0 | 0 | 6 | 0.5166667 | 1 | 1
general mean | 70 |  | 68.33333 |  | 65 |  | 25 |  | REF - 7 | 183.3333 | 78.0415 | 95 | 91.36531 | 48.33333 | 86.10625 | 36.66667 | 83.15218 | 7 | 0.4818182 | 0.7363636 | 0.8
general std | 56.86241 |  | 58.71643 |  | 61.06203 |  | 36.70993 |  | REF - 8 | 196.6667 | 105.5823 | 108.3333 | 102.423 | 78.33333 | 96.04067 | 61.66667 | 97.76064 | 8 | 0.4491525 | 0.6016949 | 0.6864407
[9 empty] | REF - 9 | 103.3333 | 45.25062 | 80 | 44.50789 | 63.33333 | 56.23082 | 51.66667 | 48.59943 | 9 | 0.2258065 | 0.3870968 | 0.5
REF - 2 | [8 empty] | Mean | 137.963 |  | 84.81481 |  | 47.40741 |  | 36.85185 |  | Mean | 0.314599 | 0.5838594 | 0.7167706
Loc 1 | 120 |  | 120 |  | 60 |  | 50
Loc 2 | 120 |  | 120 |  | 110 |  | 110 |  | Min | 63.33333 |  | 48.33333 |  | 0 |  | 0 |  | Min | 0.02380952 | 0.07142857 | 0.5
Loc 3 | 140 |  | 140 |  | 120 |  | 0 |  | Max | 285 |  | 143.3333 |  | 78.33333 |  | 98.33333 |  | Max | 0.5166667 | 1 | 1
Loc 4 | 30 |  | 30 |  | 0 |  | 0 |  | ∆ | 221.6667 |  | 95 |  | 78.33333 |  | 98.33333 |  | ∆ | 0.4928571 | 0.9285714 | 0.5
Loc 5 | 40 |  | 30 |  | 0 |  | 0
Loc 6 | 30 |  | 20 |  | 0 |  | 0
general mean | 80 |  | 76.66667 |  | 48.33333 |  | 26.66667
general std | 56.10365 |  | 58.26867 |  | 54.90251 |  | 42.70608
REF - 3
Loc 1 | 140 |  | 140 |  | 0 |  | 0
Loc 2 | 190 |  | 190 |  | 0 |  | 0
Loc 3 | 160 |  | 160 |  | 30 |  | 0
Loc 4 | 130 |  | 50 |  | 0 |  | 0
Loc 5 | 180 |  | 0 |  | 0 |  | 0
Loc 6 | 160 |  | 0 |  | 0 |  | 0
general mean | 160 |  | 90 |  | 5 |  | 0
general std | 63.95683 |  | 83.80817 |  | 11.33893 |  | 0
REF - 4
Loc 1 | 70 |  | 60 |  | 40 |  | 30
Loc 2 | 110 |  | 90 |  | 90 |  | 70
Loc 3 | 140 |  | 110 |  | 110 |  | 90
Loc 4 | 0 |  | 0 |  | 0 |  | 0
Loc 5 | 30 |  | 30 |  | 0 |  | 0
Loc 6 | 30 |  | 30 |  | 0 |  | 0
general mean | 63.33333 |  | 53.33333 |  | 40 |  | 31.66667
general std | 54.42338 |  | 42.7618 |  | 47.55949 |  | 38.17254
REF - 5
Loc 1 | 340 |  | 180 |  | 0 |  | 0
Loc 2 | 430 |  | 360 |  | 360 |  | 360
Loc 3 | 360 |  | 0 |  | 0 |  | 0
Loc 4 | 260 |  | 0 |  | 0 |  | 0
Loc 5 | 210 |  | 210 |  | 0 |  | 120
Loc 6 | 110 |  | 110 |  | 110 |  | 110
general mean | 285 |  | 143.3333 |  | 78.33333 |  | 98.33333
general std | 150.6494 |  | 136.9567 |  | 135.4885 |  | 133.1487
REF - 6
Loc 1 | 130 |  | 70 |  | 0 |  | 0
Loc 2 | 110 |  | 50 |  | 0 |  | 0
Loc 3 | 70 |  | 50 |  | 0 |  | 0
Loc 4 | 70 |  | 30 |  | 0 |  | 0
Loc 5 | 150 |  | 40 |  | 0 |  | 0
Loc 6 | 70 |  | 50 |  | 0 |  | 0
general mean | 100 |  | 48.33333 |  | 0 |  | 0
general std | 49.61759 |  | 21.93063 |  | 0 |  | 0
REF - 7
Loc 1 | 220 |  | 160 |  | 60 |  | 0
Loc 2 | 190 |  | 0 |  | 0 |  | 0
Loc 3 | 130 |  | 120 |  | 0 |  | 0
Loc 4 | 220 |  | 230 |  | 230 |  | 220
Loc 5 | 200 |  | 60 |  | 0 |  | 0
Loc 6 | 140 |  | 0 |  | 0 |  | 0
general mean | 183.3333 |  | 95 |  | 48.33333 |  | 36.66667
general std | 78.0415 |  | 91.36531 |  | 86.10625 |  | 83.15218
REF - 8
Loc 1 | 100 |  | 0 |  | 0 |  | 0
Loc 2 | 210 |  | 120 |  | 120 |  | 120
Loc 3 | 260 |  | 250 |  | 250 |  | 250
Loc 4 | 100 |  | 80 |  | 0 |  | 0
Loc 5 | 210 |  | 0 |  | 0 |  | 0
Loc 6 | 300 |  | 200 |  | 100 |  | 0
general mean | 196.6667 |  | 108.3333 |  | 78.33333 |  | 61.66667
general std | 105.5823 |  | 102.423 |  | 96.04067 |  | 97.76064
REF - 9
Loc 1 | 140 |  | 140 |  | 140 |  | 130
Loc 2 | 120 |  | 100 |  | 100 |  | 60
Loc 3 | 110 |  | 80 |  | 80 |  | 70
Loc 4 | 90 |  | 60 |  | 60 |  | 50
Loc 5 | 90 |  | 60 |  | 0 |  | 0
Loc 6 | 70 |  | 40 |  | 0 |  | 0
general mean | 103.3333 |  | 80 |  | 63.33333 |  | 51.66667
general std | 45.25062 |  | 44.50789 |  | 56.23082 |  | 48.59943
Note on D10: 28 days (+1)
Note on F10: 3 months (84 days + 1)
Note on H10: 6 months (168+1 days)

## Cracks - ADDS
Crack width measurement ADD(itioned) specimens water permeability test
RRT group |  | RRT 2
Lab 6
Casting day |  | 2019-06-03
Cracking day |  | 2019-07-08 |  | 35 | days old at cracking |  |  |  |  | ! Distances in µm!
Measuring day | 2019-07-08 |  | 2019-08-08 |  | 2019-10-23 |  | 2020-01-29 |  |  | 0 | days after crack | 31 | days after crack | 107 | days after crack | 205 | days after crack
| 0 | days after crack | 31 | days after crack | 107 | days after crack | 205 | days after crack | [9 empty] | Crack closing efficiency
ADDS - 1 | [9 empty] | MEAN | STD | MEAN | STD | MEAN | STD | MEAN | STD | days after crack | 31 | 107 | 205
Loc 1 | 160 |  | 130 |  | 130 |  | 140 |  | ADDS - 1 | 395 | 221.0904 | 390 | 230.2069 | 385 | 231.5167 | 371.6667 | 219.7293 | 1 | 0.01265823 | 0.02531646 | 0.05907173
Loc 2 | 270 |  | 240 |  | 220 |  | 190 |  | ADDS - 2 | 225 | 122.163 | 221.6667 | 122.4745 | 210 | 121.2436 | 193.3333 | 115.0155 | 2 | 0.01481481 | 0.06666667 | 0.1407407
Loc 3 | 360 |  | 360 |  | 350 |  | 350 |  | ADDS - 3 | 105 | 60.27714 | 96.66667 | 54.68525 | 90 | 53.76315 | 56.66667 | 63.88233 | 3 | 0.07936508 | 0.1428571 | 0.4603175
Loc 4 | 680 |  | 680 |  | 680 |  | 630 |  | ADDS - 4 | 96.66667 | 78.46746 | 96.66667 | 78.46746 | 96.66667 | 78.46746 | 71.66667 | 66.93992 | 4 | 0 | 0 | 0.2586207
Loc 5 | 440 |  | 440 |  | 440 |  | 430 |  | ADDS - 5 | 170 | 91.0782 | 171.6667 | 90.86882 | 171.6667 | 90.86882 | 146.6667 | 104.5398 | 5 | -0.009803922 | -0.009803922 | 0.1372549
Loc 6 | 460 |  | 490 |  | 490 |  | 490 |  | ADDS - 6 | 138.3333 | 73.80799 | 123.3333 | 71.14706 | 120 | 72.73566 | 76.66667 | 45.77377 | 6 | 0.1084337 | 0.1325301 | 0.4457831
general mean | 395 |  | 390 |  | 385 |  | 371.6667 |  | ADDS - 7 | 245 | 135.4006 | 243.3333 | 136.9219 | 243.3333 | 145.1928 | 226.6667 | 158.7301 | 7 | 0.006802721 | 0.006802721 | 0.07482993
general std | 221.0904 |  | 230.2069 |  | 231.5167 |  | 219.7293 |  | ADDS - 8 | 728.3333 | 398.5748 | 728.3333 | 398.5748 | 725 | 401.8469 | 655 | 366.7619 | 8 | 0 | 0.004576659 | 0.1006865
[9 empty] | ADDS - 9 | 133.3333 | 53.80742 | 126.6667 | 52.41774 | 91.66667 | 64.1427 | 80 | 52.73474 | 9 | 0.05 | 0.3125 | 0.4
ADDS - 2 | [8 empty] | Mean | 248.5185 |  | 244.2593 |  | 237.037 |  | 208.7037 |  | Mean | 0.02914118 | 0.0757162 | 0.2308117
Loc 1 | 310 |  | 310 |  | 280 |  | 250
Loc 2 | 260 |  | 250 |  | 250 |  | 230 |  | Min | 96.66667 |  | 96.66667 |  | 90 |  | 56.66667 |  | Min | -0.009803922 | -0.009803922 | 0.05907173
Loc 3 | 110 |  | 100 |  | 80 |  | 70 |  | Max | 728.3333 |  | 728.3333 |  | 725 |  | 655 |  | Max | 0.1084337 | 0.3125 | 0.4603175
Loc 4 | 120 |  | 120 |  | 110 |  | 100 |  | ∆ | 631.6667 |  | 631.6667 |  | 635 |  | 598.3333 |  | ∆ | 0.1182377 | 0.3223039 | 0.4012457
Loc 5 | 210 |  | 210 |  | 200 |  | 180
Loc 6 | 340 |  | 340 |  | 340 |  | 330
general mean | 225 |  | 221.6667 |  | 210 |  | 193.3333
general std | 122.163 |  | 122.4745 |  | 121.2436 |  | 115.0155
[19 empty] | 1.107143 | 3.821429 | 7.321429
ADDS - 3
Loc 1 | 110 |  | 110 |  | 110 |  | 110
Loc 2 | 150 |  | 100 |  | 90 |  | 80
Loc 3 | 170 |  | 170 |  | 170 |  | 150
Loc 4 | 50 |  | 50 |  | 50 |  | 0
Loc 5 | 50 |  | 50 |  | 50 |  | 0
Loc 6 | 100 |  | 100 |  | 70 |  | 0
general mean | 105 |  | 96.66667 |  | 90 |  | 56.66667
general std | 60.27714 |  | 54.68525 |  | 53.76315 |  | 63.88233
ADDS - 4
Loc 1 | 140 |  | 140 |  | 140 |  | 140
Loc 2 | 180 |  | 180 |  | 180 |  | 170
Loc 3 | 170 |  | 170 |  | 170 |  | 40
Loc 4 | 0 |  | 0 |  | 0 |  | 0
Loc 5 | 40 |  | 40 |  | 40 |  | 40
Loc 6 | 50 |  | 50 |  | 50 |  | 40
general mean | 96.66667 |  | 96.66667 |  | 96.66667 |  | 71.66667
general std | 78.46746 |  | 78.46746 |  | 78.46746 |  | 66.93992
ADDS - 5
Loc 1 | 290 |  | 290 |  | 290 |  | 290
Loc 2 | 210 |  | 210 |  | 210 |  | 200
Loc 3 | 120 |  | 120 |  | 120 |  | 110
Loc 4 | 170 |  | 170 |  | 170 |  | 160
Loc 5 | 130 |  | 140 |  | 140 |  | 120
Loc 6 | 100 |  | 100 |  | 100 |  | 0
general mean | 170 |  | 171.6667 |  | 171.6667 |  | 146.6667
general std | 91.0782 |  | 90.86882 |  | 90.86882 |  | 104.5398
ADDS - 6
Loc 1 | 120 |  | 120 |  | 120 |  | 90
Loc 2 | 190 |  | 190 |  | 190 |  | 140
Loc 3 | 200 |  | 200 |  | 200 |  | 90
Loc 4 | 90 |  | 90 |  | 90 |  | 30
Loc 5 | 170 |  | 80 |  | 60 |  | 50
Loc 6 | 60 |  | 60 |  | 60 |  | 60
general mean | 138.3333 |  | 123.3333 |  | 120 |  | 76.66667
general std | 73.80799 |  | 71.14706 |  | 72.73566 |  | 45.77377
ADDS - 7
Loc 1 | 400 |  | 400 |  | 430 |  | 430
Loc 2 | 290 |  | 290 |  | 290 |  | 290
Loc 3 | 160 |  | 160 |  | 140 |  | 140
Loc 4 | 280 |  | 280 |  | 280 |  | 280
Loc 5 | 250 |  | 250 |  | 240 |  | 220
Loc 6 | 90 |  | 80 |  | 80 |  | 0
general mean | 245 |  | 243.3333 |  | 243.3333 |  | 226.6667
general std | 135.4006 |  | 136.9219 |  | 145.1928 |  | 158.7301
ADDS - 8
Loc 1 | 240 |  | 240 |  | 220 |  | 180
Loc 2 | 710 |  | 710 |  | 710 |  | 670
Loc 3 | 820 |  | 820 |  | 820 |  | 820
Loc 4 | 540 |  | 540 |  | 540 |  | 430
Loc 5 | 900 |  | 900 |  | 900 |  | 900
Loc 6 | 1160 |  | 1160 |  | 1160 |  | 930
general mean | 728.3333 |  | 728.3333 |  | 725 |  | 655
general std | 398.5748 |  | 398.5748 |  | 401.8469 |  | 366.7619
ADDS - 9
Loc 1 | 140 |  | 140 |  | 140 |  | 130
Loc 2 | 150 |  | 140 |  | 0 |  | 0
Loc 3 | 110 |  | 100 |  | 50 |  | 50
Loc 4 | 130 |  | 110 |  | 90 |  | 90
Loc 5 | 160 |  | 160 |  | 160 |  | 110
Loc 6 | 110 |  | 110 |  | 110 |  | 100
general mean | 133.3333 |  | 126.6667 |  | 91.66667 |  | 80
general std | 53.80742 |  | 52.41774 |  | 64.1427 |  | 52.73474
Note on D10: 28 days (+1)
Note on F10: 3 months (84 days + 1)
Note on H10: 6 months (168+1 days)

## Water permeability
Water permeability measured by water flow testing
RRT group |  |  | RRT 2
Lab 6
Casting day | 2019-06-03
Cracking day | 2019-07-08 | 35 | days old at cracking
Measuring day | 2019-07-10 | UNHEALED |  |  | 37 | days old at testing |  | Measuring day | 2019-08-09 | 1 month | [6 empty] | Measuring day | 2019-12-03 | 3 months | [6 empty] | Measuring day | 2020-01-29 | 6 months
[8 empty] | days after crack | 32 | [7 empty] | days after crack | 148 | [7 empty] | days after crack | 205
series | sample number | Disk width | Tube Φint | deltaH | deltaT | deltaW | WF | series | sample number | Tube Φint | deltaH | deltaT | deltaW | WF | Healing | Continues healing or moves to chlorides test? | series | sample number | Tube Φint | deltaH | deltaT | deltaW | WF | Healing | Continues healing or moves to chlorides test? | series | sample number | Tube Φint | deltaH | deltaT | deltaW | WF | Healing | Continues healing or moves to chlorides test?
|  |  | (mm) | (mm) | (min) | (Lt) | (Lt/min) |  |  | (mm) | (mm) | (min) | (Lt) | (Lt/min) | efficiency |  |  |  | (mm) | (mm) | (min) | (Lt) | (Lt/min) | efficiency |  |  |  | (mm) | (mm) | (min) | (Lt) | (Lt/min) | efficiency
REF | 1 |  |  |  |  | 0 | #DIV/0! | REF | 1 |  |  |  | 0 | #DIV/0! | #DIV/0! | #DIV/0! | REF | 1 |  |  |  | 0 | #DIV/0! | #DIV/0! | #DIV/0! | REF | 1 |  |  |  | 0 | #DIV/0! | #DIV/0! | #DIV/0!
REF | 2 |  |  |  |  | 0 | #DIV/0! | REF | 2 |  |  |  | 0 | #DIV/0! | #DIV/0! | #DIV/0! | REF | 2 |  |  |  | 0 | #DIV/0! | #DIV/0! | #DIV/0! | REF | 2 |  |  |  | 0 | #DIV/0! | #DIV/0! | #DIV/0!
REF | 3 |  |  |  |  | 0 | #DIV/0! | REF | 3 |  |  |  | 0 | #DIV/0! | #DIV/0! | #DIV/0! | REF | 3 |  |  |  | 0 | #DIV/0! | #DIV/0! | #DIV/0! | REF | 3 |  |  |  | 0 | #DIV/0! | #DIV/0! | #DIV/0!
REF | 4 |  |  |  |  | 0 | #DIV/0! | REF | 4 |  |  |  | 0 | #DIV/0! | #DIV/0! | #DIV/0! | REF | 4 |  |  |  | 0 | #DIV/0! | #DIV/0! | #DIV/0! | REF | 4 |  |  |  | 0 | #DIV/0! | #DIV/0! | #DIV/0!
REF | 5 |  |  |  |  | 0 | #DIV/0! | REF | 5 |  |  |  | 0 | #DIV/0! | #DIV/0! | #DIV/0! | REF | 5 |  |  |  | 0 | #DIV/0! | #DIV/0! | #DIV/0! | REF | 5 |  |  |  | 0 | #DIV/0! | #DIV/0! | #DIV/0!
REF | 6 |  |  |  |  | 0 | #DIV/0! | REF | 6 |  |  |  | 0 | #DIV/0! | #DIV/0! | #DIV/0! | REF | 6 |  |  |  | 0 | #DIV/0! | #DIV/0! | #DIV/0! | REF | 6 |  |  |  | 0 | #DIV/0! | #DIV/0! | #DIV/0!
REF | 7 |  |  |  |  | 0 | #DIV/0! | REF | 7 |  |  |  | 0 | #DIV/0! | #DIV/0! | #DIV/0! | REF | 7 |  |  |  | 0 | #DIV/0! | #DIV/0! | #DIV/0! | REF | 7 |  |  |  | 0 | #DIV/0! | #DIV/0! | #DIV/0!
REF | 8 |  |  |  |  | 0 | #DIV/0! | REF | 8 |  |  |  | 0 | #DIV/0! | #DIV/0! | #DIV/0! | REF | 8 |  |  |  | 0 | #DIV/0! | #DIV/0! | #DIV/0! | REF | 8 |  |  |  | 0 | #DIV/0! | #DIV/0! | #DIV/0!
REF | 9 |  |  |  |  | 0 | #DIV/0! | REF | 9 |  |  |  | 0 | #DIV/0! | #DIV/0! | #DIV/0! | REF | 9 |  |  |  | 0 | #DIV/0! | #DIV/0! | #DIV/0! | REF | 9 |  |  |  | 0 | #DIV/0! | #DIV/0! | #DIV/0!
ADDS | 1 |  |  |  |  | 0 | #DIV/0! | ADDS | 1 |  |  |  | 0 | #DIV/0! | #DIV/0! | #DIV/0! | ADDS | 1 |  |  |  | 0 | #DIV/0! | #DIV/0! | #DIV/0! | ADDS | 1 |  |  |  | 0 | #DIV/0! | #DIV/0! | #DIV/0!
ADDS | 2 |  |  |  |  | 0 | #DIV/0! | ADDS | 2 |  |  |  | 0 | #DIV/0! | #DIV/0! | #DIV/0! | ADDS | 2 |  |  |  | 0 | #DIV/0! | #DIV/0! | #DIV/0! | ADDS | 2 |  |  |  | 0 | #DIV/0! | #DIV/0! | #DIV/0!
ADDS | 3 |  |  |  |  | 0 | #DIV/0! | ADDS | 3 |  |  |  | 0 | #DIV/0! | #DIV/0! | #DIV/0! | ADDS | 3 |  |  |  | 0 | #DIV/0! | #DIV/0! | #DIV/0! | ADDS | 3 |  |  |  | 0 | #DIV/0! | #DIV/0! | #DIV/0!
ADDS | 4 |  |  |  |  | 0 | #DIV/0! | ADDS | 4 |  |  |  | 0 | #DIV/0! | #DIV/0! | #DIV/0! | ADDS | 4 |  |  |  | 0 | #DIV/0! | #DIV/0! | #DIV/0! | ADDS | 4 |  |  |  | 0 | #DIV/0! | #DIV/0! | #DIV/0!
ADDS | 5 |  |  |  |  | 0 | #DIV/0! | ADDS | 5 |  |  |  | 0 | #DIV/0! | #DIV/0! | #DIV/0! | ADDS | 5 |  |  |  | 0 | #DIV/0! | #DIV/0! | #DIV/0! | ADDS | 5 |  |  |  | 0 | #DIV/0! | #DIV/0! | #DIV/0!
ADDS | 6 |  |  |  |  | 0 | #DIV/0! | ADDS | 6 |  |  |  | 0 | #DIV/0! | #DIV/0! | #DIV/0! | ADDS | 6 |  |  |  | 0 | #DIV/0! | #DIV/0! | #DIV/0! | ADDS | 6 |  |  |  | 0 | #DIV/0! | #DIV/0! | #DIV/0!
ADDS | 7 |  |  |  |  | 0 | #DIV/0! | ADDS | 7 |  |  |  | 0 | #DIV/0! | #DIV/0! | #DIV/0! | ADDS | 7 |  |  |  | 0 | #DIV/0! | #DIV/0! | #DIV/0! | ADDS | 7 |  |  |  | 0 | #DIV/0! | #DIV/0! | #DIV/0!
ADDS | 8 |  |  |  |  | 0 | #DIV/0! | ADDS | 8 |  |  |  | 0 | #DIV/0! | #DIV/0! | #DIV/0! | ADDS | 8 |  |  |  | 0 | #DIV/0! | #DIV/0! | #DIV/0! | ADDS | 8 |  |  |  | 0 | #DIV/0! | #DIV/0! | #DIV/0!
ADDS | 9 |  |  |  |  | 0 | #DIV/0! | ADDS | 9 |  |  |  | 0 | #DIV/0! | #DIV/0! | #DIV/0! | ADDS | 9 |  |  |  | 0 | #DIV/0! | #DIV/0! | #DIV/0! | ADDS | 9 |  |  |  | 0 | #DIV/0! | #DIV/0! | #DIV/0!
|  |  | WF | [6 empty] | WF | [8 empty] | WF | [8 empty] | WF
|  |  | REF | ADDS | [5 empty] | REF | ADDS | [7 empty] | REF | ADDS | [7 empty] | REF | ADDS
|  | mean | #DIV/0! | #DIV/0! |  |  |  |  | mean | #DIV/0! | #DIV/0! | [6 empty] | mean | #DIV/0! | #DIV/0! | [6 empty] | mean | #DIV/0! | #DIV/0!
|  | std | #DIV/0! | #DIV/0! |  |  |  |  | std | #DIV/0! | #DIV/0! | [6 empty] | std | #DIV/0! | #DIV/0! | [6 empty] | std | #DIV/0! | #DIV/0!
|  | COV | #DIV/0! | #DIV/0! |  |  |  |  | COV | #DIV/0! | #DIV/0! | [6 empty] | COV | #DIV/0! | #DIV/0! | [6 empty] | COV | #DIV/0! | #DIV/0!
[9 empty] | Sealing Efficiency | #DIV/0! | #DIV/0! | [6 empty] | Sealing Efficiency | #DIV/0! | #DIV/0! | [6 empty] | Sealing Efficiency | #DIV/0! | #DIV/0!
[9 empty] | Time (t) | 1 month | [7 empty] | Time (t) | 3 months | [7 empty] | Time (t) | 6 months
Φint
ΔH
Note on C6: Should be 28days (+1)

## Water permeability results_1
| 2019-11-07 | 19/08/2019 | 23/10/2019 | 29/01/2020
|  | -80 | -15 | 1900-03-23
| ADD 1 |  |  |  |  | ADD 2 |  |  |  |  | ADD 3 |  |  |  |  | ADD 4 |  |  |  |  | ADD 5 |  |  |  |  | ADD 6 |  |  |  |  | ADD 7 |  |  |  |  | ADD 8 |  |  |  |  | ADD 9
| 0 months | 1 month | 3 months | 6 months |  | 0 months | 1 month | 3 months | 6 months |  | 0 months | 1 month | 3 months | 6 months |  | 0 months | 1 month | 3 months | 6 months |  | 0 months | 1 month | 3 months | 6 months |  | 0 months | 1 month | 3 months | 6 months |  | 0 months | 1 month | 3 months | 6 months |  | 0 months | 1 month | 3 months | 6 months |  | 0 months | 1 month | 3 months | 6 months
0 | 0 | 0 | 0 | 0 | 0 | 0 | 0 | 0 | 0 | 0 | 0 | 0 | 0 | 0 | 0 | 0 | 0 | 0 | 0 | 0 | 0 | 0 | 0 | 0 | 0 | 0 | 0 | 0 | 0 | 0 | 0 | 0 | 0 | 0 | 0 | 0 | 0 | 0 | 0 | 0 | 0 | 0 | 0 | 0
1 | 0.105 | 0.078 | 0.093 | 0.087 | 1 | 0.02603 | 0.027 | 0.0164 | 0.0207 | 1 | 0.0011 | 0.00075 | 0.0003 | 0 | 1 | 0.00024 | 0 | 0.0008 | 0 | 1 | 0.01172 | 0.0101 | 0.0069 | 0.00824 | 1 | 0.0049 | 0.00486 | 0.004 | 0 | 1 | 0.02531 | 0.024 | 0.004 | 0.052 | 1 | 0.75 | 0.79 | 1.32 | 0.84 | 1 | 0.00154 | 0.00107 | 0.0012 | 0.00018
2 | 0.261 | 0.219 | 0.226 | 0.222 | 2 | 0.0622 | 0.053 | 0.0427 | 0.0482 | 2 | 0.00315 | 0.00197 | 0.0013 | 0.00038 | 2 | 0.00083 | 0 | 0.0008 | 0 | 2 | 0.02409 | 0.0255 | 0.023 | 0.01766 | 2 | 0.0139 | 0.0116 | 0.009 | 0.0003 | 2 | 0.06401 | 0.061 | 0.009 | 0.089 | 2 | 1.5 | 1.407 | 1.5 | 1.37 | 2 | 0.0054 | 0.00436 | 0.0023 | 0.00103
5 | 0.565 | 0.585 | 0.543 | 0.557 | 5 | 0.1233 | 0.142 | 0.111 | 0.1237 | 5 | 0.00879 | 0.00536 | 0.0036 | 0.00237 | 5 | 0.00295 | 0 | 0.0013 | 0 | 5 | 0.0535 | 0.0695 | 0.036 | 0.05084 | 5 | 0.03455 | 0.0322 | 0.0224 | 0.011 | 5 | 0.1479 | 0.161 | 0.0224 | 0.228 | 5 |  |  |  | 1.5 | 5 | 0.01186 | 0.01271 | 0.0068 | 0.00266
10 | 1.025 | 1.01 | 0.877 | 0.902 | 10 | 0.20876 | 0.279 | 0.192 | 0.2287 | 10 | 0.01581 | 0.01038 | 0.0062 | 0.00402 | 10 | 0.00578 | 0 | 0.0019 | 0 | 10 | 0.089 | 0.1298 | 0.054 | 0.10021 | 10 | 0.0554 | 0.0626 | 0.0336 | 0.0284 | 10 | 0.25756 | 0.312 | 0.0336 | 0.432 | 10 |  |  |  |  | 10 | 0.01895 | 0.02331 | 0.0117 | 0.00718
15 | 1.257 | 1.28 | 1.089 | 1.109 | 15 | 0.29512 | 0.398 | 0.262 | 0.3132 | 15 | 0.02135 | 0.01385 | 0.0084 | 0.00538 | 15 | 0.00872 | 0 | 0.0028 | 0 | 15 | 0.12312 | 0.1853 | 0.079 | 0.14264 | 15 | 0.0729 | 0.0915 | 0.047 | 0.0459 | 15 | 0.35824 | 0.434 | 0.047 | 0.619 | 15 |  |  |  |  | 15 | 0.02312 | 0.03267 | 0.0152 | 0.01216
20 | 1.407 | 1.449 | 1.244 | 1.242 | 20 | 0.3781 | 0.505 | 0.327 | 0.3828 | 20 | 0.02542 | 0.01821 | 0.0103 | 0.00729 | 20 | 0.01125 | 0 | 0.0033 | 0 | 20 | 0.1434 | 0.2405 | 0.108 | 0.18141 | 20 | 0.0883 | 0.1189 | 0.0586 | 0.0651 | 20 | 0.45076 | 0.546 | 0.0586 | 0.765 | 20 |  |  |  |  | 20 | 0.02589 | 0.04098 | 0.0185 | 0.0166
25 | 1.5 | 1.518 | 1.337 | 1.336 | 25 | 0.45316 | 0.602 | 0.381 | 0.4419 | 25 | 0.02931 | 0.0217 | 0.0121 | 0.009 | 25 | 0.01371 | 0 | 0.0038 | 0 | 25 | 0.1829 | 0.2902 | 0.133 | 0.21958 | 25 | 0.1018 | 0.1456 | 0.07 | 0.0784 | 25 | 0.5321 | 0.643 | 0.07 | 0.879 | 25 |  |  |  |  | 25 | 0.02742 | 0.04892 | 0.021 | 0.02134
30 |  |  | 1.469 | 1.407 | 30 | 0.5381 | 0.688 | 0.436 | 0.4949 | 30 | 0.0326 | 0.02481 | 0.0131 | 0.0103 | 30 | 0.01572 | 0 | 0.0043 | 0 | 30 | 0.19496 | 0.3372 | 0.16 | 0.25232 | 30 | 0.1167 | 0.1698 | 0.083 | 0.0944 | 30 | 0.5953 | 0.731 | 0.083 | 1.006 | 30 |  |  |  |  | 30 | 0.0286 | 0.05601 | 0.0239 | 0.0254
Water flow (Lt/min) | 0.06 | 0.06072 | 0.04896667 | 0.0469 |  | 0.01793667 | 0.02293333 | 0.01453333 | 0.01649667 |  | 0.001086667 | 0.000827 | 0.0004366667 | 0.0003433333 |  | 0.000524 | 0 | 0.0001433333 | 0 |  | 0.006498667 | 0.01124 | 0.005333333 | 0.008410667 |  | 0.00389 | 0.00566 | 0.002766667 | 0.003146667 |  | 0.01984333 | 0.02436667 | 0.002766667 | 0.03353333 |  | 0.75 | 0.7035 | 0.75 | 0.685 |  | 0.0009533333 | 0.001867 | 0.0007966667 | 0.0008466667
Healing efficiency |  | -0.012 | 0.1838889 | 0.2183333 |  |  | -0.2785728 | 0.1897417 | 0.08028248 |  |  | 0.2389571 | 0.5981595 | 0.6840491 |  |  | 1 | 0.7264631 | 1 |  |  | -0.7295856 | 0.1793188 | -0.2942142 |  |  | -0.4550129 | 0.2887746 | 0.1910883 |  |  | -0.2279523 | 0.8605745 | -0.6899042 |  |  | 0.062 | 0 | 0.08666667 |  |  | -0.9583916 | 0.1643357 | 0.1118881
Healing efficiency (%) |  | -1.2% | 18.39% | 21.83% |  |  | -27.86% | 18.97% | 8.028% |  |  | 23.9% | 59.82% | 68.4% |  |  | 100% | 72.65% | 100% |  |  | -72.96% | 17.93% | -29.42% |  |  | -45.5% | 28.88% | 19.11% |  |  | -22.8% | 86.06% | -68.99% |  |  | 6.2% | 0% | 8.667% |  |  | -95.84% | 16.43% | 11.19%
| REF 1 |  |  |  |  | REF 2 |  |  |  |  | REF 3 |  |  |  |  | REF 4 |  |  |  |  | REF 5 |  |  |  |  | REF 6 |  |  |  |  | REF 7 |  |  |  |  | REF 8 |  |  |  |  | REF 9
| 0 months | 1 month | 3 months | 6 months |  | 0 months | 1 month | 3 months | 6 months |  | 0 months | 1 month | 3 months | 6 months |  | 0 months | 1 month | 3 months | 6 months |  | 0 months | 1 month | 3 months | 6 months |  | 0 months | 1 month | 3 months | 6 months |  | 0 months | 1 month | 3 months | 6 months |  | 0 months | 1 month | 3 months | 6 months |  | 0 months | 1 month | 3 months | 6 months
0 | 0 | 0 | 0 | 0 | 0 | 0 | 0 | 0 | 0 | 0 | 0 | 0 | 0 | 0 | 0 | 0 | 0 | 0 | 0 | 0 | 0 | 0 | 0 | 0 | 0 | 0 | 0 | 0 | 0 | 0 | 0 | 0 | 0 | 0 | 0 | 0 | 0 | 0 | 0 | 0 | 0 | 0 | 0 | 0
1 | 0 | 0 | 0 | 0 | 1 | 0 | 0.00021 | 0 | 0.00016 | 1 | 0.0089 | 0.00509 | 0.0012 | 0 | 1 | 0 | 0 | 0 | 0 | 1 | 0.044 | 0.029 | 0.0167 | 0.0061 | 1 | 0.00235 | 0.00112 | 0 | 0.00018 | 1 | 0.01707 | 0.012 | 0.007 | 0.0005 | 1 | 0.0178 | 0.018 | 0.016 | 0.0093 | 1 | 0.00014 | 0 | 0 | 0
2 | 0 | 0 | 0 | 0 | 2 | 0 | 0.00037 | 0 | 0.00061 | 2 | 0.0214 | 0.01213 | 0.0027 | 0 | 2 | 0 | 0 | 0 | 0 | 2 | 0.1096 | 0.073 | 0.0399 | 0.0205 | 2 | 0.0057 | 0.00381 | 0.0006 | 0.00047 | 2 | 0.04376 | 0.0298 | 0.0218 | 0.0031 | 2 | 0.0471 | 0.045 | 0.041 | 0.0197 | 2 | 0.00078 | 0 | 0 | 0
5 | 0 | 0 | 0 | 0 | 5 | 0.00022 | 0.00234 | 0 | 0.00193 | 5 | 0.047 | 0.02991 | 0.0067 | 0 | 5 | 0 | 0 | 0 | 0 | 5 | 0.264 | 0.206 | 0.0992 | 0.0577 | 5 | 0.01276 | 0.01117 | 0.0022 | 0.00244 | 5 | 0.10223 | 0.0815 | 0.0403 | 0.0105 | 5 | 0.128 | 0.125 | 0.097 | 0.0591 | 5 | 0.00261 | 0 | 0 | 0
10 | 0 | 0 | 0 | 0 | 10 | 0.0004 | 0.00658 | 0 | 0.00363 | 10 | 0.069 | 0.05668 | 0.0111 | 0.00025 | 10 | 0 | 0 | 0 | 0 | 10 | 0.429 | 0.376 | 0.161 | 0.1037 | 10 | 0.02116 | 0.02195 | 0.0044 | 0.00405 | 10 | 0.1667 | 0.1534 | 0.0781 | 0.0207 | 10 | 0.23 | 0.243 | 0.197 | 0.1114 | 10 | 0.00432 | 0 | 0 | 0
15 | 0 | 0 | 0 | 0 | 15 | 0.0004 | 0.00946 | 0 | 0.00497 | 15 | 0.083 | 0.0814 | 0.0163 | 0.00067 | 15 | 0 | 0 | 0 | 0 | 15 | 0.5537 | 0.513 | 0.2123 | 0.1423 | 15 | 0.0262 | 0.03243 | 0.0063 | 0.00503 | 15 | 0.22386 | 0.2328 | 0.1105 | 0.0308 | 15 | 0.307 | 0.35 | 0.243 | 0.1581 | 15 | 0.00575 | 0 | 0 | 0
20 | 0 | 0 | 0 | 0 | 20 | 0.0004 | 0.0104 | 0 | 0.00613 | 20 | 0.0944 | 0.10398 | 0.0196 | 0.00114 | 20 | 0 | 0 | 0 | 0 | 20 | 0.65815 | 0.627 | 0.2585 | 0.1713 | 20 | 0.0325 | 0.04237 | 0.0088 | 0.00612 | 20 | 0.26651 | 0.3006 | 0.1404 | 0.043 | 20 | 0.378 | 0.449 | 0.307 | 0.2006 | 20 | 0.00671 | 0 | 0 | 0
25 | 0 | 0 | 0 | 0 | 25 | 0.0004 | 0.01387 | 0 | 0.00705 | 25 | 0.1013 | 0.1251 | 0.0223 | 0.00153 | 25 | 0 | 0 | 0 | 0 | 25 | 0.7552 | 0.741 | 0.3152 | 0.2137 | 25 | 0.0373 | 0.05308 | 0.0099 | 0.00714 | 25 | 0.30996 | 0.3628 | 0.1643 | 0.0545 | 25 | 0.454 | 0.538 | 0.386 | 0.2432 | 25 | 0.00743 | 0 | 0 | 0
30 | 0 | 0 | 0 | 0 | 30 | 0.0004 | 0.01597 | 0 | 0.00765 | 30 | 0.1071 | 0.14494 | 0.0248 | 0.00204 | 30 | 0 | 0 | 0 | 0 | 30 | 0.8348 | 0.835 | 0.356 | 0.2433 | 30 | 0.04142 | 0.06242 | 0.0113 | 0.00821 | 30 | 0.35048 | 0.421 | 0.189 | 0.0651 | 30 | 0.516 | 0.621 | 0.422 | 0.2798 | 30 | 0.00833 | 0 | 0 | 0
Water flow (Lt/min) | 0 | 0 | 0 | 0 |  | 1.333333e-05 | 0.0005323333 | 0 | 0.000255 |  | 0.00357 | 0.004831333 | 0.0008266667 | 6.8e-05 |  | 0 | 0 | 0 | 0 |  | 0.02782667 | 0.02783333 | 0.01186667 | 0.00811 |  | 0.001380667 | 0.002080667 | 0.0003766667 | 0.0002736667 |  | 0.01168267 | 0.01403333 | 0.0063 | 0.00217 |  | 0.0172 | 0.0207 | 0.01406667 | 0.009326667 |  | 0.0002776667 | 1 | 0 | 0
Healing efficiency | [6 empty] | -38.925 | 1 | -18.125 |  |  | -0.3533147 | 0.7684407 | 0.9809524 | [7 empty] | -0.0002395783 | 0.5735506 | 0.7085529 |  |  | -0.5070014 | 0.7271849 | 0.8017866 |  |  | -0.2012098 | 0.4607396 | 0.8142547 |  |  | -0.2034884 | 0.1821705 | 0.4577519 |  |  | -57.13953 | 1 | 1
Healing efficiency (%) | [6 empty] | -3892% | 100% | -1812% |  |  | -35.33% | 76.84% | 98.1% | [7 empty] | -0.02396% | 57.36% | 70.86% |  |  | -50.7% | 72.72% | 80.18% |  |  | -20.12% | 46.07% | 81.43% |  |  | -20.35% | 18.22% | 45.78% |  |  | -5714% | 100% | 100%

## Water permeability results_2
| Before healing | [9 empty] | Before healing
| ADD 1 | ADD 2 | ADD 3 | ADD 4 | ADD 5 | ADD 6 | ADD 7 | ADD 8 | ADD 9 |  | REF 1 | REF 2 | REF 3 | REF 4 | REF 5 | REF 6 | REF 7 | REF 8 | REF 9
0 | 0 | 0 | 0 | 0 | 0 | 0 | 0 | 0 | 0 | 0 | 0 | 0 | 0 | 0 | 0 | 0 | 0 | 0 | 0
1 | 0.105 | 0.02603 | 0.0011 | 0.00024 | 0.01172 | 0.0049 | 0.02531 | 0.75 | 0.00154 | 1 | 0 | 0 | 0.0089 | 0 | 0.044 | 0.00235 | 0.01707 | 0.0178 | 0.00014
2 | 0.261 | 0.0622 | 0.00315 | 0.00083 | 0.02409 | 0.0139 | 0.06401 | 1.5 | 0.0054 | 2 | 0 | 0 | 0.0214 | 0 | 0.1096 | 0.0057 | 0.04376 | 0.0471 | 0.00078
5 | 0.565 | 0.1233 | 0.00879 | 0.00295 | 0.0535 | 0.03455 | 0.1479 |  | 0.01186 | 5 | 0 | 0.00022 | 0.047 | 0 | 0.264 | 0.01276 | 0.10223 | 0.128 | 0.00261
10 | 1.025 | 0.20876 | 0.01581 | 0.00578 | 0.089 | 0.0554 | 0.25756 |  | 0.01895 | 10 | 0 | 0.0004 | 0.069 | 0 | 0.429 | 0.02116 | 0.1667 | 0.23 | 0.00432
15 | 1.257 | 0.29512 | 0.02135 | 0.00872 | 0.12312 | 0.0729 | 0.35824 |  | 0.02312 | 15 | 0 | 0.0004 | 0.083 | 0 | 0.5537 | 0.0262 | 0.22386 | 0.307 | 0.00575
20 | 1.407 | 0.3781 | 0.02542 | 0.01125 | 0.1434 | 0.0883 | 0.45076 |  | 0.02589 | 20 | 0 | 0.0004 | 0.0944 | 0 | 0.65815 | 0.0325 | 0.26651 | 0.378 | 0.00671
25 | 1.5 | 0.45316 | 0.02931 | 0.01371 | 0.1829 | 0.1018 | 0.5321 |  | 0.02742 | 25 | 0 | 0.0004 | 0.1013 | 0 | 0.7552 | 0.0373 | 0.30996 | 0.454 | 0.00743
30 | 0 | 0.5381 | 0.0326 | 0.01572 | 0.19496 | 0.1167 | 0.5953 |  | 0.0286 | 30 | 0 | 0.0004 | 0.1071 | 0 | 0.8348 | 0.04142 | 0.35048 | 0.516 | 0.00833
water flow (Lt/min) | 0.06 | 0.01793667 | 0.001086667 | 0.000524 | 0.006498667 | 0.00389 | 0.01984333 | 0.75 | 0.0009533333 | water flow (Lt/min) | 0 | 1.333333e-05 | 0.00357 | 0 | 0.02782667 | 0.001380667 | 0.01168267 | 0.0172 | 0.0002776667
| 1 month healing | [9 empty] | 1 month healing
| ADD 1 | ADD 2 | ADD 3 | ADD 4 | ADD 5 | ADD 6 | ADD 7 | ADD 8 | ADD 9 |  | REF 1 | REF 2 | REF 3 | REF 4 | REF 5 | REF 6 | REF 7 | REF 8 | REF 9
0 | 0 | 0 | 0 | 0 | 0 | 0 | 0 | 0 | 0 | 0 | 0 | 0 | 0 | 0 | 0 | 0 | 0 | 0 | 0
1 | 0.078 | 0.027 | 0.00075 | 0 | 0.0101 | 0.00486 | 0.024 | 0.79 | 0.00107 | 1 | 0 | 0.00021 | 0.00509 | 0 | 0.029 | 0.00112 | 0.012 | 0.018 | 0
2 | 0.219 | 0.053 | 0.00197 | 0 | 0.0255 | 0.0116 | 0.061 | 1.407 | 0.00436 | 2 | 0 | 0.00037 | 0.01213 | 0 | 0.073 | 0.00381 | 0.0298 | 0.045 | 0
5 | 0.585 | 0.142 | 0.00536 | 0 | 0.0695 | 0.0322 | 0.161 |  | 0.01271 | 5 | 0 | 0.00234 | 0.02991 | 0 | 0.206 | 0.01117 | 0.0815 | 0.125 | 0
10 | 1.01 | 0.279 | 0.01038 | 0 | 0.1298 | 0.0626 | 0.312 |  | 0.02331 | 10 | 0 | 0.00658 | 0.05668 | 0 | 0.376 | 0.02195 | 0.1534 | 0.243 | 0
15 | 1.28 | 0.398 | 0.01385 | 0 | 0.1853 | 0.0915 | 0.434 |  | 0.03267 | 15 | 0 | 0.00946 | 0.0814 | 0 | 0.513 | 0.03243 | 0.2328 | 0.35 | 0
20 | 1.449 | 0.505 | 0.01821 | 0 | 0.2405 | 0.1189 | 0.546 |  | 0.04098 | 20 | 0 | 0.0104 | 0.10398 | 0 | 0.627 | 0.04237 | 0.3006 | 0.449 | 0
25 | 1.518 | 0.602 | 0.0217 | 0 | 0.2902 | 0.1456 | 0.643 |  | 0.04892 | 25 | 0 | 0.01387 | 0.1251 | 0 | 0.741 | 0.05308 | 0.3628 | 0.538 | 0
30 | 0 | 0.688 | 0.02481 | 0 | 0.3372 | 0.1698 | 0.731 |  | 0.05601 | 30 | 0 | 0.01597 | 0.14494 | 0 | 0.835 | 0.06242 | 0.421 | 0.621 | 0
water flow (Lt/min) | 0.06072 | 0.02293333 | 0.000827 | 0 | 0.01124 | 0.00566 | 0.02436667 | 0.7035 | 0.001867 | water flow (Lt/min) | 0 | 0.0005323333 | 0.004831333 | 0 | 0.02783333 | 0.002080667 | 0.01403333 | 0.0207 | 0
Healing efficiency | -0.012 | -0.2785728 | 0.2389571 | 1 | -0.7295856 | -0.4550129 | -0.2279523 | 0.062 | -0.9583916 | Healing efficiency |  | -38.925 | -0.3533147 |  | -0.0002395783 | -0.5070014 | -0.2012098 | -0.2034884 | 1
Healing efficiency (%) | -1.2% | -27.86% | 23.9% | 100% | -72.96% | -45.5% | -22.8% | 6.2% | -95.84% | Healing efficiency (%) |  | -3892% | -35.33% |  | -0.02396% | -50.7% | -20.12% | -20.35% | 100%
| 3 months healing | [9 empty] | 3 months healing
| ADD 1 | ADD 2 | ADD 3 | ADD 4 | ADD 5 | ADD 6 | ADD 7 | ADD 8 | ADD 9 |  | REF 1 | REF 2 | REF 3 | REF 4 | REF 5 | REF 6 | REF 7 | REF 8 | REF 9
0 | 0 | 0 | 0 | 0 | 0 | 0 | 0 | 0 | 0 | 0 | 0 | 0 | 0 | 0 | 0 | 0 | 0 | 0 | 0
1 | 0.093 | 0.0164 | 0.0003 | 0.0008 | 0.0069 | 0.004 | 0.004 | 1.32 | 0.0012 | 1 | 0 | 0 | 0.0012 | 0 | 0.0167 | 0 | 0.007 | 0.016 | 0
2 | 0.226 | 0.0427 | 0.0013 | 0.0008 | 0.023 | 0.009 | 0.009 | 1.5 | 0.0023 | 2 | 0 | 0 | 0.0027 | 0 | 0.0399 | 0.0006 | 0.0218 | 0.041 | 0
5 | 0.543 | 0.111 | 0.0036 | 0.0013 | 0.036 | 0.0224 | 0.0224 |  | 0.0068 | 5 | 0 | 0 | 0.0067 | 0 | 0.0992 | 0.0022 | 0.0403 | 0.097 | 0
10 | 0.877 | 0.192 | 0.0062 | 0.0019 | 0.054 | 0.0336 | 0.0336 |  | 0.0117 | 10 | 0 | 0 | 0.0111 | 0 | 0.161 | 0.0044 | 0.0781 | 0.197 | 0
15 | 1.089 | 0.262 | 0.0084 | 0.0028 | 0.079 | 0.047 | 0.047 |  | 0.0152 | 15 | 0 | 0 | 0.0163 | 0 | 0.2123 | 0.0063 | 0.1105 | 0.243 | 0
20 | 1.244 | 0.327 | 0.0103 | 0.0033 | 0.108 | 0.0586 | 0.0586 |  | 0.0185 | 20 | 0 | 0 | 0.0196 | 0 | 0.2585 | 0.0088 | 0.1404 | 0.307 | 0
25 | 1.337 | 0.381 | 0.0121 | 0.0038 | 0.133 | 0.07 | 0.07 |  | 0.021 | 25 | 0 | 0 | 0.0223 | 0 | 0.3152 | 0.0099 | 0.1643 | 0.386 | 0
30 | 1.469 | 0.436 | 0.0131 | 0.0043 | 0.16 | 0.083 | 0.083 |  | 0.0239 | 30 | 0 | 0 | 0.0248 | 0 | 0.356 | 0.0113 | 0.189 | 0.422 | 0
water flow (Lt/min) | 0.04896667 | 0.01453333 | 0.0004366667 | 0.0001433333 | 0.005333333 | 0.002766667 | 0.002766667 | 0.75 | 0.0007966667 | water flow (Lt/min) | 0 | 0 | 0.0008266667 | 0 | 0.01186667 | 0.0003766667 | 0.0063 | 0.01406667 | 0
Healing efficiency | 0.1838889 | 0.1897417 | 0.5981595 | 0.7264631 | 0.1793188 | 0.2887746 | 0.8605745 | 0 | 0.1643357 | Healing efficiency |  | 1 | 0.7684407 |  | 0.5735506 | 0.7271849 | 0.4607396 | 0.1821705 | 1
Healing efficiency (%) | 18.39% | 18.97% | 59.82% | 72.65% | 17.93% | 28.88% | 86.06% | 0% | 16.43% | Healing efficiency (%) |  | 100% | 76.84% |  | 57.36% | 72.72% | 46.07% | 18.22% | 100%
| 6 months healing | [9 empty] | 6 months healing
| ADD 1 | ADD 2 | ADD 3 | ADD 4 | ADD 5 | ADD 6 | ADD 7 | ADD 8 | ADD 9 |  | REF 1 | REF 2 | REF 3 | REF 4 | REF 5 | REF 6 | REF 7 | REF 8 | REF 9
0 | 0 | 0 | 0 | 0 | 0 | 0 | 0 | 0 | 0 | 0 | 0 | 0 | 0 | 0 | 0 | 0 | 0 | 0 | 0
1 | 0.087 | 0.0207 | 0 | 0 | 0.00824 | 0 | 0.052 | 0.84 | 0.00018 | 1 | 0 | 0.00016 | 0 | 0 | 0.0061 | 0.00018 | 0.0005 | 0.0093 | 0
2 | 0.222 | 0.0482 | 0.00038 | 0 | 0.01766 | 0.0003 | 0.089 | 1.37 | 0.00103 | 2 | 0 | 0.00061 | 0 | 0 | 0.0205 | 0.00047 | 0.0031 | 0.0197 | 0
5 | 0.557 | 0.1237 | 0.00237 | 0 | 0.05084 | 0.011 | 0.228 | 1.5 | 0.00266 | 5 | 0 | 0.00193 | 0 | 0 | 0.0577 | 0.00244 | 0.0105 | 0.0591 | 0
10 | 0.902 | 0.2287 | 0.00402 | 0 | 0.10021 | 0.0284 | 0.432 |  | 0.00718 | 10 | 0 | 0.00363 | 0.00025 | 0 | 0.1037 | 0.00405 | 0.0207 | 0.1114 | 0
15 | 1.109 | 0.3132 | 0.00538 | 0 | 0.14264 | 0.0459 | 0.619 |  | 0.01216 | 15 | 0 | 0.00497 | 0.00067 | 0 | 0.1423 | 0.00503 | 0.0308 | 0.1581 | 0
20 | 1.242 | 0.3828 | 0.00729 | 0 | 0.18141 | 0.0651 | 0.765 |  | 0.0166 | 20 | 0 | 0.00613 | 0.00114 | 0 | 0.1713 | 0.00612 | 0.043 | 0.2006 | 0
25 | 1.336 | 0.4419 | 0.009 | 0 | 0.21958 | 0.0784 | 0.879 |  | 0.02134 | 25 | 0 | 0.00705 | 0.00153 | 0 | 0.2137 | 0.00714 | 0.0545 | 0.2432 | 0
30 | 1.407 | 0.4949 | 0.0103 | 0 | 0.25232 | 0.0944 | 1.006 |  | 0.0254 | 30 | 0 | 0.00765 | 0.00204 | 0 | 0.2433 | 0.00821 | 0.0651 | 0.2798 | 0
water flow (Lt/min) | 0.0469 | 0.01649667 | 0.0003433333 | 0 | 0.008410667 | 0.003146667 | 0.03353333 | 0.75 | 0.0008466667 | water flow (Lt/min) | 0 | 0.000255 | 6.8e-05 | 0 | 0.00811 | 0.0002736667 | 0.00217 | 0.009326667 | 0
Healing efficiency | 0.2183333 | 0.08028248 | 0.6840491 | 1 | -0.2942142 | 0.1910883 | -0.6899042 | 0 | 0.1118881 | Healing efficiency |  | -18.125 | 0.9809524 |  | 0.7085529 | 0.8017866 | 0.8142547 | 0.4577519 | 1
Healing efficiency (%) | 21.83% | 8.028% | 68.4% | 100% | -29.42% | 19.11% | -68.99% | 0% | 11.19% | Healing efficiency (%) |  | -1812% | 98.1% |  | 70.86% | 80.18% | 81.43% | 45.78% | 100%