## Cracking day
Sorptivity measurement prisms at 1 days from cracking
Lab 7
Casting day |  | 2019-06-07
Cracking day |  | 2019-08-21
Measuring day |  | 2019-08-22 | [6 empty] | ! Distances in µm!
CRACKED-REF
CRACKED-REF |  |  | CRACKED-ADDitions |  |  |  |  | general mean | 204.3333
[8 empty] | general std | 57.45723
Prism 1 | ! Distances in µm! |  | Prism 1 | ! Distances in µm! | Prism 4 | ! Distances in µm! |  | CRACKED-ADDitions
Loc 1 | 227 |  | Loc 1 | 220 | Loc 1 | 200 |  | general mean | 180.1667
Prism 2 |  |  | Prism 2 |  | Prism 5 |  |  | general std | 58.79257
Loc 1 | 139 |  | Loc 1 | 164 | Loc 1 | 71
Prism 3 |  |  | Prism 3 |  | Prism 6
Loc 1 | 247 |  | Loc 1 | 235 | Loc 1 | 191
general mean | 204.3333 |  | general mean | 206.3333 | general mean | 180.1667
general std | 57.45723 |  | general std | 37.42103 | general std | 58.79257
Notch area width (mm) | 14
Sample width (mm) | 100
Area (mm2) | 1400
UNCRACKED-REF
|  | Mass |  |  |  | Inflitration
| Time (min) | Prism 1 | Prism 2 | Prism 3 |  | Prism 1 | Prism 2 | Prism 3
0 | 0 | 11801 | 11924 | 11799.5 |  | 0 | 0 | 0 | 0 | 0
0.1290994 | 1 | 11815 | 11938 | 11815 |  | 10.02004 | 10.02004 | 11.09362 | 10.3779 | 0.5060884
0.2581989 | 4 | 11818.5 | 11947 | 11818.5 |  | 12.52505 | 16.46149 | 13.59863 | 14.19506 | 1.661464
0.3872983 | 9 | 11812.5 | 11937.5 | 11811.5 |  | 8.230747 | 9.662182 | 8.588606 | 8.827178 | 0.6082426
0.5163978 | 16 | 11816 | 11942 | 11814.5 |  | 10.73576 | 12.88291 | 10.73576 | 11.45147 | 1.012177
0.6454972 | 25 | 11819 | 11946 | 11818 |  | 12.88291 | 15.74578 | 13.24077 | 13.95648 | 1.273628
0.7745967 | 36 | 11822 | 11947 | 11818.5 |  | 15.03006 | 16.46149 | 13.59863 | 15.03006 | 1.168761
0.9036961 | 49 | 11828 | 11949.5 | 11821 |  | 19.32436 | 18.25079 | 15.38792 | 17.65436 | 1.661464
1.032796 | 64 | 11829.5 | 11953 | 11822.5 |  | 20.39794 | 20.7558 | 16.46149 | 19.20508 | 1.945499
1.161895 | 81 | 11832 | 11956.5 | 11822.5 |  | 22.18723 | 23.26081 | 16.46149 | 20.63651 | 2.98454
1.290994 | 100 | 11831.5 | 11956 | 11823 |  | 21.82937 | 22.90295 | 16.81935 | 20.51722 | 2.651268
1.420094 | 121 | 11834 | 11958.5 | 11823 |  | 23.61867 | 24.69224 | 16.81935 | 21.71009 | 3.485934
1.549193 | 144 | 11837.5 | 11960 | 11826 |  | 26.12368 | 25.76582 | 18.9665 | 23.61867 | 3.292817
1.678293 | 169 | 11838.5 | 11962 | 11828 |  | 26.83939 | 27.19725 | 20.39794 | 24.81153 | 3.124296
1.807392 | 196 | 11839.75 | 11963.75 | 11829.5 |  | 27.73404 | 28.44976 | 21.47151 | 25.8851 | 3.134527
1.936492 | 225 | 11841 | 11965.5 | 11831 |  | 28.62869 | 29.70226 | 22.54509 | 26.95868 | 3.151504
2.065591 | 256 | 11843 | 11967 | 11835.5 |  | 30.06012 | 30.77584 | 25.76582 | 28.86726 | 2.212429
2.816617 | 476 | 11851 | 11971.5 | 11841 |  | 35.78586 | 33.99656 | 29.70226 | 33.16156 | 2.552836
4.912569 | 1448 | 11861.5 | 11983.5 | 11856 |  | 43.30089 | 42.58517 | 40.43802 | 42.10803 | 1.216485
[5 empty] | Sorptivity | 8.562279 | 7.983363 | 7.203222
[6 empty] | general mean | 7.916288
[6 empty] | general std | 0.6820068
CRACKED-REF
|  | Mass |  |  |  | Inflitration
| Time (min) | Prism 1 | Prism 2 | Prism 3 |  | Prism 1 | Prism 2 | Prism 3
0 | 0 | 11983 | 11972 | 11705 |  | 0 | 0 | 0 | 0 | 0
0.1290994 | 1 | 11999 | 11994 | 11719 |  | 11.45147 | 15.74578 | 10.02004 | 12.40576 | 2.43297
0.2581989 | 4 | 12009 | 12002 | 11725.5 |  | 18.60865 | 21.47151 | 14.6722 | 18.25079 | 2.787318
0.3872983 | 9 | 12004.5 | 11997 | 11721 |  | 15.38792 | 17.89293 | 11.45147 | 14.91077 | 2.651268
0.5163978 | 16 | 12010 | 12003 | 11724 |  | 19.32436 | 22.18723 | 13.59863 | 18.37007 | 3.570624
0.6454972 | 25 | 12017.5 | 12011 | 11728 |  | 24.69224 | 27.91297 | 16.46149 | 23.02223 | 4.821878
0.7745967 | 36 | 12020.5 | 12015 | 11728 |  | 26.83939 | 30.77584 | 16.46149 | 24.69224 | 6.037814
0.9036961 | 49 | 12024.5 | 12019.5 | 11732 |  | 29.70226 | 33.99656 | 19.32436 | 27.6744 | 6.159142
1.032796 | 64 | 12029 | 12022.5 | 11735.5 |  | 32.92299 | 36.14372 | 21.82937 | 30.29869 | 6.131357
1.161895 | 81 | 12030.5 | 12025 | 11738.5 |  | 33.99656 | 37.93301 | 23.97652 | 31.9687 | 5.875375
1.290994 | 100 | 12034 | 12028 | 11739.5 |  | 36.50157 | 40.08016 | 24.69224 | 33.75799 | 6.574823
1.420094 | 121 | 12038 | 12030 | 11743.5 |  | 39.36444 | 41.51159 | 27.55511 | 36.14372 | 6.135996
1.549193 | 144 | 12042 | 12033 | 11746 |  | 42.22731 | 43.65875 | 29.3444 | 38.41015 | 6.437035
1.678293 | 169 | 12044 | 12037 | 11747.5 |  | 43.65875 | 46.52161 | 30.41798 | 40.19945 | 7.014596
1.807392 | 196 | 12046.25 | 12038.5 | 11750 |  | 45.26911 | 47.59519 | 32.20727 | 41.69052 | 6.772578
1.936492 | 225 | 12048.5 | 12040 | 11752.5 |  | 46.87947 | 48.66877 | 33.99656 | 43.1816 | 6.535751
2.065591 | 256 | 12051.5 | 12042.5 | 11756 |  | 49.02662 | 50.45806 | 36.50157 | 45.32875 | 6.269054
2.816617 | 476 | 12063 | 12050.5 | 11765 |  | 57.25737 | 56.1838 | 42.94303 | 52.12807 | 6.509573
4.912569 | 1448 | 12079.5 | 12066.5 | 11782 |  | 69.0667 | 67.63527 | 55.11022 | 63.9374 | 6.269054
[5 empty] | Sorptivity | 13.74028 | 12.75913 | 10.85717
[6 empty] | general mean | 12.45219
[6 empty] | general std | 1.46586
CRACKED-ADDitions
|  | Mass |  |  |  | Inflitration
| Time (min) | Prism 1 | Prism 2 | Prism 3 |  | Prism 1 | Prism 2 | Prism 3
0 | 0 | 11013.5 | 10886 | 10871 |  | 0 | 0 | 0
0.1290994 | 1 | 11023 | 10894.5 | 10881 |  | 6.799313 | 6.083596 | 7.157171
0.2581989 | 4 | 11024.5 | 10898.5 | 10884 |  | 7.872889 | 8.946464 | 9.304323
0.3872983 | 9 | 11028 | 10901.5 | 10888.5 |  | 10.3779 | 11.09362 | 12.52505
0.5163978 | 16 | 11032.5 | 10907 | 10893.5 |  | 13.59863 | 15.03006 | 16.10364
0.6454972 | 25 | 11038 | 10912 | 10899.5 |  | 17.53507 | 18.60865 | 20.39794
0.7745967 | 36 | 11041 | 10913.5 | 10902.5 |  | 19.68222 | 19.68222 | 22.54509
0.9036961 | 49 | 11045.5 | 10918 | 10908.5 |  | 22.90295 | 22.90295 | 26.83939
1.032796 | 64 | 11050 | 10922 | 10909.5 |  | 26.12368 | 25.76582 | 27.55511
1.161895 | 81 | 11054.5 | 10930 | 10914 |  | 29.3444 | 31.49155 | 30.77584
1.290994 | 100 | 11058.5 | 10932.5 | 10919.5 |  | 32.20727 | 33.28085 | 34.71228
1.420094 | 121 | 11062.5 | 10939 | 10924 |  | 35.07014 | 37.93301 | 37.93301
1.549193 | 144 | 11068 | 10945 | 10928 |  | 39.00658 | 42.22731 | 40.79588
1.678293 | 169 | 11072.5 | 10952 | 10933.5 |  | 42.22731 | 47.23733 | 44.73232
1.807392 | 196 | 11075.75 | 10957 | 10936.75 |  | 44.55339 | 50.81592 | 47.0584
1.936492 | 225 | 11079 | 10962 | 10940 |  | 46.87947 | 54.3945 | 49.38448
2.065591 | 256 | 11083 | 10965.5 | 10942 |  | 49.74234 | 56.89951 | 50.81592
2.816617 | 476 | 11102.5 | 10985 | 10960 |  | 63.69883 | 70.856 | 63.69883
4.912569 | 1448 | 11135 | 11013.5 | 10990 |  | 86.95963 | 91.25394 | 85.17034
[5 empty] | Sorptivity | 18.6032 | 20.24542 | 18.02797
[6 empty] | general mean | 18.95886
[6 empty] | general std | 1.150713
|  | Mass |  |  |  | Inflitration
| Time (min) | Prism 4 | Prism 5 | Prism 6 |  | Prism 4 | Prism 5 | Prism 6
0 | 0 | 10704 | 10695 | 10873.5 |  | 0 | 0 | 0 | 0 | 0
0.1290994 | 1 | 10713.5 | 10702 | 10888.5 |  | 6.799313 | 5.01002 | 10.73576 | 7.0856 | 1.770305
0.2581989 | 4 | 10716 | 10704.5 | 10892 |  | 8.588606 | 6.799313 | 13.24077 | 9.089608 | 2.011131
0.3872983 | 9 | 10718 | 10707 | 10894 |  | 10.02004 | 8.588606 | 14.6722 | 10.95047 | 1.945499
0.5163978 | 16 | 10723.5 | 10713 | 10898 |  | 13.95648 | 12.88291 | 17.53507 | 14.60063 | 1.583634
0.6454972 | 25 | 10728 | 10720 | 10901 |  | 17.17721 | 17.89293 | 19.68222 | 18.17922 | 1.158059
0.7745967 | 36 | 10731 | 10723 | 10903 |  | 19.32436 | 20.04008 | 21.11366 | 19.96851 | 1.112628
0.9036961 | 49 | 10735 | 10728 | 10910 |  | 22.18723 | 23.61867 | 26.12368 | 23.54709 | 1.749079
1.032796 | 64 | 10737 | 10730 | 10909 |  | 23.61867 | 25.0501 | 25.40796 | 25.19324 | 1.182378
1.161895 | 81 | 10742 | 10734.5 | 10912 |  | 27.19725 | 28.27083 | 27.55511 | 28.77183 | 1.59594
1.290994 | 100 | 10746 | 10737.5 | 10917.5 |  | 30.06012 | 30.41798 | 31.49155 | 31.49155 | 1.610364
1.420094 | 121 | 10751 | 10741.5 | 10918 |  | 33.63871 | 33.28085 | 31.84941 | 34.35442 | 2.306885
1.549193 | 144 | 10754.5 | 10745 | 10923.5 |  | 36.14372 | 35.78586 | 35.78586 | 37.78987 | 2.563959
1.678293 | 169 | 10758.5 | 10748.5 | 10926 |  | 39.00658 | 38.29087 | 37.57515 | 40.86745 | 3.554648
1.807392 | 196 | 10763.5 | 10751.25 | 10929.25 |  | 42.58517 | 40.25909 | 39.90123 | 43.62296 | 3.844552
1.936492 | 225 | 10768.5 | 10754 | 10932.5 |  | 46.16376 | 42.22731 | 42.22731 | 46.37847 | 4.214028
2.065591 | 256 | 10772.5 | 10756 | 10933.5 |  | 49.02662 | 43.65875 | 42.94303 | 48.45405 | 4.678468
2.816617 | 476 | 10789.5 | 10770.5 | 10946 |  | 61.19382 | 54.03664 | 51.88949 | 60.33496 | 6.366185
4.912569 | 1448 | 10818 | 10799.5 | 10973 |  | 81.59175 | 74.79244 | 71.21386 | 81.16232 | 6.935033
[5 empty] | Sorptivity | 17.51126 | 15.8575 | 14.00186
[6 empty] | general mean | 15.7902
[6 empty] | general std | 1.755668
Note on B47: (~24 hours)
Note on F48: Values calculated from y=ax+b trendlines of the graph
Note on G48: Insert "a" value of trend line: y=ax+b
Note on B73: (~24 hours)
Note on F74: Values calculated from y=ax+b trendlines of the graph
Note on G74: Insert "a" value of trend line: y=ax+b
Note on B99: (~24 hours)
Note on F100: Values calculated from y=ax+b trendlines of the graph
Note on G100: Insert "a" value of trend line: y=ax+b
Note on B125: (~24 hours)
Note on F126: Values calculated from y=ax+b trendlines of the graph
Note on G126: Insert "a" value of trend line: y=ax+b

## 60 days healing
Sorptivity measurement prisms at 62 days from cracking
Lab 7
Casting day |  | 2019-06-07 |  | 62
Cracking day |  | 2019-08-21
Measuring day | 2019-10-22 | [7 empty] | ! Distances in µm!
CRACKED-REF
CRACKED-REF |  |  | CRACKED-ADDitions |  |  |  |  | general mean | 167.6667
[8 empty] | general std | 48.27353
Prism 1 | ! Distances in µm! |  | Prism 1 | ! Distances in µm! | Prism 4 | ! Distances in µm! |  | CRACKED-ADDitions
Loc 1 | 193 |  | Loc 1 | 218 | Loc 1 | 128 |  | general mean | 146.6667
Prism 2 |  |  | Prism 2 |  | Prism 5 |  |  | general std | 50.516
Loc 1 | 112 |  | Loc 1 | 171 | Loc 1 | 65
Prism 3 |  |  | Prism 3 |  | Prism 6
Loc 1 | 198 |  | Loc 1 | 154 | Loc 1 | 144
general mean | 167.6667 |  |  |  | general mean | 146.6667
general std | 48.27353 |  |  |  | general std | 50.516
Notch area width (mm) | 20
Sample width (mm) | 100
Area (mm2) | 2000
UNCRACKED-REF
|  | Mass |  |  |  | Inflitration
| Time (min) | Prism 1 | Prism 2 | Prism 3 |  | Prism 1 | Prism 2 | Prism 3
0 | 0 | 11825 | 11944 | 11835.5 |  | 0 | 0 | 0 | 0 | 0
0.1290994 | 1 | 11827.5 | 11949 | 11837.5 |  | 1.252505 | 2.50501 | 1.002004 | 1.586506 | 0.6574823
0.2581989 | 4 | 11827 | 11948.5 | 11839 |  | 1.002004 | 2.254509 | 1.753507 | 1.670007 | 0.5147306
0.3872983 | 9 | 11827.5 | 11952 | 11841.5 |  | 1.252505 | 4.008016 | 3.006012 | 2.755511 | 1.138793
0.5163978 | 16 | 11828.5 | 11952.5 | 11839.5 |  | 1.753507 | 4.258517 | 2.004008 | 2.672011 | 1.126481
0.6454972 | 25 | 11830 | 11953 | 11839 |  | 2.50501 | 4.509018 | 1.753507 | 2.922512 | 1.163025
0.7745967 | 36 | 11831 | 11953.5 | 11841 |  | 3.006012 | 4.759519 | 2.755511 | 3.507014 | 0.8915396
0.9036961 | 49 | 11833 | 11953 | 11841 |  | 4.008016 | 4.509018 | 2.755511 | 3.757515 | 0.737455
1.032796 | 64 | 11832.5 | 11954 | 11840.5 |  | 3.757515 | 5.01002 | 2.50501 | 3.757515 | 1.022666
1.161895 | 81 | 11836 | 11955 | 11844.5 |  | 5.511022 | 5.511022 | 4.509018 | 5.177021 | 0.4723492
1.290994 | 100 | 11820 | 11948.5 | 11842 |  | -2.50501 | 2.254509 | 3.256513 | 1.002004 | 2.513346
1.549193 | 144 | 11836 | 11957.5 | 11844 |  | 5.511022 | 6.763527 | 4.258517 | 5.511022 | 1.022666
1.678293 | 169 | 11837 | 11959.5 | 11842.5 |  | 6.012024 | 7.765531 | 3.507014 | 5.761523 | 1.747533
1.807392 | 196 | 11837 | 11957.5 | 11843 |  | 6.012024 | 6.763527 | 3.757515 | 5.511022 | 1.277309
1.936492 | 225 | 11838 | 11957.5 | 11844.5 |  | 6.513026 | 6.763527 | 4.509018 | 5.928524 | 1.008938
2.065591 | 256 | 11815.5 | 11948 | 11846 |  | -4.759519 | 2.004008 | 5.260521 | 0.8350033 | 4.173346
2.816617 | 476 | 11840.5 | 11961 | 11848.5 |  | 7.765531 | 8.517034 | 6.513026 | 7.59853 | 0.8266111
4.912569 | 1448 | 11846 | 11964 | 11852 |  | 10.52104 | 10.02004 | 8.266533 | 9.602538 | 0.9665862
0 |  |  |  |  | Sorptivity | 1.879978 | 1.674842 | 1.586215 | 1.713678 | 0.1230319
[6 empty] | general mean | 1.713678
[6 empty] | general std | 0.1506827
CRACKED-REF
|  | Mass |  |  |  | Inflitration
| Time (min) | Prism 1 | Prism 2 | Prism 3 |  | Prism 1 | Prism 2 | Prism 3
0 | 0 | 12051 | 12025.5 | 11746.5 |  | 0 | 0 | 0 | 0 | 0
0.1290994 | 1 | 12058.5 | 12033 | 11751.5 |  | 3.757515 | 3.757515 | 2.50501 | 3.340013 | 0.5904365
0.2581989 | 4 | 12059 | 12033 | 11755 |  | 4.008016 | 3.757515 | 4.258517 | 4.008016 | 0.2045332
0.3872983 | 9 | 12059.5 | 12031.5 | 11754 |  | 4.258517 | 3.006012 | 3.757515 | 3.674015 | 0.5147306
0.5163978 | 16 | 12060.5 | 12038.5 | 11757 |  | 4.759519 | 6.513026 | 5.260521 | 5.511022 | 0.737455
0.6454972 | 25 | 12062 | 12036.5 | 11758 |  | 5.511022 | 5.511022 | 5.761523 | 5.594522 | 0.1180873
0.7745967 | 36 | 12064 | 12036 | 11759 |  | 6.513026 | 5.260521 | 6.262525 | 6.012024 | 0.541144
0.9036961 | 49 | 12062.5 | 12039 | 11757 |  | 5.761523 | 6.763527 | 5.260521 | 5.928524 | 0.6248593
1.032796 | 64 | 12063.5 | 12039.5 | 11759.5 |  | 6.262525 | 7.014028 | 6.513026 | 6.596526 | 0.3124296
1.161895 | 81 | 12066.5 | 12044.5 | 11764.5 |  | 7.765531 | 9.519038 | 9.018036 | 8.767535 | 0.737455
1.290994 | 100 | 12062.5 | 12039.5 | 11764.5 |  | 5.761523 | 7.014028 | 9.018036 | 7.264529 | 1.341214
1.420094 | 121 | 12066.5 | 12045 | 11765 |  | 7.765531 | 9.769539 | 9.268537 | 8.934536 | 0.8515397
1.549193 | 144 | 12069 | 12046.5 | 11765 |  | 9.018036 | 10.52104 | 9.268537 | 9.602538 | 0.6574823
1.678293 | 169 | 12070.5 | 12049 | 11768 |  | 9.769539 | 11.77355 | 10.77154 | 10.77154 | 0.8181328
1.807392 | 196 | 12070.5 | 12050 | 11768 |  | 9.769539 | 12.27455 | 10.77154 | 10.93854 | 1.029461
1.936492 | 225 | 12070.5 | 12050.5 | 11768.5 |  | 9.769539 | 12.52505 | 11.02204 | 11.10554 | 1.126481
2.065591 | 256 | 12067 | 12021 | 11768 |  | 8.016032 | -2.254509 | 10.77154 | 5.511022 | 5.605106
2.816617 | 476 | 12075.5 | 12055.5 | 11773.5 |  | 12.27455 | 15.03006 | 13.52705 | 13.61055 | 1.126481
4.912569 | 1448 | 12081.5 | 12065 | 11781.5 |  | 15.28056 | 19.78958 | 17.53507 | 17.53507 | 1.840799
[5 empty] | Sorptivity | 2.805732 | 3.511807 | 3.439658
[6 empty] | general mean | 3.252399
[6 empty] | general std | 0.3885034
CRACKED-ADDitions
|  | Mass |  |  |  | Inflitration
| Time (min) | Prism 1 | Prism 2 | Prism 3 |  | Prism 1 | Prism 2 | Prism 3
0 | 0 | 11051 | 10938 | 10907.5 |  | 0 | 0 | 0
0.1290994 | 1 | 11061 | 10953 | 10922 |  | 5.01002 | 7.51503 | 7.264529
0.2581989 | 4 | 11063.5 | 10954.5 | 10922.5 |  | 6.262525 | 8.266533 | 7.51503
0.3872983 | 9 | 11069 | 10958 | 10926 |  | 9.018036 | 10.02004 | 9.268537
0.5163978 | 16 | 11069.5 | 10960 | 10928.5 |  | 9.268537 | 11.02204 | 10.52104
0.6454972 | 25 | 11071 | 10960 | 10930.5 |  | 10.02004 | 11.02204 | 11.52305
0.7745967 | 36 | 11069.5 | 10959.5 | 10932 |  | 9.268537 | 10.77154 | 12.27455
0.9036961 | 49 | 11070 | 10959.5 | 10935.5 |  | 9.519038 | 10.77154 | 14.02806
1.032796 | 64 | 11077 | 10963 | 10937 |  | 13.02605 | 12.52505 | 14.77956
1.161895 | 81 | 11078 | 10967.5 | 10938 |  | 13.52705 | 14.77956 | 15.28056
1.290994 | 100 | 11078 | 10968 | 10944 |  | 13.52705 | 15.03006 | 18.28657
1.420094 | 121 | 11078.5 | 10967.5 | 10941.5 |  | 13.77756 | 14.77956 | 17.03407
1.549193 | 144 | 11080 | 10972 | 10944.5 |  | 14.52906 | 17.03407 | 18.53707
1.678293 | 169 | 11080 | 10969.5 | 10945 |  | 14.52906 | 15.78156 | 18.78758
1.807392 | 196 | 11085 | 10971 | 10948.5 |  | 17.03407 | 16.53307 | 20.54108
1.936492 | 225 | 11084 | 10974.5 | 10949 |  | 16.53307 | 18.28657 | 20.79158
2.065591 | 256 | 11085.5 | 10975.5 | 10948 |  | 17.28457 | 18.78758 | 20.29058
2.816617 | 476 | 11094.5 | 10980.5 | 10958.5 |  | 21.79359 | 21.29259 | 25.5511
4.912569 | 1448 | 11109.5 | 10992.5 | 10977.5 |  | 29.30862 | 27.30461 | 35.07014
[5 empty] | Sorptivity | 5.398523 | 4.771568 | 6.442603
[6 empty] | general mean | 5.537565
[6 empty] | general std | 0.8441498
CRACKED-ADDitions
|  | Mass |  |  |  | Inflitration
| Time (min) | Prism 4 | Prism 5 | Prism 6 |  | Prism 4 | Prism 5 | Prism 6
0 | 0 | 10741 | 10741 | 10926.5 |  | 0 | 0 | 0 | 0 | 0
0.1290994 | 1 | 10758.5 | 10756.5 | 10946.5 |  | 8.767535 | 7.765531 | 10.02004 | 5.310621 | 4.473312
0.2581989 | 4 | 10758.5 | 10755 | 10948.5 |  | 8.767535 | 7.014028 | 11.02204 | 7.865731 | 1.829401
0.3872983 | 9 | 10760 | 10757 | 10946 |  | 9.519038 | 8.016032 | 9.769539 | 8.366733 | 1.187497
0.5163978 | 16 | 10761.5 | 10759.5 | 10950.5 |  | 10.27054 | 9.268537 | 12.02405 | 10.12024 | 1.016683
0.6454972 | 25 | 10761.5 | 10760.5 | 10951.5 |  | 10.27054 | 9.769539 | 12.52505 | 10.57114 | 1.037053
0.7745967 | 36 | 10760.5 | 10761 | 10953 |  | 9.769539 | 10.02004 | 13.27655 | 10.82164 | 1.215783
0.9036961 | 49 | 10766 | 10760 | 10954.5 |  | 12.52505 | 9.519038 | 14.02806 | 11.22244 | 1.703591
1.032796 | 64 | 10769 | 10763 | 10956 |  | 14.02806 | 11.02204 | 14.77956 | 12.02405 | 1.991794
1.161895 | 81 | 10771 | 10769.5 | 10959 |  | 15.03006 | 14.27856 | 16.28257 | 14.22846 | 1.255979
1.290994 | 100 | 10774.5 | 10763 | 10949 |  | 16.78357 | 11.02204 | 11.27255 | 13.47695 | 2.090846
1.420094 | 121 | 10770.5 | 10765.5 | 10959.5 |  | 14.77956 | 12.27455 | 16.53307 | 14.42886 | 1.947993
1.549193 | 144 | 10772.5 | 10769.5 | 10960 |  | 15.78156 | 14.27856 | 16.78357 | 15.08016 | 1.225067
1.678293 | 169 | 10770.5 | 10767 | 10961 |  | 14.77956 | 13.02605 | 17.28457 | 15.33066 | 1.894924
1.807392 | 196 | 10772 | 10772 | 10962.5 |  | 15.53106 | 15.53106 | 18.03607 | 15.88176 | 1.514559
1.936492 | 225 | 10776 | 10772 | 10962 |  | 17.53507 | 15.53106 | 17.78557 | 16.88377 | 1.547011
2.065591 | 256 | 10775 | 10771 | 10948 |  | 17.03407 | 15.03006 | 10.77154 | 15.53106 | 3.077358
2.816617 | 476 | 10782 | 10774 | 10970.5 |  | 20.54108 | 16.53307 | 22.04409 | 19.03808 | 1.915509
4.912569 | 1448 | 10778.5 | 10788.5 | 10980.5 |  | 18.78758 | 23.7976 | 27.05411 | 22.54509 | 2.759304
[5 empty] | Sorptivity | 3.244179 | 3.938208 | 4.096075
[6 empty] | general mean | 3.759487
[6 empty] | general std | 0.453197
Note on B25: Measure accordingly and insert value of the width of the area around the notch left uncovered by tape
Note on B49: (~24 hours)
Note on F50: Values calculated from y=ax+b trendlines of the graph
Note on G50: Insert "a" value of trend line: y=ax+b
Note on B74: (~24 hours)
Note on F75: Values calculated from y=ax+b trendlines of the graph
Note on G75: Insert "a" value of trend line: y=ax+b
Note on B99: (~24 hours)
Note on F100: Values calculated from y=ax+b trendlines of the graph
Note on G100: Insert "a" value of trend line: y=ax+b
Note on B124: (~24 hours)
Note on F125: Values calculated from y=ax+b trendlines of the graph
Note on G125: Insert "a" value of trend line: y=ax+b

## 5 months healing
Sorptivity measurement prisms at 167 days from cracking
Lab 7
Casting day |  | 2019-06-07
Cracking day |  | 2019-08-21
Measuring day |  | 2020-02-04
CRACKED-REF |  |  | CRACKED-ADDitions
Prism 1 | ! Distances in µm! |  | Prism 1 | ! Distances in µm! | Prism 4 | ! Distances in µm! |  | CRACKED-REF
Loc 1 | 159 |  | Loc 1 | 204 | Loc 1 | 125 |  | general mean | 151.3333
Prism 2 |  |  | Prism 2 |  | Prism 5 |  |  | general std | 46.97162
Loc 1 | 101 |  | Loc 1 | 186 | Loc 1 | 59 |  | CRACKED-ADDitions
Prism 3 |  |  | Prism 3 |  | Prism 6 |  |  | general mean | 143.5
Loc 1 | 194 |  | Loc 1 | 152 | Loc 1 | 135 |  | general std | 51.17324
general mean | 151.3333 |  |  |  | general mean | 143.5
general std | 46.97162 |  |  |  | general std | 51.17324
Notch area width (mm) | 14
Sample width (mm) | 100
Area (mm2) | 1400
UNCRACKED-REF
|  | Mass |  |  |  | Inflitration
| Time (min) | Prism 1 | Prism 2 | Prism 3 |  | Prism 1 | Prism 2 | Prism 3
0 | 0 | 11839 | 11944.5 | 11842.5 |  | 0 | 0 | 0 | 0 | 0
0.1290994 | 1 | 11849 | 11957.5 | 11853 |  | 7.157171 | 9.304323 | 7.51503 | 7.992175 | 0.9392604
0.2581989 | 4 | 11852.5 | 11960.5 | 11856.5 |  | 9.662182 | 11.45147 | 10.02004 | 10.3779 | 0.7730629
0.3872983 | 9 | 11844.5 | 11955.5 | 11848.5 |  | 3.936444 | 7.872889 | 4.294303 | 5.367879 | 1.777324
0.5163978 | 16 | 11848 | 11955 | 11850.5 |  | 6.441454 | 7.51503 | 5.725737 | 6.560741 | 0.7353295
0.6454972 | 25 | 11848 | 11957 | 11851 |  | 6.441454 | 8.946464 | 6.083596 | 7.157171 | 1.273628
0.7745967 | 36 | 11849 | 11956 | 11851.5 |  | 7.157171 | 8.230747 | 6.441454 | 7.276458 | 0.7353295
0.9036961 | 49 | 11852 | 11961.5 | 11854.5 |  | 9.304323 | 12.16719 | 8.588606 | 10.02004 | 1.546126
1.032796 | 64 | 11853.5 | 11961.5 | 11856.5 |  | 10.3779 | 12.16719 | 10.02004 | 10.85504 | 0.9392604
1.161895 | 81 | 11850.5 | 11960.5 | 11848.5 |  | 8.230747 | 11.45147 | 4.294303 | 7.992175 | 2.926769
1.290994 | 100 | 11850 | 11957 | 11852 |  | 7.872889 | 8.946464 | 6.799313 | 7.872889 | 0.8765709
1.420094 | 121 | 11840 | 11942 | 11830 |  | 0.7157171 | -1.789293 | -8.946464 | -3.340013 | 4.094141
1.549193 | 144 | 11853.5 | 11958 | 11855 |  | 10.3779 | 9.662182 | 8.946464 | 9.662182 | 0.5843806
1.678293 | 169 | 11853 | 11961.5 | 11854 |  | 10.02004 | 12.16719 | 8.230747 | 10.13933 | 1.609259
1.807392 | 196 | 11853.5 | 11962.5 | 11853 |  | 10.3779 | 12.88291 | 7.51503 | 10.25861 | 2.19305
1.936492 | 225 | 11855.5 | 11963 | 11857 |  | 11.80933 | 13.24077 | 10.3779 | 11.80933 | 1.168761
2.065591 | 256 | 11855 | 11964.5 | 11859 |  | 11.45147 | 14.31434 | 11.80933 | 12.52505 | 1.273628
2.816617 | 476 | 11858 | 11966 | 11861 |  | 13.59863 | 15.38792 | 13.24077 | 14.07577 | 0.9392604
4.912569 | 1448 | 11862 | 11970 | 11860.5 |  | 16.46149 | 18.25079 | 12.88291 | 15.86506 | 2.23164
[5 empty] | Sorptivity | 2.586659 | 2.580289 | 1.904834
[6 empty] | general mean | 2.357261
[6 empty] | general std | 0.3918257
CRACKED-REF
|  | Mass |  |  |  | Inflitration
| Time (min) | Prism 1 | Prism 2 | Prism 3 |  | Prism 1 | Prism 2 | Prism 3
0 | 0 | 12063 | 12035 | 11767.5 |  | 0 | 0 | 0 | 0 | 0
0.1290994 | 1 | 12077.5 | 12049 | 11785 |  | 10.3779 | 10.02004 | 12.52505 | 10.97433 | 1.106215
0.2581989 | 4 | 12080 | 12054 | 11788 |  | 12.16719 | 13.59863 | 14.6722 | 13.47934 | 1.026139
0.3872983 | 9 | 12074.5 | 12050.5 | 11782 |  | 8.230747 | 11.09362 | 10.3779 | 9.900754 | 1.216485
0.5163978 | 16 | 12076.5 | 12052 | 11781.5 |  | 9.662182 | 12.16719 | 10.02004 | 10.61647 | 1.106215
0.6454972 | 25 | 12078 | 12053.5 | 11785 |  | 10.73576 | 13.24077 | 12.52505 | 12.16719 | 1.053507
0.7745967 | 36 | 12078.5 | 12054 | 11785.5 |  | 11.09362 | 13.59863 | 12.88291 | 12.52505 | 1.053507
0.9036961 | 49 | 12085 | 12059.5 | 11789.5 |  | 15.74578 | 17.53507 | 15.74578 | 16.34221 | 0.8434807
1.032796 | 64 | 12084 | 12060 | 11790.5 |  | 15.03006 | 17.89293 | 16.46149 | 16.46149 | 1.168761
1.161895 | 81 | 12082 | 12055.5 | 11786.5 |  | 13.59863 | 14.6722 | 13.59863 | 13.95648 | 0.5060884
1.290994 | 100 | 12082 | 12059 | 11780 |  | 13.59863 | 17.17721 | 8.946464 | 13.24077 | 3.369703
1.420094 | 121 | 12085 | 12025 | 11753 |  | 15.74578 | -7.157171 | -10.3779 | -0.596431 | 11.63025
1.549193 | 144 | 12084 | 12061 | 11789.5 |  | 15.03006 | 18.60865 | 15.74578 | 16.46149 | 1.546126
1.678293 | 169 | 12084.5 | 12061.5 | 11791 |  | 15.38792 | 18.9665 | 16.81935 | 17.05793 | 1.470659
1.807392 | 196 | 12084.5 | 12062 | 11791 |  | 15.38792 | 19.32436 | 16.81935 | 17.17721 | 1.626847
1.936492 | 225 | 12088.5 | 12063.5 | 11793 |  | 18.25079 | 20.39794 | 18.25079 | 18.9665 | 1.012177
2.065591 | 256 | 12095 | 12072.5 | 11796.5 |  | 22.90295 | 26.83939 | 20.7558 | 23.49938 | 2.519171
2.816617 | 476 | 12093.5 | 12073 | 11799 |  | 21.82937 | 27.19725 | 22.54509 | 23.85724 | 2.379752
4.912569 | 1448 | 12100.5 | 12078.5 | 11805.5 |  | 26.83939 | 31.1337 | 27.19725 | 28.39011 | 1.945499
[5 empty] | Sorptivity | 4.500554 | 5.293236 | 4.060436
[6 empty] | general mean | 4.618075
[6 empty] | general std | 0.6247461
CRACKED-ADDitions
|  | Mass |  |  |  | Inflitration
| Time (min) | Prism 1 | Prism 2 | Prism 3 |  | Prism 1 | Prism 2 | Prism 3
0 | 0 | 11087 | 10970 | 10924 |  | 0 | 0 | 0
0.1290994 | 1 | 11099.5 | 10980 | 10936 |  | 8.946464 | 7.157171 | 8.588606
0.2581989 | 4 | 11104 | 10988.5 | 10944 |  | 12.16719 | 13.24077 | 14.31434
0.3872983 | 9 | 11105 | 10986.5 | 10940.5 |  | 12.88291 | 11.80933 | 11.80933
0.5163978 | 16 | 11104 | 10987.5 | 10944 |  | 12.16719 | 12.52505 | 14.31434
0.6454972 | 25 | 11106.5 | 10987 | 10947.5 |  | 13.95648 | 12.16719 | 16.81935
0.7745967 | 36 | 11108.5 | 10991.5 | 10948 |  | 15.38792 | 15.38792 | 17.17721
0.9036961 | 49 | 11113 | 10994.5 | 10953.5 |  | 18.60865 | 17.53507 | 21.11366
1.032796 | 64 | 11112 | 10993.5 | 10956 |  | 17.89293 | 16.81935 | 22.90295
1.161895 | 81 | 11112.5 | 10993.5 | 10955.5 |  | 18.25079 | 16.81935 | 22.54509
1.290994 | 100 | 11114 | 10996 | 10957 |  | 19.32436 | 18.60865 | 23.61867
1.420094 | 121 | 11116.5 | 10998.5 | 10960.5 |  | 21.11366 | 20.39794 | 26.12368
1.549193 | 144 | 11106 | 10997 | 10961 |  | 13.59863 | 19.32436 | 26.48153
1.678293 | 169 | 11119 | 11000.5 | 10964 |  | 22.90295 | 21.82937 | 28.62869
1.807392 | 196 | 11118.5 | 11000.5 | 10967.5 |  | 22.54509 | 21.82937 | 31.1337
1.936492 | 225 | 11123 | 11001 | 10968 |  | 25.76582 | 22.18723 | 31.49155
2.065591 | 256 | 11125 | 11008 | 10976.5 |  | 27.19725 | 27.19725 | 37.57515
2.816617 | 476 | 11130.5 | 11009.5 | 10982 |  | 31.1337 | 28.27083 | 41.51159
4.912569 | 1448 | 11148.5 | 11027.5 | 11003 |  | 44.0166 | 41.15374 | 56.54165
[5 empty] | Sorptivity | 7.792035 | 7.26918 | 10.86258
[6 empty] | general mean | 8.641266
[6 empty] | general std | 1.941399
CRACKED-ADDitions
|  | Mass |  |  |  | Inflitration
| Time (min) | Prism 4 | Prism 5 | Prism 6 |  | Prism 4 | Prism 5 | Prism 6
0 | 0 | 10751 | 10781 | 10960.5 |  | 0 | 0 | 0 | 0 | 0
0.1290994 | 1 | 10765 | 10793.5 | 10982 |  | 10.02004 | 8.946464 | 15.38792 | 10.09161 | 2.619548
0.2581989 | 4 | 10773 | 10798.5 | 10986.5 |  | 15.74578 | 12.52505 | 18.60865 | 14.45749 | 2.212429
0.3872983 | 9 | 10768 | 10796.5 | 10981 |  | 12.16719 | 11.09362 | 14.6722 | 12.52505 | 1.144153
0.5163978 | 16 | 10770.5 | 10796.5 | 10981.5 |  | 13.95648 | 11.09362 | 15.03006 | 12.95448 | 1.361379
0.6454972 | 25 | 10775.5 | 10796.5 | 10982 |  | 17.53507 | 11.09362 | 15.38792 | 14.02806 | 2.335239
0.7745967 | 36 | 10778.5 | 10800 | 10983.5 |  | 19.68222 | 13.59863 | 16.46149 | 16.10364 | 1.879467
0.9036961 | 49 | 10782 | 10805 | 10991 |  | 22.18723 | 17.17721 | 21.82937 | 19.46751 | 2.039236
1.032796 | 64 | 10783 | 10805 | 10991.5 |  | 22.90295 | 17.17721 | 22.18723 | 19.39593 | 2.712941
1.161895 | 81 | 10781.5 | 10803.5 | 10987.5 |  | 21.82937 | 16.10364 | 19.32436 | 18.4655 | 2.389449
1.290994 | 100 | 10782 | 10805 | 10989.5 |  | 22.18723 | 17.17721 | 20.7558 | 19.61065 | 2.173498
1.420094 | 121 | 10783 | 10808 | 10993 |  | 22.90295 | 19.32436 | 23.26081 | 21.39994 | 2.225255
1.549193 | 144 | 10787 | 10806 | 10991 |  | 25.76582 | 17.89293 | 21.82937 | 19.68222 | 4.481178
1.678293 | 169 | 10789 | 10809.5 | 10993.5 |  | 27.19725 | 20.39794 | 23.61867 | 23.18924 | 2.904809
1.807392 | 196 | 10790.5 | 10809.5 | 10994.5 |  | 28.27083 | 20.39794 | 24.33438 | 23.47552 | 3.778285
1.936492 | 225 | 10792 | 10810.5 | 10997 |  | 29.3444 | 21.11366 | 26.12368 | 24.90696 | 3.647506
2.065591 | 256 | 10801.5 | 10820.5 | 11007.5 |  | 36.14372 | 28.27083 | 33.63871 | 30.48955 | 4.288086
2.816617 | 476 | 10803.5 | 10820 | 11007 |  | 37.57515 | 27.91297 | 33.28085 | 31.6347 | 4.911058
4.912569 | 1448 | 10819.5 | 10833 | 11015.5 |  | 49.02662 | 37.21729 | 39.36444 | 42.15574 | 6.536023
[5 empty] | Sorptivity | 9.025528 | 6.683829 | 6.56799
[6 empty] | general mean | 7.425782
[6 empty] | general std | 1.386631
Note on B25: Measure accordingly and insert value of the width of the area around the notch left uncovered by tape
Note on B50: (~24 hours)
Note on F51: Values calculated from y=ax+b trendlines of the graph
Note on G51: Insert "a" value of trend line: y=ax+b
Note on B76: (~24 hours)
Note on F77: Values calculated from y=ax+b trendlines of the graph
Note on G77: Insert "a" value of trend line: y=ax+b
Note on B102: (~24 hours)
Note on F103: Values calculated from y=ax+b trendlines of the graph
Note on G103: Insert "a" value of trend line: y=ax+b
Note on B128: (~24 hours)
Note on F129: Values calculated from y=ax+b trendlines of the graph
Note on G129: Insert "a" value of trend line: y=ax+b

## 10 months
Sorptivity measurement prisms at 322 days from cracking
Lab 7
Casting day |  | 2019-04-01
Cracking day |  | 2019-08-21
Measuring day |  | 2020-07-08 | [5 empty] | CRACKED-REF
[8 empty] | general mean | 113
[8 empty] | general std | 31.74902
CRACKED-ADDitions
CRACKED-REF |  |  | CRACKED-ADDitions |  |  |  |  | general mean | 134.1667
[8 empty] | general std | 53.23689
Prism 1 | ! Distances in µm! |  | Prism 1 | ! Distances in µm! | Prism 4 | ! Distances in µm!
Loc 1 | 125 |  | Loc 1 | 190 | Loc 1 | 113
Prism 2 |  |  | Prism 2 |  | Prism 5
Loc 1 | 77 |  | Loc 1 | 196 | Loc 1 | 55
Prism 3 |  |  | Prism 3 |  | Prism 6
Loc 1 | 137 |  | Loc 1 | 139 | Loc 1 | 112
general mean | 113 |  |  |  | general mean | 134.1667
general std | 31.74902 |  |  |  | general std | 53.23689
Notch area width (mm) | 14
Sample width (mm) | 100
Area (mm2) | 1400
UNCRACKED-REF
|  | Mass |  |  |  | Inflitration
| Time (min) | Prism 1 | Prism 2 | Prism 3 |  | Prism 1 | Prism 2 | Prism 3
0 | 0 | 11868.5 | 11970.5 | 11869.5 |  | 0 | 0 | 0 | 0 | 0
0.1290994 | 1 | 11880.5 | 11990 | 11885.5 |  | 8.588606 | 13.95648 | 11.45147 | 11.33219 | 2.19305
0.2581989 | 4 | 11879 | 11985 | 11880.5 |  | 7.51503 | 10.3779 | 7.872889 | 8.588606 | 1.273628
0.3872983 | 9 | 11878 | 11987 | 11883 |  | 6.799313 | 11.80933 | 9.662182 | 9.423609 | 2.052277
0.5163978 | 16 | 11885.5 | 11994.5 | 11890.5 |  | 12.16719 | 17.17721 | 15.03006 | 14.79149 | 2.052277
0.6454972 | 25 | 11882.5 | 11988 | 11885 |  | 10.02004 | 12.52505 | 11.09362 | 11.2129 | 1.026139
0.7745967 | 36 | 11883.5 | 11990.5 | 11882.5 |  | 10.73576 | 14.31434 | 9.304323 | 11.45147 | 2.107014
0.9036961 | 49 | 11884 | 11992 | 11887.5 |  | 11.09362 | 15.38792 | 12.88291 | 13.12148 | 1.76124
1.032796 | 64 | 11880.5 | 11991.5 | 11884 |  | 8.588606 | 15.03006 | 10.3779 | 11.33219 | 2.714908
1.161895 | 81 | 11883.5 | 11988 | 11887 |  | 10.73576 | 12.52505 | 12.52505 | 11.92862 | 0.8434807
1.290994 | 100 | 11883 | 11989.5 | 11885.5 |  | 10.3779 | 13.59863 | 11.45147 | 11.80933 | 1.338984
1.420094 | 121 | 11883 | 11990 | 11887 |  | 10.3779 | 13.95648 | 12.52505 | 12.28648 | 1.470659
1.549193 | 144 | 11883.5 | 11989 | 11887.5 |  | 10.73576 | 13.24077 | 12.88291 | 12.28648 | 1.106215
1.678293 | 169 | 11884 | 11988.5 | 11886 |  | 11.09362 | 12.88291 | 11.80933 | 11.92862 | 0.7353295
1.807392 | 196 | 11885 | 11993 | 11890.5 |  | 11.80933 | 16.10364 | 15.03006 | 14.31434 | 1.824728
1.936492 | 225 | 11886.5 | 11992.5 | 11887.5 |  | 12.88291 | 15.74578 | 12.88291 | 13.8372 | 1.349569
2.065591 | 256 | 11889.5 | 11995 | 11893 |  | 15.03006 | 17.53507 | 16.81935 | 16.46149 | 1.053507
2.816617 | 476 | 11886.5 | 11993 | 11889.5 |  | 12.88291 | 16.10364 | 14.31434 | 14.43363 | 1.317559
4.912569 | 1448 | 11891.5 | 11998 | 11894 |  | 16.46149 | 19.68222 | 17.53507 | 17.89293 | 1.338984
[5 empty] | Sorptivity | 2.253919 | 2.134254 | 2.22352
[6 empty] | general mean | 2.203898
[6 empty] | general std | 0.06219893
CRACKED-REF
|  | Mass |  |  |  | Inflitration
| Time (min) | Prism 1 | Prism 2 | Prism 3 |  | Prism 1 | Prism 2 | Prism 3
0 | 0 | 12113 | 12072 | 11794.5 |  | 0 | 0 | 0 | 0 | 0
0.1290994 | 1 | 12126.5 | 12084 | 11812 |  | 9.662182 | 8.588606 | 12.52505 | 10.25861 | 1.661464
0.2581989 | 4 | 12126.5 | 12085.5 | 11808.5 |  | 9.662182 | 9.662182 | 10.02004 | 9.781468 | 0.1686961
0.3872983 | 9 | 12126 | 12086 | 11810.5 |  | 9.304323 | 10.02004 | 11.45147 | 10.25861 | 0.8926561
0.5163978 | 16 | 12130.5 | 12087.5 | 11816.5 |  | 12.52505 | 11.09362 | 15.74578 | 13.12148 | 1.945499
0.6454972 | 25 | 12130.5 | 12090.5 | 11816 |  | 12.52505 | 13.24077 | 15.38792 | 13.71791 | 1.216485
0.7745967 | 36 | 12129 | 12089 | 11813 |  | 11.45147 | 12.16719 | 13.24077 | 12.28648 | 0.7353295
0.9036961 | 49 | 12131 | 12090.5 | 11816 |  | 12.88291 | 13.24077 | 15.38792 | 13.8372 | 1.106215
1.032796 | 64 | 12130 | 12088 | 11812.5 |  | 12.16719 | 11.45147 | 12.88291 | 12.16719 | 0.5843806
1.161895 | 81 | 12128.5 | 12091.5 | 11814.5 |  | 11.09362 | 13.95648 | 14.31434 | 13.12148 | 1.441341
1.290994 | 100 | 12128.5 | 12089 | 11813.5 |  | 11.09362 | 12.16719 | 13.59863 | 12.28648 | 1.026139
1.420094 | 121 | 12128 | 12091.5 | 11814.5 |  | 10.73576 | 13.95648 | 14.31434 | 13.00219 | 1.609259
1.549193 | 144 | 12128 | 12088.5 | 11814.5 |  | 10.73576 | 11.80933 | 14.31434 | 12.28648 | 1.499404
1.678293 | 169 | 12129 | 12091 | 11814.5 |  | 11.45147 | 13.59863 | 14.31434 | 13.12148 | 1.216485
1.807392 | 196 | 12131 | 12094.5 | 11817 |  | 12.88291 | 16.10364 | 16.10364 | 15.03006 | 1.518265
1.936492 | 225 | 12132.5 | 12094 | 11818 |  | 13.95648 | 15.74578 | 16.81935 | 15.5072 | 1.180873
2.065591 | 256 | 12133 | 12093.5 | 11817.5 |  | 14.31434 | 15.38792 | 16.46149 | 15.38792 | 0.8765709
2.816617 | 476 | 12133 | 12095 | 11820 |  | 14.31434 | 16.46149 | 18.25079 | 16.34221 | 1.609259
4.912569 | 1448 | 12137.5 | 12102 | 11828.5 |  | 17.53507 | 21.47151 | 24.33438 | 21.11366 | 2.787318
[5 empty] | Sorptivity | 2.103164 | 3.062194 | 3.121904
[6 empty] | general mean | 2.762421
[6 empty] | general std | 0.571713
CRACKED-ADDitions
|  | Mass |  |  |  | Inflitration
| Time (min) | Prism 1 | Prism 2 | Prism 3 |  | Prism 1 | Prism 2 | Prism 3
0 | 0 | 11118.5 | 10999.5 | 10954.5 |  | 0 | 0 | 0
0.1290994 | 1 | 11137.5 | 11021 | 10973.5 |  | 13.59863 | 15.38792 | 13.59863
0.2581989 | 4 | 11136.5 | 11020.5 | 10973 |  | 12.88291 | 15.03006 | 13.24077
0.3872983 | 9 | 11136.5 | 11019.5 | 10980.5 |  | 12.88291 | 14.31434 | 18.60865
0.5163978 | 16 | 11146.5 | 11021.5 | 10976.5 |  | 20.04008 | 15.74578 | 15.74578
0.6454972 | 25 | 11140.5 | 11025.5 | 10980.5 |  | 15.74578 | 18.60865 | 18.60865
0.7745967 | 36 | 11140 | 11022.5 | 10980.5 |  | 15.38792 | 16.46149 | 18.60865
0.9036961 | 49 | 11145 | 11027.5 | 10984 |  | 18.9665 | 20.04008 | 21.11366
1.032796 | 64 | 11141 | 11022.5 | 10983.5 |  | 16.10364 | 16.46149 | 20.7558
1.161895 | 81 | 11140.5 | 11026 | 10983.5 |  | 15.74578 | 18.9665 | 20.7558
1.290994 | 100 | 11142 | 11025 | 10983.5 |  | 16.81935 | 18.25079 | 20.7558
1.420094 | 121 | 11142.5 | 11025.5 | 10985.5 |  | 17.17721 | 18.60865 | 22.18723
1.549193 | 144 | 11144 | 11026 | 10985.5 |  | 18.25079 | 18.9665 | 22.18723
1.678293 | 169 | 11143 | 11027.5 | 10989 |  | 17.53507 | 20.04008 | 24.69224
1.807392 | 196 | 11146 | 11030.5 | 10990 |  | 19.68222 | 22.18723 | 25.40796
1.936492 | 225 | 11149.5 | 11030.5 | 10991 |  | 22.18723 | 22.18723 | 26.12368
2.065591 | 256 | 11152.5 | 11036.5 | 10992.5 |  | 24.33438 | 26.48153 | 27.19725
2.816617 | 476 | 11147.5 | 11032 | 10992 |  | 20.7558 | 23.26081 | 26.83939
4.912569 | 1448 | 11157 | 11038.5 | 11007.5 |  | 27.55511 | 27.91297 | 37.93301
[5 empty] | Sorptivity | 3.752548 | 3.876609 | 5.802852
[6 empty] | general mean | 4.477336
[6 empty] | general std | 1.149605
CRACKED-ADDitions
|  | Mass |  |  |  | Inflitration
| Time (min) | Prism 4 | Prism 5 | Prism 6 |  | Prism 4 | Prism 5 | Prism 6
0 | 0 | 10792.5 | 10817 | 10991.5 |  | 0 | 0 | 0 | 0 | 0
0.1290994 | 1 | 10814 | 10836 | 11015.5 |  | 15.38792 | 13.59863 | 17.17721 | 15.03006 | 1.33366
0.2581989 | 4 | 10812 | 10834 | 11016 |  | 13.95648 | 12.16719 | 17.53507 | 14.31434 | 1.762249
0.3872983 | 9 | 10812.5 | 10837.5 | 11014.5 |  | 14.31434 | 14.6722 | 16.46149 | 14.52906 | 1.845084
0.5163978 | 16 | 10815 | 10838.5 | 11021.5 |  | 16.10364 | 15.38792 | 21.47151 | 17.74979 | 2.406508
0.6454972 | 25 | 10818.5 | 10840.5 | 11021 |  | 18.60865 | 16.81935 | 21.11366 | 18.17922 | 1.678505
0.7745967 | 36 | 10815.5 | 10837.5 | 11018.5 |  | 16.46149 | 14.6722 | 19.32436 | 16.46149 | 1.652878
0.9036961 | 49 | 10819.5 | 10838.5 | 11018 |  | 19.32436 | 15.38792 | 18.9665 | 18.53707 | 1.765274
1.032796 | 64 | 10815.5 | 10837.5 | 11018 |  | 16.46149 | 14.6722 | 18.9665 | 16.53307 | 2.018194
1.161895 | 81 | 10818 | 10840.5 | 11019.5 |  | 18.25079 | 16.81935 | 20.04008 | 17.9645 | 1.737857
1.290994 | 100 | 10819.5 | 10840.5 | 11021 |  | 19.32436 | 16.81935 | 21.11366 | 18.4655 | 1.712079
1.420094 | 121 | 10824 | 10839.5 | 11021 |  | 22.54509 | 16.10364 | 21.11366 | 19.10965 | 2.47429
1.549193 | 144 | 10820.5 | 10842.5 | 11021 |  | 20.04008 | 18.25079 | 21.11366 | 19.32436 | 1.470659
1.678293 | 169 | 10822 | 10841 | 11022 |  | 21.11366 | 17.17721 | 21.82937 | 19.53908 | 2.572271
1.807392 | 196 | 10824 | 10845 | 11025 |  | 22.54509 | 20.04008 | 23.97652 | 21.68623 | 2.020836
1.936492 | 225 | 10829.5 | 10847 | 11027.5 |  | 26.48153 | 21.47151 | 25.76582 | 23.61867 | 2.111231
2.065591 | 256 | 10828.5 | 10851 | 11033.5 |  | 25.76582 | 24.33438 | 30.06012 | 26.19525 | 1.956439
2.816617 | 476 | 10830.5 | 10844.5 | 11027.5 |  | 27.19725 | 19.68222 | 25.76582 | 23.33238 | 2.917639
4.912569 | 1448 | 10837 | 10850 | 11037.5 |  | 31.84941 | 23.61867 | 32.92299 | 28.77183 | 4.571946
[5 empty] | Sorptivity | 4.921545 | 3.244017 | 4.44239
[6 empty] | general mean | 4.202651
[6 empty] | general std | 0.8640786
Note on B25: Measure accordingly and insert value of the width of the area around the notch left uncovered by tape
Note on B50: (~24 hours)
Note on F51: Values calculated from y=ax+b trendlines of the graph
Note on G51: Insert "a" value of trend line: y=ax+b
Note on B76: (~24 hours)
Note on F77: Values calculated from y=ax+b trendlines of the graph
Note on G77: Insert "a" value of trend line: y=ax+b
Note on B102: (~24 hours)
Note on F103: Values calculated from y=ax+b trendlines of the graph
Note on G103: Insert "a" value of trend line: y=ax+b
Note on B128: (~24 hours)
Note on F129: Values calculated from y=ax+b trendlines of the graph
Note on G129: Insert "a" value of trend line: y=ax+b

## SUMMARY RESULTS
Sorptivity values prisms summary of results
Lab 7
Casting day |  | 2019-06-07
Cracking day |  | 2019-08-21
|  | CRACKED-REF | UNCRACKED-REF | CRACKED-ADDitions
|  | general mean | general mean | general mean
| 0 days of healing | 12.45219 | 7.916288 | 17.37453
| 28 days of healing | 3.252399 | 1.713678 | 0.6486734
| 3 months of healing | 4.618075 | 2.357261 | 8.033524
| 6 months of healing | 2.762421 | 2.203898 | 4.339994
Sealing efficiency SE
| 60 days of healing | 1.692137
| 5 months of healing | -1.510716
| 10 months of healing | -2.824545