## Cracks - REF
Crack width measurement REF specimens water permeability test
RRT group |  | RRT 2
Lab 7
Casting day |  | 2019-06-07
Cracking day |  | 2019-08-27 |  | 81 | days old at cracking |  |  |  |  | ! Distances in µm!
Measuring day | 2019-08-28 |  | 2019-10-02 |  | 2020-01-15 |  | 2020-07-04 |  |  | 1 | days after crack | 36 | days after crack | 141 | days after crack | 312 | days after crack
| 1 | days after crack | 36 | days after crack | 141 | days after crack | 312 | days after crack | [9 empty] | Crack closing efficiency
REF - 1A | mm | mm | mm | mm | mm | mm | mm | mm |  | MEAN | STD | MEAN | STD | MEAN | STD | MEAN | STD | days after crack | 36 | 141 | 312
Loc 1 | 0.04023021 | 40.23021 | 0 | 0 | 0 | 0 |  |  | REF - 1A | 36.90082 | 8.458237 | 0 | 0 | 0 | 0 | #DIV/0! | #DIV/0! | 1 | 1 | 1 | #DIV/0!
Loc 2 | 0.04994096 | 49.94096 | 0 | 0 | 0 | 0 |  |  | REF - 1B | 102.9847 | 15.61225 | 81.53994 | 22.05593 | 0 | 0 | #DIV/0! | #DIV/0! | 2 | 0.2082323 | 1 | #DIV/0!
Loc 3 | 0.02982585 | 29.82585 | 0 | 0 | 0 | 0 |  |  | REF - 1C | 107.21 | 30.81155 | 104.81 | 14.93943 | 77.467 | 27.75822 | #DIV/0! | #DIV/0! | 3 | 0.02238626 | 0.2774278 | #DIV/0!
Loc 4 | 0.02982585 | 29.82585 | 0 | 0 | 0 | 0 |  |  | REF - 2A | 110.56 | 18.82625 | 81.99767 | 21.48175 | 0 | 0 | #DIV/0! | #DIV/0! | 4 | 0.2583423 | 1 | #DIV/0!
Loc 5 | 0.03468122 | 34.68122 | 0 | 0 | 0 | 0 |  |  | REF - 2B | 383.7765 | 20.65955 | 352.972 | 59.78504 | 0 | 0 | #DIV/0! | #DIV/0! | 5 | 0.0802666 | 1 | #DIV/0!
Loc 6 | [8 empty] | REF - 2C | 420.7588 | 16.88752 | 0 | 0 | 0 | 0 | #DIV/0! | #DIV/0! | 6 | 1 | 1 | #DIV/0!
general mean | 0.03690082 | 36.90082 | 0 | 0 | 0 | 0 | #DIV/0! |  | REF - 3A | 93.01698 | 23.75712 | 67.89054 | 68.55933 | 0 | 0 | #DIV/0! | #DIV/0! | 7 | 0.2701275 | 1 | #DIV/0!
general std | 0.008458237 | 8.458237 | 0 | 0 | 0 | 0 | #DIV/0! |  | REF - 3B | 114.4989 | 8.31378 | 0 | 0 | 0 | 0 | #DIV/0! | #DIV/0! | 8 | 1 | 1 | #DIV/0!
[9 empty] | REF - 3C | 382.0528 | 13.83615 | 335.3381 | 26.08918 | 345.4866 | 17.51045 | #DIV/0! | #DIV/0! | 9 | 0.1222728 | 0.09570964 | #DIV/0!
[9 empty] | REF - 4A | 267.9824 | 21.03195 | 0 | 0 | 0 | 0 | #DIV/0! | #DIV/0!
REF - 1B | mm | mm | mm | mm | mm | mm | mm | mm | REF - 4B | 172.1945 | 6.262638 | 0 | 0 | 0 | 0 | #DIV/0! | #DIV/0! | Mean | 0.4401809 | 0.8192375 | #DIV/0!
Loc 1 | 0.09441584 | 94.41584 | 0.07447621 | 74.47621 | 0 | 0 |  |  | REF - 4C | 110.3598 | 5.085205 | 114.0326 | 16.35037 | 0 | 0 | #DIV/0! | #DIV/0!
Loc 2 | 0.1213918 | 121.3918 | 0.0575847 | 57.5847 | 0 | 0 | [11 empty] | Min | 0.02238626 | 0.09570964 | #DIV/0!
Loc 3 | 0.1039368 | 103.9368 | 0.1097948 | 109.7948 | 0 | 0 | [11 empty] | Max | 1 | 1 | #DIV/0!
Loc 4 | 0.1134577 | 113.4577 | 0.06679825 | 66.79825 | 0 | 0 | [11 empty] | ∆ | 0.9776137 | 0.9042904 | #DIV/0!
Loc 5 | 0.08172128 | 81.72128 | 0.09904569 | 99.04569 | 0 | 0
Loc 6
general mean | 0.1029847 | 102.9847 | 0.08153994 | 81.53994 | 0 | 0 | #DIV/0! |  | Mean | 191.858 |  | 94.88174 |  | 35.24614 |  | #DIV/0!
general std | 0.01561225 | 15.61225 | 0.02205593 | 22.05593 | 0 | 0 | #DIV/0!
[9 empty] | Min | 36.90082 |  | 0 |  | 0 |  | #DIV/0!
[9 empty] | Max | 420.7588 |  | 352.972 |  | 345.4866 |  | #DIV/0!
REF - 1C | mm | mm | mm | mm | mm | mm |  |  | ∆ | 383.858 |  | 352.972 |  | 345.4866 |  | #DIV/0!
Loc 1 | 0.1171254 | 117.1254 | 0.1158756 | 115.8756 | 0.07843232 | 78.43232
Loc 2 | 0.08490044 | 84.90044 | 0.08455787 | 84.55787 | 0.1218718 | 121.8718
Loc 3 | 0.07250621 | 72.50621 | 0.09708497 | 97.08497 | 0.07601902 | 76.01902
Loc 4 | 0.1096889 | 109.6889 | 0.1221392 | 122.1392 | 0.06395251 | 63.95251
Loc 5 | 0.1518292 | 151.8292 | 0.1043924 | 104.3924 | 0.04705939 | 47.05939
Loc 6 |  | 0
general mean | 0.10721 | 107.21 | 0.10481 | 104.81 | 0.077467 | 77.467 | #DIV/0!
general std | 0.03081155 | 30.81155 | 0.01493943 | 14.93943 | 0.02775822 | 27.75822 | #DIV/0!
REF - 2A | mm | mm | mm | mm | mm | mm
Loc 1 | 0.1313441 | 131.3441 | 0.06759664 | 67.59664 | 0 | 0
Loc 2 | 0.1082506 | 108.2506 | 0.05290172 | 52.90172 | 0 | 0
Loc 3 | 0.08130826 | 81.30826 | 0.08670004 | 86.70004 | 0 | 0
Loc 4 | 0.1101751 | 110.1751 | 0.09845598 | 98.45598 | 0 | 0
Loc 5 | 0.1217218 | 121.7218 | 0.1043339 | 104.3339 | 0 | 0
Loc 6
general mean | 0.11056 | 110.56 | 0.08199767 | 81.99767 | 0 | 0 | #DIV/0!
general std | 0.01882625 | 18.82625 | 0.02148175 | 21.48175 | 0 | 0 | #DIV/0!
REF - 2B | mm | mm | mm | mm | mm | mm
Loc 1 | 0.3921549 | 392.1549 | 0.3982324 | 398.2324 | 0 | 0
Loc 2 | 0.3642269 | 364.2269 | 0.3952934 | 395.2934 | 0 | 0
Loc 3 | 0.3688816 | 368.8816 | 0.3100629 | 310.0629 | 0 | 0
Loc 4 | 0.3781909 | 378.1909 | 0.2689171 | 268.9171 | 0 | 0
Loc 5 | 0.4154281 | 415.4281 | 0.3923544 | 392.3544 | 0 | 0
Loc 6
general mean | 0.3837765 | 383.7765 | 0.352972 | 352.972 | 0 | 0 | #DIV/0!
general std | 0.02065955 | 20.65955 | 0.05978504 | 59.78504 | 0 | 0 | #DIV/0!
REF - 2C | mm | mm | mm | mm | mm | mm
Loc 1 | 0.4366077 | 436.6077 | 0 | 0 | 0 | 0
Loc 2 | 0.3939375 | 393.9375 | 0 | 0 | 0 | 0
Loc 3 | 0.4152726 | 415.2726 | 0 | 0 | 0 | 0
Loc 4 | 0.430512 | 430.512 | 0 | 0 | 0 | 0
Loc 5 | 0.4274641 | 427.4641 | 0 | 0 | 0 | 0
Loc 6
general mean | 0.4207588 | 420.7588 | 0 | 0 | 0 | 0 | #DIV/0!
general std | 0.01688752 | 16.88752 | 0 | 0 | 0 | 0 | #DIV/0!
REF - 3A | mm | mm | mm | mm | mm | mm
Loc 1 | 0.0671513 | 67.1513 | 0.1513577 | 151.3577 | 0 | 0
Loc 2 | 0.08538992 | 85.38992 | 0.06906614 | 69.06614 | 0 | 0
Loc 3 | 0.1284994 | 128.4994 | 0.1190289 | 119.0289 | 0 | 0
Loc 4 | 0.1036285 | 103.6285 | 0 | 0 | 0 | 0
Loc 5 | 0.08041575 | 80.41575 | 0 | 0 | 0 | 0
Loc 6
general mean | 0.09301698 | 93.01698 | 0.06789054 | 67.89054 | 0 | 0 | #DIV/0!
general std | 0.02375712 | 23.75712 | 0.06855933 | 68.55933 | 0 | 0 | #DIV/0!
REF - 3B | mm | mm | mm | mm | mm | mm
Loc 1 | 0.1124657 | 112.4657 | 0 | 0 | 0 | 0
Loc 2 | 0.1022993 | 102.2993 | 0 | 0 | 0 | 0
Loc 3 | 0.1251736 | 125.1736 | 0 | 0 | 0 | 0
Loc 4 | 0.1150072 | 115.0072 | 0 | 0 | 0 | 0
Loc 5 | 0.1175488 | 117.5488 | 0 | 0 | 0 | 0
Loc 6
general mean | 0.1144989 | 114.4989 | 0 | 0 | 0 | 0 | #DIV/0!
general std | 0.00831378 | 8.31378 | 0 | 0 | 0 | 0 | #DIV/0!
REF - 3C | mm | mm | mm | mm | mm | mm
Loc 1 | 0.3767303 | 376.7303 | 0.3188798 | 318.8798 | 0.3546386 | 354.6386
Loc 2 | 0.4000161 | 400.0161 | 0.3130018 | 313.0018 | 0.3579072 | 357.9072
Loc 3 | 0.3700772 | 370.0772 | 0.3188798 | 318.8798 | 0.3448329 | 344.8329
Loc 4 | 0.3700772 | 370.0772 | 0.3717815 | 371.7815 | 0.3546386 | 354.6386
Loc 5 | 0.393363 | 393.363 | 0.3541476 | 354.1476 | 0.3154159 | 315.4159
Loc 6
general mean | 0.3820528 | 382.0528 | 0.3353381 | 335.3381 | 0.3454866 | 345.4866 | #DIV/0!
general std | 0.01383615 | 13.83615 | 0.02608918 | 26.08918 | 0.01751045 | 17.51045 | #DIV/0!
REF - 4A | mm | mm | mm | mm | mm | mm
Loc 1 | 0.2925272 | 292.5272 | 0 | 0 | 0 | 0
Loc 2 | 0.2882953 | 288.2953 | 0 | 0 | 0 | 0
Loc 3 | 0.2459767 | 245.9767 | 0 | 0 | 0 | 0
Loc 4 | 0.2586723 | 258.6723 | 0 | 0 | 0 | 0
Loc 5 | 0.2544404 | 254.4404 | 0 | 0 | 0 | 0
Loc 6
general mean | 0.2679824 | 267.9824 | 0 | 0 | 0 | 0 | #DIV/0!
general std | 0.02103195 | 21.03195 | 0 | 0 | 0 | 0 | #DIV/0!
REF - 4B | mm | mm | mm | mm | mm | mm
Loc 1 | 0.1626503 | 162.6503 | 0 | 0 | 0 | 0
Loc 2 | 0.1769667 | 176.9667 | 0 | 0 | 0 | 0
Loc 3 | 0.1706038 | 170.6038 | 0 | 0 | 0 | 0
Loc 4 | 0.1721945 | 172.1945 | 0 | 0 | 0 | 0
Loc 5 | 0.1785574 | 178.5574 | 0 | 0 | 0 | 0
Loc 6
general mean | 0.1721945 | 172.1945 | 0 | 0 | 0 | 0 | #DIV/0!
general std | 0.006262638 | 6.262638 | 0 | 0 | 0 | 0 | #DIV/0!
REF - 4C | mm | mm | mm | mm | mm | mm
Loc 1 | 0.1049726 | 104.9726 | 0.101395 | 101.395 | 0 | 0
Loc 2 | 0.106557 | 106.557 | 0.1278458 | 127.8458 | 0 | 0
Loc 3 | 0.112895 | 112.895 | 0.1293153 | 129.3153 | 0 | 0
Loc 4 | 0.109726 | 109.726 | 0.1190289 | 119.0289 | 0 | 0
Loc 5 | 0.1176485 | 117.6485 | 0.09257801 | 92.57801 | 0 | 0
Loc 6
general mean | 0.1103598 | 110.3598 | 0.1140326 | 114.0326 | 0 | 0 | #DIV/0!
general std | 0.005085205 | 5.085205 | 0.01635037 | 16.35037 | 0 | 0 | #DIV/0!
4
5
On this side the PVC tube is glued

## Cracks - ADDS
Crack width measurement ADD(itioned) specimens water permeability test
RRT group |  | RRT 2
Lab 7
Casting day |  | 2019-06-07
Cracking day |  | 2019-08-27 |  | 81 | days old at cracking |  |  |  |  | ! Distances in µm!
Measuring day | 2019-08-28 |  | 2019-10-02 |  | 2020-01-15 |  | 2020-07-04 |  |  | 1 | days after crack | 36 | days after crack | 141 | days after crack | 312 | days after crack
| 1 | days after crack | 36 | days after crack | 141 | days after crack | 312 | days after crack | [9 empty] | Crack closing efficiency
ADDS - H1A | mm | mm | mm | mm | mm | mm |  |  |  | MEAN | STD | MEAN | STD | MEAN | STD | MEAN | STD | days after crack | 36 | 141 | 312
Loc 1 | 0.1468912 | 146.8912 | 0.1983815 | 198.3815 | 0.06021227 | 60.21227 |  |  | ADDS - H1A | 148.6556 | 20.11792 | 133.136 | 68.56091 | 100.158 | 23.89341 | #DIV/0! | #DIV/0! | 1 | 0.1043999 | 0.3262417 | #DIV/0!
Loc 2 | 0.1398333 | 139.8333 | 0.1748696 | 174.8696 | 0.1028014 | 102.8014 |  |  | ADDS - H1B | 465.6279 | 20.46147 | 0 | 0 | 0 | 0 | #DIV/0! | #DIV/0! | 2 | 1 | 1 | #DIV/0!
Loc 3 | 0.1504201 | 150.4201 | 0.1748696 | 174.8696 | 0.1145502 | 114.5502 |  |  | ADDS - H1C | 437.33 | 35.70429 | 612.7783 | 122.242 | 0 | 0 | #DIV/0! | #DIV/0! | 3 | -0.4011804 | 1 | #DIV/0!
Loc 4 | 0.1804159 | 180.4159 | 0.0573102 | 57.3102 | 0.1218931 | 121.8931 |  |  | ADDS - H2A | 109.7897 | 9.750681 | 123.1435 | 40.54308 | 0 | 0 | 0 | 0 | 4 | -0.1216302 | 1 | 1
Loc 5 | 0.1257177 | 125.7177 | 0.06024918 | 60.24918 | 0.1013328 | 101.3328 |  |  | ADDS - H2B | 132.6752 | 13.02461 | 97.86818 | 38.51079 | 0 | 0 | 0 | 0 | 5 | 0.2623477 | 1 | 1
Loc 6 | [8 empty] | ADDS - H2C | 206.7094 | 19.38181 | 0 | 0 | 0 | 0 | #DIV/0! | #DIV/0! | 6 | 1 | 1 | #DIV/0!
general mean | 0.1486556 | 148.6556 | 0.133136 | 133.136 | 0.100158 | 100.158 | #DIV/0! |  | ADDS - H3A | 371.9458 | 26.19208 | 305.3605 | 45.32139 | 0 | 0 | #DIV/0! | #DIV/0! | 7 | 0.1790189 | 1 | #DIV/0!
general std | 0.02011792 | 20.11792 | 0.06856091 | 68.56091 | 0.02389341 | 23.89341 | #DIV/0! |  | ADDS - H3B | 313.4882 | 20.97556 | 278.3218 | 97.51717 | 113.419 | 22.69237 | #DIV/0! | #DIV/0! | 8 | 0.1121777 | 0.6382034 | #DIV/0!
[9 empty] | ADDS - H3C | 368.2269 | 19.01783 | 210.1374 | 93.93263 | 0 | 0 | #DIV/0! | #DIV/0! | 9 | 0.4293263 | 1 | #DIV/0!
[9 empty] | ADDS - H4A | 104.9384 | 6.490758 | 105.5095 | 18.88741 | 57.27508 | 9.574048 | #DIV/0! | #DIV/0!
ADDS - H1B | mm | mm | mm | mm | mm | mm |  |  | ADDS - H4B | 152.2474 | 21.19374 | 143.7163 | 24.64194 | 114.3996 | 8.800863 | #DIV/0! | #DIV/0! | Mean | 0.28494 | 0.8849383 | #DIV/0!
Loc 1 | 0.4732697 | 473.2697 | 0 | 0 | 0 | 0 |  |  | ADDS - H4C | 318.8167 | 21.51501 | 140.7774 | 42.21307 | 0 | 0 | #DIV/0! | #DIV/0!
Loc 2 | 0.4871638 | 487.1638 | 0 | 0 | 0 | 0 | [11 empty] | Min | -0.4011804 | 0.3262417 | #DIV/0!
Loc 3 | 0.455902 | 455.902 | 0 | 0 | 0 | 0 | [11 empty] | Max | 1 | 1 | #DIV/0!
Loc 4 | 0.4767432 | 476.7432 | 0 | 0 | 0 | 0 | [11 empty] | ∆ | 1.40118 | 0.6737583 | #DIV/0!
Loc 5 | 0.4350608 | 435.0608 | 0 | 0 | 0 | 0
Loc 6
general mean | 0.4656279 | 465.6279 | 0 | 0 | 0 | 0 | #DIV/0! |  | Mean | 260.8709 |  | 179.2291 |  | 32.1043 |  | #DIV/0!
general std | 0.02046147 | 20.46147 | 0 | 0 | 0 | 0 | #DIV/0!
[9 empty] | Min | 104.9384 |  | 0 |  | 0 |  | #DIV/0!
[9 empty] | Max | 465.6279 |  | 612.7783 |  | 114.3996 |  | #DIV/0!
ADDS - H1C | mm | mm | mm | mm | mm | mm |  |  | ∆ | 360.6895 |  | 612.7783 |  | 114.3996 |  | #DIV/0!
Loc 1 | 0.3895872 | 389.5872 | 0.6245342 | 624.5342 | 0 | 0
Loc 2 | 0.4512774 | 451.2774 | 0.6127783 | 612.7783 | 0 | 0
Loc 3 | 0.4861458 | 486.1458 | 0.5304867 | 530.4867 | 0 | 0
Loc 4 | 0.4378665 | 437.8665 | 0.4893409 | 489.3409 | 0 | 0
Loc 5 | 0.4217734 | 421.7734 | 0.8067512 | 806.7512 | 0 | 0
Loc 6
general mean | 0.43733 | 437.33 | 0.6127783 | 612.7783 | 0 | 0 | #DIV/0!
general std | 0.03570429 | 35.70429 | 0.122242 | 122.242 | 0 | 0 | #DIV/0!
ADDS - H2A | mm | mm | mm | mm
Loc 1 | 0.09934735 | 99.34735 | 0.1748696 | 174.8696
Loc 2 | 0.1080493 | 108.0493 | 0.1542967 | 154.2967
Loc 3 | 0.102248 | 102.248 | 0.1072729 | 107.2729
Loc 4 | 0.1225526 | 122.5526 | 0.0749441 | 74.9441
Loc 5 | 0.1167513 | 116.7513 | 0.1043339 | 104.3339
Loc 6
general mean | 0.1097897 | 109.7897 | 0.1231435 | 123.1435
general std | 0.009750681 | 9.750681 | 0.04054308 | 40.54308
ADDS - H2B | mm | mm | mm | mm
Loc 1 | 0.1332776 | 133.2776 | 0.08376106 | 83.76106
Loc 2 | 0.1362895 | 136.2895 | 0.07200512 | 72.00512
Loc 3 | 0.1483372 | 148.3372 | 0.08082207 | 80.82207
Loc 4 | 0.1332776 | 133.2776 | 0.1660526 | 166.0526
Loc 5 | 0.1121942 | 112.1942 | 0.08670004 | 86.70004
Loc 6
general mean | 0.1326752 | 132.6752 | 0.09786818 | 97.86818
general std | 0.01302461 | 13.02461 | 0.03851079 | 38.51079
ADDS - H2C | mm | mm | mm | mm | mm | mm
Loc 1 | 0.2037722 | 203.7722 | 0 | 0 | 0 | 0
Loc 2 | 0.2160107 | 216.0107 | 0 | 0 | 0 | 0
Loc 3 | 0.1743996 | 174.3996 | 0 | 0 | 0 | 0
Loc 4 | 0.2160107 | 216.0107 | 0 | 0 | 0 | 0
Loc 5 | 0.2233539 | 223.3539 | 0 | 0 | 0 | 0
Loc 6
general mean | 0.2067094 | 206.7094 | 0 | 0 | 0 | 0 | #DIV/0!
general std | 0.01938181 | 19.38181 | 0 | 0 | 0 | 0 | #DIV/0!
ADDS - H3A | mm | mm | mm | mm | mm | mm
Loc 1 | 0.355276 | 355.276 | 0.274795 | 274.795 | 0 | 0
Loc 2 | 0.3636109 | 363.6109 | 0.283612 | 283.612 | 0 | 0
Loc 3 | 0.355276 | 355.276 | 0.3541476 | 354.1476 | 0 | 0
Loc 4 | 0.4177879 | 417.7879 | 0.3541476 | 354.1476 | 0 | 0
Loc 5 | 0.3677784 | 367.7784 | 0.2601001 | 260.1001 | 0 | 0
Loc 6
general mean | 0.3719458 | 371.9458 | 0.3053605 | 305.3605 | 0 | 0 | #DIV/0!
general std | 0.02619208 | 26.19208 | 0.04532139 | 45.32139 | 0 | 0 | #DIV/0!
ADDS - H3B | mm | mm | mm | mm | mm | mm
Loc 1 | 0.3415556 | 341.5556 | 0.2439357 | 243.9357 | 0.09151964 | 91.51964
Loc 2 | 0.2878973 | 287.8973 | 0.2321798 | 232.1798 | 0.1503537 | 150.3537
Loc 3 | 0.3064714 | 306.4714 | 0.3923544 | 392.3544 | 0.1176681 | 117.6681
Loc 4 | 0.3044076 | 304.4076 | 0.3644341 | 364.4341 | 0.1013253 | 101.3253
Loc 5 | 0.3271092 | 327.1092 | 0.1587052 | 158.7052 | 0.1062282 | 106.2282
Loc 6
general mean | 0.3134882 | 313.4882 | 0.2783218 | 278.3218 | 0.113419 | 113.419 | #DIV/0!
general std | 0.02097556 | 20.97556 | 0.09751717 | 97.51717 | 0.02269237 | 22.69237 | #DIV/0!
ADDS - H3C | mm | mm | mm | mm | mm | mm
Loc 1 | 0.3536058 | 353.6058 | 0.3453307 | 345.3307 | 0 | 0
Loc 2 | 0.3917476 | 391.7476 | 0.1572357 | 157.2357 | 0 | 0
Loc 3 | 0.3853906 | 385.3906 | 0.2659781 | 265.9781 | 0 | 0
Loc 4 | 0.3504274 | 350.4274 | 0.1131509 | 113.1509 | 0 | 0
Loc 5 | 0.3599628 | 359.9628 | 0.1689916 | 168.9916 | 0 | 0
Loc 6
general mean | 0.3682269 | 368.2269 | 0.2101374 | 210.1374 | 0 | 0 | #DIV/0!
general std | 0.01901783 | 19.01783 | 0.09393263 | 93.93263 | 0 | 0 | #DIV/0!
ADDS - H4A | mm | mm | mm | mm | mm | mm
Loc 1 | 0.1100282 | 110.0282 | 0.1219679 | 121.9679 | 0.06608663 | 66.08663
Loc 2 | 0.1070342 | 107.0342 | 0.1102119 | 110.2119 | 0.06168086 | 61.68086
Loc 3 | 0.1070342 | 107.0342 | 0.1190289 | 119.0289 | 0.06314945 | 63.14945
Loc 4 | 0.09356135 | 93.56135 | 0.101395 | 101.395 | 0.04258916 | 42.58916
Loc 5 | 0.1070342 | 107.0342 | 0.0749441 | 74.9441 | 0.05286931 | 52.86931
Loc 6
general mean | 0.1049384 | 104.9384 | 0.1055095 | 105.5095 | 0.05727508 | 57.27508 | #DIV/0!
general std | 0.006490758 | 6.490758 | 0.01888741 | 18.88741 | 0.009574048 | 9.574048 | #DIV/0!
ADDS - H4B | mm | mm | mm | mm | mm | mm
Loc 1 | 0.1589091 | 158.9091 | 0.1425407 | 142.5407 | 0.1160338 | 116.0338
Loc 2 | 0.1228249 | 122.8249 | 0.101395 | 101.395 | 0.1225709 | 122.5709
Loc 3 | 0.1811148 | 181.1148 | 0.1572357 | 157.2357 | 0.1193024 | 119.3024
Loc 4 | 0.1533577 | 153.3577 | 0.1572357 | 157.2357 | 0.09969104 | 99.69104
Loc 5 | 0.1450306 | 145.0306 | 0.1601747 | 160.1747 | 0.1143996 | 114.3996
Loc 6
general mean | 0.1522474 | 152.2474 | 0.1437163 | 143.7163 | 0.1143996 | 114.3996 | #DIV/0!
general std | 0.02119374 | 21.19374 | 0.02464194 | 24.64194 | 0.008800863 | 8.800863 | #DIV/0!
ADDS - H4C | mm | mm | mm | mm | mm | mm
Loc 1 | 0.3155029 | 315.5029 | 0.1866255 | 186.6255 | 0 | 0
Loc 2 | 0.3127414 | 312.7414 | 0.08670004 | 86.70004 | 0 | 0
Loc 3 | 0.343118 | 343.118 | 0.1689916 | 168.9916 | 0 | 0
Loc 4 | 0.3348335 | 334.8335 | 0.1072729 | 107.2729 | 0 | 0
Loc 5 | 0.2878877 | 287.8877 | 0.1542967 | 154.2967 | 0 | 0
Loc 6
general mean | 0.3188167 | 318.8167 | 0.1407774 | 140.7774 | 0 | 0 | #DIV/0!
general std | 0.02151501 | 21.51501 | 0.04221307 | 42.21307 | 0 | 0 | #DIV/0!
4
5
On this side the PVC tube is glued

## Water permeability
Water permeability measured by water flow testing
RRT group |  | RRT 2
Lab 7
Casting day |  |  |  |  | 2019-06-07
Cracking day |  |  |  |  | 2019-08-27 | 81 | days old at cracking
H | 200 | mm
Measuring day | 2019-08-28 | UNHEALED |  | 82 | days old at testing |  |  | Measuring day | 2019-09-30 | 1 month | [6 empty] | Measuring day | 2020-01-15 | 4.5 months | [6 empty] | Measuring day | 2020-07-04 | 10 months
[8 empty] | days after crack | 34 | [7 empty] | days after crack | 141 | [7 empty] | days after crack | 312
series | sample number | Tube Φint | deltaH | deltaT | deltaW | WF |  | series | sample number | Tube Φint | deltaH | deltaT | deltaW | WF | Healing | Continues healing or moves to chlorides test? | series | sample number | Tube Φint | deltaH | deltaT | deltaW | WF | Healing | Continues healing or moves to chlorides test? | series | sample number | Tube Φint | deltaH | deltaT | deltaW | WF | Healing | Continues healing or moves to chlorides test?
|  | (mm) | (mm) | (min) | (Lt) | (Lt/min) |  |  |  | (mm) | (mm) | (min) | (Lt) | (Lt/min) | efficiency |  |  |  | (mm) | (mm) | (min) | (Lt) | (Lt/min) | efficiency |  |  |  | (mm) | (mm) | (min) | (Lt) | (Lt/min) | efficiency
REF | R1A | 104 | 0 | 30 | 0 | 0 |  | REF | R1A | 104 | 0 | 120 | 0 | 0 | #DIV/0! | #DIV/0! | REF | R1A | 104 | 0 | 180 | 0 | 0 | #DIV/0! | #DIV/0! | REF | R1A | 104 | 190 | 180 | 1.614025 | 0.008966804 | #DIV/0! | #DIV/0!
REF | R2A | 104 | 0.8574794 | 30 | 0.007284173 | 0.0002428058 |  | REF | R2A | 104 | 152.977534 | 126 | 1.299524 | 0.01031368 | -4148% | continues | REF | R2A | 104 | 200 | 105 | 1.698973 | 0.0161807 | -6564% | continues | REF | R2A | 104 | 0 | 110 | 0 | 0 | 100% | chlorides
REF | R3A | 104 | 24.14605 | 30 | 0.2051175 | 0.00683725 |  | REF | R3A | 104 | 200 | 65 | 1.698973 | 0.02613805 | -282.3% | continues | REF | R3A | 104 | 200 | 68 | 1.698973 | 0.0249849 | -265.4% | continues | REF | R3A | 104 | 0 | 68 | 0 | 0 | 100% | chlorides
[8 empty] | REF | R1B | 104 | 0 | 126 | 0 | 0 | #DIV/0! | #DIV/0! | REF | R1B | 104 | 0 | 180 | 0 | 0 | #DIV/0! | #DIV/0! | REF | R1B | 104 | 190 | 180 | 1.614025 | 0.008966804 | #DIV/0! | #DIV/0!
[8 empty] | REF | R2B | 104 | 200 | 14.85 | 1.698973 | 0.114409 | #DIV/0! | #DIV/0! | REF | R2B | 104 | 200 | 59 | 1.698973 | 0.02879616 | #DIV/0! | #DIV/0! | REF | R2B | 104 | 185 | 180 | 1.57155 | 0.008730835 | #DIV/0! | #DIV/0!
[8 empty] | REF | R4C | 104 | 0 | 126 | 0 | 0 | #DIV/0! | #DIV/0! | REF | R4C | 104 | 0 | 180 | 0 | 0 | #DIV/0! | #DIV/0! | REF | R4C | 104 | 190 | 180 | 1.614025 | 0.008966804 | #DIV/0! | #DIV/0!
[17 empty] | REF | R1C | 104 | 0 | 180 | 0 | 0 | #DIV/0! | #DIV/0! | REF | R1C | 104 | 195 | 180 | 1.656499 | 0.009202772 | #DIV/0! | #DIV/0!
[17 empty] | REF | R2C | 104 | 200 | 69 | 1.698973 | 0.0246228 | #DIV/0! | #DIV/0! | REF | R2C | 104 | 0 | 140 | 0 | 0 | #DIV/0! | #DIV/0!
[17 empty] | REF | R4B | 104 | 0 | 180 | 0 | 0 | #DIV/0! | #DIV/0! | REF | R4B | 104 | 200 | 180 | 1.698973 | 0.009438741 | #DIV/0! | #DIV/0!
[27 empty] | R3B | 104 | 0 | 137 | 0 | 0 | #DIV/0! | #DIV/0!
[27 empty] | R3C | 104 | 0 | 69 | 0 | 0 | #DIV/0! | #DIV/0!
[27 empty] | R4A | 104 | 110 | 180 | 0.9344353 | 0.005191307 | #DIV/0! | #DIV/0!
ADDS | H1A | 104 | 0 | 30 | 0 | 0 |  | ADDS | H1A | 104 | 200 | 13.38333 | 1.698973 | 0.1269469 | #DIV/0! | #DIV/0! | ADDS | H1A | 104 | 180 | 76 | 1.529076 | 0.02011942 | #DIV/0! | #DIV/0! | ADDS | H1A | 104 | 0 | 94 | 0 | 0 | #DIV/0! | #DIV/0!
ADDS | H2A | 104 | 0 | 30 | 0 | 0 |  | ADDS | H2A | 104 | 200 | 115 | 1.698973 | 0.01477368 | #DIV/0! | #DIV/0!
ADDS | H3A | 104 | 65.76914 | 30 | 0.5587001 | 0.01862334 |  | ADDS | H3A | 104 | 200 | 47.83333 | 1.698973 | 0.03551861 | -90.72% | continues | ADDS | H3A | 104 | 150 | 180 | 1.27423 | 0.007079055 | 61.99% | continues | ADDS | H3A | 104 | 175 | 180 | 1.486602 | 0.008258898 | 55.65% | continues
[8 empty] | ADDS | H1B | 104 | 200 | 18.83333 | 1.698973 | 0.09021097 | #DIV/0! | #DIV/0! | ADDS | H1B | 104 | 180 | 42 | 1.529076 | 0.03640657 | #DIV/0! | #DIV/0! | ADDS | H1B | 104 | 10 | 180 | 0.08494867 | 0.000471937 | #DIV/0! | #DIV/0!
[8 empty] | ADDS | H2B | 104 | 101.614508 | 126 | 0.8632017 | 0.006850807 | #DIV/0! | #DIV/0!
[8 empty] | ADDS | H4A | 104 | 200 | 84 | 1.698973 | 0.02022587 | #DIV/0! | #DIV/0! | ADDS | H4A | 104 | 70 | 180 | 0.5946407 | 0.003303559 | #DIV/0! | #DIV/0!
[17 empty] | ADDS | H1C | 104 | 200 | 46 | 1.698973 | 0.0369342 | #DIV/0! | #DIV/0! | ADDS | H1C | 104 | 75 | 180 | 0.637115 | 0.003539528 | #DIV/0! | #DIV/0!
[17 empty] | ADDS | H2C | 104 | 182 | 180 | 1.546066 | 0.008589254 | #DIV/0! | #DIV/0! | ADDS | H2C | 104 | 165 | 180 | 1.401653 | 0.007786961 | #DIV/0! | #DIV/0!
[27 empty] | H3B | 104 | 0 | 101 | 0 | 0 | #DIV/0! | #DIV/0!
[27 empty] | H4B | 104 | 170 | 180 | 1.444127 | 0.00802293 | #DIV/0! | #DIV/0!
[27 empty] | H4C | 104 | 0 | 97 | 0 | 0 | #DIV/0! | #DIV/0!
[17 empty] | ADDS | H3C | 104 | 40 | 180 | 0.3397947 | 0.001887748 | #DIV/0! | #DIV/0!
|  | WF | [7 empty] | WF | [8 empty] | WF | [8 empty] | WF
|  | REF | ADDS | [6 empty] | REF | ADDS | [7 empty] | REF | ADDS | [7 empty] | REF | ADDS
| mean | 0.002360019 | 0.006207779 | [5 empty] | mean | 0.02514345 | 0.04908781 | [6 empty] | mean | 0.0105094 | 0.0163314 | [6 empty] | mean | 0.004955339 | 0.003510032
| std | 0.003879296 | 0.01075219 | [5 empty] | std | 0.04491286 | 0.04843907 | [6 empty] | std | 0.01288184 | 0.01508712 | [6 empty] | std | 0.004526832 | 0.003917032
| COV | 164.4% | 173.2% | [5 empty] | COV | 178.6% | 0.986784 | [6 empty] | COV | 122.6% | 92.38% | [6 empty] | COV | 91.35% | 111.6%
[9 empty] | Sealing Efficiency | -965.4% | -690.7% | [6 empty] | Sealing Efficiency | -345.3% | -163.1% | [6 empty] | Sealing Efficiency | -110% | 43.46%
[9 empty] | Time (t) | 1 month | [7 empty] | Time (t) | 4.5 months | [7 empty] | Time (t) | 10 months
Φint
ΔH
Note on G6: Should be 28days (+1)

## Chloride penetration
REFERENCE SAMPLES
Basic data |  | Picture - profile | Basic data |  | Picture - profile | Basic data |  | Picture - profile
Series |  |  | Series | R |  | Series | R
Sample number |  |  | Sample number | 4C |  | Sample number | 4B
Healing time at water flow = 0 |  |  | Healing time at water flow = 0 | 10 months |  | Healing time at water flow = 0 | 10 months
Tube Φint (mm) |  |  | Tube Φint (mm) | 104 |  | Tube Φint (mm) | 104
deltaH (mm) |  |  | deltaH (mm) | 200 |  | deltaH (mm) | 200
Salt concentration |  |  | Salt concentration | 33 g/l |  | Salt concentration | 33 g/l
Time of exposure |  |  | Time of exposure | 3 days |  | Time of exposure | 3 days
Basic data |  | Picture - profile | Basic data |  | Picture - profile | Basic data |  | Picture - profile
Series | R |  | Series | R |  | Series | R
Sample number | 4A |  | Sample number | 1C |  | Sample number | 1A
Healing time at water flow = 0 | 10 months |  | Healing time at water flow = 0 | 10 months |  | Healing time at water flow = 0 | 10 months
Tube Φint (mm) | 104 |  | Tube Φint (mm) | 104 |  | Tube Φint (mm) | 104
deltaH (mm) | 200 |  | deltaH (mm) | 200 |  | deltaH (mm) | 200
Salt concentration | 33 g/l |  | Salt concentration | 33 g/l |  | Salt concentration | 33 g/l
Time of exposure | 3 days |  | Time of exposure | 3 days |  | Time of exposure | 3 days
Basic data |  | Picture - profile | Basic data |  | Picture - profile | Basic data |  | Picture - profile
Series |  |  | Series |  |  | Series
Sample number |  |  | Sample number |  |  | Sample number
Healing time at water flow = 0 |  |  | Healing time at water flow = 0 |  |  | Healing time at water flow = 0
Tube Φint (mm) |  |  | Tube Φint (mm) |  |  | Tube Φint (mm)
deltaH (mm) |  |  | deltaH (mm) |  |  | deltaH (mm)
Salt concentration |  |  | Salt concentration |  |  | Salt concentration
Time of exposure |  |  | Time of exposure |  |  | Time of exposure
ADDITIONED SAMPLES
Basic data |  | Picture - profile | Basic data |  | Picture - profile | Basic data |  | Picture - profile
Series |  |  | Series | H |  | Series | H
Sample number |  |  | Sample number | 2-A |  | Sample number | 2-B
Healing time at water flow = 0 |  |  | Healing time at water flow = 0 | 1 Month |  | Healing time at water flow = 0 | 1 Month
Tube Φint (mm) |  |  | Tube Φint (mm) | 104 |  | Tube Φint (mm) | 104
deltaH (mm) |  |  | deltaH (mm) | 200 |  | deltaH (mm) | 200
Salt concentration |  |  | Salt concentration | 33 g/l |  | Salt concentration | 33 g/l
Time of exposure |  |  | Time of exposure | 3 days |  | Time of exposure | 3 days
Basic data |  | Picture - profile | Basic data |  | Picture - profile | Basic data |  | Picture - profile
Series |  |  | Series | H |  | Series | H
Sample number |  |  | Sample number | 4-A |  | Sample number | 3-C
Healing time at water flow = 0 |  |  | Healing time at water flow = 0 | 4.5 Months |  | Healing time at water flow = 0 | 4.5 Months
Tube Φint (mm) |  |  | Tube Φint (mm) | 104 |  | Tube Φint (mm) | 104
deltaH (mm) |  |  | deltaH (mm) | 200 |  | deltaH (mm) | 200
Salt concentration |  |  | Salt concentration | 33 g/l |  | Salt concentration | 33 g/l
Time of exposure |  |  | Time of exposure | 3 days |  | Time of exposure | 3 days
Ba+O53+B51:M+B51:I58 |  | Picture - profile | Basic data |  | Picture - profile | Basic data |  | Picture - profile
Series | H |  | Series | H |  | Series | H
Sample number | 4B |  | Sample number | 3A |  | Sample number | 2C
Healing time at water flow = 0 | 10 months |  | Healing time at water flow = 0 | 10 months |  | Healing time at water flow = 0 | 10 months
Tube Φint (mm) | 104 |  | Tube Φint (mm) | 104 |  | Tube Φint (mm) | 104
deltaH (mm) | 200 |  | deltaH (mm) | 200 |  | deltaH (mm) | 200
Salt concentration | 33 g/l |  | Salt concentration | 33 g/l |  | Salt concentration | 33 g/l
Time of exposure | 3 days |  | Time of exposure | 3 days |  | Time of exposure | 3 days
Ba+O53+B51:M+B51:I58 |  | Picture - profile | Basic data |  | Picture - profile | Basic data |  | Picture - profile
Series | H |  | Series | H |  | Series | H
Sample number | 1B |  | Sample number | 1C |  | Sample number | 3B
Healing time at water flow = 0 | 10 months |  | Healing time at water flow = 0 | 10 months |  | Healing time at water flow = 0 | 10 months
Tube Φint (mm) | 104 |  | Tube Φint (mm) | 104 |  | Tube Φint (mm) | 104
deltaH (mm) | 200 |  | deltaH (mm) | 200 |  | deltaH (mm) | 200
Salt concentration | 33 g/l |  | Salt concentration | 33 g/l |  | Salt concentration | 33 g/l
Time of exposure | 3 days |  | Time of exposure | 3 days |  | Time of exposure | 3 days
Basic data |  | Picture - profile | Basic data |  | Picture - profile | Basic data |  | Picture - profile
Series | H |  | Series | H |  | Series
Sample number | 4C |  | Sample number | 1A |  | Sample number
Healing time at water flow = 0 | 10 months |  | Healing time at water flow = 0 | 10 months |  | Healing time at water flow = 0
Tube Φint (mm) | 104 |  | Tube Φint (mm) | 104 |  | Tube Φint (mm)
deltaH (mm) | 200 |  | deltaH (mm) | 200 |  | deltaH (mm)
Salt concentration | 33 g/l |  | Salt concentration | 33 g/l |  | Salt concentration
Time of exposure | 3 days |  | Time of exposure | 3 days |  | Time of exposure
cutting plane
perpendicular
to the crack

## Hoja1
g | l |  |  |  | sample number | Tube Φint | deltaH | deltaT | deltaW | WF
7.28 | 0.00728 | 1.698 | 200 |  |  | (cm) | (cm) | (min) | (Lt) | (Lt/min)
205 | 0.205 |  | 0.8574794 |  | R1A | 10.4 | 0 | 30 | 0 | 0
| 0 |  | 24.14605 |  | R2A | 10.4 | 0.08574794 | 30 | 0.007284173 | 0.0002428058
558.38 | 0.55838 |  | 0 |  | R3A | 10.4 | 2.414605 | 30 | 0.2051175 | 0.00683725
|  |  | 65.76914 |  | H1A | 10.4 | 0 | 30 | 0 | 0
[5 empty] | H2A | 10.4 | 0 | 30 | 0 | 0
[5 empty] | H3A | 10.4 | 6.576914 | 30 | 0.5587001 | 0.01862334
L | g |  | cm | l
1 | 1000 |  | 20 | 1.698
g |  | l |  | cm
1698 |  | 1.698 |  | 20
7.28 |  | 0.00728 |  | 0.08574794 |  |  |  | Casting day | Reception day | Storage in water | cut in disks | Notch | Storage in water | Climatic Chamber | 24 hours dry at laboratory | Capilarity test | Permeability test
205 |  | 0.205 |  | 2.414605 |  |  | Prismatic | 0 | 27 | 28 | 31 | 38 | 38 | 76 | 90 | 91 |  | -43623 | -43623 | -43623 | -43623 | -43623 | -43623 | -43623 | -43623 | -43623 | -43623
558.38 |  | 0.55838 |  | 6.576914 |  |  | Disks | 0 | 27 | 28 |  | 38 | 38 |  | 80 |  | 81 | -43623 | -43623 | -43623 | -43623 | -43623 | -43623 | -43623 | -43623 | -43623 | -43623
[8 empty] | 2019-06-07 | 2019-07-04 | 2019-07-05 | 2019-07-08 | 2019-07-15 | 2019-07-15 | 2019-08-22 | 2019-09-05 | 2019-09-06
[8 empty] | 2019-06-07 | 2019-07-04 | 2019-07-05 |  | 2019-07-15 | 2019-07-15 |  | 2019-08-26 |  | 2019-08-27