## Cracking day
Sorptivity measurement prisms at 7 days from cracking
Lab 8
Casting day | 12-06-2019
Cracking day | 19-08-2019
Measuring day | 26-08-2019
Measured from sides, before sorptivity test. After that we sealed prisms with organic hermetic, so later no possibly to measure the crack width from sides (becouse hermetic), and from crack mouth, because notch
CRACKED-REF |  |  | CRACKED-ADDitions |  |  | CRACKED-ADDitions
Prism R1 | ! Distances in µm! |  | Prism H1 | ! Distances in µm! |  | Prism H4 | ! Distances in µm!
Loc 1 | 214 | 201 | Loc 1 | 222 | 207.5 | Loc 1 | 196 | 203.5
Loc 2 | 188 |  | Loc 2 | 193 |  | Loc 2 | 211
Prism R4 |  |  | Prism H2 |  |  | Prism H5
Loc 1 | 196 | 206.5 | Loc 1 | 205 | 198 | Loc 1 | 212 | 207
Loc 2 | 217 |  | Loc 2 | 191 |  | Loc 2 | 202
Prism R5 |  |  | Prism H3 |  |  | Prism H6 | [9 empty] | Specimen | Water absorption, g | [5 empty] | Specimens | Infiltration, mm
Loc 1 | 191 | 197 | Loc 1 | 207 | 210.5 | Loc 1 | 209 | 204 | [8 empty] | 0 day | 28 days | 90 days | Efficiency after 28 days, % | Efficiency after 3 months, % |  |  | 0 days | after 28 days | 90 days | Efficiency after 28 days, % | Efficiency after 3 months, %
Loc 2 | 203 |  | Loc 2 | 214 |  | Loc 2 | 199 | [8 empty] | R2 | 10 | 3.6 | 5.3 | 64 | 47 |  | R2 | 7.16 | 1.8 | 0.44 | 74.86034 | 93.85475
general mean | 201.5 |  | general mean | 205.3333 |  | general mean | 204.8333 | [8 empty] | R3 | 9 | 2.2 | 3.9 | 75.55556 | 56.66667 |  | R3 | 6.44 | 1.1 | 0.33 | 82.91925 | 94.87578
general std | 12.01249 |  | general std | 11.94432 |  | general std | 6.735478 | [8 empty] | R6 | 8.1 | 3.8 | 4.2 | 53.08642 | 48.14815 |  | R6 | 5.8 | 1.9 | 0.35 | 67.24138 | 93.96552
[16 empty] | R1 | 23.3 | 13.2 | 7.2 | 43.34764 | 69.09871 |  | R1 | 16.68 | 6.61 | 5.15 | 60.3717 | 69.1247
[16 empty] | R4 | 25.2 | 8.9 | 4.3 | 64.68254 | 82.93651 |  | R4 | 18.04 | 4.46 | 3.08 | 75.27716 | 82.92683
[16 empty] | R5 | 29.4 | 15.1 | 5.9 | 48.63946 | 79.93197 |  | R5 | 21.04 | 7.57 | 4.22 | 64.02091 | 79.94297
[16 empty] | H1 | 27.4 | 10.6 | 6.3 | 61.31387 | 77.0073 |  | H1 | 19.61 | 5.31 | 4.51 | 72.92198 | 77.00153
Notch area width (mm) | 14 | [14 empty] | H2 | 19.2 | 9.2 | 3.8 | 52.08333 | 80.20833 |  | H2 | 13.74 | 4.61 | 2.72 | 66.44833 | 80.20378
Sample width (mm) | 100 | [14 empty] | H3 | 26 | 9.5 | 4.8 | 63.46154 | 81.53846 |  | H3 | 18.61 | 4.76 | 3.44 | 74.42235 | 81.51531
Area (mm2) | 1400 | [14 empty] | H4 | 27.2 | 9.8 | 4.9 | 63.97059 | 81.98529 |  | H4 | 19.47 | 4.91 | 3.51 | 74.78172 | 81.97227
[16 empty] | H5 | 25.8 | 11.2 | 7.2 | 56.58915 | 72.09302 |  | H5 | 18.47 | 5.61 | 5.15 | 69.62642 | 72.11695
Reference prisms R2, R3, R6 - (without noch and without crack)-sorption area: just plane 14*100mm | [15 empty] | H6 | 26.1 | 10.6 | 5.3 | 59.38697 | 79.69349 |  | H6 | 18.68 | 5.31 | 3.79 | 71.57388 | 79.71092
Test No. | Time,hr | Weight of specimens, g |  |  |  | Infiltration, mm |  |  |  |  | Reference prisms without noth and without crack
|  | R2 | R3 | R6 |  | R2 | R3 | R6 |  |  | Test No. | Time, min | Water absorption, g
0 | 0 | 11797.8 | 11907.6 | 11812.4 |  | 0 | 0 | 0 | 0 | 0 |  |  | R2 | R3 | R6 |  |  |  | Average | R | R |  |  |  |  | Average | R | R
1 | 0.1290994 | 11799.7 | 11910.2 | 11813.4 |  | 1.359863 | 1.860865 | 0.7157171 | 1.312148 | 0.4687204 | 0 | 0 | 0 | 0 | 0 |  |  |  |  | 58.2186 | 63.96367 | [5 empty] | 70.78179 | 85.78176
4 | 0.2581989 | 11798.8 | 11909.7 | 11813.3 |  | 0.7157171 | 1.503006 | 0.6441454 | 0.9542895 | 0.3890998 | 1 | 1 | 1.9 | 2.6 | 1 |  |  |  |  | H | H | [5 empty] | H | H
9 | 0.3872983 | 11799.2 | 11910.1 | 11813.6 |  | 1.002004 | 1.789293 | 0.8588606 | 1.216719 | 0.4090664 | 2 | 4 | 1 | 2.1 | 0.9 |  |  |  |  | 59.46757 | 78.75432 | [5 empty] | 71.62911 | 78.75346
16 | 0.5163978 | 11799 | 11909.7 | 11813.7 |  | 0.8588606 | 1.503006 | 0.9304323 | 1.097433 | 0.2882681 | 3 | 9 | 1.4 | 2.5 | 1.2
25 | 0.6454972 | 11800.4 | 11910.2 | 11813.9 |  | 1.860865 | 1.860865 | 1.073576 | 1.598435 | 0.3711315 | 4 | 16 | 1.2 | 2.1 | 1.3 |  |  |  | Specimens |  | R | H |  |  | Specimens |  | R | H
36 | 0.7745967 | 11800 | 11910.4 | 11814.1 |  | 1.574578 | 2.004008 | 1.216719 | 1.598435 | 0.3218517 | 5 | 25 | 2.6 | 2.6 | 1.5 |  |  |  | Self healing efficiency |  | 58.2186 | 59.46757 |  |  | Self healing efficiency |  | 70.78179 | 71.62911
49 | 0.9036961 | 11800.5 | 11910.8 | 11813.8 |  | 1.932436 | 2.290295 | 1.002004 | 1.741578 | 0.5429815 | 6 | 36 | 2.2 | 2.8 | 1.7 |  |  |  | Time |  | 28 days |  |  |  | Time |  | 28 days
64 | 1.032796 | 11800.2 | 11911 | 11814 |  | 1.717721 | 2.433438 | 1.145147 | 1.765436 | 0.5270236 | 7 | 49 | 2.7 | 3.2 | 1.4 |  |  |  | Specimens |  | R | H |  |  | Specimens |  | R | H
81 | 1.161895 | 11802.1 | 11911.4 | 11813.9 |  | 3.077584 | 2.719725 | 1.073576 | 2.290295 | 0.8726663 | 8 | 64 | 2.4 | 3.4 | 1.6 |  |  |  | Self healing efficiency |  | 63.96367 | 78.75432 |  |  | Self healing efficiency |  | 85.78176 | 78.75346
100 | 1.290994 | 11800.7 | 11910.7 | 11814.4 |  | 2.07558 | 2.218723 | 1.431434 | 1.908579 | 0.3424158 | 9 | 81 | 4.3 | 3.8 | 1.5 |  |  |  | Time |  | 3 months |  |  |  | Time |  | 3 months
121 | 1.420094 | 11801 | 11911.1 | 11814.6 |  | 2.290295 | 2.50501 | 1.574578 | 2.123294 | 0.3977797 | 10 | 100 | 2.9 | 3.1 | 2
144 | 1.549193 | 11801.3 | 11911.3 | 11814.5 |  | 2.50501 | 2.648153 | 1.503006 | 2.218723 | 0.5094512 | 11 | 121 | 3.2 | 3.5 | 2.2
169 | 1.678293 | 11801.3 | 11911.4 | 11815.1 |  | 2.50501 | 2.719725 | 1.932436 | 2.385724 | 0.3322929 | 12 | 144 | 3.5 | 3.7 | 2.1
196 | 1.807392 | 11802.8 | 11912.8 | 11815.1 |  | 3.578586 | 3.721729 | 1.932436 | 3.077584 | 0.8118475 | 13 | 169 | 3.5 | 3.8 | 2.7
225 | 1.936492 | 11802.6 | 11912.3 | 11816.5 |  | 3.435442 | 3.363871 | 2.93444 | 3.244584 | 0.2212429 | 14 | 196 | 5 | 5.2 | 2.7
256 | 2.065591 | 11802.8 | 11912 | 11815.2 |  | 3.578586 | 3.149155 | 2.004008 | 2.910583 | 0.6645858 | 15 | 225 | 4.8 | 4.7 | 4.1
1448 | 4.912569 | 11807.8 | 11916.6 | 11820.5 |  | 7.157171 | 6.441454 | 5.797309 | 6.465312 | 0.5554178 | 16 | 256 | 5 | 4.4 | 2.8
[5 empty] | Sorptivity | 1.3768 | 1.105388 | 1.08614 |  |  | 17 | 1448 | 10 | 9 | 8.1
[6 empty] | Average | 1.189442
[6 empty] | STDEV | 0.1625415
Reference prisms R1, R4, R5 (notched and cracked)
Test No. | Time,hr | Weight of specimens, g |  |  |  | Infiltration, mm |  |  |  |  | Reference prisms - with crack
|  | R1 | R4 | R5 |  | R1 | R4 | R5 |  |  | Test No. | Time, min | Water absorption, g
0 | 0 | 11748.4 | 11867.2 | 11532.5 |  | 0 | 0 | 0 | 0 | 0 |  |  | R1 | R4 | R5
1 | 0.1290994 | 11752.2 | 11870.5 | 11535.4 |  | 2.719725 | 2.361867 | 2.07558 | 2.385724 | 0.2635118 | 0 | 0 | 0 | 0 | 0
4 | 0.2581989 | 11752.3 | 11871.7 | 11536.5 |  | 2.791297 | 3.220727 | 2.862869 | 2.958298 | 0.1878521 | 1 | 1 | 3.8 | 3.3 | 2.9
9 | 0.3872983 | 11753.4 | 11872.7 | 11537.8 |  | 3.578586 | 3.936444 | 3.793301 | 3.769444 | 0.1470659 | 2 | 4 | 3.9 | 4.5 | 4
16 | 0.5163978 | 11755.1 | 11873.4 | 11538.5 |  | 4.795305 | 4.437446 | 4.294303 | 4.509018 | 0.2107014 | 3 | 9 | 5 | 5.5 | 5.3
25 | 0.6454972 | 11756.4 | 11874.3 | 11539.6 |  | 5.725737 | 5.081592 | 5.081592 | 5.296307 | 0.3036531 | 4 | 16 | 6.7 | 6.2 | 6
36 | 0.7745967 | 11756.1 | 11874.7 | 11541.4 |  | 5.511022 | 5.367879 | 6.369883 | 5.749594 | 0.4424859 | 5 | 25 | 8 | 7.1 | 7.1
49 | 0.9036961 | 11756.7 | 11874.8 | 11541 |  | 5.940452 | 5.43945 | 6.083596 | 5.821166 | 0.2761675 | 6 | 36 | 7.7 | 7.5 | 8.9
64 | 1.032796 | 11756.8 | 11875.7 | 11542.1 |  | 6.012024 | 6.083596 | 6.870885 | 6.322168 | 0.3890998 | 7 | 49 | 8.3 | 7.6 | 8.5
81 | 1.161895 | 11757.6 | 11876.9 | 11542.5 |  | 6.584598 | 6.942456 | 7.157171 | 6.894742 | 0.2361746 | 8 | 64 | 8.4 | 8.5 | 9.6
100 | 1.290994 | 11758.7 | 11877.2 | 11543.4 |  | 7.371887 | 7.157171 | 7.801317 | 7.443458 | 0.2677968 | 9 | 81 | 9.2 | 9.7 | 10
121 | 1.420094 | 11759 | 11877.6 | 11544.4 |  | 7.586602 | 7.443458 | 8.517034 | 7.849031 | 0.4759504 | 10 | 100 | 10.3 | 10 | 10.9
144 | 1.549193 | 11759.4 | 11878.3 | 11545.1 |  | 7.872889 | 7.94446 | 9.018036 | 8.278462 | 0.5237737 | 11 | 121 | 10.6 | 10.4 | 11.9
169 | 1.678293 | 11760.4 | 11879 | 11546.3 |  | 8.588606 | 8.445462 | 9.876897 | 8.970322 | 0.6437035 | 12 | 144 | 11 | 11.1 | 12.6
196 | 1.807392 | 11761.2 | 11879.6 | 11546.3 |  | 9.16118 | 8.874893 | 9.876897 | 9.304323 | 0.4214028 | 13 | 169 | 12 | 11.8 | 13.8
225 | 1.936492 | 11761.2 | 11879.5 | 11546.8 |  | 9.16118 | 8.803321 | 10.23476 | 9.399752 | 0.6082426 | 14 | 196 | 12.8 | 12.4 | 13.8
256 | 2.065591 | 11761.3 | 11880.4 | 11547.5 |  | 9.232751 | 9.447466 | 10.73576 | 9.805325 | 0.6637288 | 15 | 225 | 12.8 | 12.3 | 14.3
1448 | 4.912569 | 11771.7 | 11892.4 | 11561.9 |  | 16.67621 | 18.03607 | 21.04208 | 18.58479 | 1.824104 | 16 | 256 | 12.9 | 13.2 | 15
[5 empty] | Sorptivity | 3.110991 | 3.357933 | 4.061239 |  |  | 17 | 1448 | 23.3 | 25.2 | 29.4
[6 empty] | Average | 3.510054
[6 empty] | STDEV | 0.49305
Prisms with MgO ADD (notched and cracked)
Test No. | Time,hr | Weight of specimens, g |  |  |  | Infiltration, mm |  |  |  |  | Prisms with MgO ADD (notched and cracked)
|  | H1 | H2 | H3 |  | H1 | H2 | H3 |  |  | Test No. | Time, min | Water absorption, g
0 | 0 | 10968.7 | 10910.3 | 10961.9 |  | 0 | 0 | 0 |  |  |  |  | H1 | H2 | H3
1 | 0.1290994 | 10971.5 | 10912.6 | 10964.5 |  | 2.004008 | 1.646149 | 1.860865 |  |  | 0 | 0 | 0 | 0 | 0
4 | 0.2581989 | 10972.6 | 10913.5 | 10965.5 |  | 2.791297 | 2.290295 | 2.576582 |  |  | 1 | 1 | 2.8 | 2.3 | 2.6
9 | 0.3872983 | 10973.8 | 10914 | 10966.2 |  | 3.650157 | 2.648153 | 3.077584 |  |  | 2 | 4 | 3.9 | 3.2 | 3.6
16 | 0.5163978 | 10975 | 10914.9 | 10967.4 |  | 4.509018 | 3.292299 | 3.936444 |  |  | 3 | 9 | 5.1 | 3.7 | 4.3
25 | 0.6454972 | 10975.5 | 10916.1 | 10968.4 |  | 4.866877 | 4.151159 | 4.652161 |  |  | 4 | 16 | 6.3 | 4.6 | 5.5
36 | 0.7745967 | 10976.3 | 10915.9 | 10968.5 |  | 5.43945 | 4.008016 | 4.723733 |  |  | 5 | 25 | 6.8 | 5.8 | 6.5
49 | 0.9036961 | 10976.6 | 10916.3 | 10969.2 |  | 5.654165 | 4.294303 | 5.224735 |  |  | 6 | 36 | 7.6 | 5.6 | 6.6
64 | 1.032796 | 10977.9 | 10917.2 | 10969.9 |  | 6.584598 | 4.938448 | 5.725737 |  |  | 7 | 49 | 7.9 | 6 | 7.3
81 | 1.161895 | 10978.3 | 10917.1 | 10970.4 |  | 6.870885 | 4.866877 | 6.083596 |  |  | 8 | 64 | 9.2 | 6.9 | 8
100 | 1.290994 | 10979.4 | 10917.9 | 10971.1 |  | 7.658173 | 5.43945 | 6.584598 |  |  | 9 | 81 | 9.6 | 6.8 | 8.5
121 | 1.420094 | 10979.4 | 10918.9 | 10971.8 |  | 7.658173 | 6.155167 | 7.0856 |  |  | 10 | 100 | 10.7 | 7.6 | 9.2
144 | 1.549193 | 10980.4 | 10918.7 | 10972.3 |  | 8.373891 | 6.012024 | 7.443458 |  |  | 11 | 121 | 10.7 | 8.6 | 9.9
169 | 1.678293 | 10980.4 | 10918.8 | 10973 |  | 8.373891 | 6.083596 | 7.94446 |  |  | 12 | 144 | 11.7 | 8.4 | 10.4
196 | 1.807392 | 10981.1 | 10919.4 | 10973.6 |  | 8.874893 | 6.513026 | 8.373891 |  |  | 13 | 169 | 11.7 | 8.5 | 11.1
225 | 1.936492 | 10981.7 | 10919.9 | 10973.8 |  | 9.304323 | 6.870885 | 8.517034 |  |  | 14 | 196 | 12.4 | 9.1 | 11.7
256 | 2.065591 | 10982.4 | 10920.2 | 10974.5 |  | 9.805325 | 7.0856 | 9.018036 |  |  | 15 | 225 | 13 | 9.6 | 11.9
1448 | 4.912569 | 10996.1 | 10929.5 | 10987.9 |  | 19.61065 | 13.74177 | 18.60865 |  |  | 16 | 256 | 13.7 | 9.9 | 12.6
[5 empty] | Sorptivity | 3.714944 | 2.572289 | 3.54408 |  |  | 17 | 1448 | 27.4 | 19.2 | 26
[6 empty] | Average | 3.277104
[6 empty] | STDEV | 0.6163377
Prisms with MgO ADD (notched and cracked)
Test No. | Time,hr | Weight of specimens, g |  |  |  | Infiltration, mm
|  | H4 | H5 | H6 |  | H4 | H5 | H6 |  |  | Prisms with MgO ADD (notched and cracked)
0 | 0 | 11043.4 | 10932.1 | 10802.7 |  | 0 | 0 | 0 | 0 | 0 | Test No. | Time, min | Water absorption, g
1 | 0.1290994 | 11047.2 | 10936.5 | 10805.9 |  | 2.719725 | 3.149155 | 2.290295 | 2.278366 | 0.5167998 |  |  | H4 | H5 | H6
4 | 0.2581989 | 11047 | 10936.8 | 10807.7 |  | 2.576582 | 3.363871 | 3.578586 | 2.862869 | 0.4582826 | 0 | 0 | 0 | 0 | 0
9 | 0.3872983 | 11048.9 | 10937.6 | 10809.4 |  | 3.936444 | 3.936444 | 4.795305 | 3.674015 | 0.6835838 | 1 | 1 | 3.8 | 4.4 | 3.2
16 | 0.5163978 | 11048.8 | 10938.1 | 10809.8 |  | 3.864873 | 4.294303 | 5.081592 | 4.163088 | 0.559629 | 2 | 4 | 3.6 | 4.7 | 5
25 | 0.6454972 | 11050.4 | 10939.7 | 10810.9 |  | 5.01002 | 5.43945 | 5.868881 | 4.998091 | 0.5488461 | 3 | 9 | 5.5 | 5.5 | 6.7
36 | 0.7745967 | 11050.9 | 10940.2 | 10811.5 |  | 5.367879 | 5.797309 | 6.298311 | 5.27245 | 0.7376479 | 4 | 16 | 5.4 | 6 | 7.1
49 | 0.9036961 | 11051.5 | 10940.3 | 10811.8 |  | 5.797309 | 5.868881 | 6.513026 | 5.558737 | 0.6810813 | 5 | 25 | 7 | 7.6 | 8.2
64 | 1.032796 | 11053 | 10940.8 | 10813 |  | 6.870885 | 6.226739 | 7.371887 | 6.286382 | 0.7899052 | 6 | 36 | 7.5 | 8.1 | 8.8
81 | 1.161895 | 11055.8 | 10942.4 | 10813.5 |  | 8.874893 | 7.371887 | 7.729745 | 6.966314 | 1.263983 | 7 | 49 | 8.1 | 8.2 | 9.1
100 | 1.290994 | 11053.1 | 10942 | 10813.4 |  | 6.942456 | 7.0856 | 7.658173 | 6.894742 | 0.7548092 | 8 | 64 | 9.6 | 8.7 | 10.3
121 | 1.420094 | 11053.7 | 10942.7 | 10814.8 |  | 7.371887 | 7.586602 | 8.660177 | 7.419601 | 0.7457057 | 9 | 81 | 12.4 | 10.3 | 10.8
144 | 1.549193 | 11054.4 | 10943.1 | 10814.9 |  | 7.872889 | 7.872889 | 8.731749 | 7.717817 | 0.8652156 | 10 | 100 | 9.7 | 9.9 | 10.7
169 | 1.678293 | 11055.3 | 10943.8 | 10815 |  | 8.517034 | 8.373891 | 8.803321 | 8.016032 | 0.900591 | 11 | 121 | 10.3 | 10.6 | 12.1
196 | 1.807392 | 11055.7 | 10944.2 | 10815.5 |  | 8.803321 | 8.660177 | 9.16118 | 8.397748 | 0.8752713 | 12 | 144 | 11 | 11 | 12.2
225 | 1.936492 | 11056.2 | 10944.8 | 10816.1 |  | 9.16118 | 9.089608 | 9.59061 | 8.755606 | 0.9021696 | 13 | 169 | 11.9 | 11.7 | 12.3
256 | 2.065591 | 11056.1 | 10945.1 | 10816.3 |  | 9.089608 | 9.304323 | 9.733753 | 9.006107 | 0.9085349 | 14 | 196 | 12.3 | 12.1 | 12.8
1448 | 4.912569 | 11070.6 | 10957.9 | 10828.8 |  | 19.46751 | 18.4655 | 18.68022 | 18.09572 | 1.994792 | 15 | 225 | 12.8 | 12.7 | 13.4
[5 empty] | Sorptivity | 3.614214 | 3.355529 | 3.396037 |  |  | 16 | 256 | 12.7 | 13 | 13.6
[6 empty] | Average | 3.45526 |  |  |  | 17 | 1448 | 27.2 | 25.8 | 26.1
[6 empty] | STDEV | 0.1391404
Note on B25: Measure accordingly and insert value of the width of the area around the notch left uncovered by tape
Note on A49: (~24 hours)
Note on B49: (~24 hours)
Note on F50: Values calculated from y=ax+b trendlines of the graph
Note on G50: Insert "a" value of trend line: y=ax+b
Note on V50: (~24 hours)
Note on A74: (~24 hours)
Note on B74: (~24 hours)
Note on F75: Values calculated from y=ax+b trendlines of the graph
Note on G75: Insert "a" value of trend line: y=ax+b
Note on V75: (~24 hours)
Note on A99: (~24 hours)
Note on B99: (~24 hours)
Note on F100: Values calculated from y=ax+b trendlines of the graph
Note on G100: Insert "a" value of trend line: y=ax+b
Note on V100: (~24 hours)
Note on A124: (~24 hours)
Note on B124: (~24 hours)
Note on F125: Values calculated from y=ax+b trendlines of the graph
Note on G125: Insert "a" value of trend line: y=ax+b
Note on V126: (~24 hours)
Note on B151: (~24 hours)
Note on F152: Values calculated from y=ax+b trendlines of the graph
Note on G152: Insert "a" value of trend line: y=ax+b

## 28 days healing
Sorptivity measurement prisms at 40 days from cracking
Lab 8
Casting day | 12-06-2019
Cracking day | 19-08-2019
Measuring day | 28-09-2019
No possible to measure the crack from sides, and from crack mouth, because notch and hermetic are on sides
CRACKED-REF |  |  | CRACKED-ADDitions
Prism 1 | ! Distances in µm! |  | Prism 1 | ! Distances in µm!
Loc 1 |  |  | Loc 1
Loc 2 |  |  | Loc 2
Prism 2 |  |  | Prism 2
Loc 1 |  |  | Loc 1
Loc 2 |  |  | Loc 2
Prism 3 |  |  | Prism 3
Loc 1 |  |  | Loc 1
Loc 2 |  |  | Loc 2
general mean | #DIV/0! |  | general mean | #DIV/0!
general std | #DIV/0! |  | general std | #DIV/0!
Notch area width (mm) | 14
Sample width (mm) | 100
Area (mm2) | 1400
Reference prisms R2, R3, R6 - (without noch and without crack)-sorption area: just plane 14*100mm
Test No. | Time,hr | Weight of specimens, g |  |  |  | Infiltration, mm |  |  |  |  | Kontroliniai bandiniai - be plyšio
|  | R2 | R3 | R6 |  | R2 | R3 | R6 |  |  | Bandymo Nr. | Laikas, min | Kapiliarinis patraukimas, g
0 | 0 | 11877.6 | 11984.2 | 11850.5 |  | 0 | 0 | 0 | 0 | 0 |  |  | R2 | R3 | R6
1 | 0.1290994 | 11879 | 11985.4 | 11851.8 |  | 1.002004 | 0.8588606 | 0.9304323 | 0.9304323 | 0.05843806 | 0 | 0 | 0 | 0 | 0
4 | 0.2581989 | 11879.3 | 11985.2 | 11852.2 |  | 1.216719 | 0.7157171 | 1.216719 | 1.049718 | 0.2361746 | 1 | 1 | 1.4 | 1.2 | 1.3
9 | 0.3872983 | 11879.2 | 11985.8 | 11851.5 |  | 1.145147 | 1.145147 | 0.7157171 | 1.002004 | 0.2024354 | 2 | 4 | 1.7 | 1 | 1.7
16 | 0.5163978 | 11879.4 | 11985.8 | 11852.6 |  | 1.288291 | 1.145147 | 1.503006 | 1.312148 | 0.1470659 | 3 | 9 | 1.6 | 1.6 | 1
25 | 0.6454972 | 11879.9 | 11986 | 11852.1 |  | 1.646149 | 1.288291 | 1.145147 | 1.359863 | 0.2107014 | 4 | 16 | 1.8 | 1.6 | 2.1
36 | 0.7745967 | 11880.3 | 11986.2 | 11852.8 |  | 1.932436 | 1.431434 | 1.646149 | 1.670007 | 0.2052277 | 5 | 25 | 2.3 | 1.8 | 1.6
49 | 0.9036961 | 11880.4 | 11986.2 | 11852.6 |  | 2.004008 | 1.431434 | 1.503006 | 1.646149 | 0.2547256 | 6 | 36 | 2.7 | 2 | 2.3
64 | 1.032796 | 11880.7 | 11986.3 | 11853 |  | 2.218723 | 1.503006 | 1.789293 | 1.837007 | 0.2941318 | 7 | 49 | 2.8 | 2 | 2.1
81 | 1.161895 | 11881.3 | 11986.2 | 11853.2 |  | 2.648153 | 1.431434 | 1.932436 | 2.004008 | 0.499295 | 8 | 64 | 3.1 | 2.1 | 2.5
100 | 1.290994 | 11881.4 | 11986.5 | 11853 |  | 2.719725 | 1.646149 | 1.789293 | 2.051722 | 0.4759504 | 9 | 81 | 3.7 | 2 | 2.7
121 | 1.420094 | 11881.2 | 11986.7 | 11853.6 |  | 2.576582 | 1.789293 | 2.218723 | 2.194866 | 0.3218517 | 10 | 100 | 3.8 | 2.3 | 2.5
144 | 1.549193 | 11881.2 | 11986.8 | 11853.8 |  | 2.576582 | 1.860865 | 2.361867 | 2.266438 | 0.2998808 | 11 | 121 | 3.6 | 2.5 | 3.1
169 | 1.678293 | 11881 | 11986.3 | 11853 |  | 2.433438 | 1.503006 | 1.789293 | 1.908579 | 0.3890998 | 12 | 144 | 3.6 | 2.6 | 3.3
196 | 1.807392 | 11880.8 | 11986.1 | 11854.1 |  | 2.290295 | 1.359863 | 2.576582 | 2.07558 | 0.5194088 | 13 | 169 | 3.4 | 2.1 | 2.5
225 | 1.936492 | 11880.7 | 11986.1 | 11853 |  | 2.218723 | 1.359863 | 1.789293 | 1.789293 | 0.3506284 | 14 | 196 | 3.2 | 1.9 | 3.6
256 | 2.065591 | 11881.1 | 11986 | 11853.8 |  | 2.50501 | 1.288291 | 2.361867 | 2.051722 | 0.5429815 | 15 | 225 | 3.1 | 1.9 | 2.5
1448 | 4.912569 | 11881.2 | 11986.4 | 11854.3 |  | 2.576582 | 1.574578 | 2.719725 | 2.290295 | 0.5094512 | 16 | 256 | 3.5 | 1.8 | 3.3
[5 empty] | Sorptivity | 0.4336999 | 0.2004241 | 0.475896 |  |  | 17 | 1448 | 3.6 | 2.2 | 3.8
[6 empty] | Average | 0.3700067
[6 empty] | STDEV | 0.1483705
Reference prisms R1, R4, R5 (notched and cracked)
Test No. | Time,hr | Weight of specimens, g |  |  |  | Infiltration, mm |  |  |  |  | Kontroliniai bandiniai - su plyšiu
|  | R1 | R4 | R5 |  | R1 | R4 | R5 |  |  | Bandymo Nr. | Laikas, min | Kapiliarinis patraukimas, g
0 | 0 | 11819.6 | 11950.8 | 11615.4 |  | 0 | 0 | 0 | 0 | 0 |  |  | R1 | R4 | R5
1 | 0.1290994 | 11822.2 | 11952.7 | 11617.7 |  | 1.860865 | 1.359863 | 1.646149 | 1.622292 | 0.2052277 | 0 | 0 | 0 | 0 | 0
4 | 0.2581989 | 11822.3 | 11953.5 | 11618.5 |  | 1.932436 | 1.932436 | 2.218723 | 2.027865 | 0.1349569 | 1 | 1 | 2.6 | 1.9 | 2.3
9 | 0.3872983 | 11823.3 | 11953.7 | 11618.9 |  | 2.648153 | 2.07558 | 2.50501 | 2.409581 | 0.243297 | 2 | 4 | 2.7 | 2.7 | 3.1
16 | 0.5163978 | 11823.6 | 11954.2 | 11619.2 |  | 2.862869 | 2.433438 | 2.719725 | 2.672011 | 0.1785312 | 3 | 9 | 3.7 | 2.9 | 3.5
25 | 0.6454972 | 11824 | 11954.4 | 11619.8 |  | 3.149155 | 2.576582 | 3.149155 | 2.958298 | 0.2699138 | 4 | 16 | 4 | 3.4 | 3.8
36 | 0.7745967 | 11824 | 11954.8 | 11620.3 |  | 3.149155 | 2.862869 | 3.507014 | 3.173013 | 0.2635118 | 5 | 25 | 4.4 | 3.6 | 4.4
49 | 0.9036961 | 11824.7 | 11955.1 | 11621.1 |  | 3.650157 | 3.077584 | 4.079588 | 3.602443 | 0.4104554 | 6 | 36 | 4.4 | 4 | 4.9
64 | 1.032796 | 11825.2 | 11955.3 | 11621.4 |  | 4.008016 | 3.220727 | 4.294303 | 3.841015 | 0.4539149 | 7 | 49 | 5.1 | 4.3 | 5.7
81 | 1.161895 | 11825.7 | 11955.3 | 11621.5 |  | 4.365875 | 3.220727 | 4.365875 | 3.984159 | 0.5398277 | 8 | 64 | 5.6 | 4.5 | 6
100 | 1.290994 | 11826 | 11955.6 | 11622 |  | 4.58059 | 3.435442 | 4.723733 | 4.246588 | 0.5765362 | 9 | 64 | 6.1 | 4.5 | 6.1
121 | 1.420094 | 11826.4 | 11956 | 11622.8 |  | 4.866877 | 3.721729 | 5.296307 | 4.628304 | 0.6645858 | 10 | 64 | 6.4 | 4.8 | 6.6
144 | 1.549193 | 11826.6 | 11956.1 | 11623.2 |  | 5.01002 | 3.793301 | 5.582594 | 4.795305 | 0.7460872 | 11 | 64 | 6.8 | 5.2 | 7.4
169 | 1.678293 | 11826.6 | 11956 | 11623.3 |  | 5.01002 | 3.721729 | 5.654165 | 4.795305 | 0.8033905 | 12 | 64 | 7 | 5.3 | 7.8
196 | 1.807392 | 11826.1 | 11956.2 | 11623 |  | 4.652161 | 3.864873 | 5.43945 | 4.652161 | 0.6428187 | 13 | 64 | 7 | 5.2 | 7.9
225 | 1.936492 | 11826.7 | 11956.5 | 11623 |  | 5.081592 | 4.079588 | 5.43945 | 4.866877 | 0.5755481 | 14 | 64 | 6.5 | 5.4 | 7.6
256 | 2.065591 | 11827.2 | 11956.4 | 11623.6 |  | 5.43945 | 4.008016 | 5.868881 | 5.105449 | 0.7955593 | 15 | 64 | 7.1 | 5.7 | 7.6
1448 | 4.912569 | 11832.8 | 11959.7 | 11630.5 |  | 9.447466 | 6.369883 | 10.80733 | 8.874893 | 1.856271 | 16 | 64 | 7.6 | 5.6 | 8.2
[5 empty] | Sorptivity | 1.693541 | 1.102236 | 1.99592 |  |  | 17 | 64 | 13.2 | 8.9 | 15.1
[6 empty] | Average | 1.597232
[6 empty] | STDEV | 0.4545597
Prisms with MgO ADD (notched and cracked)
Test No. | Time,hr | Weight of specimens, g |  |  |  | Infiltration, mm |  |  |  |  | Bandiniai su MgO priedu - su plyšiu
|  | H1 | H2 | H3 |  | H1 | H2 | H3 |  |  | Bandymo Nr. | Laikas, min | Kapiliarinis patraukimas, g
0 | 0 | 11052.1 | 10946.2 | 11028.6 |  | 0 | 0 | 0 |  |  |  |  | H1 | H2 | H3
1 | 0.1290994 | 11054.3 | 10948.5 | 11031.3 |  | 1.574578 | 1.646149 | 1.932436 |  |  | 0 | 0 | 0 | 0 | 0
4 | 0.2581989 | 11055 | 10948.8 | 11031.4 |  | 2.07558 | 1.860865 | 2.004008 |  |  | 1 | 1 | 2.2 | 2.3 | 2.7
9 | 0.3872983 | 11055.4 | 10949 | 11031.8 |  | 2.361867 | 2.004008 | 2.290295 |  |  | 2 | 4 | 2.9 | 2.6 | 2.8
16 | 0.5163978 | 11055.1 | 10949.5 | 11031.7 |  | 2.147151 | 2.361867 | 2.218723 |  |  | 3 | 9 | 3.3 | 2.8 | 3.2
25 | 0.6454972 | 11056.3 | 10949.7 | 11032.3 |  | 3.006012 | 2.50501 | 2.648153 |  |  | 4 | 16 | 3 | 3.3 | 3.1
36 | 0.7745967 | 11056.8 | 10950.3 | 11032.7 |  | 3.363871 | 2.93444 | 2.93444 |  |  | 5 | 25 | 4.2 | 3.5 | 3.7
49 | 0.9036961 | 11057.2 | 10950.7 | 11033.1 |  | 3.650157 | 3.220727 | 3.220727 |  |  | 6 | 36 | 4.7 | 4.1 | 4.1
64 | 1.032796 | 11057.6 | 10951 | 11033.3 |  | 3.936444 | 3.435442 | 3.363871 |  |  | 7 | 49 | 5.1 | 4.5 | 4.5
81 | 1.161895 | 11058.2 | 10951.6 | 11033.7 |  | 4.365875 | 3.864873 | 3.650157 |  |  | 8 | 64 | 5.5 | 4.8 | 4.7
100 | 1.290994 | 11058.3 | 10952 | 11033.8 |  | 4.437446 | 4.151159 | 3.721729 |  |  | 9 | 81 | 6.1 | 5.4 | 5.1
121 | 1.420094 | 11058.4 | 10951.8 | 11033.9 |  | 4.509018 | 4.008016 | 3.793301 |  |  | 10 | 100 | 6.2 | 5.8 | 5.2
144 | 1.549193 | 11058.8 | 10951.6 | 11034.3 |  | 4.795305 | 3.864873 | 4.079588 |  |  | 11 | 121 | 6.3 | 5.6 | 5.3
169 | 1.678293 | 11058.9 | 10952.1 | 11034.2 |  | 4.866877 | 4.222731 | 4.008016 |  |  | 12 | 144 | 6.7 | 5.4 | 5.7
196 | 1.807392 | 11059 | 10952.3 | 11034.4 |  | 4.938448 | 4.365875 | 4.151159 |  |  | 13 | 169 | 6.8 | 5.9 | 5.6
225 | 1.936492 | 11059.2 | 10952.7 | 11034.7 |  | 5.081592 | 4.652161 | 4.365875 |  |  | 14 | 196 | 6.9 | 6.1 | 5.8
256 | 2.065591 | 11059.4 | 10952.5 | 11034.9 |  | 5.224735 | 4.509018 | 4.509018 |  |  | 15 | 225 | 7.1 | 6.5 | 6.1
1448 | 4.912569 | 11062.7 | 10955.4 | 11038.1 |  | 7.586602 | 6.584598 | 6.799313 |  |  | 16 | 256 | 7.3 | 6.3 | 6.3
[5 empty] | Sorptivity | 1.404304 | 1.193087 | 1.180269 |  |  | 17 | 1448 | 10.6 | 9.2 | 9.5
[6 empty] | Average | 1.25922
[6 empty] | STDEV | 0.12581
Prisms with MgO ADD (notched and cracked)
Test No. | Time,hr | Weight of specimens, g |  |  |  | Infiltration, mm |  |  |  |  | Bandiniai su MgO priedu - su plyšiu
|  | H4 | H5 | H6 |  | H4 | H5 | H6 |  |  | Bandymo Nr. | Laikas, min | Kapiliarinis patraukimas, g
0 | 0 | 11124.2 | 11003.6 | 10875.6 |  | 0 | 0 | 0 | 0 | 0 |  |  | H4 | H5 | H6
1 | 0.1290994 | 11127.4 | 11006.7 | 10878.7 |  | 2.290295 | 2.218723 | 2.218723 | 1.980151 | 0.2852911 | 0 | 0 | 0 | 0 | 0
4 | 0.2581989 | 11127.9 | 11007.2 | 10879.1 |  | 2.648153 | 2.576582 | 2.50501 | 2.278366 | 0.3076104 | 1 | 1 | 3.2 | 3.1 | 3.1
9 | 0.3872983 | 11128.1 | 11007.8 | 10879.6 |  | 2.791297 | 3.006012 | 2.862869 | 2.552724 | 0.3570624 | 2 | 4 | 3.7 | 3.6 | 3.5
16 | 0.5163978 | 11128.5 | 11008.1 | 10880 |  | 3.077584 | 3.220727 | 3.149155 | 2.695868 | 0.4595229 | 3 | 9 | 3.9 | 4.2 | 4
25 | 0.6454972 | 11128.9 | 11009.1 | 10880.7 |  | 3.363871 | 3.936444 | 3.650157 | 3.184941 | 0.5156973 | 4 | 16 | 4.3 | 4.5 | 4.4
36 | 0.7745967 | 11129.3 | 11009.2 | 10881.9 |  | 3.650157 | 4.008016 | 4.509018 | 3.566657 | 0.5672055 | 5 | 25 | 4.7 | 5.5 | 5.1
49 | 0.9036961 | 11129.4 | 11009.6 | 10881.9 |  | 3.721729 | 4.294303 | 4.509018 | 3.769444 | 0.4900906 | 6 | 36 | 5.1 | 5.6 | 6.3
64 | 1.032796 | 11130.1 | 11010.2 | 10881.9 |  | 4.222731 | 4.723733 | 4.509018 | 4.031873 | 0.5088923 | 7 | 49 | 5.2 | 6 | 6.3
81 | 1.161895 | 11131 | 11010.2 | 10882.1 |  | 4.866877 | 4.723733 | 4.652161 | 4.353946 | 0.4515577 | 8 | 64 | 5.9 | 6.6 | 6.3
100 | 1.290994 | 11130.8 | 11010.5 | 10882.6 |  | 4.723733 | 4.938448 | 5.01002 | 4.497089 | 0.4534445 | 9 | 81 | 6.8 | 6.6 | 6.5
121 | 1.420094 | 11131.4 | 11010.6 | 10883.6 |  | 5.153163 | 5.01002 | 5.725737 | 4.699876 | 0.6697046 | 10 | 100 | 6.6 | 6.9 | 7
144 | 1.549193 | 11131 | 11010.6 | 10883 |  | 4.866877 | 5.01002 | 5.296307 | 4.652161 | 0.5094512 | 11 | 121 | 7.2 | 7 | 8
169 | 1.678293 | 11131 | 11010.5 | 10882.6 |  | 4.866877 | 4.938448 | 5.01002 | 4.652161 | 0.3876342 | 12 | 144 | 6.8 | 7 | 7.4
196 | 1.807392 | 11131.3 | 11010.7 | 10882.7 |  | 5.081592 | 5.081592 | 5.081592 | 4.783376 | 0.37966 | 13 | 169 | 6.8 | 6.9 | 7
225 | 1.936492 | 11131.3 | 11010.8 | 10882.7 |  | 5.081592 | 5.153163 | 5.081592 | 4.902662 | 0.2914589 | 14 | 196 | 7.1 | 7.1 | 7.1
256 | 2.065591 | 11131.4 | 11011.1 | 10883.1 |  | 5.153163 | 5.367879 | 5.367879 | 5.021949 | 0.370556 | 15 | 225 | 7.1 | 7.2 | 7.1
1448 | 4.912569 | 11134 | 11014.8 | 10886.2 |  | 7.014028 | 8.016032 | 7.586602 | 7.264529 | 0.5022784 | 16 | 256 | 7.2 | 7.5 | 7.5
[5 empty] | Sorptivity | 1.174391 | 1.317536 | 1.259501 |  |  | 17 | 1448 | 9.8 | 11.2 | 10.6
[6 empty] | Average | 1.250476
[6 empty] | STDEV | 0.07199783
Note on B25: Measure accordingly and insert value of the width of the area around the notch left uncovered by tape
Note on A49: (~24 hours)
Note on B49: (~24 hours)
Note on F50: Values calculated from y=ax+b trendlines of the graph
Note on G50: Insert "a" value of trend line: y=ax+b
Note on V50: (~24 hours)
Note on A74: (~24 hours)
Note on B74: (~24 hours)
Note on F75: Values calculated from y=ax+b trendlines of the graph
Note on G75: Insert "a" value of trend line: y=ax+b
Note on V75: (~24 hours)
Note on A99: (~24 hours)
Note on B99: (~24 hours)
Note on F100: Values calculated from y=ax+b trendlines of the graph
Note on G100: Insert "a" value of trend line: y=ax+b
Note on V100: (~24 hours)
Note on A124: (~24 hours)
Note on B124: (~24 hours)
Note on F125: Values calculated from y=ax+b trendlines of the graph
Note on G125: Insert "a" value of trend line: y=ax+b
Note on V125: (~24 hours)

## 3 months healing
Sorptivity measurement prisms at 103 days from cracking
Lab 8
Casting day | 12-06-2019
Cracking day | 19-08-2019
Measuring day | 30-11-2019
No possible to measure the crack from sides, and from crack mouth, because notch and hermetic are on sides
CRACKED-REF |  |  | CRACKED-ADDitions
Prism 1 | ! Distances in µm! |  | Prism 1 | ! Distances in µm!
Loc 1 |  |  | Loc 1
Loc 2 |  |  | Loc 2
Prism 2 |  |  | Prism 2
Loc 1 |  |  | Loc 1
Loc 2 |  |  | Loc 2
Prism 3 |  |  | Prism 3
Loc 1 |  |  | Loc 1
Loc 2 |  |  | Loc 2
general mean | #DIV/0! |  | general mean | #DIV/0!
general std | #DIV/0! |  | general std | #DIV/0!
Notch area width (mm) | 14
Sample width (mm) | 100
Area (mm2) | 1400
Reference prisms R2, R3, R6 - (without noch and without crack)-sorption area: just plane 14*100mm
Test No. | Time,hr | Weight of specimens, g |  |  |  | Infiltration, mm |  |  |  |  | Kontroliniai bandiniai - be plyšio
|  | R2 | R3 | R6 |  | R2 | R3 | R6 |  |  | Bandymo Nr. | Laikas, min | Kapiliarinis patraukimas, g
0 | 0 | 11950.1 | 12058.8 | 11917.1 |  | 0 | 0 | 0 | 0 | 0 |  |  | R2 | R3 | R6
1 | 0.1290994 | 11951.9 | 12060.2 | 11918.9 |  | 0.1509282 | 0.1173886 | 0.1509282 | 0.1397483 | 0.01581072 | 0 | 0 | 0 | 0 | 0
4 | 0.2581989 | 11951.8 | 12060.5 | 11919.8 |  | 0.1425433 | 0.1425433 | 0.2263923 | 0.170493 | 0.0395268 | 1 | 1 | 1.8 | 1.4 | 1.8
9 | 0.3872983 | 11951.7 | 12060.8 | 11920.3 |  | 0.1341584 | 0.167698 | 0.2683168 | 0.1900577 | 0.05700636 | 2 | 4 | 1.7 | 1.7 | 2.7
16 | 0.5163978 | 11951.8 | 12061.1 | 11920.6 |  | 0.1425433 | 0.1928527 | 0.2934715 | 0.2096225 | 0.06274685 | 3 | 9 | 1.6 | 2 | 3.2
25 | 0.6454972 | 11952.4 | 12061.3 | 11920.5 |  | 0.1928527 | 0.2096225 | 0.2850866 | 0.2291873 | 0.04011532 | 4 | 16 | 1.7 | 2.3 | 3.5
36 | 0.7745967 | 11952.4 | 12060.7 | 11921 |  | 0.1928527 | 0.1593131 | 0.3270111 | 0.2263923 | 0.07245382 | 5 | 25 | 2.3 | 2.5 | 3.4
49 | 0.9036961 | 11952.8 | 12060.8 | 11921.4 |  | 0.2263923 | 0.167698 | 0.3605507 | 0.251547 | 0.08071601 | 6 | 36 | 2.3 | 1.9 | 3.9
64 | 1.032796 | 11952.9 | 12060.8 | 11921.3 |  | 0.2347772 | 0.167698 | 0.3521658 | 0.251547 | 0.07623653 | 7 | 49 | 2.7 | 2 | 4.3
81 | 1.161895 | 11952.9 | 12061.2 | 11921.4 |  | 0.2347772 | 0.2012376 | 0.3605507 | 0.2655219 | 0.06857644 | 8 | 64 | 2.8 | 2 | 4.2
100 | 1.290994 | 11953.1 | 12061.1 | 11921.9 |  | 0.251547 | 0.1928527 | 0.4024752 | 0.2822917 | 0.08829618 | 9 | 81 | 2.8 | 2.4 | 4.3
121 | 1.420094 | 11953.3 | 12061.6 | 11921.9 |  | 0.2683168 | 0.2347772 | 0.4024752 | 0.3018564 | 0.07245382 | 10 | 100 | 3 | 2.3 | 4.8
144 | 1.549193 | 11953.5 | 12061.5 | 11921.8 |  | 0.2850866 | 0.2263923 | 0.3940903 | 0.3018564 | 0.06948177 | 11 | 121 | 3.2 | 2.8 | 4.8
169 | 1.678293 | 11953.7 | 12061.6 | 11921.5 |  | 0.3018564 | 0.2347772 | 0.3689356 | 0.3018564 | 0.05476994 | 12 | 144 | 3.4 | 2.7 | 4.7
196 | 1.807392 | 11954.2 | 12061.4 | 11921.6 |  | 0.3437809 | 0.2180074 | 0.3773205 | 0.3130363 | 0.06857644 | 13 | 169 | 3.6 | 2.8 | 4.4
225 | 1.936492 | 11954.1 | 12061.6 | 11921.5 |  | 0.335396 | 0.2347772 | 0.3689356 | 0.3130363 | 0.05700636 | 14 | 196 | 4.1 | 2.6 | 4.5
256 | 2.065591 | 11954.5 | 12061.5 | 11921.5 |  | 0.3689356 | 0.2263923 | 0.3689356 | 0.3214212 | 0.06719556 | 15 | 225 | 4 | 2.8 | 4.4
1448 | 4.912569 | 11955.4 | 12062.7 | 11921.3 |  | 0.4443997 | 0.3270111 | 0.3521658 | 0.3745256 | 0.05046444 | 16 | 256 | 4.4 | 2.7 | 4.4
[5 empty] | Sorptivity | 0.0188 | 0.0102 | 0.0147 |  |  | 17 | 1448 | 5.3 | 3.9 | 4.2
[6 empty] | Average | 0.01456667
[6 empty] | STDEV | 0.00430155
Reference prisms R1, R4, R5 (notched and cracked)
Test No. | Time,hr | Weight of specimens, g |  |  |  | Infiltration, mm |  |  |  |  | Kontroliniai bandiniai - su plyšiu
|  | R1 | R4 | R5 |  | R1 | R4 | R5 |  |  | Bandymo Nr. | Laikas, min | Kapiliarinis patraukimas, g
0 | 0 | 11876.1 | 12015.6 | 11695.1 |  | 0 | 0 | 0 | 0 | 0 |  |  | R1 | R4 | R5
1 | 0.1290994 | 11878.5 | 12017.3 | 11697.3 |  | 1.717721 | 1.216719 | 1.574578 | 1.503006 | 0.2107014 | 0 | 0 | 0 | 0 | 0
4 | 0.2581989 | 11879.2 | 12017.6 | 11697.4 |  | 2.218723 | 1.431434 | 1.646149 | 1.765436 | 0.3322929 | 1 | 1 | 2.4 | 1.7 | 2.2
9 | 0.3872983 | 11879.4 | 12017.9 | 11697.7 |  | 2.361867 | 1.646149 | 1.860865 | 1.956294 | 0.2998808 | 2 | 4 | 3.1 | 2 | 2.3
16 | 0.5163978 | 11879.5 | 12018.6 | 11698.5 |  | 2.433438 | 2.147151 | 2.433438 | 2.338009 | 0.1349569 | 3 | 9 | 3.3 | 2.3 | 2.6
25 | 0.6454972 | 11879.8 | 12018.1 | 11697.2 |  | 2.648153 | 1.789293 | 1.503006 | 1.980151 | 0.4865941 | 4 | 16 | 3.4 | 3 | 3.4
36 | 0.7745967 | 11879.9 | 12018.6 | 11697.4 |  | 2.719725 | 2.147151 | 1.646149 | 2.171009 | 0.43861 | 5 | 25 | 3.7 | 2.5 | 2.1
49 | 0.9036961 | 11880.1 | 12018.8 | 11697.8 |  | 2.862869 | 2.290295 | 1.932436 | 2.361867 | 0.383204 | 6 | 36 | 3.8 | 3 | 2.3
64 | 1.032796 | 11880.4 | 12017.9 | 11697.8 |  | 3.077584 | 1.646149 | 1.932436 | 2.218723 | 0.6184503 | 7 | 49 | 4 | 3.2 | 2.7
81 | 1.161895 | 11880.6 | 12017.9 | 11698.4 |  | 3.220727 | 1.646149 | 2.361867 | 2.409581 | 0.6437035 | 8 | 64 | 4.3 | 2.3 | 2.7
100 | 1.290994 | 11880.8 | 12018.1 | 11698.8 |  | 3.363871 | 1.789293 | 2.648153 | 2.600439 | 0.6437035 | 9 | 81 | 4.5 | 2.3 | 3.3
121 | 1.420094 | 11880.7 | 12018.3 | 11698.8 |  | 3.292299 | 1.932436 | 2.648153 | 2.624296 | 0.5554178 | 10 | 100 | 4.7 | 2.5 | 3.7
144 | 1.549193 | 11881.2 | 12018.3 | 11698.5 |  | 3.650157 | 1.932436 | 2.433438 | 2.672011 | 0.7212624 | 11 | 121 | 4.6 | 2.7 | 3.7
169 | 1.678293 | 11881.4 | 12018.5 | 11698.8 |  | 3.793301 | 2.07558 | 2.648153 | 2.839011 | 0.7141249 | 12 | 144 | 5.1 | 2.7 | 3.4
196 | 1.807392 | 11881.5 | 12018.6 | 11699.2 |  | 3.864873 | 2.147151 | 2.93444 | 2.982155 | 0.7020679 | 13 | 169 | 5.3 | 2.9 | 3.7
225 | 1.936492 | 11881.9 | 12018.3 | 11699.5 |  | 4.151159 | 1.932436 | 3.149155 | 3.077584 | 0.9072027 | 14 | 196 | 5.4 | 3 | 4.1
256 | 2.065591 | 11882.2 | 12018.7 | 11699.5 |  | 4.365875 | 2.218723 | 3.149155 | 3.244584 | 0.8791643 | 15 | 225 | 5.8 | 2.7 | 4.4
1448 | 4.912569 | 11883.3 | 12019.9 | 11701 |  | 5.153163 | 3.077584 | 4.222731 | 4.151159 | 0.8488619 | 16 | 256 | 6.1 | 3.1 | 4.4
[5 empty] | Sorptivity | 0.8640071 | 0.3974054 | 0.6920574 |  |  | 17 | 1448 | 7.2 | 4.3 | 5.9
[6 empty] | Average | 0.6511566
[6 empty] | STDEV | 0.2359744
Prisms with MgO ADD (notched and cracked)
Test No. | Time,hr | Weight of specimens, g |  |  |  | Infiltration, mm |  |  |  |  | Bandiniai su MgO priedu - su plyšiu
|  | H1 | H2 | H3 |  | H1 | H2 | H3 |  |  | Bandymo Nr. | Laikas, min | Kapiliarinis patraukimas, g
0 | 0 | 11127.5 | 11006.6 | 11094 |  | 0 | 0 | 0 |  |  |  |  | H1 | H2 | H3
1 | 0.1290994 | 11130.6 | 11009.5 | 11096.4 |  | 2.218723 | 2.07558 | 1.717721 |  |  | 0 | 0 | 0 | 0 | 0
4 | 0.2581989 | 11130.4 | 11010.1 | 11096.6 |  | 2.07558 | 2.50501 | 1.860865 |  |  | 1 | 1 | 3.1 | 2.9 | 2.4
9 | 0.3872983 | 11130.9 | 11009.8 | 11096.6 |  | 2.433438 | 2.290295 | 1.860865 |  |  | 2 | 4 | 2.9 | 3.5 | 2.6
16 | 0.5163978 | 11129.8 | 11009.3 | 11096.7 |  | 1.646149 | 1.932436 | 1.932436 |  |  | 3 | 9 | 3.4 | 3.2 | 2.6
25 | 0.6454972 | 11129.9 | 11009.7 | 11097 |  | 1.717721 | 2.218723 | 2.147151 |  |  | 4 | 16 | 2.3 | 2.7 | 2.7
36 | 0.7745967 | 11130.1 | 11009.5 | 11097.4 |  | 1.860865 | 2.07558 | 2.433438 |  |  | 5 | 25 | 2.4 | 3.1 | 3
49 | 0.9036961 | 11130.6 | 11010 | 11097.2 |  | 2.218723 | 2.433438 | 2.290295 |  |  | 6 | 36 | 2.6 | 2.9 | 3.4
64 | 1.032796 | 11130.4 | 11010.4 | 11097.3 |  | 2.07558 | 2.719725 | 2.361867 |  |  | 7 | 49 | 3.1 | 3.4 | 3.2
81 | 1.161895 | 11130.8 | 11010.5 | 11097.2 |  | 2.361867 | 2.791297 | 2.290295 |  |  | 8 | 64 | 2.9 | 3.8 | 3.3
100 | 1.290994 | 11130.6 | 11010.3 | 11097.7 |  | 2.218723 | 2.648153 | 2.648153 |  |  | 9 | 81 | 3.3 | 3.9 | 3.2
121 | 1.420094 | 11130.8 | 11010 | 11097.5 |  | 2.361867 | 2.433438 | 2.50501 |  |  | 10 | 100 | 3.1 | 3.7 | 3.7
144 | 1.549193 | 11130.8 | 11010.7 | 11097.8 |  | 2.361867 | 2.93444 | 2.719725 |  |  | 11 | 121 | 3.3 | 3.4 | 3.5
169 | 1.678293 | 11131 | 11010.7 | 11097.9 |  | 2.50501 | 2.93444 | 2.791297 |  |  | 12 | 144 | 3.3 | 4.1 | 3.8
196 | 1.807392 | 11131.3 | 11010.8 | 11097.8 |  | 2.719725 | 3.006012 | 2.719725 |  |  | 13 | 169 | 3.5 | 4.1 | 3.9
225 | 1.936492 | 11131.6 | 11010.5 | 11098 |  | 2.93444 | 2.791297 | 2.862869 |  |  | 14 | 196 | 3.8 | 4.2 | 3.8
256 | 2.065591 | 11131.9 | 11010.5 | 11098.2 |  | 3.149155 | 2.791297 | 3.006012 |  |  | 15 | 225 | 4.1 | 3.9 | 4
1448 | 4.912569 | 11133.8 | 11010.4 | 11098.8 |  | 4.509018 | 2.719725 | 3.435442 |  |  | 16 | 256 | 4.4 | 3.9 | 4.2
[5 empty] | Sorptivity | 0.6543284 | 0.301995 | 0.4935051 |  |  | 17 | 1448 | 6.3 | 3.8 | 4.8
[6 empty] | Average | 0.4832762
[6 empty] | STDEV | 0.1763893
Prisms with MgO ADD (notched and cracked)
Test No. | Time,hr | Weight of specimens, g |  |  |  | Infiltration, mm |  |  |  |  | Bandiniai su MgO priedu - su plyšiu
|  | H4 | H5 | H6 |  | H4 | H5 | H6 |  |  | Bandymo Nr. | Laikas, min | Kapiliarinis patraukimas, g
0 | 0 | 11189.6 | 11068.1 | 10931.2 |  | 0 | 0 | 0 | 0 | 0 |  |  | H4 | H5 | H6
1 | 0.1290994 | 11190.7 | 11069.9 | 10932.5 |  | 0.7872889 | 1.288291 | 0.9304323 | 1.503006 | 0.5435054 | 0 | 0 | 0 | 0 | 0
4 | 0.2581989 | 11191.2 | 11070 | 10932.8 |  | 1.145147 | 1.359863 | 1.145147 | 1.681935 | 0.5073521 | 1 | 1 | 1.1 | 1.8 | 1.3
9 | 0.3872983 | 11190.8 | 11070.3 | 10932.9 |  | 0.8588606 | 1.574578 | 1.216719 | 1.705793 | 0.5581013 | 2 | 4 | 1.6 | 1.9 | 1.6
16 | 0.5163978 | 11191.4 | 11070.7 | 10933.2 |  | 1.288291 | 1.860865 | 1.431434 | 1.681935 | 0.250501 | 3 | 9 | 1.2 | 2.2 | 1.7
25 | 0.6454972 | 11191.6 | 11071 | 10933.5 |  | 1.431434 | 2.07558 | 1.646149 | 1.872793 | 0.2904809 | 4 | 16 | 1.8 | 2.6 | 2
36 | 0.7745967 | 11192 | 11071.4 | 10933.6 |  | 1.717721 | 2.361867 | 1.717721 | 2.027865 | 0.2882681 | 5 | 25 | 2 | 2.9 | 2.3
49 | 0.9036961 | 11191.9 | 11071.5 | 10933.7 |  | 1.646149 | 2.433438 | 1.789293 | 2.135223 | 0.3076104 | 6 | 36 | 2.4 | 3.3 | 2.4
64 | 1.032796 | 11192.2 | 11071.7 | 10934 |  | 1.860865 | 2.576582 | 2.004008 | 2.266438 | 0.3110603 | 7 | 49 | 2.3 | 3.4 | 2.5
81 | 1.161895 | 11192.7 | 11072.1 | 10934.2 |  | 2.218723 | 2.862869 | 2.147151 | 2.445367 | 0.2784764 | 8 | 64 | 2.6 | 3.6 | 2.8
100 | 1.290994 | 11192.7 | 11072.3 | 10934.4 |  | 2.218723 | 3.006012 | 2.290295 | 2.50501 | 0.2892536 | 9 | 81 | 3.1 | 4 | 3
121 | 1.420094 | 11192.9 | 11072.5 | 10934.7 |  | 2.361867 | 3.149155 | 2.50501 | 2.552724 | 0.2730586 | 10 | 100 | 3.1 | 4.2 | 3.2
144 | 1.549193 | 11193.1 | 11072.6 | 10934.7 |  | 2.50501 | 3.220727 | 2.50501 | 2.707797 | 0.2934052 | 11 | 121 | 3.3 | 4.4 | 3.5
169 | 1.678293 | 11193.3 | 11072.8 | 10934.9 |  | 2.648153 | 3.363871 | 2.648153 | 2.815154 | 0.2792418 | 12 | 144 | 3.5 | 4.5 | 3.5
196 | 1.807392 | 11193.5 | 11073.5 | 10935 |  | 2.791297 | 3.864873 | 2.719725 | 2.970226 | 0.4127026 | 13 | 169 | 3.7 | 4.7 | 3.7
225 | 1.936492 | 11193.6 | 11073.6 | 10934.8 |  | 2.862869 | 3.936444 | 2.576582 | 2.994083 | 0.4361701 | 14 | 196 | 3.9 | 5.4 | 3.8
256 | 2.065591 | 11193.7 | 11074 | 10935.1 |  | 2.93444 | 4.222731 | 2.791297 | 3.149155 | 0.4958634 | 15 | 225 | 4 | 5.5 | 3.6
1448 | 4.912569 | 11194.5 | 11075.3 | 10936.5 |  | 3.507014 | 5.153163 | 3.793301 | 3.852944 | 0.78557 | 16 | 256 | 4.1 | 5.9 | 3.9
[5 empty] | Sorptivity | 0.6964758 | 0.9882533 | 0.6939112 |  |  | 17 | 1448 | 4.9 | 7.2 | 5.3
[6 empty] | Average | 0.7928801
[6 empty] | STDEV | 0.169203
Note on B25: Measure accordingly and insert value of the width of the area around the notch left uncovered by tape
Note on A49: (~24 hours)
Note on B49: (~24 hours)
Note on F50: Values calculated from y=ax+b trendlines of the graph
Note on G50: Insert "a" value of trend line: y=ax+b
Note on W50: (~24 hours)
Note on A74: (~24 hours)
Note on B74: (~24 hours)
Note on F75: Values calculated from y=ax+b trendlines of the graph
Note on G75: Insert "a" value of trend line: y=ax+b
Note on W75: (~24 hours)
Note on A99: (~24 hours)
Note on B99: (~24 hours)
Note on F100: Values calculated from y=ax+b trendlines of the graph
Note on G100: Insert "a" value of trend line: y=ax+b
Note on W100: (~24 hours)
Note on A124: (~24 hours)
Note on B124: (~24 hours)
Note on F125: Values calculated from y=ax+b trendlines of the graph
Note on G125: Insert "a" value of trend line: y=ax+b
Note on W125: (~24 hours)

## 6 months healing
Sorptivity measurement prisms at 195 days from cracking
Lab 8
Casting day | 12-06-2019
Cracking day | 19-08-2019
Measuring day | 29-02-2019
No possible to measure the crack from sides, and from crack mouth, because notch and hermetic are on sides
CRACKED-REF |  |  | CRACKED-ADDitions
Prism 1 | ! Distances in µm! |  | Prism 1 | ! Distances in µm!
Loc 1 |  |  | Loc 1
Loc 2 |  |  | Loc 2
Prism 2 |  |  | Prism 2
Loc 1 |  |  | Loc 1
Loc 2 |  |  | Loc 2
Prism 3 |  |  | Prism 3
Loc 1 |  |  | Loc 1
Loc 2 |  |  | Loc 2
general mean | #DIV/0! |  | general mean | #DIV/0!
general std | #DIV/0! |  | general std | #DIV/0!
Notch area width (mm) | 14
Sample width (mm) | 100
Area (mm2) | 1400
Reference prisms R2, R3, R6 - (without noch and without crack)-sorption area: just plane 14*100mm
Test No. | Time,hr | Weight of specimens, g |  |  |  | Infiltration, mm |  |  |  |  | Kontroliniai bandiniai - be plyšio
|  | R2 | R3 | R6 |  | R2 | R3 | R6 |  |  | Bandymo Nr. | Laikas, min | Kapiliarinis patraukimas, g
0 | 0 | 11915.9 | 12070.6 | 11882.2 |  | 0 | 0 | 0 | 0 | 0 |  |  | R2 | R3 | R6
1 | 0.1290994 | 11918.4 | 12074.1 | 11883.7 |  | 0.2102242 | 0.2943138 | 0.1261345 | 0.2102242 | 0.06865892 | 0 | 0 | 0 | 0 | 0
4 | 0.2581989 | 11918.8 | 12074.8 | 11884.1 |  | 0.24386 | 0.3531766 | 0.1597704 | 0.252269 | 0.07918133 | 1 | 1 | 2.5 | 3.5 | 1.5
9 | 0.3872983 | 11918.8 | 12075.7 | 11885.5 |  | 0.24386 | 0.4288573 | 0.2774959 | 0.3167377 | 0.08046091 | 2 | 4 | 2.9 | 4.2 | 1.9
16 | 0.5163978 | 11918.8 | 12076.7 | 11884.7 |  | 0.24386 | 0.5129469 | 0.2102242 | 0.3223437 | 0.1354746 | 3 | 9 | 2.9 | 5.1 | 3.3
25 | 0.6454972 | 11918.8 | 12076.3 | 11885.2 |  | 0.24386 | 0.4793111 | 0.252269 | 0.3251467 | 0.1090647 | 4 | 16 | 2.9 | 6.1 | 2.5
36 | 0.7745967 | 11919.3 | 12076 | 11886.2 |  | 0.2859049 | 0.4540842 | 0.3363586 | 0.3587826 | 0.07046604 | 5 | 25 | 2.9 | 5.7 | 3
49 | 0.9036961 | 11920.2 | 12076.9 | 11886.8 |  | 0.3615855 | 0.5297649 | 0.3868124 | 0.4260543 | 0.07405409 | 6 | 36 | 3.4 | 5.4 | 4
64 | 1.032796 | 11919.9 | 12076.8 | 11887.4 |  | 0.3363586 | 0.5213559 | 0.4372662 | 0.4316603 | 0.07562877 | 7 | 49 | 4.3 | 6.3 | 4.6
81 | 1.161895 | 11921 | 12077.7 | 11888.2 |  | 0.4288573 | 0.5970366 | 0.504538 | 0.510144 | 0.06877326 | 8 | 64 | 4 | 6.2 | 5.2
100 | 1.290994 | 11920 | 12076.7 | 11887.9 |  | 0.3447676 | 0.5129469 | 0.4793111 | 0.4456752 | 0.07266177 | 9 | 81 | 5.1 | 7.1 | 6
121 | 1.420094 | 11920.2 | 12076.9 | 11888.2 |  | 0.3615855 | 0.5297649 | 0.504538 | 0.4652961 | 0.07405409 | 10 | 100 | 4.1 | 6.1 | 5.7
144 | 1.549193 | 11920.5 | 12077.1 | 11889.2 |  | 0.3868124 | 0.5465828 | 0.5886276 | 0.507341 | 0.08693785 | 11 | 121 | 4.3 | 6.3 | 6
169 | 1.678293 | 11920.7 | 12077.1 | 11888.6 |  | 0.4036304 | 0.5465828 | 0.5381738 | 0.496129 | 0.06549644 | 12 | 144 | 4.6 | 6.5 | 7
196 | 1.807392 | 11920.9 | 12076.6 | 11889.1 |  | 0.4204483 | 0.504538 | 0.5802187 | 0.501735 | 0.06525608 | 13 | 169 | 4.8 | 6.5 | 6.4
225 | 1.936492 | 11921.4 | 12079 | 11889.7 |  | 0.4624931 | 0.7063532 | 0.6306725 | 0.5998396 | 0.1019148 | 14 | 196 | 5 | 6 | 6.9
256 | 2.065591 | 11921.8 | 12079.2 | 11890 |  | 0.496129 | 0.7231711 | 0.6558994 | 0.6250665 | 0.09521914 | 15 | 225 | 5.5 | 8.4 | 7.5
1448 | 4.912569 | 11929.5 | 12085.4 | 11900.4 |  | 1.143619 | 1.244527 | 1.530432 | 1.306193 | 0.163825 | 16 | 256 | 5.9 | 8.6 | 7.8
[5 empty] | Sorptivity | 0.1967104 | 0.1978107 | 0.2922991 |  |  | 17 | 1448 | 13.6 | 14.8 | 18.2
[6 empty] | Average | 0.22894
[6 empty] | STDEV | 0.0548733
Reference prisms R1, R4, R5 (notched and cracked)
Test No. | Time,hr | Weight of specimens, g |  |  |  | Infiltration, mm |  |  |  |  | Kontroliniai bandiniai - su plyšiu
|  | R1 | R4 | R5 |  | R1 | R4 | R5 |  |  | Bandymo Nr. | Laikas, min | Kapiliarinis patraukimas, g
0 | 0 | 11833.8 | 12007.3 | 11688.3 |  | 0 | 0 | 0 | 0 | 0 |  |  | R1 | R4 | R5
1 | 0.1290994 | 11836.1 | 12008.9 | 11690.2 |  | 1.646149 | 1.145147 | 1.359863 | 1.38372 | 0.2052277 | 0 | 0 | 0 | 0 | 0
4 | 0.2581989 | 11836.5 | 12008.9 | 11690.2 |  | 1.932436 | 1.145147 | 1.359863 | 1.479149 | 0.3322929 | 1 | 1 | 2.3 | 1.6 | 1.9
9 | 0.3872983 | 11836.3 | 12009 | 11690.1 |  | 1.789293 | 1.216719 | 1.288291 | 1.431434 | 0.2547256 | 2 | 4 | 2.7 | 1.6 | 1.9
16 | 0.5163978 | 11838.1 | 12009.1 | 11690.8 |  | 3.077584 | 1.288291 | 1.789293 | 2.051722 | 0.7536773 | 3 | 9 | 2.5 | 1.7 | 1.8
25 | 0.6454972 | 11838.7 | 12009.8 | 11690.8 |  | 3.507014 | 1.789293 | 1.789293 | 2.361867 | 0.8097415 | 4 | 16 | 4.3 | 1.8 | 2.5
36 | 0.7745967 | 11838.4 | 12010.2 | 11691.2 |  | 3.292299 | 2.07558 | 2.07558 | 2.481153 | 0.5735669 | 5 | 25 | 4.9 | 2.5 | 2.5
49 | 0.9036961 | 11838.4 | 12009.9 | 11691.3 |  | 3.292299 | 1.860865 | 2.147151 | 2.433438 | 0.6184503 | 6 | 36 | 4.6 | 2.9 | 2.9
64 | 1.032796 | 11838.6 | 12010 | 11691.6 |  | 3.435442 | 1.932436 | 2.361867 | 2.576582 | 0.6321043 | 7 | 49 | 4.6 | 2.6 | 3
81 | 1.161895 | 11838.9 | 12010 | 11691.9 |  | 3.650157 | 1.932436 | 2.576582 | 2.719725 | 0.7085238 | 8 | 64 | 4.8 | 2.7 | 3.3
100 | 1.290994 | 11838.4 | 12009.7 | 11691.4 |  | 3.292299 | 1.717721 | 2.218723 | 2.409581 | 0.6568327 | 9 | 81 | 5.1 | 2.7 | 3.6
121 | 1.420094 | 11839.9 | 12010.8 | 11692 |  | 4.365875 | 2.50501 | 2.648153 | 3.173013 | 0.8455027 | 10 | 100 | 4.6 | 2.4 | 3.1
144 | 1.549193 | 11839.9 | 12011.2 | 11692.1 |  | 4.365875 | 2.791297 | 2.719725 | 3.292299 | 0.7596948 | 11 | 121 | 6.1 | 3.5 | 3.7
169 | 1.678293 | 11839.4 | 12010.8 | 11692 |  | 4.008016 | 2.50501 | 2.648153 | 3.053727 | 0.6773103 | 12 | 144 | 6.1 | 3.9 | 3.8
196 | 1.807392 | 11840.2 | 12011.5 | 11692.3 |  | 4.58059 | 3.006012 | 2.862869 | 3.483157 | 0.7781996 | 13 | 169 | 5.6 | 3.5 | 3.7
225 | 1.936492 | 11839.7 | 12011.2 | 11691.7 |  | 4.222731 | 2.791297 | 2.433438 | 3.149155 | 0.7730629 | 14 | 196 | 6.4 | 4.2 | 4
256 | 2.065591 | 11841.4 | 12012.6 | 11692.5 |  | 5.43945 | 3.793301 | 3.006012 | 4.079588 | 1.013862 | 15 | 225 | 5.9 | 3.9 | 3.4
1448 | 4.912569 | 11845.3 | 12017.8 | 11696 |  | 8.230747 | 7.51503 | 5.511022 | 7.0856 | 1.151096 | 16 | 256 | 7.6 | 5.3 | 4.2
[5 empty] | Sorptivity | 1.455287 | 1.378238 | 0.9331078 |  |  | 17 | 1448 | 11.5 | 10.5 | 7.7
[6 empty] | Average | 1.255544
[6 empty] | STDEV | 0.281883
Prisms with MgO ADD (notched and cracked)
Test No. | Time,hr | Weight of specimens, g |  |  |  | Infiltration, mm |  |  |  |  | Bandiniai su MgO priedu - su plyšiu
|  | H1 | H2 | H3 |  | H1 | H2 | H3 |  |  | Bandymo Nr. | Laikas, min | Kapiliarinis patraukimas, g
0 | 0 | 11068.1 | 10955.8 | 11047.7 |  | 0 | 0 | 0 |  |  |  |  | H1 | H2 | H3
1 | 0.1290994 | 11070.1 | 10957.7 | 11049.7 |  | 1.431434 | 1.359863 | 1.431434 |  |  | 0 | 0 | 0 | 0 | 0
4 | 0.2581989 | 11070.4 | 10957.8 | 11050 |  | 1.646149 | 1.431434 | 1.646149 |  |  | 1 | 1 | 2 | 1.9 | 2
9 | 0.3872983 | 11070.7 | 10958.3 | 11050.7 |  | 1.860865 | 1.789293 | 2.147151 |  |  | 2 | 4 | 2.3 | 2 | 2.3
16 | 0.5163978 | 11071 | 10958.1 | 11050.7 |  | 2.07558 | 1.646149 | 2.147151 |  |  | 3 | 9 | 2.6 | 2.5 | 3
25 | 0.6454972 | 11072.3 | 10959.4 | 11051.9 |  | 3.006012 | 2.576582 | 3.006012 |  |  | 4 | 16 | 2.9 | 2.3 | 3
36 | 0.7745967 | 11070.9 | 10958.1 | 11051.7 |  | 2.004008 | 1.646149 | 2.862869 |  |  | 5 | 25 | 4.2 | 3.6 | 4.2
49 | 0.9036961 | 11071.8 | 10959.2 | 11051.8 |  | 2.648153 | 2.433438 | 2.93444 |  |  | 6 | 36 | 2.8 | 2.3 | 4
64 | 1.032796 | 11071.7 | 10959 | 11051.9 |  | 2.576582 | 2.290295 | 3.006012 |  |  | 7 | 49 | 3.7 | 3.4 | 4.1
81 | 1.161895 | 11071.2 | 10958.3 | 11052.1 |  | 2.218723 | 1.789293 | 3.149155 |  |  | 8 | 64 | 3.6 | 3.2 | 4.2
100 | 1.290994 | 11072.1 | 10958.2 | 11052 |  | 2.862869 | 1.717721 | 3.077584 |  |  | 9 | 81 | 3.1 | 2.5 | 4.4
121 | 1.420094 | 11073 | 10958.8 | 11052.7 |  | 3.507014 | 2.147151 | 3.578586 |  |  | 10 | 100 | 4 | 2.4 | 4.3
144 | 1.549193 | 11072.9 | 10959.3 | 11053 |  | 3.435442 | 2.50501 | 3.793301 |  |  | 11 | 121 | 4.9 | 3 | 5
169 | 1.678293 | 11074 | 10959.1 | 11053.2 |  | 4.222731 | 2.361867 | 3.936444 |  |  | 12 | 144 | 4.8 | 3.5 | 5.3
196 | 1.807392 | 11074.6 | 10959.8 | 11053.5 |  | 4.652161 | 2.862869 | 4.151159 |  |  | 13 | 169 | 5.9 | 3.3 | 5.5
225 | 1.936492 | 11074.5 | 10959.7 | 11053.4 |  | 4.58059 | 2.791297 | 4.079588 |  |  | 14 | 196 | 6.5 | 4 | 5.8
256 | 2.065591 | 11074.5 | 10958.7 | 11053.7 |  | 4.58059 | 2.07558 | 4.294303 |  |  | 15 | 225 | 6.4 | 3.9 | 5.7
1448 | 4.912569 | 11080 | 10961.2 | 11058 |  | 8.517034 | 3.864873 | 7.371887 |  |  | 16 | 256 | 6.4 | 2.9 | 6
[5 empty] | Sorptivity | 1.594165 | 0.5750563 | 1.307421 |  |  | 17 | 1448 | 11.9 | 5.4 | 10.3
[6 empty] | Average | 1.158881
[6 empty] | STDEV | 0.5255413
Prisms with MgO ADD (notched and cracked)
Test No. | Time,hr | Weight of specimens, g |  |  |  | Infiltration, mm |  |  |  |  | Bandiniai su MgO priedu - su plyšiu
|  | H4 | H5 | H6 |  | H4 | H5 | H6 |  |  | Bandymo Nr. | Laikas, min | Kapiliarinis patraukimas, g
0 | 0 | 11181.1 | 11062.2 | 10926.8 |  | 0 | 0 | 0 | 0 | 0 |  |  | H4 | H5 | H6
1 | 0.1290994 | 11183.4 | 11064.6 | 10929.3 |  | 1.646149 | 1.717721 | 1.789293 | 1.562649 | 0.1622468 | 0 | 0 | 0 | 0 | 0
4 | 0.2581989 | 11183.7 | 11065.2 | 10929.1 |  | 1.860865 | 2.147151 | 1.646149 | 1.72965 | 0.2241184 | 1 | 1 | 2.3 | 2.4 | 2.5
9 | 0.3872983 | 11182.8 | 11064.6 | 10928.9 |  | 1.216719 | 1.717721 | 1.503006 | 1.705793 | 0.2904809 | 2 | 4 | 2.6 | 3 | 2.3
16 | 0.5163978 | 11183.1 | 11065 | 10929.4 |  | 1.431434 | 2.004008 | 1.860865 | 1.860865 | 0.2513516 | 3 | 9 | 1.7 | 2.4 | 2.1
25 | 0.6454972 | 11184.1 | 11065.6 | 10929.1 |  | 2.147151 | 2.433438 | 1.646149 | 2.469224 | 0.4778897 | 4 | 16 | 2 | 2.8 | 2.6
36 | 0.7745967 | 11183.2 | 11065.5 | 10928.8 |  | 1.503006 | 2.361867 | 1.431434 | 1.968222 | 0.5107065 | 5 | 25 | 3 | 3.4 | 2.3
49 | 0.9036961 | 11183.6 | 11066.1 | 10929.1 |  | 1.789293 | 2.791297 | 1.646149 | 2.373795 | 0.4896549 | 6 | 36 | 2.1 | 3.3 | 2
64 | 1.032796 | 11183.3 | 11065.8 | 10928.9 |  | 1.574578 | 2.576582 | 1.503006 | 2.254509 | 0.5478081 | 7 | 49 | 2.5 | 3.9 | 2.3
81 | 1.161895 | 11183.8 | 11066.5 | 10929.3 |  | 1.932436 | 3.077584 | 1.789293 | 2.326081 | 0.5751772 | 8 | 64 | 2.2 | 3.6 | 2.1
100 | 1.290994 | 11183.6 | 11066.6 | 10929 |  | 1.789293 | 3.149155 | 1.574578 | 2.361867 | 0.6764695 | 9 | 81 | 2.7 | 4.3 | 2.5
121 | 1.420094 | 11184.1 | 11066.4 | 10929.3 |  | 2.147151 | 3.006012 | 1.789293 | 2.695868 | 0.7020679 | 10 | 100 | 2.5 | 4.4 | 2.2
144 | 1.549193 | 11183.5 | 11066.7 | 10929.8 |  | 1.717721 | 3.220727 | 2.147151 | 2.803225 | 0.7361997 | 11 | 121 | 3 | 4.2 | 2.5
169 | 1.678293 | 11184.2 | 11067.8 | 10929.7 |  | 2.218723 | 4.008016 | 2.07558 | 3.137227 | 0.9262171 | 12 | 144 | 2.4 | 4.5 | 3
196 | 1.807392 | 11183.3 | 11067.3 | 10929.5 |  | 1.574578 | 3.650157 | 1.932436 | 3.137227 | 1.122115 | 13 | 169 | 3.1 | 5.6 | 2.9
225 | 1.936492 | 11184.5 | 11068.5 | 10929 |  | 2.433438 | 4.509018 | 1.574578 | 3.328085 | 1.132214 | 14 | 196 | 2.2 | 5.1 | 2.7
256 | 2.065591 | 11183.9 | 11069.2 | 10930.4 |  | 2.004008 | 5.01002 | 2.576582 | 3.423514 | 1.235807 | 15 | 225 | 3.4 | 6.3 | 2.2
1448 | 4.912569 | 11186.6 | 11071.5 | 10931.9 |  | 3.936444 | 6.656169 | 3.650157 | 5.666094 | 1.92864 | 16 | 256 | 2.8 | 7 | 3.6
[5 empty] | Sorptivity | 0.5530287 | 1.218427 | 0.5020974 |  |  | 17 | 1448 | 5.5 | 9.3 | 5.1
[6 empty] | Average | 0.757851
[6 empty] | STDEV | 0.3996825
Note on B25: Measure accordingly and insert value of the width of the area around the notch left uncovered by tape
Note on A49: (~24 hours)
Note on B49: (~24 hours)
Note on F50: Values calculated from y=ax+b trendlines of the graph
Note on G50: Insert "a" value of trend line: y=ax+b
Note on W50: (~24 hours)
Note on A74: (~24 hours)
Note on B74: (~24 hours)
Note on F75: Values calculated from y=ax+b trendlines of the graph
Note on G75: Insert "a" value of trend line: y=ax+b
Note on W75: (~24 hours)
Note on A99: (~24 hours)
Note on B99: (~24 hours)
Note on F100: Values calculated from y=ax+b trendlines of the graph
Note on G100: Insert "a" value of trend line: y=ax+b
Note on W100: (~24 hours)
Note on A124: (~24 hours)
Note on B124: (~24 hours)
Note on F125: Values calculated from y=ax+b trendlines of the graph
Note on G125: Insert "a" value of trend line: y=ax+b
Note on W125: (~24 hours)

## SUMMARY RESULTS
Sorptivity values prisms summary of results
Lab 8
Casting day |  | 2019-04-01
Cracking day |  | 2019-04-29
R2, R3, R6
|  | R1, R4, R5 | same area | H1-H6
|  | same area | but without notch and without crack | same area
|  | CRACKED-REF | UNCRACKED-REF | CRACKED-ADDitions
|  | general mean | general mean | general mean
| 0 days of healing | 3.510054 | 1.189442 | 3.366182
| 28 days of healing | 1.597232 | 0.3700067 | 0.09890391
| 3 months of healing | 0.6511566 | 0.01456667 | 0.6380781
| 6 months of healing | 1.255544 | 0.22894 | 0.6205636