## Cracks - REF
Crack width measurement REF specimens water permeability test
RRT group |  | RRT 2
Lab 8
Casting day |  | 2019-06-12
Cracking day |  | 2019-08-22 |  | 71 | days old at cracking | [5 empty] | ! Distances in µm!
Measuring day | 2019-08-28 |  | 2019-10-02 |  | 2019-12-04 |  | 2020-03-06 |  |  |  | 6 | days after crack | 41 | days after crack | 104 | days after crack | 197 | days after crack
| 6 | days after crack | 41 | days after crack | 104 | days after crack | 197 | days after crack | [10 empty] | Crack closing efficiency
REF - 1 | mm |  | measure |  | measure |  | measure |  |  |  | MEAN | STD | MEAN | STD | MEAN | STD | MEAN | STD | days after crack | 41 | 104 | 197
Loc 1 | 0.1 |  | 0.1 |  | 0 |  | 0 |  | 178.3333 | REF - 1 | 0.1783333 | 0.09428932 | 0.06666667 | 0.07867958 | 0.01666667 | 0.0243975 | 0 | 0 | 1 | 0.6261682 | 0.9065421 | 1
Loc 2 | 0.2 |  | 0.2 |  | 0 |  | 0 |  | 150 | REF - 2 | 0.15 | 0.06986381 | #DIV/0! | #DIV/0! | #DIV/0! | #DIV/0! | #DIV/0! | #DIV/0! | 2 | #DIV/0! | #DIV/0! | #DIV/0!
Loc 3 | 0.15 |  | 0 |  | 0 |  | 0 |  | 175 | REF - 3 | 0.175 | 0.07637626 | 0.09166667 | 0.09940298 | 0 | 0 | 0 | 0 | 3 | 0.4761905 | 1 | 1
Loc 4 | 0.12 |  | 0 |  | 0 |  | 0 |  | 190 | REF - 4 | 0.19 | 0.07521398 | 0.1133333 | 0.09690447 | 0 | 0 | 0 | 0 | 4 | 0.4035088 | 1 | 1
Loc 5 | 0.3 |  | 0.1 |  | 0.05 |  | 0 |  | 200 | REF - 5 | 0.2 | 0.09581729 | 0.09166667 | 0.08091736 | 0.04166667 | 0.04755949 | 0.008333333 | 0.01889822 | 5 | 0.5416667 | 0.7916667 | 0.9583333
Loc 6 | 0.2 |  | 0 |  | 0.05 |  | 0 |  | 200 | REF - 6 | 0.2 | 0.09511897 | #DIV/0! | #DIV/0! | #DIV/0! | #DIV/0! | #DIV/0! | #DIV/0! | 6 | #DIV/0! | #DIV/0! | #DIV/0!
general mean | 0.1783333 |  | 0.06666667 |  | 0.01666667 |  | 0 |  | 233.3333 | REF - 7 | 0.2333333 | 0.1118034 | 0.1583333 | 0.1144344 | 0.05 | 0.04498677 | 0 | 0 | 7 | 0.3214286 | 0.7857143 | 1
general std | 0.09428932 |  | 0.07867958 |  | 0.0243975 |  | 0 |  | 163.3333 | REF - 8 | 0.1633333 | 0.09591663 | #DIV/0! | #DIV/0! | #DIV/0! | #DIV/0! | #DIV/0! | #DIV/0! | 8 | #DIV/0! | #DIV/0! | #DIV/0!
[9 empty] | 241.6667 | REF - 9 | 0.2416667 | 0.10177 | 0.1666667 | 0.10177 | 0.06666667 | 0.04498677 | 0.008333333 | 0.01889822 | 9 | 0.3103448 | 0.7241379 | 0.9655172
REF - 2 |  |  | no measure |  | no measure |  | no measure |  |  | Mean | 0.1924074 |  | 0.1147222 |  | 0.02916667 |  | 0.002777778 |  | Mean | 0.4465513 | 0.8680102 | 0.9873084
Loc 1 | 0.1
Loc 2 | 0.2 | [8 empty] | Min | 0.15 |  | 0.06666667 |  | 0 |  | 0 |  | Min | 0.3103448 | 0.7241379 | 0.9583333
Loc 3 | 0.1 | [8 empty] | Max | 0.2416667 |  | 0.1666667 |  | 0.06666667 |  | 0.008333333 |  | Max | 0.6261682 | 1 | 1
Loc 4 | 0.15 | [8 empty] | ∆ | 0.09166667 |  | 0.1 |  | 0.06666667 |  | 0.008333333 |  | ∆ | 0.3158234 | 0.2758621 | 0.04166667
Loc 5 | 0.2
Loc 6 | 0.15
general mean | 0.15 |  | #DIV/0! |  | #DIV/0! |  | #DIV/0!
general std | 0.06986381 |  | #DIV/0! |  | #DIV/0! |  | #DIV/0!
REF - 3 |  |  | measure |  | measure |  | measure
Loc 1 | 0.2 |  | 0.2 |  | 0 |  | 0
Loc 2 | 0.2 |  | 0 |  | 0 |  | 0
Loc 3 | 0.15 |  | 0.15 |  | 0 |  | 0
Loc 4 | 0.2 |  | 0.2 |  | 0 |  | 0
Loc 5 | 0.2 |  | 0 |  | 0 |  | 0
Loc 6 | 0.1 |  | 0 |  | 0 |  | 0
general mean | 0.175 |  | 0.09166667 |  | 0 |  | 0
general std | 0.07637626 |  | 0.09940298 |  | 0 |  | 0
REF - 4 |  |  | measure |  | measure |  | measure
Loc 1 | 0.2 |  | 0.2 |  | 0 |  | 0
Loc 2 | 0.2 |  | 0.1 |  | 0 |  | 0 |  |  |  |  | R9 before healing |  |  |  | R9 after 1 month
Loc 3 | 0.16 |  | 0 |  | 0 |  | 0
Loc 4 | 0.2 |  | 0.18 |  | 0 |  | 0
Loc 5 | 0.22 |  | 0.2 |  | 0 |  | 0
Loc 6 | 0.16 |  | 0 |  | 0 |  | 0
general mean | 0.19 |  | 0.1133333 |  | 0 |  | 0
general std | 0.07521398 |  | 0.09690447 |  | 0 |  | 0
REF - 5 |  |  | measure |  | measure |  | measure
Loc 1 | 0.1 |  | 0.1 |  | 0 |  | 0
Loc 2 | 0.2 |  | 0 |  | 0 |  | 0
Loc 3 | 0.18 |  | 0.1 |  | 0.05 |  | 0
Loc 4 | 0.2 |  | 0.2 |  | 0.1 |  | 0.05
Loc 5 | 0.3 |  | 0.15 |  | 0.1 |  | 0
Loc 6 | 0.22 |  | 0 |  | 0 |  | 0
general mean | 0.2 |  | 0.09166667 |  | 0.04166667 |  | 0.008333333
general std | 0.09581729 |  | 0.08091736 |  | 0.04755949 |  | 0.01889822
REF - 6 |  |  | no measure |  | no measure |  | no measure
Loc 1 | 0.2
Loc 2 | 0.2
Loc 3 | 0.2
Loc 4 | 0.1
Loc 5 | 0.2
Loc 6 | 0.3
general mean | 0.2 |  | #DIV/0! |  | #DIV/0! |  | #DIV/0!
general std | 0.09511897 |  | #DIV/0! |  | #DIV/0! |  | #DIV/0!
REF - 7 |  |  | measure |  | measure |  | measure
Loc 1 | 0.2 |  | 0.1 |  | 0 |  | 0
Loc 2 | 0.2 |  | 0.15 |  | 0.05 |  | 0
Loc 3 | 0.2 |  | 0.15 |  | 0.05 |  | 0
Loc 4 | 0.35 |  | 0.3 |  | 0.1 |  | 0
Loc 5 | 0.3 |  | 0.25 |  | 0.1 |  | 0
Loc 6 | 0.15 |  | 0 |  | 0 |  | 0
general mean | 0.2333333 |  | 0.1583333 |  | 0.05 |  | 0
general std | 0.1118034 |  | 0.1144344 |  | 0.04498677 |  | 0
REF - 8 |  |  | no measure |  | no measure |  | no measure
Loc 1 | 0.3
Loc 2 | 0.2
Loc 3 | 0.1
Loc 4 | 0.1
Loc 5 | 0.18
Loc 6 | 0.1
general mean | 0.1633333 |  | #DIV/0! |  | #DIV/0! |  | #DIV/0!
general std | 0.09591663 |  | #DIV/0! |  | #DIV/0! |  | #DIV/0!
REF - 9 |  |  | measure |  | measure |  | measure
Loc 1 | 0.2 |  | 0 |  | 0 |  | 0
Loc 2 | 0.2 |  | 0.2 |  | 0.1 |  | 0
Loc 3 | 0.25 |  | 0.25 |  | 0.1 |  | 0.05
Loc 4 | 0.2 |  | 0.15 |  | 0.1 |  | 0
Loc 5 | 0.3 |  | 0.2 |  | 0.05 |  | 0
Loc 6 | 0.3 |  | 0.2 |  | 0.05 |  | 0
general mean | 0.2416667 |  | 0.1666667 |  | 0.06666667 |  | 0.008333333
general std | 0.10177 |  | 0.10177 |  | 0.04498677 |  | 0.01889822
REF - 10 |  |  | no measure |  | no measure |  | no measure
Loc 1 | 0.2
Loc 2 | 0.3
Loc 3 | 0.17
Loc 4 | 0.33
Loc 5 | 0.15
Loc 6 | 0
general mean | 0.1916667 |  | #DIV/0! |  | #DIV/0! |  | #DIV/0!
general std | 0.1299817 |  | #DIV/0! |  | #DIV/0! |  | #DIV/0!
REF - 11 |  |  | measure |  | measure |  | measure
Loc 1 | 0.2 |  | 0.2 |  | 0 |  | 0
Loc 2 | 0.2 |  | 0 |  | 0 |  | 0
Loc 3 | 0.1 |  | 0 |  | 0 |  | 0
Loc 4 | 0.3 |  | 0.25 |  | 0 |  | 0
Loc 5 | 0.15 |  | 0.1 |  | 0 |  | 0
Loc 6 | 0 |  | 0 |  | 0 |  | 0
general mean | 0.1583333 |  | 0.09166667 |  | 0 |  | 0
general std | 0.1107335 |  | 0.1074598 |  | 0 |  | 0
REF - 12 |  |  | no measure |  | no measure |  | no measure
Loc 1 | 0.2
Loc 2 | 0.12
Loc 3 | 0.12
Loc 4 | 0.13
Loc 5 | 0.1
Loc 6 | 0.15
general mean | 0.1366667 |  | #DIV/0! |  | #DIV/0! |  | #DIV/0!
general std | 0.06074929 |  | #DIV/0! |  | #DIV/0! |  | #DIV/0!
Note on D10: 28 days (+1)
Note on F10: 3 months (84 days + 1)
Note on H10: 6 months (168+1 days)

## Cracks - ADDS
Crack width measurement ADD(itioned) specimens water permeability test
RRT group |  | RRT 2
Lab 8
Casting day |  | 2019-06-12
Cracking day |  | 2019-08-15 |  | 64 | days old at cracking | [5 empty] | ! Distances in µm!
Measuring day | 2019-08-29 |  | 2019-10-03 |  | 2019-12-05 |  | 2020-03-07 |  |  |  | 14 | days after crack | 49 | days after crack | 112 | days after crack | 205 | days after crack
| 14 | days after crack | 49 | days after crack | 112 | days after crack | 205 | days after crack | [10 empty] | Crack closing efficiency
ADDS - 1 |  |  | measure |  | measure |  | measure |  |  |  | MEAN | STD | MEAN | STD | MEAN | STD | MEAN | STD | days after crack | 49 | 112 | 205
Loc 1 | 0.08 |  | 0 |  | 0 |  | 0 |  | 196.6667 | ADDS - 1 | 0.1966667 | 0.113641 | 0.1166667 | 0.08164966 | 0.04166667 | 0.04755949 | 0.008333333 | 0.01889822 | 1 | 40.68% | 78.81% | 95.76%
Loc 2 | 0.2 |  | 0.1 |  | 0.1 |  | 0 |  | 208.3333 | ADDS - 2 | 0.2083333 | 0.1074598 | 0.075 | 0.07480132 | 0.008333333 | 0.01889822 | 0 | 0 | 2 | 64% | 96% | 100%
Loc 3 | 0.2 |  | 0.1 |  | 0 |  | 0 |  | 250 | ADDS - 3 | 0.25 | 0.1069045 | #DIV/0! | #DIV/0! | #DIV/0! | #DIV/0! | #DIV/0! | #DIV/0! | 3 | #DIV/0! | #DIV/0! | #DIV/0!
Loc 4 | 0.1 |  | 0.1 |  | 0.05 |  | 0 |  | 206.6667 | ADDS - 4 | 0.2066667 | 0.07952238 | #DIV/0! | #DIV/0! | #DIV/0! | #DIV/0! | #DIV/0! | #DIV/0! | 4 | #DIV/0! | #DIV/0! | #DIV/0!
Loc 5 | 0.3 |  | 0.2 |  | 0.1 |  | 0.05 |  | 191.6667 | ADDS - 5 | 0.1916667 | 0.1029332 | 0.1333333 | 0.06900656 | 0 | 0 | 0 | 0 | 5 | 0.3043478 | 1 | 1
Loc 6 | 0.3 |  | 0.2 |  | 0 |  | 0 |  | 171.6667 | ADDS - 6 | 0.1716667 | 0.09604067 | #DIV/0! | #DIV/0! | #DIV/0! | #DIV/0! | #DIV/0! | #DIV/0! | 6 | #DIV/0! | #DIV/0! | #DIV/0!
general mean | 0.1966667 |  | 0.1166667 |  | 0.04166667 |  | 0.008333333 |  | 200 | ADDS - 7 | 0.2 | 0.09511897 | #DIV/0! | #DIV/0! | #DIV/0! | #DIV/0! | #DIV/0! | #DIV/0! | 7 | #DIV/0! | #DIV/0! | #DIV/0!
general std | 0.113641 |  | 0.08164966 |  | 0.04755949 |  | 0.01889822 |  | 175 | ADDS - 8 | 0.175 | 0.07637626 | #DIV/0! | #DIV/0! | #DIV/0! | #DIV/0! | #DIV/0! | #DIV/0! | 8 | #DIV/0! | #DIV/0! | #DIV/0!
[9 empty] | 208.3333 | ADDS - 9 | 0.2083333 | 0.1074598 | 0.08333333 | 0.048795 | 0 | 0 | 0 | 0 | 9 | 0.6 | 1 | 1
ADDS - 2 |  |  | measure |  | measure |  | measure |  |  | Mean | 0.2009259 |  | 0.1020833 |  | 0.0125 |  | 0.002083333 |  | Mean | 0.4877819 | 0.9370339 | 0.9894068
Loc 1 | 0.15 |  | 0 |  | 0 |  | 0
Loc 2 | 0.2 |  | 0 |  | 0 |  | 0 |  |  | Min | 0.1716667 |  | 0.075 |  | 0 |  | 0 |  | Min | 0.3043478 | 0.7881356 | 0.9576271
Loc 3 | 0.3 |  | 0.1 |  | 0 |  | 0 |  |  | Max | 0.25 |  | 0.1333333 |  | 0.04166667 |  | 0.008333333 |  | Max | 0.64 | 1 | 1
Loc 4 | 0.1 |  | 0.05 |  | 0 |  | 0 |  |  | ∆ | 0.07833333 |  | 0.05833333 |  | 0.04166667 |  | 0.008333333 |  | ∆ | 0.3356522 | 0.2118644 | 0.04237288
Loc 5 | 0.2 |  | 0.1 |  | 0 |  | 0
Loc 6 | 0.3 |  | 0.2 |  | 0.05 |  | 0
general mean | 0.2083333 |  | 0.075 |  | 0.008333333 |  | 0
general std | 0.1074598 |  | 0.07480132 |  | 0.01889822 |  | 0
ADDS - 3 |  |  | no measure |  | no measure |  | no measure
Loc 1 | 0.3
Loc 2 | 0.3
Loc 3 | 0.3
Loc 4 | 0.2
Loc 5 | 0.2
Loc 6 | 0.2
general mean | 0.25 |  | #DIV/0! |  | #DIV/0! |  | #DIV/0!
general std | 0.1069045 |  | #DIV/0! |  | #DIV/0! |  | #DIV/0!
ADDS - 4 |  |  | no measure |  | no measure |  | no measure
Loc 1 | 0.24
Loc 2 | 0.2
Loc 3 | 0.2
Loc 4 | 0.2
Loc 5 | 0.2
Loc 6 | 0.2
general mean | 0.2066667 |  | #DIV/0! |  | #DIV/0! |  | #DIV/0!
general std | 0.07952238 |  | #DIV/0! |  | #DIV/0! |  | #DIV/0!
ADDS - 5 |  |  | measure |  | measure |  | measure
Loc 1 | 0.2 |  | 0.1 |  | 0 |  | 0
Loc 2 | 0.25 |  | 0.2 |  | 0 |  | 0
Loc 3 | 0.1 |  | 0.15 |  | 0 |  | 0
Loc 4 | 0.1 |  | 0.05 |  | 0 |  | 0
Loc 5 | 0.3 |  | 0.15 |  | 0 |  | 0
Loc 6 | 0.2 |  | 0.15 |  | 0 |  | 0
general mean | 0.1916667 |  | 0.1333333 |  | 0 |  | 0
general std | 0.1029332 |  | 0.06900656 |  | 0 |  | 0
ADDS - 6 |  |  | no measure |  | no measure |  | no measure
Loc 1 | 0.1
Loc 2 | 0.13
Loc 3 | 0.1
Loc 4 | 0.2
Loc 5 | 0.2
Loc 6 | 0.3
general mean | 0.1716667 |  | #DIV/0! |  | #DIV/0! |  | #DIV/0!
general std | 0.09604067 |  | #DIV/0! |  | #DIV/0! |  | #DIV/0!
ADDS - 7 |  |  | no measure |  | no measure |  | no measure
Loc 1 | 0.1
Loc 2 | 0.2
Loc 3 | 0.2
Loc 4 | 0.2
Loc 5 | 0.3
Loc 6 | 0.2
general mean | 0.2 |  | #DIV/0! |  | #DIV/0! |  | #DIV/0!
general std | 0.09511897 |  | #DIV/0! |  | #DIV/0! |  | #DIV/0!
ADDS - 8 |  |  | no measure |  | no measure |  | no measure
Loc 1 | 0.2
Loc 2 | 0.2
Loc 3 | 0.1
Loc 4 | 0.15
Loc 5 | 0.2
Loc 6 | 0.2
general mean | 0.175 |  | #DIV/0! |  | #DIV/0! |  | #DIV/0!
general std | 0.07637626 |  | #DIV/0! |  | #DIV/0! |  | #DIV/0!
ADDS - 9 |  |  | measure |  | measure |  | measure
Loc 1 | 0.1 |  | 0 |  | 0 |  | 0
Loc 2 | 0.2 |  | 0.1 |  | 0 |  | 0
Loc 3 | 0.3 |  | 0.1 |  | 0 |  | 0
Loc 4 | 0.15 |  | 0.1 |  | 0 |  | 0
Loc 5 | 0.2 |  | 0.1 |  | 0 |  | 0
Loc 6 | 0.3 |  | 0.1 |  | 0 |  | 0
general mean | 0.2083333 |  | 0.08333333 |  | 0 |  | 0
general std | 0.1074598 |  | 0.048795 |  | 0 |  | 0
ADDS - 10 |  |  | measure |  | measure |  | measure
Loc 1 | 0.1 |  | 0.1 |  | 0 |  | 0
Loc 2 | 0.2 |  | 0.15 |  | 0 |  | 0
Loc 3 | 0.3 |  | 0.2 |  | 0.05 |  | 0
Loc 4 | 0.1 |  | 0 |  | 0 |  | 0
Loc 5 | 0.3 |  | 0.1 |  | 0 |  | 0
Loc 6 | 0.2 |  | 0.2 |  | 0.05 |  | 0
general mean | 0.2 |  | 0.125 |  | 0.01666667 |  | 0
general std | 0.1112697 |  | 0.08380817 |  | 0.0243975 |  | 0
ADDS - 11 |  |  | no measure |  | no measure |  | no measure
Loc 1 | 0.2
Loc 2 | 0.2
Loc 3 | 0.1
Loc 4 | 0.2
Loc 5 | 0.3
Loc 6 | 0.2
general mean | 0.2 |  | #DIV/0! |  | #DIV/0! |  | #DIV/0!
general std | 0.09511897 |  | #DIV/0! |  | #DIV/0! |  | #DIV/0!
ADDS - 12 |  |  | no measure |  | no measure |  | no measure
Loc 1 | 0.2
Loc 2 | 0.2
Loc 3 | 0.1
Loc 4 | 0.3
Loc 5 | 0.2
Loc 6 | 0.1
general mean | 0.1833333 |  | #DIV/0! |  | #DIV/0! |  | #DIV/0!
general std | 0.09759001 |  | #DIV/0! |  | #DIV/0! |  | #DIV/0!
Note on D10: 28 days (+1)
Note on F10: 3 months (84 days + 1)
Note on H10: 6 months (168+1 days)

## Water permeability
Water permeability measured by water flow testing
RRT group |  | RRT 2
Lab 8
Casting day |  |  |  |  | 2019-06-12
Cracking day Ref |  |  |  |  | 2019-08-22 | 71 |  |  | days old at cracking
Cracking day H |  |  |  |  | 2019-08-15 | 64
Measuring day | 2019-08-31 | UNHEALED |  | 80 | days old at testing |  |  |  |  | Measuring day | 2019-10-10 | 1 months | [7 empty] | Measuring day | 2019-12-14 | 3 months | [7 empty] | Measuring day | 2020-04-10 | 6 months
[8 empty] | 0 |  | days after crack | #REF! | [8 empty] | days after crack | [9 empty] | days after crack
Bandinys | Bandinio Nr. | Vamzdžio Ø, mm | ΔH | ΔT | ΔW | WF |  |  |  | series | sample number | Tube Φint | deltaH | deltaT | deltaW | WF | Healing | Continues healing or moves to chlorides test? |  | series | sample number | Tube Φint | deltaH | deltaT | deltaW | WF | Healing | Continues healing or moves to chlorides test? |  | series | sample number | Tube Φint | deltaH | deltaT | deltaW | WF | Healing | Continues healing or moves to chlorides test?
|  |  | (mm) | (min) | (Lt) | (Lt/min) | [5 empty] | (mm) | (mm) | (min) | (Lt) | (Lt/min) | efficiency |  |  |  |  | (mm) | (mm) | (min) | (Lt) | (Lt/min) | efficiency |  |  |  |  | (mm) | (mm) | (min) | (Lt) | (Lt/min) | efficiency
R1 | 1 | 103.6 | 78.9 | 30 | 0.6650992 | 0.02216997 |  |  |  | REF | 1 | 103.6 | 68.1 | 30 | 0.574059 | 0.0191353 | 13.69% | continues |  | REF | 1 | 103.6 | 17.2 | 30 | 0.1449899 | 0.004832998 | 78.2% | continues |  | REF | 1 | 103.6 | 9.5 | 30 | 0.08008165 | 0.002669388 | 87.96% | continues
R2 | 2 | 103.6 | - | - | - | - | no test |  |  | REF | 2 | 103.6 | - | - | - | - | - | - | no test | REF | 2 | 103.6 | - | - | - | - | - | - | no test | REF | 2 | 103.6 | - | - | - | - | - | - | no test
R3 | 3 | 103.6 | 47 | 30 | 0.3961934 | 0.01320645 |  |  |  | REF | 3 | 103.6 | 22.4 | 30 | 0.1888241 | 0.006294136 | 52.34% | continues |  | REF | 3 | 103.6 | 0 | 30 | 0 | 0 | 100% | chlorides |  | REF | 3 | 103.6 | 0 | 30 | 0 | 0 | 100% | chlorides
R4 | 4 | 103.6 | 62.9 | 30 | 0.5302248 | 0.01767416 |  |  |  | REF | 4 | 103.6 | 28.1 | 30 | 0.2368731 | 0.007895769 | 55.33% | continues |  | REF | 4 | 103.6 | 0 | 30 | 0 | 0 | 100% | chlorides |  | REF | 4 | 103.6 | 0 | 30 | 0 | 0 | 100% | chlorides
R5 | 5 | 103.6 | 64 | 30 | 0.5394974 | 0.01798325 |  |  |  | REF | 5 | 103.6 | 55 | 30 | 0.4636306 | 0.01545435 | 14.06% | continues |  | REF | 5 | 103.6 | 23.6 | 30 | 0.1989397 | 0.006631322 | 63.12% | continues |  | REF | 5 | 103.6 | 5.7 | 30 | 0.04804899 | 0.001601633 | 91.09% | continues
R6 | 6 | 103.6 | 122 | 30 | 1.028417 | 0.03428056 |  |  |  | REF | 6 | 103.6 | 100.1 | 30 | 0.8438077 | 0.02812692 | 17.95% | continues |  | REF | 6 | 103.6 | 18.6 | 30 | 0.1567914 | 0.005226381 | 84.75% | continues |  | REF | 6 | 103.6 | 0 | 30 | 0 | 0 | 100% | chlorides
R7 | 7 | 103.6 | 112.1 | 30 | 0.9449634 | 0.03149878 |  |  |  | REF | 7 | 103.6 | 74.5 | 30 | 0.6280087 | 0.02093362 | 33.54% | continues |  | REF | 7 | 103.6 | 16 | 30 | 0.1348744 | 0.004495812 | 85.73% | continues |  | REF | 7 | 103.6 | 3.7 | 30 | 0.03118969 | 0.001039656 | 96.7% | continues
R8 | 8 | 103.6 | 80.5 | 30 | 0.6785866 | 0.02261955 |  |  |  | REF | 8 | 103.6 | 61.7 | 30 | 0.5201092 | 0.01733697 | 23.35% | continues |  | REF | 8 | 103.6 | 0 | 30 | 0 | 0 | 100% | chlorides |  | REF | 8 | 103.6 | 0 | 30 | 0 | 0 | 100% | chlorides
R9 | 9 | 103.6 | 106.5 | 30 | 0.8977574 | 0.02992525 |  |  |  | REF | 9 | 103.6 | 100.5 | 30 | 0.8471795 | 0.02823932 | 5.634% | continues |  | REF | 9 | 103.6 | 70.4 | 30 | 0.5934472 | 0.01978157 | 33.9% | continues |  | REF | 9 | 103.6 | 44.6 | 30 | 0.3759623 | 0.01253208 | 58.12% | continues
R10 | 10 | 103.6 | 53.2 | 30 | 0.4484572 | 0.01494857 |  |  |  | REF | 10 | 103.6 | 29.7 | 30 | 0.2503605 | 0.008345351 | 44.17% | continues |  | REF | 10 | 103.6 | 0 | 30 | 0 | 0 | 100% | chlorides |  | REF | 10 | 103.6 | 0 | 30 | 0 | 0 | 100% | chlorides
R11 | 11 | 103.6 | 114.3 | 30 | 0.9635087 | 0.03211696 |  |  |  | REF | 11 | 103.6 | 70.3 | 30 | 0.5926042 | 0.01975347 | 38.5% | continues |  | REF | 11 | 103.6 | 0 | 30 | 0 | 0 | 100% | chlorides |  | REF | 11 | 103.6 | 0 | 30 | 0 | 0 | 100% | chlorides
R12 | 12 | 103.6 | 96.5 | 30 | 0.8134609 | 0.02711536 |  |  |  | REF | 12 | 103.6 | 12.8 | 30 | 0.1078995 | 0.003596649 | 86.74% | continues |  | REF | 12 | 103.6 | 0 | 30 | 0 | 0 | 100% | chlorides |  | REF | 12 | 103.6 | 0 | 30 | 0 | 0 | 100% | chlorides
H1 | 1 | 103.6 | 66.7 | 30 | 0.5622575 | 0.01874192 |  |  |  | ADDS | 1 | 103.6 | 60.1 | 30 | 0.5066218 | 0.01688739 | 9.895% | continues |  | ADDS | 1 | 103.6 | 42 | 30 | 0.3540452 | 0.01180151 | 37.03% | continues |  | ADDS | 1 | 103.6 | 20.8 | 30 | 0.1753367 | 0.005844555 | 68.82% | continues
H2 | 2 | 103.6 | 143.7 | 30 | 1.21134 | 0.04037801 |  |  |  | ADDS | 2 | 103.6 | 99.7 | 30 | 0.8404358 | 0.02801453 | 30.62% | continues |  | ADDS | 2 | 103.6 | 18.6 | 30 | 0.1567914 | 0.005226381 | 87.06% | continues |  | ADDS | 2 | 103.6 | 2.3 | 30 | 0.01938819 | 0.0006462729 | 98.4% | continues
H3 | 3 | 103.6 | 53.7 | 30 | 0.452672 | 0.01508907 |  |  |  | ADDS | 3 | 103.6 | 41.5 | 30 | 0.3498304 | 0.01166101 | 22.72% | continues |  | ADDS | 3 | 103.6 | 9.6 | 30 | 0.08092461 | 0.002697487 | 82.12% | continues |  | ADDS | 3 | 103.6 | 0 | 30 | 0 | 0 | 100% | chlorides
H4 | 4 | 103.6 | 89.6 | 30 | 0.7552964 | 0.02517655 |  |  |  | ADDS | 4 | 103.6 | 59.8 | 30 | 0.5040929 | 0.0168031 | 33.26% | continues |  | ADDS | 4 | 103.6 | 48.3 | 30 | 0.407152 | 0.01357173 | 46.09% | continues |  | ADDS | 4 | 103.6 | 0 | 30 | 0 | 0 | 100% | chlorides
H5 | 5 | 103.6 | 80.3 | 30 | 0.6769007 | 0.02256336 |  |  |  | ADDS | 5 | 103.6 | 64.3 | 30 | 0.5420263 | 0.01806754 | 19.93% | continues |  | ADDS | 5 | 103.6 | 7.2 | 30 | 0.06069346 | 0.002023115 | 91.03% | continues |  | ADDS | 5 | 103.6 | 0 | 30 | 0 | 0 | 100% | chlorides
H6 | 6 | 103.6 | 38.8 | 30 | 0.3270703 | 0.01090234 |  |  |  | ADDS | 6 | 103.6 | 23.3 | 30 | 0.1964108 | 0.006547026 | 39.95% | continues |  | ADDS | 6 | 103.6 | 22.6 | 30 | 0.19051 | 0.006350334 | 41.75% | continues |  | ADDS | 6 | 103.6 | 3.1 | 30 | 0.02613191 | 0.0008710635 | 92.01% | continues
H7 | 7 | 103.6 | 74.5 | 30 | 0.6280087 | 0.02093362 |  |  |  | ADDS | 7 | 103.6 | 48.4 | 30 | 0.4079949 | 0.01359983 | 35.03% | continues |  | ADDS | 7 | 103.6 | 51.9 | 30 | 0.4374987 | 0.01458329 | 30.34% | continues |  | ADDS | 7 | 103.6 | 3.2 | 30 | 0.02697487 | 0.0008991624 | 95.7% | continues
H8 | 8 | 103.6 | 110.5 | 30 | 0.931476 | 0.0310492 |  |  |  | ADDS | 8 | 103.6 | 67.1 | 30 | 0.5656293 | 0.01885431 | 39.28% | continues |  | ADDS | 8 | 103.6 | 13.6 | 30 | 0.1146432 | 0.00382144 | 87.69% | continues |  | ADDS | 8 | 103.6 | 0 | 30 | 0 | 0 | 100% | chlorides
H9 | 9 | 103.6 | 94.1 | 30 | 0.7932298 | 0.02644099 |  |  |  | ADDS | 9 | 103.6 | 57.2 | 30 | 0.4821758 | 0.01607253 | 39.21% | continues |  | ADDS | 9 | 103.6 | 11.2 | 30 | 0.09441205 | 0.003147068 | 88.1% | continues |  | ADDS | 9 | 103.6 | 0 | 30 | 0 | 0 | 100% | chlorides
H10 | 10 | 103.6 | 117.4 | 30 | 0.9896406 | 0.03298802 |  |  |  | ADDS | 10 | 103.6 | 90.4 | 30 | 0.7620401 | 0.02540134 | 23% | continues |  | ADDS | 10 | 103.6 | 24.7 | 30 | 0.2082123 | 0.006940409 | 78.96% | continues |  | ADDS | 10 | 103.6 | 5.6 | 30 | 0.04720602 | 0.001573534 | 95.23% | continues
H11 | 11 | 103.6 | 106.4 | 30 | 0.8969144 | 0.02989715 |  |  |  | ADDS | 11 | 103.6 | 45.2 | 30 | 0.38102 | 0.01270067 | 57.52% | continues |  | ADDS | 11 | 103.6 | 24.2 | 30 | 0.2039975 | 0.006799915 | 77.26% | continues |  | ADDS | 11 | 103.6 | 3.1 | 30 | 0.02613191 | 0.0008710635 | 97.09% | continues
H12 | 12 | 103.6 | 93.8 | 30 | 0.7907009 | 0.0263567 |  |  |  | ADDS | 12 | 103.6 | 65.9 | 30 | 0.5555137 | 0.01851712 | 29.74% | continues |  | ADDS | 12 | 103.6 | 34.3 | 30 | 0.2891369 | 0.009637896 | 63.43% | continues |  | ADDS | 12 | 103.6 | 7.7 | 30 | 0.06490828 | 0.002163609 | 91.79% | continues
|  | WF | [9 empty] | WF | [9 empty] | WF | [9 empty] | WF
|  | Ref | ADDS | [8 empty] | REF | ADDS | [8 empty] | REF | ADDS | [8 empty] | REF | ADDS
| mean | 0.02395808 | 0.02504308 | [7 empty] | mean | 0.01591926 | 0.0169272 | [7 empty] | mean | 0.003724371 | 0.007216715 | [7 empty] | mean | 0.001622068 | 0.001072438
| std | 0.007433053 | 0.008109474 | [7 empty] | std | 0.00848207 | 0.005779627 | [7 empty] | std | 0.005946343 | 0.004285112 | [7 empty] | std | 0.003726694 | 0.001658538
| COV | 31.03% | 32.38% | [7 empty] | COV | 53.28% | 34.14% | [7 empty] | COV | 159.7% | 59.38% | [7 empty] | COV | 229.7% | 154.7%
[11 empty] | Sealing Efficiency | 33.55% | 32.41% | [7 empty] | Sealing Efficiency | 84.45% | 71.18% | [7 empty] | Sealing Efficiency | 93.23% | 95.72%
[11 empty] | Time (t) | 1 months | [8 empty] | Time (t) | 3 months | [8 empty] | Time (t) | 6 months
Φint
ΔH
Note on G6: Should be 28days (+1)

## Chloride penetration
REFERENCE SAMPLES
chloride tests was made for 6 specimens (3 ref + 3 MgO) after 6 months healing
Basic data |  | Picture - profile | Basic data |  | Picture - profile | Basic data | Picture - profile
Series |  |  | Series | Ref |  | Series
Sample number |  |  | Sample number | R3 |  | Sample number
Healing time at water flow = 0 |  |  | Healing time at water flow = 0 |  |  | Healing time at water flow = 0
Tube Φint (mm) |  |  | Tube Φint (mm) | 103.6 |  | Tube Φint (mm)
deltaH (mm) |  |  | deltaH (mm) | 8 |  | deltaH (mm)
Salt concentration |  |  | Salt concentration | 3% |  | Salt concentration
Time of exposure |  |  | Time of exposure | 72 hours |  | Time of exposure
Basic data |  | Picture - profile | Basic data |  | Picture - profile | Basic data | Picture - profile
Series | Ref |  | Series | Ref |  | Series
Sample number | R11 |  | Sample number | R4 |  | Sample number
Healing time at water flow = 0 |  |  | Healing time at water flow = 0 |  |  | Healing time at water flow = 0
Tube Φint (mm) | 103.6 |  | Tube Φint (mm) | 103.6 |  | Tube Φint (mm)
deltaH (mm) | 7 |  | deltaH (mm) | 5 |  | deltaH (mm)
Salt concentration | 3% |  | Salt concentration | 3% |  | Salt concentration
Time of exposure | 72 hours |  | Time of exposure | 72 hours |  | Time of exposure
Basic data |  | Picture - profile | Basic data |  | Picture - profile | Basic data | Picture - profile
Series |  |  | Series |  |  | Series
Sample number |  |  | Sample number |  |  | Sample number
Healing time at water flow = 0 |  |  | Healing time at water flow = 0 |  |  | Healing time at water flow = 0
Tube Φint (mm) |  |  | Tube Φint (mm) |  |  | Tube Φint (mm)
deltaH (mm) |  |  | deltaH (mm) |  |  | deltaH (mm)
Salt concentration |  |  | Salt concentration |  |  | Salt concentration
Time of exposure |  |  | Time of exposure |  |  | Time of exposure
ADDITIONED SAMPLES
Basic data |  | Picture - profile | Basic data |  | Picture - profile | Basic data | Picture - profile
Series | ADDS |  | Series | ADDS |  | Series
Sample number | H4 |  | Sample number | H3 |  | Sample number
Healing time at water flow = 0 |  |  | Healing time at water flow = 0 |  |  | Healing time at water flow = 0
Tube Φint (mm) | 103.6 |  | Tube Φint (mm) | 103.6 |  | Tube Φint (mm)
deltaH (mm) | 14 |  | deltaH (mm) | 2 |  | deltaH (mm)
Salt concentration | 3% |  | Salt concentration | 3% |  | Salt concentration
Time of exposure | 72 hours |  | Time of exposure | 72 hours |  | Time of exposure
Basic data |  | Picture - profile | Basic data |  | Picture - profile | Basic data | Picture - profile
Series | ADDS |  | Series |  |  | Series
Sample number | H9 |  | Sample number |  |  | Sample number
Healing time at water flow = 0 |  |  | Healing time at water flow = 0 |  |  | Healing time at water flow = 0
Tube Φint (mm) | 103.6 |  | Tube Φint (mm) |  |  | Tube Φint (mm)
deltaH (mm) | 8 |  | deltaH (mm) |  |  | deltaH (mm)
Salt concentration | 3% |  | Salt concentration |  |  | Salt concentration
Time of exposure | 72 hours |  | Time of exposure |  |  | Time of exposure
Basic data |  | Picture - profile | Basic data |  | Picture - profile | Basic data | Picture - profile
Series |  |  | Series |  |  | Series
Sample number |  |  | Sample number |  |  | Sample number
Healing time at water flow = 0 |  |  | Healing time at water flow = 0 |  |  | Healing time at water flow = 0
Tube Φint (mm) |  |  | Tube Φint (mm) |  |  | Tube Φint (mm)
deltaH (mm) |  |  | deltaH (mm) |  |  | deltaH (mm)
Salt concentration |  |  | Salt concentration |  |  | Salt concentration
Time of exposure |  |  | Time of exposure |  |  | Time of exposure
cutting plane
perpendicular
to the crack