## Cracking day
Sorptivity measurement prisms at 15 days from cracking
RRT2 | Lab 9
Casting day | 2019-05-31
Cracking day | 2019-11-21 | 6 months old samples
Measuring day | 2019-12-06
CRACKED-REF |  |  | CRACKED-ADDitions
Prism 1 | ! Distances in µm! |  | Prism 1 | ! Distances in µm! |  | Prism 4 | ! Distances in µm!
Loc 1 | 148 |  | Loc 1 | 172 |  | Loc 1 | 175
Loc 2 | 153 |  | Loc 2 | 173 |  | Loc 2 | 208
Loc 3 | 190 |  | Loc 3 | 156 |  | Loc 3 | 211
Loc 4 | 183 |  | Loc 4 | 161 |  | Loc 4 | 220
Prism 2 |  |  | Prism 2 |  |  | Prism 5
Loc 1 | 150 |  | Loc 1 | 182 |  | Loc 1 | 266
Loc 2 | 158 |  | Loc 2 | 192 |  | Loc 2 | 270
Loc 3 | 186 |  | Loc 3 | 185 |  | Loc 3 | 264
Loc 4 | 182 |  | Loc 4 | 138 |  | Loc 4 | 280
Prism 3 |  |  | Prism 3 |  |  | Prism 6
Loc 1 | 253 |  | Loc 1 | 220 |  | Loc 1 | 233
Loc 2 | 279 |  | Loc 2 | 241 |  | Loc 2 | 243
Loc 3 | 298 |  | Loc 3 | 231 |  | Loc 3 | 257
Loc 4 | 285 |  | Loc 4 | 275 |  | Loc 4 | 267
general mean | 205.4167 |  | general mean | 217.5
general std | 56.89937 |  | general std | 42.92663
Notch depth (mm) | 7
Notch area width (mm) | 28
Sample width (mm) | 100
Area (mm2) | 2800
UNCRACKED-REF
|  | Mass (gr) |  |  |  | Inflitration
| Time (min) | Prism 1 | Prism 2 | Prism 3 |  | Prism 1 | Prism 2 | Prism 3
0 | 0 | 11884.25 | 11784 | 11704.2 |  | 0 | 0 | 0 | 0 | 0
0.2886751 | 5 | 11907.9 | 11808.15 | 11713.7 |  | 8.463355 | 8.642285 | 3.399656 | 6.835099 | 2.430323
0.4082483 | 10 | 11911.2 | 11811.85 | 11718.65 |  | 9.644289 | 9.966361 | 5.171056 | 8.260569 | 2.188568
0.5773503 | 20 | 11911.2 | 11811.85 | 11718.65 |  | 9.644289 | 9.966361 | 5.171056 | 8.260569 | 2.188568
0.7071068 | 30 | 11911.2 | 11811.85 | 11727.05 |  | 9.644289 | 9.966361 | 8.177068 | 9.262573 | 0.7787479
1 | 60 | 11917.55 | 11811.85 | 11731.4 |  | 11.91669 | 9.966361 | 9.733753 | 10.53894 | 0.9788375
1.224745 | 90 | 11922.3 | 11813.95 | 11734.25 |  | 13.61652 | 10.71786 | 10.75365 | 11.69601 | 1.358083
1.414214 | 120 | 11926.35 | 11817.45 | 11737.45 |  | 15.06585 | 11.97037 | 11.8988 | 12.97834 | 1.47638
1.732051 | 180 | 11932.3 | 11821.95 | 11742.7 |  | 17.1951 | 13.58073 | 13.77756 | 14.85113 | 1.659386
2 | 240 | 11936.05 | 11823.75 | 11745 |  | 18.53707 | 14.22488 | 14.60063 | 15.78753 | 1.950265
2.44949 | 360 | 11941 | 11825.75 | 11746 |  | 20.30847 | 14.9406 | 14.95849 | 16.73585 | 2.526235
4.912569 | 1448 | 11975.05 | 11852.65 | 11774.05 |  | 32.49356 | 24.56699 | 24.99642 | 27.35232 | 3.639627
[5 empty] | Sorptivity | 5.811141 | 3.895809 | 4.799164
[6 empty] | general mean | 4.835371
[6 empty] | general std | 0.9581792
CRACKED-REF
|  | Mass (gr) |  |  |  | Inflitration
| Time (min) | Prism 1 | Prism 2 | Prism 3 |  | Prism 1 | Prism 2 | Prism 3
0 | 0 | 25.25 | 58.8 | 50.5 |  | 0 | 0 | 0 | 0 | 0
0.2886751 | 5 | 36.5 | 73.9 | 72.05 |  | 4.025909 | 5.403664 | 7.711852 | 5.713809 | 1.520677
0.4082483 | 10 | 42.6 | 82.2 | 79.25 |  | 6.208846 | 8.373891 | 10.28843 | 8.29039 | 1.666531
0.5773503 | 20 | 46.45 | 85.3 | 80.8 |  | 7.586602 | 9.483252 | 10.84311 | 9.304323 | 1.335473
0.7071068 | 30 | 47.45 | 85.3 | 80.8 |  | 7.94446 | 9.483252 | 10.84311 | 9.423609 | 1.184122
1 | 60 | 55.35 | 89.6 | 82.6 |  | 10.77154 | 11.02204 | 11.48726 | 11.09362 | 0.2965408
1.224745 | 90 | 60.35 | 93.15 | 87.25 |  | 12.56084 | 12.29244 | 13.1513 | 12.66819 | 0.3587521
1.414214 | 120 | 65.4 | 97.35 | 92.45 |  | 14.36802 | 13.79545 | 15.01217 | 14.39188 | 0.4970099
1.732051 | 180 | 71.1 | 101.1 | 97.65 |  | 16.40782 | 15.13742 | 16.87303 | 16.13942 | 0.7335373
2 | 240 | 74.4 | 103.35 | 102.75 |  | 17.58875 | 15.9426 | 18.69811 | 17.40982 | 1.132025
2.44949 | 360 | 78 | 105.7 | 106.9 |  | 18.87704 | 16.78357 | 20.18322 | 18.61461 | 1.400254
4.912569 | 1448 | 113.8 | 134.2 | 137.3 |  | 31.68838 | 26.98254 | 31.06212 | 29.91101 | 2.086469
[5 empty] | Sorptivity | 6.148121 | 4.783304 | 5.474621
[6 empty] | general mean | 5.468682
[6 empty] | general std | 0.6824279
CRACKED-ADDitions
|  | Mass (gr) |  |  |  | Inflitration
| Time (min) | Prism 1 | Prism 2 | Prism 3 |  | Prism 1 | Prism 2 | Prism 3
0 | 0 | 81.35 | 62.5 | 70.55 |  | 0 | 0 | 0
0.2886751 | 5 | 92.4 | 81.15 | 82.85 |  | 3.954337 | 6.674062 | 4.40166
0.4082483 | 10 | 101.35 | 84.65 | 86.2 |  | 7.157171 | 7.926567 | 5.600487
0.5773503 | 20 | 104.3 | 84.65 | 89 |  | 8.212854 | 7.926567 | 6.602491
0.7071068 | 30 | 106.4 | 88.45 | 92.4 |  | 8.964357 | 9.28643 | 7.81921
1 | 60 | 113 | 96.25 | 96 |  | 11.32622 | 12.07773 | 9.107501
1.224745 | 90 | 117.75 | 98.8 | 100.55 |  | 13.02605 | 12.99027 | 10.73576
1.414214 | 120 | 124.9 | 100.45 | 104.04 |  | 15.58474 | 13.58073 | 11.98468
1.732051 | 180 | 130.44 | 104.75 | 111.15 |  | 17.56728 | 15.11952 | 14.52906
2 | 240 | 133.8 | 108.9 | 114.35 |  | 18.76968 | 16.60464 | 15.67421
2.44949 | 360 | 137 | 113.1 | 118 |  | 19.91483 | 18.10764 | 16.98039
4.912569 | 1448 | 174.75 | 146.2 | 157.45 |  | 33.42399 | 29.95276 | 31.09791
[5 empty] | Sorptivity | 6.455836 | 5.408689 | 5.947477
CRACKED-ADDitions
|  | Mass (gr) |  |  |  | Inflitration
| Time (min) | Prism 4 | Prism 5 | Prism 6 |  | Prism 1 | Prism 2 | Prism 3
0 | 0 | 84.15 | 98.65 | 93.45 |  | 0 | 0 | 0 | 0 | 0
0.2886751 | 5 | 102.25 | 122.85 | 117.35 |  | 6.47724 | 8.660177 | 8.55282 | 6.453383 | 1.815748
0.4082483 | 10 | 102.8 | 126.45 | 125 |  | 6.674062 | 9.948468 | 11.29044 | 8.099532 | 1.949171
0.5773503 | 20 | 105.21 | 131.55 | 125.3 |  | 7.536502 | 11.77355 | 11.3978 | 8.908293 | 1.960156
0.7071068 | 30 | 105.35 | 132.16 | 127.35 |  | 7.586602 | 11.99184 | 12.13141 | 9.629974 | 1.818923
1 | 60 | 107.35 | 135.05 | 132.55 |  | 8.302319 | 13.02605 | 13.99227 | 11.30535 | 2.025919
1.224745 | 90 | 110.95 | 140.55 | 134.66 |  | 9.59061 | 14.99427 | 14.74735 | 12.68072 | 1.965122
1.414214 | 120 | 114.2 | 146.55 | 136.8 |  | 10.75365 | 17.14143 | 15.51317 | 14.09307 | 2.213359
1.732051 | 180 | 118.6 | 155.65 | 138.55 |  | 12.32823 | 20.39794 | 16.13942 | 16.01357 | 2.524459
2 | 240 | 122.4 | 160.85 | 141.9 |  | 13.68809 | 22.2588 | 17.33825 | 17.38894 | 2.67321
2.44949 | 360 | 126.2 | 166 | 144 |  | 15.04795 | 24.10177 | 18.08975 | 18.70706 | 2.818761
4.912569 | 1448 | 157.3 | 221.3 | 185.5 |  | 26.17735 | 43.89135 | 32.94088 | 32.91404 | 5.449964
[5 empty] | Sorptivity | 4.672418 | 8.022776 | 5.414599
[6 empty] | general mean | 5.986966
[6 empty] | general std | 1.162408
Note on B31: Measure accordingly and insert value of the width of the area around the notch left uncovered by tape
Note on B49: (~24 hours)

## 28d healing
Sorptivity measurement prisms at 28 days from previous testing
RRT 2 | Lab 9
Removing from water | 2020-01-03
Measuring day | 2020-01-17
CRACKED-REF |  |  | CRACKED-ADDitions
Prism 1 | ! Distances in µm! |  | Prism 1 | ! Distances in µm! |  | Prism 4 | ! Distances in µm!
Loc 1 | 103 |  | Loc 1 | 127 |  | Loc 1 | 144
Loc 2 | 126 |  | Loc 2 | 83 |  | Loc 2 | 182
Loc 3 | 106 |  | Loc 3 | 47 |  | Loc 3 | 211
Loc 4 | 122 |  | Loc 4 | 41 |  | Loc 4 | 218
Prism 2 |  |  | Prism 2 |  |  | Prism 5
Loc 1 | 101 |  | Loc 1 | 102 |  | Loc 1 | 257
Loc 2 | 145 |  | Loc 2 | 131 |  | Loc 2 | 265
Loc 3 | 175 |  | Loc 3 | 125 |  | Loc 3 | 260
Loc 4 | 104 |  | Loc 4 | 74 |  | Loc 4 | 275
Prism 3 |  |  | Prism 3 |  |  | Prism 6
Loc 1 | 292 |  | Loc 1 | 289 |  | Loc 1 | 233
Loc 2 | 311 |  | Loc 2 | 243 |  | Loc 2 | 243
Loc 3 | 242 |  | Loc 3 | 245 |  | Loc 3 | 241
Loc 4 | 252 |  | Loc 4 | 292 |  | Loc 4 | 258
general mean | 173.25 |  | general mean | 191.0833
general std | 79.27986 |  | general std | 80.89495
Notch depth (mm) | 7
Notch area width (mm) | 28
Sample width (mm) | 100
Area (mm2) | 2800
UNCRACKED-REF
|  | Mass (gr) |  |  |  | Inflitration
| Time (min) | Prism 1 | Prism 2 | Prism 3 |  | Prism 1 | Prism 2 | Prism 3
0 | 0 | 96.15 | 65.2 | 86.6 |  | 0 | 0 | 0 | 0 | 0
0.2886751 | 5 | 98 | 70.3 | 90.05 |  | 0.6620384 | 1.825079 | 1.234612 | 1.240576 | 0.474828
0.4082483 | 10 | 102.9 | 77.15 | 92.85 |  | 2.415545 | 4.27641 | 2.236616 | 2.97619 | 0.9222913
0.5773503 | 20 | 106.6 | 84.65 | 98.75 |  | 3.739622 | 6.960349 | 4.347982 | 5.015984 | 1.397126
0.7071068 | 30 | 109.15 | 86.05 | 100.45 |  | 4.652161 | 7.461351 | 4.956341 | 5.689951 | 1.25871
1 | 60 | 112 | 87.55 | 102.85 |  | 5.672058 | 7.998139 | 5.815202 | 6.495133 | 1.064391
1.224745 | 90 | 115.95 | 90.5 | 104.4 |  | 7.0856 | 9.053822 | 6.369883 | 7.503101 | 1.134787
1.414214 | 120 | 118.4 | 91.8 | 105.9 |  | 7.962353 | 9.519038 | 6.90667 | 8.129354 | 1.073012
1.732051 | 180 | 121.5 | 92.3 | 108.7 |  | 9.071715 | 9.697967 | 7.908674 | 8.892786 | 0.7413519
2 | 240 | 124.75 | 94.6 | 111.1 |  | 10.23476 | 10.52104 | 8.767535 | 9.841111 | 0.7680771
2.44949 | 360 | 124 | 96.3 | 113.4 |  | 9.966361 | 11.1294 | 9.59061 | 10.22879 | 0.655043
4.898979 | 1448 | 137.1 | 110 | 126.35 |  | 14.65431 | 16.03206 | 14.22488 | 14.97042 | 0.7708971
[5 empty] | Sorptivity | 3.034525 | 2.909678 | 2.8116
[6 empty] | general mean | 2.918601
[6 empty] | general std | 0.1117302
CRACKED-REF
|  | Mass (gr) |  |  |  | Inflitration
| Time (min) | Prism 1 | Prism 2 | Prism 3 |  | Prism 1 | Prism 2 | Prism 3
0 | 0 | 31.15 | 51.1 | 79.65 |  | 0 | 0 | 0 | 0 | 0
0.2886751 | 5 | 34.2 | 55.85 | 83.05 |  | 1.091469 | 1.699828 | 1.216719 | 1.336005 | 0.262294
0.4082483 | 10 | 37.6 | 59.6 | 86.6 |  | 2.308188 | 3.041798 | 2.487117 | 2.612368 | 0.3123158
0.5773503 | 20 | 40.3 | 62.15 | 90.15 |  | 3.274406 | 3.954337 | 3.757515 | 3.662086 | 0.2856649
0.7071068 | 30 | 43.8 | 66.8 | 92.5 |  | 4.526911 | 5.61838 | 4.598483 | 4.914591 | 0.4985107
1 | 60 | 48.5 | 71.35 | 98.1 |  | 6.208846 | 7.246636 | 6.602491 | 6.685991 | 0.4277703
1.224745 | 90 | 50.15 | 52.65 | 99.25 |  | 6.799313 | 0.5546808 | 7.014028 | 4.789341 | 2.995639
1.414214 | 120 | 51.9 | 74.8 | 100.95 |  | 7.425565 | 8.481248 | 7.622388 | 7.843067 | 0.4583602
1.732051 | 180 | 53.75 | 77.6 | 102.3 |  | 8.087604 | 9.483252 | 8.105497 | 8.558784 | 0.6537384
2 | 240 | 57.85 | 79.45 | 105.1 |  | 9.554824 | 10.14529 | 9.107501 | 9.602538 | 0.4250172
2.44949 | 360 | 59.1 | 82.25 | 107.35 |  | 10.00215 | 11.14729 | 9.912683 | 10.35404 | 0.5621026
4.898979 | 1448 | 74.1 | 94.5 | 120 |  | 15.37003 | 15.53106 | 14.43959 | 15.11356 | 0.4810799
[5 empty] | Sorptivity | 3.123539 | 3.153355 | 2.887445
[6 empty] | general mean | 3.05478
[6 empty] | general std | 0.1456812
CRACKED-ADDitions
|  | Mass (gr) |  |  |  | Inflitration
| Time (min) | Prism 1 | Prism 2 | Prism 3 |  | Prism 1 | Prism 2 | Prism 3
0 | 0 | 94.65 | 86.4 | 90.1 |  | 0 | 0 | 0
0.2886751 | 5 | 97 | 90 | 94.3 |  | 0.8409676 | 1.288291 | 1.503006
0.4082483 | 10 | 101.85 | 93.25 | 98.35 |  | 2.576582 | 2.451331 | 2.952333
0.5773503 | 20 | 103.9 | 95.25 | 101.5 |  | 3.310192 | 3.167048 | 4.079588
0.7071068 | 30 | 106.25 | 95.6 | 103.85 |  | 4.151159 | 3.292299 | 4.920555
1 | 60 | 108.15 | 99.4 | 106.6 |  | 4.831091 | 4.652161 | 5.904666
1.224745 | 90 | 110.85 | 102.4 | 109.7 |  | 5.797309 | 5.725737 | 7.014028
1.414214 | 120 | 112.55 | 103.7 | 111.85 |  | 6.405668 | 6.190953 | 7.783424
1.732051 | 180 | 115.5 | 107.9 | 115.65 |  | 7.461351 | 7.693959 | 9.143287
2 | 240 | 118 | 109.75 | 117.85 |  | 8.355998 | 8.355998 | 9.930575
2.44949 | 360 | 121.65 | 109.75 | 117.85 |  | 9.662182 | 8.355998 | 9.930575
4.898979 | 1448 | 136.65 | 129.6 | 138.55 |  | 15.03006 | 15.45949 | 17.33825
[5 empty] | Sorptivity | 3.042378 | 3.074188 | 3.407601
CRACKED-ADDitions
|  | Mass (gr) |  |  |  | Inflitration
| Time (min) | Prism 4 | Prism 5 | Prism 6 |  | Prism 1 | Prism 2 | Prism 3
0 | 0 | 6.85 | 39.35 | 40.5 |  | 0 | 0 | 0 | 0 | 0
0.2886751 | 5 | 10.1 | 43.05 | 46.15 |  | 1.16304 | 1.324077 | 2.021901 | 1.35688 | 0.3589628
0.4082483 | 10 | 13.95 | 45.9 | 48.85 |  | 2.540796 | 2.343974 | 2.988119 | 2.642189 | 0.2435163
0.5773503 | 20 | 17.5 | 50.65 | 50.65 |  | 3.811194 | 4.043802 | 3.632265 | 3.674015 | 0.3442807
0.7071068 | 30 | 19.05 | 55.5 | 56.85 |  | 4.365875 | 5.779416 | 5.850988 | 4.726715 | 0.9063445
1 | 60 | 22.15 | 61.65 | 59.7 |  | 5.475236 | 7.980246 | 6.870885 | 5.952381 | 1.164309
1.224745 | 90 | 23.55 | 69.75 | 61.75 |  | 5.976238 | 10.8789 | 7.604495 | 7.166118 | 1.796488
1.414214 | 120 | 25.3 | 67.95 | 65.05 |  | 6.602491 | 10.23476 | 8.785428 | 7.66712 | 1.458347
1.732051 | 180 | 26.95 | 72.65 | 68.05 |  | 7.192957 | 11.91669 | 9.859004 | 8.877875 | 1.659046
2 | 240 | 29.85 | 75.75 | 69.85 |  | 8.230747 | 13.02605 | 10.50315 | 9.733753 | 1.709064
2.44949 | 360 | 31.65 | 78.45 | 71.15 |  | 8.874893 | 13.99227 | 10.96837 | 10.29738 | 1.845395
4.898979 | 1448 | 49.5 | 93.55 | 87.3 |  | 15.26267 | 19.39593 | 16.74778 | 16.53903 | 1.522921
[5 empty] | Sorptivity | 2.973229 | 4.088734 | 3.318863
[6 empty] | general mean | 3.317499
[6 empty] | general std | 0.4138449
Note on B31: Measure accordingly and insert value of the width of the area around the notch left uncovered by tape
Note on B49: (~24 hours)

## 3m healing
Sorptivity measurement prisms at 3 months from cracking
RRT x | XXX University
Casting day | dd/mm/yyyy
Cracking day | dd/mm/yyyy
Measuring day | dd/mm/yyyy
CRACKED-REF |  |  | CRACKED-ADDitions
Prism 1 | ! Distances in µm! |  | Prism 1 | ! Distances in µm!
Loc 1 |  |  | Loc 1
Loc 2 |  |  | Loc 2
Loc 3 |  |  | Loc 3
Loc 4 |  |  | Loc 4
Prism 2 |  |  | Prism 2
Loc 1 |  |  | Loc 1
Loc 2 |  |  | Loc 2
Loc 3 |  |  | Loc 3
Loc 4 |  |  | Loc 4
Prism 3 |  |  | Prism 3
Loc 1 |  |  | Loc 1
Loc 2 |  |  | Loc 2
Loc 3 |  |  | Loc 3
Loc 4 |  |  | Loc 4
general mean | #DIV/0! |  | general mean | #DIV/0!
general std | #DIV/0! |  | general std | #DIV/0!
Notch depth (mm)
Notch area width (mm)
Sample width (mm)
Area (mm2)
UNCRACKED-REF
|  | Mass (gr) |  |  |  | Inflitration
| Time (min) | Prism 1 | Prism 2 | Prism 3 |  | Prism 1 | Prism 2 | Prism 3
0 | 0 |  |  |  |  | #DIV/0! | #DIV/0! | #DIV/0!
1 | 1 |  |  |  |  | #DIV/0! | #DIV/0! | #DIV/0!
4 | 16 |  |  |  |  | #DIV/0! | #DIV/0! | #DIV/0!
5 | 25 |  |  |  |  | #DIV/0! | #DIV/0! | #DIV/0!
6 | 36 |  |  |  |  | #DIV/0! | #DIV/0! | #DIV/0!
7 | 49 |  |  |  |  | #DIV/0! | #DIV/0! | #DIV/0!
8 | 64 |  |  |  |  | #DIV/0! | #DIV/0! | #DIV/0!
9 | 81 |  |  |  |  | #DIV/0! | #DIV/0! | #DIV/0!
10 | 100 |  |  |  |  | #DIV/0! | #DIV/0! | #DIV/0!
11 | 121 |  |  |  |  | #DIV/0! | #DIV/0! | #DIV/0!
12 | 144 |  |  |  |  | #DIV/0! | #DIV/0! | #DIV/0!
13 | 169 |  |  |  |  | #DIV/0! | #DIV/0! | #DIV/0!
14 | 196 |  |  |  |  | #DIV/0! | #DIV/0! | #DIV/0!
15 | 225 |  |  |  |  | #DIV/0! | #DIV/0! | #DIV/0!
16 | 256 |  |  |  |  | #DIV/0! | #DIV/0! | #DIV/0!
17 | 1448 |  |  |  |  | #DIV/0! | #DIV/0! | #DIV/0!
[5 empty] | Sorptivity | #DIV/0! | #DIV/0! | #DIV/0!
[6 empty] | general mean | #DIV/0!
[6 empty] | general std | #DIV/0!
CRACKED-REF
|  | Mass (gr) |  |  |  | Inflitration
| Time (min) | Prism 1 | Prism 2 | Prism 3 |  | Prism 1 | Prism 2 | Prism 3
0 | 0 |  |  |  |  | #DIV/0! | #DIV/0! | #DIV/0!
1 | 1 |  |  |  |  | #DIV/0! | #DIV/0! | #DIV/0!
4 | 16 |  |  |  |  | #DIV/0! | #DIV/0! | #DIV/0!
5 | 25 |  |  |  |  | #DIV/0! | #DIV/0! | #DIV/0!
6 | 36 |  |  |  |  | #DIV/0! | #DIV/0! | #DIV/0!
7 | 49 |  |  |  |  | #DIV/0! | #DIV/0! | #DIV/0!
8 | 64 |  |  |  |  | #DIV/0! | #DIV/0! | #DIV/0!
9 | 81 |  |  |  |  | #DIV/0! | #DIV/0! | #DIV/0!
10 | 100 |  |  |  |  | #DIV/0! | #DIV/0! | #DIV/0!
11 | 121 |  |  |  |  | #DIV/0! | #DIV/0! | #DIV/0!
12 | 144 |  |  |  |  | #DIV/0! | #DIV/0! | #DIV/0!
13 | 169 |  |  |  |  | #DIV/0! | #DIV/0! | #DIV/0!
14 | 196 |  |  |  |  | #DIV/0! | #DIV/0! | #DIV/0!
15 | 225 |  |  |  |  | #DIV/0! | #DIV/0! | #DIV/0!
16 | 256 |  |  |  |  | #DIV/0! | #DIV/0! | #DIV/0!
17 | 1448 |  |  |  |  | #DIV/0! | #DIV/0! | #DIV/0!
[5 empty] | Sorptivity | #DIV/0! | #DIV/0! | #DIV/0!
[6 empty] | general mean | #DIV/0!
[6 empty] | general std | #DIV/0!
UNCRACKED-ADDitions
|  | Mass (gr) |  |  |  | Inflitration
| Time (min) | Prism 1 | Prism 2 | Prism 3 |  | Prism 1 | Prism 2 | Prism 3
0 | 0 |  |  |  |  | #DIV/0! | #DIV/0! | #DIV/0!
1 | 1 |  |  |  |  | #DIV/0! | #DIV/0! | #DIV/0!
2
3
4 | 16 |  |  |  |  | #DIV/0! | #DIV/0! | #DIV/0!
5 | 25 |  |  |  |  | #DIV/0! | #DIV/0! | #DIV/0!
6 | 36 |  |  |  |  | #DIV/0! | #DIV/0! | #DIV/0!
7 | 49 |  |  |  |  | #DIV/0! | #DIV/0! | #DIV/0!
8 | 64 |  |  |  |  | #DIV/0! | #DIV/0! | #DIV/0!
9 | 81 |  |  |  |  | #DIV/0! | #DIV/0! | #DIV/0!
10 | 100 |  |  |  |  | #DIV/0! | #DIV/0! | #DIV/0!
11 | 121 |  |  |  |  | #DIV/0! | #DIV/0! | #DIV/0!
12 | 144 |  |  |  |  | #DIV/0! | #DIV/0! | #DIV/0!
13 | 169 |  |  |  |  | #DIV/0! | #DIV/0! | #DIV/0!
14 | 196 |  |  |  |  | #DIV/0! | #DIV/0! | #DIV/0!
15 | 225 |  |  |  |  | #DIV/0! | #DIV/0! | #DIV/0!
16 | 256 |  |  |  |  | #DIV/0! | #DIV/0! | #DIV/0!
17 | 1448 |  |  |  |  | #DIV/0! | #DIV/0! | #DIV/0!
[5 empty] | Sorptivity | #DIV/0! | #DIV/0! | #DIV/0!
[6 empty] | general mean | #DIV/0!
[6 empty] | general std | #DIV/0!
CRACKED-ADDitions
|  | Mass (gr) |  |  |  | Inflitration
| Time (min) | Prism 1 | Prism 2 | Prism 3 |  | Prism 1 | Prism 2 | Prism 3
0 | 0 |  |  |  |  | #DIV/0! | #DIV/0! | #DIV/0!
1 | 1 |  |  |  |  | #DIV/0! | #DIV/0! | #DIV/0!
[6 empty] | #DIV/0! | #DIV/0! | #DIV/0!
[6 empty] | #DIV/0! | #DIV/0! | #DIV/0!
4 | 16 |  |  |  |  | #DIV/0! | #DIV/0! | #DIV/0!
5 | 25 |  |  |  |  | #DIV/0! | #DIV/0! | #DIV/0!
6 | 36 |  |  |  |  | #DIV/0! | #DIV/0! | #DIV/0!
7 | 49 |  |  |  |  | #DIV/0! | #DIV/0! | #DIV/0!
8 | 64 |  |  |  |  | #DIV/0! | #DIV/0! | #DIV/0!
9 | 81 |  |  |  |  | #DIV/0! | #DIV/0! | #DIV/0!
10 | 100 |  |  |  |  | #DIV/0! | #DIV/0! | #DIV/0!
11 | 121 |  |  |  |  | #DIV/0! | #DIV/0! | #DIV/0!
12 | 144 |  |  |  |  | #DIV/0! | #DIV/0! | #DIV/0!
13 | 169 |  |  |  |  | #DIV/0! | #DIV/0! | #DIV/0!
14 | 196 |  |  |  |  | #DIV/0! | #DIV/0! | #DIV/0!
15 | 225 |  |  |  |  | #DIV/0! | #DIV/0! | #DIV/0!
16 | 256 |  |  |  |  | #DIV/0! | #DIV/0! | #DIV/0!
17 | 1448 |  |  |  |  | #DIV/0! | #DIV/0! | #DIV/0!
[5 empty] | Sorptivity | #DIV/0! | #DIV/0! | #DIV/0!
[6 empty] | general mean | #DIV/0!
[6 empty] | general std | #DIV/0!
Note on B31: Measure accordingly and insert value of the width of the area around the notch left uncovered by tape
Note on B55: (~24 hours)

## 6m healing
Sorptivity measurement prisms at 6 months from cracking
RRT x | Lab 9
Removing from water | 2020-06-24
Measuring day | 2020-07-15
| 2019-11-21 | 222
CRACKED-REF |  |  | CRACKED-ADDitions
Prism 1 | ! Distances in µm! |  | Prism 1 | ! Distances in µm! |  | Prism 4 | ! Distances in µm!
Loc 1 | 57 |  | Loc 1 | 52 |  | Loc 1 | 148
Loc 2 | 88 |  | Loc 2 | 49 |  | Loc 2 | 182
Loc 3 | 129 |  | Loc 3 | 64 |  | Loc 3 | 172
Loc 4 | 80 |  | Loc 4 | 44 |  | Loc 4 | 173
Prism 2 |  |  | Prism 2 |  |  | Prism 5
Loc 1 | 94 |  | Loc 1 | 82 |  | Loc 1 | 201
Loc 2 | 116 |  | Loc 2 | 39 |  | Loc 2 | 168
Loc 3 | 113 |  | Loc 3 | 95 |  | Loc 3 | 222
Loc 4 | 80 |  | Loc 4 | 86 |  | Loc 4 | 221
Prism 3 |  |  | Prism 3 |  |  | Prism 6
Loc 1 | 298 |  | Loc 1 | 201 |  | Loc 1 | 108
Loc 2 | 322 |  | Loc 2 | 195 |  | Loc 2 | 188
Loc 3 | 234 |  | Loc 3 | 175 |  | Loc 3 | 158
Loc 4 | 222 |  | Loc 4 | 205 |  | Loc 4 | 138
general mean | 152.75 |  | general mean | 140.25
general std | 91.46895 |  | general std | 61.53984
Notch depth (mm) | 7
Notch area width (mm) | 28
Sample width (mm) | 100
Area (mm2) | 2800
UNCRACKED-REF
|  | Mass (gr) |  |  |  | Inflitration
| Time (min) | Prism 1 | Prism 2 | Prism 3 |  | Prism 1 | Prism 2 | Prism 3
0 | 0 | 86.4 | 84.9 | 23.7 |  | 0 | 0 | 0 | 0 | 0
0.2886751 | 5 | 90.1 | 91 | 25.1 |  | 1.324077 | 2.182937 | 0.501002 | 1.336005 | 0.686699
0.4082483 | 10 | 93.05 | 98.85 | 27.3 |  | 2.37976 | 4.992127 | 1.288291 | 2.886726 | 1.553997
0.5773503 | 20 | 96.25 | 103.05 | 29.6 |  | 3.524907 | 6.495133 | 2.111366 | 4.043802 | 1.826891
0.7071068 | 30 | 100.6 | 107.55 | 31.65 |  | 5.081592 | 8.105497 | 2.844976 | 5.344021 | 2.155601
1 | 60 | 111.5 | 114.9 | 41.3 |  | 8.98225 | 10.73576 | 6.298311 | 8.672106 | 1.824806
1.224745 | 90 | 121.55 | 121.7 | 44.5 |  | 12.57873 | 13.1692 | 7.443458 | 11.06379 | 2.571288
1.414214 | 120 | 130.7 | 126.75 | 49.2 |  | 15.85313 | 14.97638 | 9.125394 | 13.3183 | 2.986363
1.732051 | 180 | 145.4 | 134.65 | 55.25 |  | 21.11366 | 17.80346 | 11.29044 | 16.73585 | 4.080747
2 | 240 | 156.25 | 140.5 | 61.25 |  | 24.99642 | 19.89694 | 13.43759 | 19.44365 | 4.729746
2.44949 | 360 | 171.85 | 151 | 69.85 |  | 30.57902 | 23.65445 | 16.51517 | 23.58288 | 5.741762
4.898979 | 1448 | 222 | 194.25 | 105.5 |  | 48.52562 | 39.13184 | 29.27283 | 38.97676 | 7.860684
[5 empty] | Sorptivity | 6.121882 | 4.421465 | 3.286263
[6 empty] | general mean | 4.60987
[6 empty] | general std | 1.427167
CRACKED-REF
|  | Mass (gr) |  |  |  | Inflitration
| Time (min) | Prism 1 | Prism 2 | Prism 3 |  | Prism 1 | Prism 2 | Prism 3
0 | 0 | 44 | 11 | 76.45 |  | 0 | 0 | 0 | 0 | 0
0.2886751 | 5 | 47.85 | 18.85 | 84.5 |  | 1.377756 | 2.80919 | 2.880762 | 2.355902 | 0.6922711
0.4082483 | 10 | 49.35 | 23.95 | 90.75 |  | 1.914543 | 4.634269 | 5.117378 | 3.88873 | 1.409825
0.5773503 | 20 | 51.35 | 29.65 | 95 |  | 2.630261 | 6.674062 | 6.638277 | 5.3142 | 1.897888
0.7071068 | 30 | 52.8 | 34.4 | 99.95 |  | 3.149155 | 8.373891 | 8.409676 | 6.644241 | 2.471442
1 | 60 | 57.25 | 44.2 | 109.45 |  | 4.741626 | 11.8809 | 11.80933 | 9.477288 | 3.348746
1.224745 | 90 | 59.4 | 50.55 | 117.65 |  | 5.511022 | 14.15331 | 14.74377 | 11.46937 | 4.220077
1.414214 | 120 | 60.7 | 57.35 | 124.5 |  | 5.976238 | 16.58674 | 17.1951 | 13.2527 | 5.151223
1.732051 | 180 | 63.1 | 67.8 | 136.75 |  | 6.835099 | 20.32637 | 21.57887 | 16.24678 | 6.674678
2 | 240 | 64.85 | 76.6 | 145.9 |  | 7.461351 | 23.47552 | 24.85328 | 18.59672 | 7.893957
2.44949 | 360 | 68.75 | 92.2 | 159.6 |  | 8.857 | 29.05812 | 29.75594 | 22.55702 | 9.691564
4.898979 | 1448 | 81 | 135.6 | 206.6 |  | 13.24077 | 44.58918 | 46.57529 | 34.80175 | 15.26746
[5 empty] | Sorptivity | 2.70564 | 9.45435 | 9.886708
[6 empty] | general mean | 7.348899
[6 empty] | general std | 4.026987
CRACKED-ADDitions
|  | Mass (gr) |  |  |  | Inflitration
| Time (min) | Prism 1 | Prism 2 | Prism 3 |  | Prism 1 | Prism 2 | Prism 3
0 | 0 | 30.65 | 36.05 | 14.6 |  | 0 | 0 | 0
0.2886751 | 5 | 35.25 | 40.9 | 20.45 |  | 1.646149 | 1.735614 | 2.093473
0.4082483 | 10 | 37.85 | 43.9 | 25.55 |  | 2.576582 | 2.80919 | 3.918551
0.5773503 | 20 | 41.95 | 47.7 | 29.25 |  | 4.043802 | 4.169052 | 5.242628
0.7071068 | 30 | 47.1 | 52.25 | 34.45 |  | 5.886774 | 5.797309 | 7.103493
1 | 60 | 58.8 | 60.6 | 46.5 |  | 10.07372 | 8.785428 | 11.41569
1.224745 | 90 | 67.65 | 66.65 | 54.7 |  | 13.24077 | 10.95047 | 14.35013
1.414214 | 120 | 74.6 | 72.6 | 62.8 |  | 15.72788 | 13.07973 | 17.24878
1.732051 | 180 | 86.2 | 81.85 | 75.4 |  | 19.87904 | 16.38992 | 21.7578
2 | 240 | 96.25 | 88.85 | 86.7 |  | 23.47552 | 18.89493 | 25.8016
2.44949 | 360 | 113.65 | 100.6 | 105.25 |  | 29.70226 | 23.09977 | 32.43988
4.898979 | 1448 | 190.8 | 163.2 | 196.15 |  | 57.31105 | 45.50172 | 64.96922
[5 empty] | Sorptivity | 12.20202 | 9.517643 | 13.62444
CRACKED-ADDitions
|  | Mass (gr) |  |  |  | Inflitration
| Time (min) | Prism 4 | Prism 5 | Prism 6 |  | Prism 1 | Prism 2 | Prism 3
0 | 0 | 64.8 | 77.4 | 77.85 |  | 0 | 0 | 0 | 0 | 0
0.2886751 | 5 | 70.1 | 82.4 | 83.85 |  | 1.89665 | 1.789293 | 2.147151 | 1.884722 | 0.1829595
0.4082483 | 10 | 75.05 | 88.9 | 87.75 |  | 3.66805 | 4.115374 | 3.5428 | 3.438424 | 0.5614139
0.5773503 | 20 | 79.6 | 94.45 | 91.1 |  | 5.296307 | 6.101489 | 4.741626 | 4.932484 | 0.7075944
0.7071068 | 30 | 84.2 | 100.35 | 95.65 |  | 6.942456 | 8.212854 | 6.369883 | 6.718795 | 0.8259707
1 | 60 | 93.3 | 112.45 | 105.15 |  | 10.19897 | 12.54294 | 9.769539 | 10.46438 | 1.207625
1.224745 | 90 | 100.95 | 120.45 | 112.25 |  | 12.93659 | 15.40581 | 12.31033 | 13.19902 | 1.420758
1.414214 | 120 | 107.45 | 128.6 | 118.5 |  | 15.26267 | 18.32236 | 14.54695 | 15.69806 | 1.715753
1.732051 | 180 | 116.95 | 141.8 | 128.1 |  | 18.66232 | 23.04609 | 17.98239 | 19.6196 | 2.251211
2 | 240 | 125.35 | 153.4 | 137.25 |  | 21.66834 | 27.19725 | 21.2568 | 23.04907 | 2.808951
2.44949 | 360 | 138.7 | 170.65 | 151.2 |  | 26.44575 | 33.37031 | 26.24893 | 28.55115 | 3.631393
4.898979 | 1448 | 205.45 | 256.95 | 223.75 |  | 50.33281 | 64.25351 | 52.21157 | 55.76331 | 7.148815
[5 empty] | Sorptivity | 10.51984 | 13.5133 | 10.87385
[6 empty] | general mean | 11.70852
[6 empty] | general std | 1.678158
Note on B31: Measure accordingly and insert value of the width of the area around the notch left uncovered by tape

## SUMMARY RESULTS
Sorptivity values prisms summary of results
RRT x | Lab 9
Casting day | 2019-05-31
Cracking day | 2019-11-21
|  | CRACKED-REF |  | UNCRACKED-REF |  | CRACKED-ADDitions
|  | general mean | stdv | general mean | srdv | general mean | stdv
| 0 days of healing | 5.468682 | 0.6824279 | 4.835371 | 0.9581792 | 5.986966 | 1.162408
| 28 days of healing | 3.05478 | 0.1456812 | 2.918601 | 0.1117302 | 3.317499 | 0.4138449
3 months of healing
| 6 months of healing | 9.45435 | 7.348899 | 4.60987 | 1.427167 | 11.70852 | 1.678158
|  | Mean | stdv | Mean | stdv | Mean | stdv
| SE% | 192.9%
3 months of healing | RelativeSE% | -44.14% |  | -39.64% |  | -44.59%
6 months of healing | RelativeSE% | 130.5% |  | -7.726% |  | 172.5% |  | Increase in observed sorptivity compared to 0->28days