## Cracks - REF
Crack width measurement REF specimens water permeability test
RRT group |  | RRT 2
Lab 9
Casting day |  | 2019-05-31
Cracking day |  | 2019-12-11 |  | 194 | days old at cracking |  |  |  |  | ! Distances in µm!
Measuring day | 2019-12-12 |  | 2020-01-14 |  | 2020-03-12 |  | 2020-06-24 |  |  | 1 | days after crack | 34 | days after crack | 92 | days after crack | 196 | days after crack
| 1 | days after crack | 34 | days after crack | 92 | days after crack | 196 | days after crack | [9 empty] | Crack closing efficiency
REF - 1 | REF2-2 |  |  |  | REF2-2 |  |  |  |  | MEAN | STD | MEAN | STD | MEAN | STD | MEAN | STD | days after crack | 34 | 92 | 196
Loc 1 | 64 |  | 35 | [5 empty] | REF - 1 | 170.1667 | 57.06984 | 131.1667 | 55.59287 |  |  |  |  | 1 | 22.92%
Loc 2 | 146 |  | 102 | [5 empty] | REF - 2 | 249.5 | 73.00068 | 216.6667 | 81.68884 |  |  |  |  | 2 | 13.16%
Loc 3 | 196 |  | 165 | [5 empty] | REF - 3 | 132.8333 | 26.26341 | 114.1667 | 33.30115 | 71.66667 | 50.04265 | 54.16667 | 48.53212 | 3 | 14.05% | 46.05% | 59.22%
Loc 4 | 209 |  | 175 | [5 empty] | REF - 4 | 247.8333 | 65.7888 | 216 | 25.02998 | 124.8333 | 19.74251 | 65.5 | 36.17596 | 4 | 12.84% | 49.63% | 73.57%
Loc 5 | 210 |  | 179 | [5 empty] | REF - 5 | 122.3333 | 29.04938 | 104.8 | 27.12379 | 78.2 | 14.00714 | 0 | 0 | 5 | 14.33% | 36.08% | 100%
Loc 6 | 196 |  | 131 | [5 empty] | REF - 6 | 149.8 | 33.08625 | 133 | 25.91332 |  |  |  |  | 6 | 11.21%
general mean | 170.1667 |  | 131.1667 |  | #DIV/0! |  | #DIV/0! |  | REF - 7 | 158.6667 | 38.14534 | 143.6667 | 34.61021 | 130.3333 | 15.09525 | 47.83333 | 32.78719 | 7 | 9.454% | 17.86% | 69.85%
general std | 57.06984 |  | 55.59287 |  | #DIV/0! |  | #DIV/0! |  | REF - 8 | 157.5 | 68.55873 | 133.8333 | 63.269 | 105.3333 | 63.86131 | 71.2 | 68.26615 | 8 | 15.03% | 33.12% | 54.79%
[9 empty] | REF - 9 | 122.6667 | 28.76572 | 107.5 | 40.49074 | 101 | 46.09989 | 74.16667 | 58.21471 | 9 | 12.36% | 17.66% | 39.54%
REF - 2 | REF1-2 |  |  |  | REF1-2 |  |  |  | Mean | 167.9222 |  | 144.5333 |  | 101.8944 |  | 52.14444 |  | Mean | 13.93% | 33.4% | 66.16%
Loc 1 | 208 |  | 178
Loc 2 | 256 |  | 229 | [5 empty] | Min | 122.3333 |  | 104.8 |  | 71.66667 |  | 0 |  | Min | 9.454% | 17.66% | 0%
Loc 3 | 167 |  | 101 | [5 empty] | Max | 249.5 |  | 216.6667 |  | 130.3333 |  | 74.16667 |  | Max | 22.92% | 49.63% | 100%
Loc 4 | 348 |  | 319 | [5 empty] | ∆ | 127.1667 |  | 111.8667 |  | 58.66667 |  | 74.16667 |  | ∆ | 0.1346493 | 0.3196708 | 1
Loc 5 | 323 |  | 296
Loc 6 | 195 |  | 177
general mean | 249.5 |  | 216.6667 |  | #DIV/0! |  | #DIV/0!
general std | 73.00068 |  | 81.68884 |  | #DIV/0! |  | #DIV/0!
REF - 3 | REF1-3
Loc 1 | 161 |  | 144 |  | 130 |  | 114
Loc 2 | 163 |  | 154 |  | 123 |  | 102
Loc 3 | 115 |  | 60 |  | 35 |  | 0
Loc 4 | 143 |  | 112 |  | 72 |  | 59
Loc 5 | 103 |  | 103 |  | 70 |  | 50
Loc 6 | 112 |  | 112 |  | 0 |  | 0
general mean | 132.8333 |  | 114.1667 |  | 71.66667 |  | 54.16667
general std | 26.26341 |  | 33.30115 |  | 50.04265 |  | 48.53212
REF - 4 | REF3-2
Loc 1 | 172 |  | 242 |  | 148 |  | 100
Loc 2 | 248 |  | 206 |  | 120 |  | 63
Loc 3 | 232 |  | 184 |  | 114 |  | 66
Loc 4 | 319 |  | 207 |  | 148 |  | 98
Loc 5 | 330 |  | 241 |  | 121 |  | 66
Loc 6 | 186 |  |  |  | 98 |  | 0
general mean | 247.8333 |  | 216 |  | 124.8333 |  | 65.5
general std | 65.7888 |  | 25.02998 |  | 19.74251 |  | 36.17596
REF - 5 | REF3-3
Loc 1 | 90 |  | 72 |  | 71 |  | 0
Loc 2 | 173 |  | 146 |  | 98 |  | 0
Loc 3 | 131 |  | 111 |  | 74 |  | 0
Loc 4 | 101
Loc 5 | 125 |  | 101 |  | 62
Loc 6 | 114 |  | 94 |  | 86 |  | 0
general mean | 122.3333 |  | 104.8 |  | 78.2 |  | 0
general std | 29.04938 |  | 27.12379 |  | 14.00714 |  | 0
REF - 6 | REF4-2 |  |  |  | REF4-2
Loc 1 | 125 |  | 119
Loc 2 | 188 |  | 165
Loc 3 | 112 |  | 102
Loc 4 | 145 |  | 125
Loc 5 | 179 |  | 154
Loc 6
general mean | 149.8 |  | 133 |  | #DIV/0! |  | #DIV/0!
general std | 33.08625 |  | 25.91332 |  | #DIV/0! |  | #DIV/0!
REF - 7 | REF4-3
Loc 1 | 136 |  | 118 |  | 109 |  | 76
Loc 2 | 226 |  | 209 |  | 154 |  | 84
Loc 3 | 178 |  | 154 |  | 138 |  | 44
Loc 4 | 135 |  | 131 |  | 123 |  | 40
Loc 5 | 123 |  | 118 |  | 131 |  | 43
Loc 6 | 154 |  | 132 |  | 127 |  | 0
general mean | 158.6667 |  | 143.6667 |  | 130.3333 |  | 47.83333
general std | 38.14534 |  | 34.61021 |  | 15.09525 |  | 32.78719
REF - 8 | REF4-1
Loc 1 | 220 |  | 189 |  | 178 |  | 128
Loc 2 | 256 |  | 220 |  | 187 |  | 146
Loc 3 | 167 |  | 156 |  | 100 |  | 82
Loc 4 | 101 |  | 89 |  | 78 |  | 0
Loc 5 | 108 |  | 76 |  | 33
Loc 6 | 93 |  | 73 |  | 56 |  | 0
general mean | 157.5 |  | 133.8333 |  | 105.3333 |  | 71.2
general std | 68.55873 |  | 63.269 |  | 63.86131 |  | 68.26615
REF - 9 | REF3-1
Loc 1 | 131 |  | 130 |  | 131 |  | 69
Loc 2 | 173 |  | 173 |  | 172 |  | 162
Loc 3 | 90 |  | 71 |  | 59 |  | 12
Loc 4 | 114 |  | 95 |  | 85 |  | 68
Loc 5 | 125 |  | 112 |  | 109 |  | 111
Loc 6 | 103 |  | 64 |  | 50 |  | 23
general mean | 122.6667 |  | 107.5 |  | 101 |  | 74.16667
general std | 28.76572 |  | 40.49074 |  | 46.09989 |  | 58.21471
Note on D10: 28 days (+1)
Note on F10: 3 months (84 days + 1)
Note on H10: 6 months (168+1 days)

## Cracks - ADDS
Crack width measurement ADD(itioned) specimens water permeability test
RRT group |  | RRT 2
Casting day |  | 2019-05-31
Cracking day |  | 2019-12-11 |  | 194 | days old at cracking |  |  |  |  | ! Distances in µm!
Measuring day | 2019-12-12 |  | 2020-01-14 |  | 2020-03-12 |  | 2020-06-24 |  |  | 1 | days after crack | 34 | days after crack | 92 | days after crack | 196 | days after crack
| 1 | days after crack | 34 | days after crack | 92 | days after crack | 196 | days after crack | [9 empty] | Crack closing efficiency
ADDS - 1 | H1-1 | [8 empty] | MEAN | STD | MEAN | STD | MEAN | STD | MEAN | STD | days after crack | 34 | 92 | 196
Loc 1 | 251 |  | 255 |  | 172 |  | 167 |  | ADDS - 1 | 227.8333 | 75.74541 | 186.6667 | 66.50915 | 147.4 | 86.12665 | 72.5 | 65.08687 | 1 | 18.07% | 35.3% | 68.18%
Loc 2 | 313 |  | 260 |  | 244 |  | 107 |  | ADDS - 2 | 182.1667 | 51.86682 | 155.1667 | 50.16539 | 128.6 | 46.34436 | 70.4 | 58.77755 | 2 | 14.82% | 29.41% | 61.35%
Loc 3 | 268 |  | 201 |  | 180 |  | 95 |  | ADDS - 3 | 177.5 | 51.14196 | 149.6 | 67.81814 | #DIV/0! | #DIV/0! | #DIV/0! | #DIV/0! | 3 | 15.72%
Loc 4 | 166 |  | 149 |  | 129 |  | 66 |  | ADDS - 4 | 187.3333 | 51.3368 | 177 | 54.68089 | 154.5 | 49.25343 | 33.33333 | 20.49065 | 4 | 5.516% | 17.53% | 82.21%
Loc 5 | 261 |  | 169 |  | 12 |  | 0 |  | ADDS - 5 | 200 | 53.16014 | 185.3333 | 64.47222 | 145.1667 | 77.87533 | 69.5 | 59.54746 | 5 | 7.333% | 27.42% | 65.25%
Loc 6 | 108 |  | 86 |  |  |  | 0 |  | ADDS - 6 | 176.1667 | 61.04234 | 123.5 | 67.77273 | #DIV/0! | #DIV/0! | #DIV/0! | #DIV/0! | 6 | 29.9%
general mean | 227.8333 |  | 186.6667 |  | 147.4 |  | 72.5 |  | ADDS - 7 | 238.3333 | 33.32066 | 201.5 | 40.678 | 186.6667 | 53.77236 | 59.33333 | 68.71002 | 7 | 15.45% | 21.68% | 75.1%
general std | 75.74541 |  | 66.50915 |  | 86.12665 |  | 65.08687 |  | ADDS - 8 | 208 | 21.82659 | 182.8333 | 32.36922 | 158.5 | 42.19834 | 30.83333 | 48.24195 | 8 | 12.1% | 23.8% | 85.18%
[9 empty] | ADDS - 9 | 218.1667 | 54.7409 | 157.8333 | 57.15739 | 145 | 63.82163 | 28.83333 | 44.99074 | 9 | 27.65% | 33.54% | 86.78%
ADDS - 2 | H1-2 | [7 empty] | Mean | 201.7222 |  | 168.8259 |  | 152.2619 |  | 52.10476 |  | Mean | 16.28% | 26.95% | 74.86%
Loc 1 | 213 |  | 197 |  | 127 |  | 50
Loc 2 | 273 |  | 232 |  | 200 |  | 150 |  | Min | 176.1667 |  | 123.5 |  | 128.6 |  | 28.83333 |  | Min | 5.516% | 17.53% | 61.35%
Loc 3 | 144 |  | 154 |  | 132 |  | 108 |  | Max | 238.3333 |  | 201.5 |  | 186.6667 |  | 72.5 |  | Max | 29.9% | 35.3% | 86.78%
Loc 4 | 160 |  | 119 |  | 112 |  | 44 |  | ∆ | 62.16667 |  | 78 |  | 58.06667 |  | 43.66667 |  | ∆ | 24.38% | 17.78% | 25.43%
Loc 5 | 166 |  | 127 |  | 72 |  | 0
Loc 6 | 137 |  | 102
general mean | 182.1667 |  | 155.1667 |  | 128.6 |  | 70.4
general std | 51.86682 |  | 50.16539 |  | 46.34436 |  | 58.77755
ADDS - 3 | H1-3 |  |  |  | H1-3
Loc 1 | 120 |  | 206
Loc 2 | 149 |  | 237
Loc 3 | 175 |  | 120
Loc 4 | 142 |  | 83
Loc 5 | 241 |  | 102
Loc 6 | 238
general mean | 177.5 |  | 149.6 |  | #DIV/0! |  | #DIV/0!
general std | 51.14196 |  | 67.81814 |  | #DIV/0! |  | #DIV/0!
ADDS - 4 | H2-1
Loc 1 | 219 |  | 218 |  | 166 |  | 40
Loc 2 | 245 |  | 239 |  | 229 |  | 0
Loc 3 | 225 |  | 211 |  | 153 |  | 63
Loc 4 | 182 |  | 165 |  | 178 |  | 38
Loc 5 | 127 |  | 127 |  | 106 |  | 32
Loc 6 | 126 |  | 102 |  | 95 |  | 27
general mean | 187.3333 |  | 177 |  | 154.5 |  | 33.33333
general std | 51.3368 |  | 54.68089 |  | 49.25343 |  | 20.49065
ADDS - 5 | H2-2
Loc 1 | 202 |  | 248 |  | 95 |  | 49
Loc 2 | 283 |  | 278 |  | 260 |  | 45
Loc 3 | 194 |  | 130 |  | 132 |  | 146
Loc 4 | 170 |  | 181 |  | 179 |  | 0
Loc 5 | 226 |  | 155 |  | 172 |  | 140
Loc 6 | 125 |  | 120 |  | 33 |  | 37
general mean | 200 |  | 185.3333 |  | 145.1667 |  | 69.5
general std | 53.16014 |  | 64.47222 |  | 77.87533 |  | 59.54746
ADDS - 6 | H2-3 |  |  |  | H2-3
Loc 1 | 191 |  | 209
Loc 2 | 212 |  | 158
Loc 3 | 202 |  | 72
Loc 4 | 103 |  | 84
Loc 5 | 100 |  | 135
Loc 6 | 249 |  | 83
general mean | 176.1667 |  | 123.5 |  | #DIV/0! |  | #DIV/0!
general std | 61.04234 |  | 67.77273 |  | #DIV/0! |  | #DIV/0!
ADDS - 7 | H3-1
Loc 1 | 245 |  | 248 |  | 209 |  | 78
Loc 2 | 245 |  | 177 |  | 142 |  | 140
Loc 3 | 180 |  | 165 |  | 225 |  | 138
Loc 4 | 225 |  | 154 |  | 123 |  | 0
Loc 5 | 277 |  | 233 |  | 159 |  | 0
Loc 6 | 258 |  | 232 |  | 262 |  | 0
general mean | 238.3333 |  | 201.5 |  | 186.6667 |  | 59.33333
general std | 33.32066 |  | 40.678 |  | 53.77236 |  | 68.71002
ADDS - 8 | H3-2
Loc 1 | 201 |  | 204 |  | 135 |  | 63
Loc 2 | 246 |  | 191 |  | 177 |  | 0
Loc 3 | 185 |  | 187 |  | 200 |  | 122
Loc 4 | 218 |  | 196 |  | 187 |  | 0
Loc 5 | 206 |  | 201 |  | 167 |  | 0
Loc 6 | 192 |  | 118 |  | 85 |  | 0
general mean | 208 |  | 182.8333 |  | 158.5 |  | 30.83333
general std | 21.82659 |  | 32.36922 |  | 42.19834 |  | 48.24195
ADDS - 9 | H3-3
Loc 1 | 166 |  | 119 |  | 120 |  | 0
Loc 2 | 325 |  | 272 |  | 135 |  | 78
Loc 3 | 207 |  | 148 |  | 272 |  | 95
Loc 4 | 196 |  | 132 |  | 127 |  | 0
Loc 5 | 209 |  | 127 |  | 123 |  | 0
Loc 6 | 206 |  | 149 |  | 93 |  | 0
general mean | 218.1667 |  | 157.8333 |  | 145 |  | 28.83333
general std | 54.7409 |  | 57.15739 |  | 63.82163 |  | 44.99074
Note on D10: 28 days (+1)
Note on F10: 3 months (84 days + 1)
Note on H10: 6 months (168+1 days)

## Water permeability
Water permeability measured by water flow testing
RRT group |  |  | RRT x
Casting day | 2019-05-31 | [5 empty] | Htotal | 191
Cracking day | 2019-12-11 | 194 | days old at cracking |  |  |  | Vol | 1.5
Measuring day | 2019-12-14 | UNHEALED |  |  | 197 | days old at testing |  |  | Measuring day | 2020-01-17 | 1 month | [6 empty] | Measuring day | dd/mm/yyyy | 3 months | [6 empty] | Measuring day | dd/mm/yyyy | 6 months
[9 empty] | days after crack | 37 | [7 empty] | days after crack | #VALUE! | [7 empty] | days after crack | #VALUE!
series | sample number | Disk width | Tube Φint | deltaH | deltaT | deltaW | WF |  | series | sample number | Tube Φint | deltaH | deltaT | deltaW | WF | Healing | Continues healing or moves to chlorides test? | series | sample number | Tube Φint | deltaH | deltaT | deltaW | WF | Healing | Continues healing or moves to chlorides test? | series | sample number | Tube Φint | deltaH | deltaT | deltaW | WF | Healing | Continues healing or moves to chlorides test?
|  |  | (mm) | (mm) | (min) | (Lt) | (Lt/min) |  |  |  | (mm) | (mm) | (min) | (Lt) | (Lt/min) | efficiency |  |  |  | (mm) | (mm) | (min) | (Lt) | (Lt/min) | efficiency |  |  |  | (mm) | (mm) | (min) | (Lt) | (Lt/min) | efficiency
REF | 1_2 | 100 | 100 |  | 30 | 0.18 | 0.006 |  | REF | 1_2 | 100 |  | 30 | 0.18 | 0.006 | 0% | continues | REF | 1 |  |  |  | 0 | #DIV/0! | #DIV/0! | #DIV/0! | REF |  | 100 |  | 30 | 0 | 0 | 100% | chlorides
REF | 1_3 | 100 | 100 |  | 30 | 0.7 | 0.02333333 |  | REF | 1_3 | 100 |  | 30 | 0.55 | 0.01833333 | 21.43% | continues | REF | 2 |  |  |  | 0 | #DIV/0! | #DIV/0! | #DIV/0! | REF | 1_3 | 100 |  | 30 | 0.05 | 0.001666667 | 92.86% | continues
REF | 2_2 | 100 | 100 |  | 30 | 0.23 | 0.007666667 |  | REF | 2_2 | 100 |  | 30 | 0.22 | 0.007333333 | 4.348% | continues | REF | 3 |  |  |  | 0 | #DIV/0! | #DIV/0! | #DIV/0! | REF
REF | 3_1 | 100 | 100 |  | 30 | 1.2 | 0.04 |  | REF | 3_1 | 100 |  | 30 | 1.125 | 0.0375 | 6.25% | continues | REF | 4 |  |  |  | 0 | #DIV/0! | #DIV/0! | #DIV/0! | REF | 3_1 | 100 |  | 30 | 0 | 0 | 100% | chlorides
REF | 3_2 | 100 | 100 |  | 30 | 0.8 | 0.02666667 |  | REF | 3_2 | 100 |  | 30 | 0.58 | 0.01933333 | 27.5% | continues | REF | 5 |  |  |  | 0 | #DIV/0! | #DIV/0! | #DIV/0! | REF | 3_2 | 100 |  | 30 | 0 | 0 | 100% | chlorides
REF | 3_3 | 100 | 100 |  | 30 | 1.5 | 0.05 |  | REF | 3_3 | 100 |  | 30 | 1.5 | 0.05 | 0% | continues | REF | 6 |  |  |  | 0 | #DIV/0! | #DIV/0! | #DIV/0! | REF | 3_3 | 100 |  | 30 | 0.12 | 0.004 | 92% | continues
REF | 4_1 | 100 | 100 |  | 30 | 1.36 | 0.04533333 |  | REF | 4_1 | 100 |  | 30 | 1.36 | 0.04533333 | 0% | continues | REF | 7 |  |  |  | 0 | #DIV/0! | #DIV/0! | #DIV/0! | REF | 4_1 | 100 |  | 30 | 0 | 0 | 100% | chlorides
REF | 4_2 | 100 | 100 |  | 30 | 0.6 | 0.02 |  | REF | 4_2 | 100 |  | 30 | 0.58 | 0.01933333 | 3.333% | continues | REF | 8 |  |  |  | 0 | #DIV/0! | #DIV/0! | #DIV/0! | REF
REF | 4_3 | 100 | 100 |  | 30 | 0.86 | 0.02866667 |  | REF | 4_3 | 100 |  | 30 | 0.86 | 0.02866667 | 0% | continues | REF | 9 |  |  |  | 0 | #DIV/0! | #DIV/0! | #DIV/0! | REF | 4_3 | 100 |  | 30 | 0 | 0 | 100% | chlorides
ADDS | 2_1 | 100 | 100 |  | 30 | 1.3 | 0.04333333 |  | ADDS | 2_1 | 100 |  | 30 | 1.21 | 0.04033333 | 6.923% | continues | ADDS | 1 |  |  |  | 0 | #DIV/0! | #DIV/0! | #DIV/0! | ADDS | 2_1 | 100 |  | 30 | 0 | 0 | 100% | chlorides
ADDS | 2_2 | 100 | 100 |  | 30 | 1 | 0.03333333 |  | ADDS | 2_2 | 100 |  | 19 | 0.56 | 0.02947368 | 11.58% | continues | ADDS | 2 |  |  |  | 0 | #DIV/0! | #DIV/0! | #DIV/0! | ADDS | 2_2 | 100 |  | 30 | 0.12 | 0.004 | 88% | continues
ADDS | 2_3 | 100 | 100 |  | 30 | 1.44 | 0.048 |  | ADDS | 2_3 | 100 |  | 30 | 1.1 | 0.03666667 | 23.61% | continues | ADDS | 3 |  |  |  | 0 | #DIV/0! | #DIV/0! | #DIV/0! | ADDS
ADDS | 3_1 | 100 | 100 |  | 30 | 1.25 | 0.04166667 |  | ADDS | 3_1 | 100 |  | 30 | 1.12 | 0.03733333 | 10.4% | continues | ADDS | 4 |  |  |  | 0 | #DIV/0! | #DIV/0! | #DIV/0! | ADDS | 3_1 | 100 |  | 30 | 0.2 | 0.006666667 | 84% | continues
ADDS | 3_2 | 100 | 100 |  | 27 | 1.5 | 0.05555556 |  | ADDS | 3_2 | 100 |  | 30 | 0.72 | 0.024 | 56.8% | continues | ADDS | 5 |  |  |  | 0 | #DIV/0! | #DIV/0! | #DIV/0! | ADDS | 3_2 | 100 |  | 30 | 0.2 | 0.006666667 | 88% | continues
ADDS | 3_3 | 100 | 100 |  | 30 | 0.95 | 0.03166667 |  | ADDS | 3_3 | 100 |  | 30 | 0.5 | 0.01666667 | 47.37% | continues | ADDS | 6 |  |  |  | 0 | #DIV/0! | #DIV/0! | #DIV/0! | ADDS | 3_3 | 100 |  | 30 | 0.1 | 0.003333333 | 89.47% | continues
ADDS | 4_1 | 100 | 100 |  | 30 | 0.9 | 0.03 |  | ADDS | 4_1 | 100 |  | 30 | 0.58 | 0.01933333 | 35.56% | continues | ADDS | 7 |  |  |  | 0 | #DIV/0! | #DIV/0! | #DIV/0! | ADDS | 4_1 | 100 |  | 30 | 0 | 0 | 100% | chlorides
ADDS | 4_2 | 100 | 100 |  | 12 | 1.5 | 0.125 |  | ADDS | 4_2 | 100 |  | 30 | 0.25 | 0.008333333 | 93.33% | continues | ADDS | 8 |  |  |  | 0 | #DIV/0! | #DIV/0! | #DIV/0! | ADDS |  | 100 |  | 30 | 0 | 0 | 100% | chlorides
ADDS | 4_3 | 100 | 100 |  | 30 | 1.44 | 0.048 |  | ADDS | 4_3 | 100 |  | 30 | 0.96 | 0.032 | 33.33% | continues | ADDS | 9 |  |  |  | 0 | #DIV/0! | #DIV/0! | #DIV/0! | ADDS |  | 100 |  | 30 | 0 | 0 | 100% | chlorides
|  |  | WF | [7 empty] | WF | [8 empty] | WF | [8 empty] | WF
|  |  | REF | ADDS | [6 empty] | REF | ADDS | [7 empty] | REF | ADDS | [7 empty] | REF | ADDS
|  | mean | 0.02751852 | 0.0507284 | [5 empty] | mean | 0.02575926 | 0.02712671 | [6 empty] | mean | #DIV/0! | #DIV/0! | [6 empty] | mean | 0.0008095238 | 0.002583333
|  | std | 0.01545883 | 0.02912659 | [5 empty] | std | 0.01575091 | 0.01079337 | [6 empty] | std | #DIV/0! | #DIV/0! | [6 empty] | std | 0.001537881 | 0.002990726
|  | COV | 56.18% | 57.42% | [5 empty] | COV | 61.15% | 39.79% | [6 empty] | COV | #DIV/0! | #DIV/0! | [6 empty] | COV | 190% | 115.8%
[10 empty] | Sealing Efficiency | 6.393% | 46.53% | [6 empty] | Sealing Efficiency | #DIV/0! | #DIV/0! | [6 empty] | Sealing Efficiency | 97.06% | 94.91%
[10 empty] | Time (t) | 1 month | [7 empty] | Time (t) | 3 months | [7 empty] | Time (t) | 6 months
0.1028028
Φint
ΔH
Note on C6: Should be 28days (+1)