## UPV
| Ultrasonic pulse velosity before shipping (water saturated), m/s | [7 empty] | Compressive strength | [7 empty] | Compressive strength
| REF |  |  |  | HEAL |  |  |  |  | REF |  | HEAL |  | Density, kg/m3 |  |  |  | REF |  | HEAL |  | Density, kg/m3
| Prisms, m/s | stdev | Cylinders | stdev | Prisms | stdev | Cylinders | stdev |  | 3d, MPa | 28d, MPa | 3d, MPa | 28d, MPa | REF | HEAL |  |  | 3d, MPa | 28d, MPa | 3d, MPa | 28d, MPa | REF | ADD
31.05. | 4808.333 | 21.2132 | 4774.583 | 8.319433 | 4382.5 | 103.4005 | 4436.667 | 39.6279 | 31.05. | 45.35 | 58.84359 | 30.86 | 40.71489 | 2386.471 | 2293.056 | Lab 2 | Lab 1 | 45.35 | 58.84359 | 30.86 | 40.71489 | 2386.471 | 2293.056
03.06. | 4825 | 23.2797 | 4765.833 | 23.22893 | 4324.583 | 41.99454 | 4311.875 | 30.3023 | 03.06. | 43.11 | 59.53818 | 30.56 | 38.28926 | 2424.817 | 2279.898 | Lab 9 | Lab 2 | NA | 51.90541 | NA | 31.25305 | 2404.005 | 2220.677
05.06. | 4822.5 | 20.24846 | 4747.292 | 42.44482 | 4371.25 | 34.99107 | 4410.833 | 29.7365 | 05.06. |  | 60.17805 |  | 39.40066 | 2454.136 | 2283.365 | Lab 6 | Lab 3 | NA | 58.83785 | NA | 32.41934 | 2419.274 | 2233.301
07.06. | 4811.667 | 30.35896 | 4770.833 | 29.36047 | 4388.333 | 80.1353 | 4350.833 | 13.70996 | 07.06. |  | 57.64939 |  | 36.67754 | 2448.767 | 2302.746 | Lab 7 | Lab 4 | NA | 57 | NA | 36.27332 | 2456.266 | 2280.823
10.06. | 5043.75 | 23.22445 | 4735.833 | 98.22027 | 4429.583 | 54.57602 | 4354.167 | 48.71497 | 10.06. |  | 61.13791 |  | 38.49091 | 2432.978 | 2329.515 | Lab 5 | Lab 5 | NA | 61.13791 | NA | 38.49091 | 2432.978 | 2329.515
11.06. | 4853.333 | 47.76679 | 4735 | 14.78237 | 4181.25 | 33.1945 | 4152.5 | 55.60276 | 11.06. |  | 58.83785 |  | 32.41934 | 2419.274 | 2233.301 | Lab 3 | Lab 6 | NA | 60.17805 | NA | 39.40066 | 2454.136 | 2283.365
12.06. | 4853.75 | 58.53952 | 4762.5 | 26.85696 | 4297.917 | 51.39107 | 4330 | 39.1578 | 12.06. |  | 57 |  | 36.27332 | 2456.266 | 2280.823 | Lab 4 | Lab 7 | NA | 57.64939 | NA | 36.67754 | 2448.767 | 2302.746
14.06. | 4686.667 | 56.6973 | n/d | n/d | 4142.917 | 59.90444 | n/d | n/d | 14.06. |  | 51.90541 |  | 31.25305 | 2404.005 | 2220.677 | Lab 1 | Lab 8 | NA | 58.37429 | NA | 30.63893 | 2391.549 | 2232.197
18.06. | 4902.5 | 38.91382 | n/d | n/d | 4252 | 95.98366 | n/d | n/d | 18.06. |  | 58.37429 |  | 30.63893 | 2391.549 | 2232.197 | Lab 8 | Lab 9 | 43.11 | 59.53818 | 30.56 | 38.28926 | 2424.817 | 2279.898
[17 empty] | Mean | 44.23 | 58.16274 | 30.71 | 36.01755 | 2424.251 | 2272.842
Average | 4845.278 |  | 4755.982 |  | 4307.815 |  | 4335.268 |  | Average | 44.23 | 58.16274 | 30.71 | 36.01755 | 2424.251 | 2272.842 |  | SD | 1.583919 | 2.658448 | 0.212132 | 3.705855 | 26.28455 | 36.5301
Stdev | 94.46188 |  | 16.47139 |  | 98.4995 |  | 91.80629 |  | Stdev | 1.583919 | 2.658448 | 0.212132 | 3.705855 | 26.28455 | 36.5301
Ultrasonic pulse velosity before shipping (water saturated), m/s
[18 empty] | REF |  |  |  | ADD
[18 empty] | Prisms, m/s |  | Cylinders, m/s |  | Prisms, m/s |  | Cylinders, m/s
[18 empty] | μ | SD | μ | SD | μ | SD | μ | SD
[17 empty] | Lab 1 | 4808.333 | 21.2132 | 4774.583 | 8.319433 | 4382.5 | 103.4005 | 4436.667 | 39.6279
[17 empty] | Lab 2 | 4686.667 | 56.6973 | NA |  | 4142.917 | 59.90444 | NA
[17 empty] | Lab 3 | 4853.333 | 47.76679 | 4735 | 14.78237 | 4181.25 | 33.1945 | 4152.5 | 55.60276
[17 empty] | Lab 4 | 4853.75 | 58.53952 | 4762.5 | 26.85696 | 4297.917 | 51.39107 | 4330 | 39.1578
[17 empty] | Lab 5 | 5043.75 | 23.22445 | 4735.833 | 98.22027 | 4429.583 | 54.57602 | 4354.167 | 48.71497
[17 empty] | Lab 6 | 4822.5 | 20.24846 | 4747.292 | 42.44482 | 4371.25 | 34.99107 | 4410.833 | 29.7365
[17 empty] | Lab 7 | 4811.667 | 30.35896 | 4770.833 | 29.36047 | 4388.333 | 80.1353 | 4350.833 | 13.70996
[17 empty] | Lab 8 | 4902.5 | 38.91382 | NA |  | 4252 | 95.98366 | NA
[17 empty] | Lab 9 | 4825 | 23.2797 | 4765.833 | 23.22893 | 4324.583 | 41.99454 | 4311.875 | 30.3023
[17 empty] | Mean | 4845.278 |  | 4755.982 |  | 4307.815 |  | 4335.268
[17 empty] | SD | 94.46188 |  | 16.47139 |  | 98.4995 |  | 91.80629
Mixing procedure:
All dry components were mixed together for 3min;
70% of water was add and mixed for 3 min;
25% of water and superplasticizer were add and mixed for 3 min.
Rest of water was add to mixture and mixed for 2 min.
After casting concrete was vibrated with hand held concrete vibrator.